## Global_Info
TEST REPORT
|  |  | 180227_NMC_1_Grp_5_35C_1Crate | Serial Number |  | C:\ArbinSoftware\DataPro\Result\180227_NMC_1_Grp_5_35C_1Crate_5.xlsx
|  |  | 2018-05-07 | 203863
Channel | Start DateTime | Schedule File Name | Creator | Comments | Software Version | Schedule Version | Item ID | Has Aux | Has Specail | Log Aux Data Flag | Log Special Flag
5 | 2018-02-27 14:10 | 180131_NMC_CYCLING_1C_0_100.SDU |  |  | 7.00 Build: 161118USB | Schedule Version 7.00.08 |  | 2 | 0 | TRUE | TRUE

## Statistics_5
Date_Time | Test_Time(s) | Step_Time(s) | Step_Index | Cycle_Index | Voltage(V) | Current(A) | Charge_Capacity(Ah) | Discharge_Capacity(Ah) | Charge_Energy(Wh) | Discharge_Energy(Wh) | ACR(Ohm) | Internal Resistance(Ohm)
2018-02-27 17:37 | 15998.06 | 600.0128 | 6 | 1 | 2.56953 | 0 | 2.863825 | 2.96362 | 11.09825 | 10.4847
2018-02-27 22:07 | 32178.93 | 600.0116 | 6 | 2 | 2.581604 | 0 | 2.970473 | 2.953619 | 11.42702 | 10.46584
2018-02-28 02:36 | 48308.66 | 600.009 | 6 | 3 | 2.589665 | 0 | 2.958312 | 2.943099 | 11.38342 | 10.43968
2018-02-28 09:22 | 72679.45 | 3481.3346 | 17 | 4 | 1.999884 | -3.00009 | 5.861633 | 5.819072 | 22.58028 | 19.995
2018-02-28 12:39 | 84483.64 | 3471.3052 | 17 | 5 | 1.999937 | -2.999854 | 2.906165 | 2.892652 | 11.19253 | 9.955834
2018-02-28 15:55 | 96265.32684 | 3461.8865 | 17 | 6 | 1.999945 | -2.999854 | 2.89707 | 2.884782 | 11.15789 | 9.941463
2018-02-28 19:11 | 108027.9 | 3453.8544 | 17 | 7 | 1.999834 | -2.999911 | 2.889522 | 2.878018 | 11.12946 | 9.931322
2018-02-28 22:27 | 119769.6 | 3445.0301 | 17 | 8 | 1.999854 | -2.999903 | 2.881541 | 2.87065 | 11.09946 | 9.91678
2018-03-01 01:42 | 131492.1 | 3436.9394 | 17 | 9 | 1.999848 | -2.999884 | 2.874035 | 2.863967 | 11.07123 | 9.904166
2018-03-01 04:57 | 143196.2 | 3429.2465 | 17 | 10 | 1.999908 | -2.999913 | 2.867375 | 2.857542 | 11.04663 | 9.891785
2018-03-01 08:12 | 154881.5 | 3421.5847 | 17 | 11 | 1.999765 | -2.99994 | 2.860487 | 2.851112 | 11.02108 | 9.877957
2018-03-01 11:26 | 166548.3 | 3414.2134 | 17 | 12 | 1.999805 | -2.999972 | 2.85396 | 2.844953 | 10.99712 | 9.864144
2018-03-01 14:40 | 178195.6 | 3406.5597 | 17 | 13 | 1.999914 | -2.999915 | 2.847265 | 2.838616 | 10.97241 | 9.84861
2018-03-01 17:54 | 189824.5 | 3399.9051 | 17 | 14 | 1.999877 | -2.999938 | 2.841325 | 2.83302 | 10.951 | 9.835343
2018-03-01 21:08 | 201435 | 3392.9847 | 17 | 15 | 1.999789 | -2.999929 | 2.835211 | 2.827268 | 10.92864 | 9.820692
2018-03-02 00:21 | 213027.9 | 3386.3998 | 17 | 16 | 1.999857 | -2.999938 | 2.829456 | 2.82178 | 10.90776 | 9.806436
2018-03-02 03:34 | 224603 | 3380.2453 | 17 | 17 | 1.999804 | -2.999922 | 2.824108 | 2.816695 | 10.88857 | 9.793384
2018-03-02 06:47 | 236161.2 | 3374.0434 | 17 | 18 | 1.99995 | -2.999877 | 2.818672 | 2.811499 | 10.86882 | 9.77948
2018-03-02 09:59 | 247702.9 | 3368.0538 | 17 | 19 | 1.999866 | -2.999976 | 2.813546 | 2.806613 | 10.85028 | 9.766407
2018-03-02 13:11 | 259228.1 | 3362.5791 | 17 | 20 | 1.99985 | -2.999917 | 2.808291 | 2.801948 | 10.83123 | 9.753976
2018-03-02 16:23 | 270738.4 | 3356.9767 | 17 | 21 | 1.999942 | -2.999932 | 2.803849 | 2.797347 | 10.81533 | 9.741317
2018-03-02 19:34 | 282234.3 | 3352.0094 | 17 | 22 | 1.999846 | -2.999955 | 2.799472 | 2.793156 | 10.79972 | 9.730138
2018-03-02 22:46 | 293715.3 | 3346.8631 | 17 | 23 | 1.999894 | -2.999907 | 2.795053 | 2.788913 | 10.78379 | 9.718381
2018-03-03 01:57 | 305182.7 | 3341.7909 | 17 | 24 | 1.999872 | -2.999966 | 2.790661 | 2.784693 | 10.76785 | 9.706495
2018-03-03 05:08 | 316636.3 | 3337.0698 | 17 | 25 | 1.999947 | -2.999985 | 2.786516 | 2.780729 | 10.75292 | 9.695376
2018-03-03 08:18 | 328076.8 | 3332.4705 | 17 | 26 | 1.999936 | -3.000002 | 2.782585 | 2.776878 | 10.73876 | 9.684549
2018-03-03 11:29 | 339504.6 | 3328.3537 | 17 | 27 | 1.999839 | -2.999969 | 2.778919 | 2.773429 | 10.72577 | 9.675047
2018-03-03 14:39 | 350920.4 | 3324.0728 | 17 | 28 | 1.999904 | -3.000031 | 2.775276 | 2.769919 | 10.71269 | 9.665167
2018-03-03 17:49 | 362324.3 | 3319.9974 | 17 | 29 | 1.999815 | -2.999974 | 2.771713 | 2.766463 | 10.69985 | 9.655429
2018-03-03 20:59 | 373716.1 | 3315.6501 | 17 | 30 | 1.999891 | -3.000012 | 2.768016 | 2.762898 | 10.68636 | 9.645091
2018-03-04 00:09 | 385095.7 | 3311.9908 | 17 | 31 | 1.999974 | -2.999999 | 2.764415 | 2.759833 | 10.67348 | 9.63653
2018-03-04 03:18 | 396465.1 | 3308.0347 | 17 | 32 | 1.99985 | -2.999957 | 2.76137 | 2.756513 | 10.66252 | 9.626836
2018-03-04 06:28 | 407823.9 | 3304.4996 | 17 | 33 | 1.999786 | -2.999955 | 2.758342 | 2.753591 | 10.65176 | 9.618572
2018-03-04 09:37 | 419171.6 | 3300.7488 | 17 | 34 | 1.999965 | -3.000029 | 2.755145 | 2.750453 | 10.64016 | 9.609465
2018-03-04 12:46 | 430509.2 | 3297.388 | 17 | 35 | 1.999755 | -3.00002 | 2.752209 | 2.747658 | 10.62969 | 9.601378
2018-03-04 15:54 | 441836.8 | 3293.8096 | 17 | 36 | 1.999684 | -2.999995 | 2.749127 | 2.74469 | 10.61847 | 9.592624
2018-03-04 19:03 | 453154.7 | 3290.6647 | 17 | 37 | 1.999787 | -2.999969 | 2.74643 | 2.742049 | 10.60889 | 9.585114
2018-03-04 22:12 | 464462.7 | 3287.2805 | 17 | 38 | 1.999825 | -3.000002 | 2.743521 | 2.739225 | 10.59833 | 9.576767
2018-03-05 01:20 | 475761.5 | 3284.0221 | 17 | 39 | 1.999939 | -3.000041 | 2.740749 | 2.736535 | 10.58827 | 9.568851
2018-03-05 04:28 | 487051.4 | 3281.1877 | 17 | 40 | 1.999837 | -2.999976 | 2.738294 | 2.734196 | 10.57962 | 9.562168
2018-03-05 07:36 | 498332.8 | 3278.1932 | 17 | 41 | 1.999864 | -3.000008 | 2.735727 | 2.731673 | 10.57039 | 9.554571
2018-03-05 10:44 | 509604 | 3275.2596 | 17 | 42 | 1.999779 | -2.999908 | 2.732712 | 2.729195 | 10.55941 | 9.547195
2018-03-05 13:52 | 520866.9 | 3272.3291 | 17 | 43 | 1.999725 | -2.999976 | 2.730691 | 2.726792 | 10.55231 | 9.540202
2018-03-05 16:59 | 532121.8 | 3269.2729 | 17 | 44 | 1.999777 | -2.999983 | 2.7281 | 2.724236 | 10.54272 | 9.532461
2018-03-05 20:07 | 543368.8 | 3266.8287 | 17 | 45 | 1.999796 | -3.000002 | 2.726007 | 2.722226 | 10.53539 | 9.526793
2018-03-05 23:14 | 554608.2 | 3264.2113 | 17 | 46 | 1.999911 | -2.99994 | 2.723746 | 2.720021 | 10.52728 | 9.520321
2018-03-06 02:21 | 565839.7 | 3261.6566 | 17 | 47 | 1.999812 | -2.999894 | 2.721536 | 2.717867 | 10.5193 | 9.513975
2018-03-06 05:28 | 577063.9 | 3259.0399 | 17 | 48 | 1.99996 | -2.999987 | 2.719394 | 2.715707 | 10.5116 | 9.507522
2018-03-06 08:35 | 588280.6 | 3256.3715 | 17 | 49 | 1.99998 | -2.999969 | 2.717073 | 2.713506 | 10.50307 | 9.500896
2018-03-06 11:42 | 599489.8 | 3254.1132 | 17 | 50 | 1.999807 | -2.999976 | 2.715128 | 2.711631 | 10.49619 | 9.495469
2018-03-06 14:49 | 610692 | 3251.4437 | 17 | 51 | 1.999834 | -2.999949 | 2.712849 | 2.709387 | 10.48775 | 9.48857
2018-03-06 17:55 | 621887.6 | 3249.2573 | 17 | 52 | 1.999864 | -2.999929 | 2.71094 | 2.707509 | 10.48092 | 9.483058
2018-03-06 21:02 | 633076.5 | 3247.038 | 17 | 53 | 1.999773 | -2.999917 | 2.708779 | 2.705701 | 10.47298 | 9.477788
2018-03-07 00:08 | 644259.2 | 3244.7515 | 17 | 54 | 1.999925 | -2.999987 | 2.70717 | 2.703826 | 10.46735 | 9.472123
2018-03-07 03:14 | 655435.1 | 3242.5507 | 17 | 55 | 1.999855 | -2.999929 | 2.705269 | 2.701986 | 10.46047 | 9.466617
2018-03-07 06:21 | 666604.5 | 3240.6521 | 17 | 56 | 1.999751 | -2.999915 | 2.703652 | 2.7004 | 10.45483 | 9.462016
2018-03-07 09:27 | 677764.2 | 3238.0025 | 17 | 57 | 1.999976 | -2.999913 | 2.701383 | 2.698162 | 10.44655 | 9.453747
2018-03-07 12:33 | 688919.2 | 3236.2241 | 17 | 58 | 1.999883 | -2.999936 | 2.699902 | 2.69667 | 10.44158 | 9.449594
2018-03-07 15:38 | 700068.1 | 3234.0625 | 17 | 59 | 1.999814 | -2.999959 | 2.698029 | 2.694901 | 10.43469 | 9.444242
2018-03-07 18:44 | 711211.1 | 3232.0095 | 17 | 60 | 1.999734 | -2.999922 | 2.696267 | 2.693201 | 10.42822 | 9.43907
2018-03-07 21:50 | 722348.4 | 3230.0271 | 17 | 61 | 1.999649 | -2.999877 | 2.694545 | 2.69151 | 10.42196 | 9.433969
2018-03-08 00:55 | 733479.7 | 3228.2136 | 17 | 62 | 1.999863 | -2.999887 | 2.692985 | 2.689983 | 10.41639 | 9.429533
2018-03-08 04:01 | 744605.9 | 3226.5438 | 17 | 63 | 1.99967 | -2.999938 | 2.691578 | 2.688603 | 10.41145 | 9.425527
2018-03-08 07:06 | 755725.6 | 3223.5909 | 17 | 64 | 1.99996 | -2.999929 | 2.689928 | 2.686162 | 10.40538 | 9.417358
2018-03-08 10:11 | 766840.4 | 3222.8343 | 17 | 65 | 1.999607 | -2.999903 | 2.688407 | 2.685533 | 10.39991 | 9.416121
2018-03-08 13:16 | 777949.8 | 3220.8318 | 17 | 66 | 1.999842 | -2.99989 | 2.686717 | 2.683851 | 10.39365 | 9.410929
2018-03-08 16:21 | 789054 | 3219.2253 | 17 | 67 | 1.999969 | -2.999924 | 2.685368 | 2.682504 | 10.3889 | 9.407012
2018-03-08 19:26 | 800153.2745 | 3217.4924 | 17 | 68 | 1.999686 | -2.999924 | 2.683883 | 2.681072 | 10.38351 | 9.402612
2018-03-08 22:31 | 811247.2 | 3215.7862 | 17 | 69 | 1.999886 | -2.999887 | 2.682407 | 2.679631 | 10.37814 | 9.398299
2018-03-09 01:36 | 822336.4 | 3214.0849 | 17 | 70 | 1.999587 | -2.999907 | 2.680971 | 2.678246 | 10.37292 | 9.394042
2018-03-09 04:41 | 833420.4 | 3212.4283 | 17 | 71 | 1.99966 | -2.999901 | 2.679564 | 2.676847 | 10.3678 | 9.389789
2018-03-09 07:46 | 844498.9 | 3210.4755 | 17 | 72 | 1.999912 | -2.999924 | 2.677959 | 2.675242 | 10.36183 | 9.384631
2018-03-09 10:50 | 855573 | 3208.9667 | 17 | 73 | 1.999764 | -2.999896 | 2.676664 | 2.673987 | 10.35714 | 9.38083
2018-03-09 13:55 | 866642.5 | 3207.1371 | 17 | 74 | 1.99974 | -2.999928 | 2.675172 | 2.672457 | 10.35159 | 9.376014
2018-03-09 16:59 | 877707.7 | 3205.821 | 17 | 75 | 1.999802 | -2.999929 | 2.674052 | 2.671366 | 10.3477 | 9.3729
2018-03-09 20:03 | 888766.9 | 3204.4217 | 17 | 76 | 1.999941 | -2.999934 | 2.672438 | 2.670183 | 10.34199 | 9.369373
2018-03-09 23:08 | 899821.95 | 3202.6351 | 17 | 77 | 1.999754 | -2.999929 | 2.671344 | 2.668706 | 10.33785 | 9.364698
2018-03-10 02:12 | 910873.1 | 3201.38 | 17 | 78 | 1.999528 | -2.999951 | 2.670267 | 2.667682 | 10.3341 | 9.361689
2018-03-10 05:16 | 921919.3 | 3199.877 | 17 | 79 | 1.999744 | -2.999924 | 2.668985 | 2.666404 | 10.32945 | 9.357757
2018-03-10 08:20 | 932962.1 | 3198.5255 | 17 | 80 | 1.999821 | -2.999892 | 2.667814 | 2.665258 | 10.32523 | 9.354247
2018-03-10 11:24 | 943999.8 | 3197.0112 | 17 | 81 | 1.999959 | -2.999913 | 2.666514 | 2.663985 | 10.32047 | 9.350268
2018-03-10 14:28 | 955032.9 | 3195.215 | 17 | 82 | 1.999931 | -2.999943 | 2.665052 | 2.662527 | 10.31493 | 9.345514
2018-03-10 17:32 | 966061.6 | 3193.8142 | 17 | 83 | 1.999827 | -2.999928 | 2.663842 | 2.661341 | 10.31055 | 9.341799
2018-03-10 20:35 | 977086.2 | 3192.492 | 17 | 84 | 1.999999 | -2.999886 | 2.662716 | 2.660241 | 10.3065 | 9.338398
2018-03-10 23:39 | 988106.8 | 3191.355 | 17 | 85 | 1.999948 | -2.999877 | 2.66172 | 2.659275 | 10.30304 | 9.335588
2018-03-11 02:43 | 999123.1 | 3189.8359 | 17 | 86 | 1.999912 | -2.999962 | 2.660465 | 2.658006 | 10.29835 | 9.331471
2018-03-11 05:46 | 1010134.4 | 3188.6087 | 17 | 87 | 1.999969 | -2.999892 | 2.659014 | 2.657011 | 10.29297 | 9.328486
2018-03-11 08:50 | 1021142.5 | 3186.9916 | 17 | 88 | 1.999675 | -2.999951 | 2.65805 | 2.655684 | 10.28946 | 9.324124
2018-03-11 11:53 | 1032147.2 | 3185.9526 | 17 | 89 | 1.999537 | -2.999905 | 2.657165 | 2.6548 | 10.28643 | 9.321531
2018-03-11 14:56 | 1043146.8 | 3184.2908 | 17 | 90 | 1.999784 | -2.999856 | 2.65576 | 2.653403 | 10.28111 | 9.31688
2018-03-11 18:00 | 1054143.4 | 3183.3019 | 17 | 91 | 1.999643 | -2.999955 | 2.654958 | 2.652574 | 10.27837 | 9.314528
2018-03-11 21:03 | 1065135.4 | 3181.6672 | 17 | 92 | 1.999722 | -2.999932 | 2.653659 | 2.651211 | 10.27344 | 9.309982
2018-03-12 00:06 | 1076123.3 | 3180.5773 | 17 | 93 | 1.999915 | -3.000018 | 2.652696 | 2.650301 | 10.2701 | 9.307145
2018-03-12 03:09 | 1087106.8 | 3179.0123 | 17 | 94 | 1.999922 | -2.999928 | 2.651365 | 2.649009 | 10.26505 | 9.302885
2018-03-12 06:12 | 1098086.9 | 3177.9706 | 17 | 95 | 1.999732 | -2.999879 | 2.650448 | 2.648094 | 10.26184 | 9.299988
2018-03-12 09:15 | 1109063.8 | 3176.9521 | 17 | 96 | 1.999919 | -2.999976 | 2.64962 | 2.647219 | 10.25894 | 9.297362
2018-03-12 12:18 | 1120036.6 | 3175.4978 | 17 | 97 | 1.999893 | -2.999943 | 2.648423 | 2.64603 | 10.25442 | 9.293489
2018-03-12 15:21 | 1131004.9 | 3173.481 | 17 | 98 | 1.999689 | -2.999951 | 2.647532 | 2.644367 | 10.25138 | 9.287866
2018-03-12 18:23 | 1141970.5 | 3173.0956 | 17 | 99 | 1.999905 | -2.999951 | 2.64636 | 2.644085 | 10.247 | 9.287243
2018-03-12 21:26 | 1152932.1 | 3171.8055 | 17 | 100 | 1.999843 | -2.999915 | 2.645261 | 2.642994 | 10.243 | 9.283702
2018-03-13 00:29 | 1163889.1 | 3170.0968 | 17 | 101 | 1.999909 | -2.999913 | 2.643804 | 2.641542 | 10.23731 | 9.278766
2018-03-13 03:31 | 1174843.7 | 3169.7601 | 17 | 102 | 1.999682 | -2.999966 | 2.643548 | 2.641256 | 10.23694 | 9.278358
2018-03-13 06:34 | 1185794.2 | 3168.4144 | 17 | 103 | 1.999824 | -2.999936 | 2.642453 | 2.640147 | 10.23284 | 9.274652
2018-03-13 09:36 | 1196741.1 | 3167.3647 | 17 | 104 | 1.999812 | -2.999947 | 2.641561 | 2.639298 | 10.22971 | 9.271961
2018-03-13 12:39 | 1207684.1 | 3166.2656 | 17 | 105 | 1.999702 | -2.999929 | 2.640592 | 2.638376 | 10.2262 | 9.268949
2018-03-13 15:41 | 1218624.3 | 3165.1821 | 17 | 106 | 1.999722 | -2.999924 | 2.639652 | 2.637442 | 10.22277 | 9.265971
2018-03-13 18:43 | 1229560.5 | 3163.7224 | 17 | 107 | 1.999785 | -2.999959 | 2.638445 | 2.636215 | 10.21816 | 9.26186
2018-03-13 21:45 | 1240493.7 | 3162.9159 | 17 | 108 | 1.99981 | -2.999951 | 2.637779 | 2.635574 | 10.21594 | 9.260038
2018-03-14 00:48 | 1251423.0 | 3161.5509 | 17 | 109 | 1.999911 | -2.999929 | 2.636606 | 2.63447 | 10.21149 | 9.256348
2018-03-14 03:50 | 1262348.2 | 3160.4774 | 17 | 110 | 1.999789 | -2.999928 | 2.63529 | 2.633574 | 10.20661 | 9.253494
2018-03-14 06:52 | 1273271.2 | 3159.6485 | 17 | 111 | 1.999895 | -2.999947 | 2.635012 | 2.632886 | 10.20582 | 9.251469
2018-03-14 09:54 | 1284191.3 | 3158.7214 | 17 | 112 | 1.999951 | -2.999968 | 2.634248 | 2.632093 | 10.2031 | 9.248795
2018-03-14 12:56 | 1295108.7 | 3157.6718 | 17 | 113 | 1.999876 | -2.999987 | 2.633509 | 2.631236 | 10.20029 | 9.24609
2018-03-14 15:58 | 1306022.5 | 3156.3678 | 17 | 114 | 1.99978 | -2.999989 | 2.6324 | 2.630147 | 10.19611 | 9.242498
2018-03-14 18:59 | 1316933.9 | 3155.5654 | 17 | 115 | 1.999682 | -3.000004 | 2.631727 | 2.62949 | 10.1938 | 9.240603
2018-03-14 22:01 | 1327841.3 | 3154.2676 | 17 | 116 | 1.999644 | -2.999974 | 2.630576 | 2.628379 | 10.1894 | 9.236898
2018-03-15 01:03 | 1338745.7 | 3153.393 | 17 | 117 | 1.999648 | -2.99999 | 2.629835 | 2.627645 | 10.18674 | 9.234678
2018-03-15 04:05 | 1349647.4 | 3151.9964 | 17 | 118 | 1.999943 | -2.999957 | 2.6287 | 2.626489 | 10.18234 | 9.230727
2018-03-15 07:06 | 1360546.4 | 3151.3884 | 17 | 119 | 1.999679 | -2.999969 | 2.628155 | 2.625979 | 10.18057 | 9.229307
2018-03-15 10:08 | 1371442.5 | 3150.426 | 17 | 120 | 1.999929 | -2.99998 | 2.627388 | 2.625177 | 10.17781 | 9.226772
2018-03-15 13:09 | 1382334.8 | 3148.4596 | 17 | 121 | 1.999837 | -2.999929 | 2.626537 | 2.623553 | 10.17466 | 9.220995
2018-03-15 16:11 | 1393225.0 | 3148.5364 | 17 | 122 | 1.99977 | -2.999987 | 2.62575 | 2.623568 | 10.17183 | 9.221621
2018-03-15 19:12 | 1404112.7 | 3147.5619 | 17 | 123 | 1.999825 | -2.99999 | 2.624986 | 2.622772 | 10.16899 | 9.219035
2018-03-15 22:14 | 1414997.9 | 3147.1563 | 17 | 124 | 1.999815 | -2.999898 | 2.62466 | 2.622451 | 10.16821 | 9.218269
2018-03-16 01:15 | 1425880.0 | 3145.7291 | 17 | 125 | 1.999896 | -2.999983 | 2.623469 | 2.621241 | 10.16352 | 9.21412
2018-03-16 04:17 | 1436759.1 | 3144.9763 | 17 | 126 | 1.999845 | -2.999995 | 2.622811 | 2.620634 | 10.16121 | 9.212241
2018-03-16 07:18 | 1447635.7 | 3144.0458 | 17 | 127 | 1.999637 | -2.999989 | 2.622077 | 2.619844 | 10.1585 | 9.209696
2018-03-16 10:19 | 1458508.9 | 3142.8018 | 17 | 128 | 1.999743 | -2.99999 | 2.621052 | 2.618825 | 10.15455 | 9.206343
2018-03-16 13:20 | 1469379.4 | 3141.9304 | 17 | 129 | 1.99968 | -3.00001 | 2.620287 | 2.618126 | 10.15178 | 9.204093
2018-03-16 16:21 | 1480247.2 | 3140.9959 | 17 | 130 | 1.999829 | -2.999989 | 2.619479 | 2.617324 | 10.14879 | 9.201502
2018-03-16 19:22 | 1491112.4 | 3140.3514 | 17 | 131 | 1.999795 | -2.999953 | 2.618938 | 2.616774 | 10.14699 | 9.199888
2018-03-16 22:23 | 1501975.3 | 3139.4537 | 17 | 132 | 1.999873 | -2.999964 | 2.618195 | 2.616019 | 10.14424 | 9.19748
2018-03-17 01:24 | 1512834.3 | 3138.5153 | 17 | 133 | 1.999805 | -2.999987 | 2.617018 | 2.615287 | 10.13983 | 9.19513
2018-03-17 04:25 | 1523691.3 | 3137.6282 | 17 | 134 | 1.99986 | -2.999966 | 2.616659 | 2.614531 | 10.13858 | 9.192667
2018-03-17 07:26 | 1534546.0 | 3136.8009 | 17 | 135 | 1.999665 | -2.999959 | 2.615945 | 2.613842 | 10.13597 | 9.190446
2018-03-17 10:27 | 1545397.3 | 3135.6361 | 17 | 136 | 1.999851 | -2.999951 | 2.614987 | 2.612875 | 10.1323 | 9.18721
2018-03-17 13:28 | 1556246.9 | 3135.0257 | 17 | 137 | 1.999974 | -2.999947 | 2.614458 | 2.612322 | 10.13051 | 9.185548
2018-03-17 16:29 | 1567093.9 | 3134.1369 | 17 | 138 | 1.999878 | -2.999938 | 2.613748 | 2.611586 | 10.12786 | 9.183189
2018-03-17 19:30 | 1577937.9 | 3133.1367 | 17 | 139 | 1.999709 | -2.999945 | 2.61291 | 2.610791 | 10.12471 | 9.180583
2018-03-17 22:30 | 1588779.0 | 3132.2039 | 17 | 140 | 1.999664 | -2.99999 | 2.612093 | 2.610022 | 10.12163 | 9.178037
2018-03-18 01:31 | 1599618.1 | 3131.6063 | 17 | 141 | 1.999825 | -2.99998 | 2.611592 | 2.609535 | 10.11993 | 9.176608
2018-03-18 04:31 | 1610454.9 | 3130.7927 | 17 | 142 | 1.999806 | -2.999919 | 2.610888 | 2.608794 | 10.11737 | 9.174188
2018-03-18 07:32 | 1621289.2 | 3129.7168 | 17 | 143 | 1.99972 | -2.999962 | 2.609966 | 2.607902 | 10.11381 | 9.171226
2018-03-18 10:33 | 1632119.5 | 3128.0622 | 17 | 144 | 1.999646 | -2.99999 | 2.609475 | 2.606564 | 10.11217 | 9.166727
2018-03-18 13:33 | 1642948.4 | 3128.2532 | 17 | 145 | 1.999701 | -2.99999 | 2.608759 | 2.606736 | 10.10954 | 9.16756
2018-03-18 16:33 | 1653774.9 | 3127.4269 | 17 | 146 | 1.999889 | -2.999938 | 2.608055 | 2.606025 | 10.10694 | 9.165215
2018-03-18 19:34 | 1664598.8 | 3126.4478 | 17 | 147 | 1.999836 | -2.999983 | 2.607236 | 2.605215 | 10.10384 | 9.162514
2018-03-18 22:34 | 1675420.5 | 3125.8502 | 17 | 148 | 1.999767 | -2.999907 | 2.606724 | 2.604692 | 10.10208 | 9.160925
2018-03-19 01:35 | 1686239.6 | 3125.0125 | 17 | 149 | 1.999752 | -3.000031 | 2.606041 | 2.603999 | 10.09956 | 9.158732
2018-03-19 04:35 | 1697056.8 | 3124.2229 | 17 | 150 | 1.999998 | -2.999947 | 2.605412 | 2.603366 | 10.09725 | 9.156659
2018-03-19 07:35 | 1707871.2 | 3123.4421 | 17 | 151 | 1.999931 | -2.999917 | 2.60472 | 2.602703 | 10.09472 | 9.15449
2018-03-19 10:35 | 1718682.5 | 3122.2445 | 17 | 152 | 1.999637 | -2.99999 | 2.603688 | 2.601722 | 10.09066 | 9.151085
2018-03-19 13:35 | 1729492.2 | 3121.793 | 17 | 153 | 1.99971 | -2.999964 | 2.603301 | 2.601321 | 10.08945 | 9.149924
2018-03-19 16:36 | 1740299.4 | 3121.0205 | 17 | 154 | 1.999605 | -2.99994 | 2.602662 | 2.600662 | 10.0871 | 9.147823
2018-03-19 19:36 | 1751104.3 | 3120.0133 | 17 | 155 | 1.999702 | -2.999947 | 2.601853 | 2.59983 | 10.08397 | 9.145013
2018-03-19 22:36 | 1761906.0 | 3119.4066 | 17 | 156 | 1.999866 | -2.999972 | 2.600948 | 2.599356 | 10.0806 | 9.143582
2018-03-20 01:36 | 1772706.2 | 3118.5827 | 17 | 157 | 1.999848 | -2.999972 | 2.600657 | 2.598681 | 10.07967 | 9.14132
2018-03-20 04:36 | 1783503.8 | 3117.7954 | 17 | 158 | 1.999749 | -2.999964 | 2.600019 | 2.598027 | 10.07733 | 9.139188
2018-03-20 07:36 | 1794298.6 | 3117.0163 | 17 | 159 | 1.999928 | -3.000016 | 2.599345 | 2.597349 | 10.07483 | 9.137043
2018-03-20 10:35 | 1805092.5 | 3117.0064 | 17 | 160 | 1.99963 | -2.999997 | 2.599349 | 2.597356 | 10.07539 | 9.137401
2018-03-20 13:35 | 1815883.3 | 3115.346 | 17 | 161 | 1.999852 | -3.000037 | 2.597937 | 2.595958 | 10.06953 | 9.132417
2018-03-20 16:35 | 1826671.6 | 3114.5266 | 17 | 162 | 1.999443 | -2.999993 | 2.597258 | 2.595291 | 10.06698 | 9.130166
2018-03-20 19:35 | 1837458.0 | 3114.0178 | 17 | 163 | 1.999546 | -2.999995 | 2.596859 | 2.594867 | 10.06567 | 9.128895
2018-03-20 22:35 | 1848242.1 | 3113.2921 | 17 | 164 | 1.999874 | -2.999936 | 2.596239 | 2.594254 | 10.06337 | 9.126914
2018-03-21 01:34 | 1859023.5 | 3112.2305 | 17 | 165 | 1.999867 | -2.999999 | 2.595321 | 2.593367 | 10.0598 | 9.123832
2018-03-21 04:34 | 1869803.3 | 3111.6154 | 17 | 166 | 1.999751 | -2.999932 | 2.594831 | 2.592859 | 10.05805 | 9.122231
2018-03-21 07:34 | 1880581.2 | 3111.1114 | 17 | 167 | 1.999706 | -2.999964 | 2.594407 | 2.592443 | 10.05664 | 9.12099
2018-03-21 10:33 | 1891355.7 | 3110.3317 | 17 | 168 | 1.999949 | -2.99999 | 2.593356 | 2.591797 | 10.05286 | 9.118868
2018-03-21 13:33 | 1902128.4 | 3109.581 | 17 | 169 | 1.999714 | -2.999922 | 2.593106 | 2.591164 | 10.05184 | 9.116747
2018-03-21 16:32 | 1912898.8 | 3108.8521 | 17 | 170 | 1.999699 | -3.000004 | 2.592463 | 2.590553 | 10.04946 | 9.114738
2018-03-21 19:32 | 1923667.4 | 3107.9153 | 17 | 171 | 1.999902 | -3.000025 | 2.591719 | 2.589802 | 10.04659 | 9.112196
2018-03-21 22:31 | 1934433.9 | 3107.2593 | 17 | 172 | 1.999474 | -2.99998 | 2.591129 | 2.589236 | 10.04444 | 9.110296
2018-03-22 01:30 | 1945198.4 | 3106.5393 | 17 | 173 | 1.999742 | -2.999993 | 2.590534 | 2.588621 | 10.04224 | 9.108276
2018-03-22 04:30 | 1955960.5 | 3106.0441 | 17 | 174 | 1.999643 | -2.999907 | 2.590127 | 2.588201 | 10.04086 | 9.106998
2018-03-22 07:29 | 1966720.2 | 3105.2424 | 17 | 175 | 1.999839 | -2.999974 | 2.589458 | 2.587536 | 10.03838 | 9.104722
2018-03-22 10:28 | 1977477.6 | 3104.5369 | 17 | 176 | 1.99972 | -2.999978 | 2.588859 | 2.586967 | 10.03617 | 9.102896
2018-03-22 13:28 | 1988233.1 | 3103.8384 | 17 | 177 | 1.99977 | -2.999974 | 2.588274 | 2.586382 | 10.034 | 9.100904
2018-03-22 16:27 | 1998986.2 | 3102.9256 | 17 | 178 | 1.999864 | -2.999928 | 2.587498 | 2.585614 | 10.03102 | 9.098252
2018-03-22 19:26 | 2009737.4 | 3102.4546 | 17 | 179 | 1.999838 | -2.999962 | 2.587061 | 2.585196 | 10.02954 | 9.096976
2018-03-22 22:25 | 2020486.3 | 3101.728 | 17 | 180 | 1.999887 | -2.999972 | 2.586483 | 2.584594 | 10.02739 | 9.094967
2018-03-23 01:24 | 2031232.8 | 3100.8312 | 17 | 181 | 1.999651 | -2.99998 | 2.585754 | 2.583859 | 10.02457 | 9.09243
2018-03-23 04:24 | 2041977.8 | 3100.3144 | 17 | 182 | 1.999883 | -2.999985 | 2.585345 | 2.583447 | 10.02318 | 9.09112
2018-03-23 07:23 | 2052720.0 | 3099.3079 | 17 | 183 | 1.999609 | -2.999949 | 2.584466 | 2.582618 | 10.01976 | 9.08813
2018-03-23 10:22 | 2063460.4 | 3098.8765 | 17 | 184 | 1.999795 | -3.000046 | 2.584139 | 2.582254 | 10.01874 | 9.087074
2018-03-23 13:21 | 2074198.7 | 3097.8952 | 17 | 185 | 1.999738 | -2.999974 | 2.583289 | 2.581417 | 10.01542 | 9.084119
2018-03-23 16:19 | 2084934.9 | 3097.5158 | 17 | 186 | 1.999796 | -3.000008 | 2.58301 | 2.581102 | 10.0146 | 9.083223
2018-03-23 19:18 | 2095669.3 | 3096.843 | 17 | 187 | 1.999819 | -2.999993 | 2.582476 | 2.580542 | 10.01265 | 9.081381
2018-03-23 22:17 | 2106401.5 | 3096.1534 | 17 | 188 | 1.999528 | -2.999995 | 2.581918 | 2.579978 | 10.01057 | 9.079484
2018-03-24 01:16 | 2117131.8 | 3095.4534 | 17 | 189 | 1.99992 | -2.999964 | 2.581313 | 2.579424 | 10.00835 | 9.077633
2018-03-24 04:15 | 2127859.7 | 3094.7646 | 17 | 190 | 1.999846 | -3.000027 | 2.580731 | 2.57883 | 10.00622 | 9.075655
2018-03-24 07:14 | 2138584.4 | 3093.8628 | 17 | 191 | 1.99998 | -2.999945 | 2.579537 | 2.57803 | 10.00153 | 9.072864
2018-03-24 10:12 | 2149308.5 | 3093.4693 | 17 | 192 | 1.999631 | -2.999932 | 2.579635 | 2.577729 | 10.00218 | 9.07198
2018-03-24 13:11 | 2160030.3 | 3092.555 | 17 | 193 | 1.999989 | -3.000006 | 2.578929 | 2.577001 | 9.999427 | 9.069465
2018-03-24 16:10 | 2170750.1 | 3092.1373 | 17 | 194 | 1.999864 | -2.999989 | 2.578528 | 2.576645 | 9.998063 | 9.068374
2018-03-24 19:08 | 2181468.5 | 3091.4786 | 17 | 195 | 1.999992 | -2.999989 | 2.577984 | 2.576115 | 9.996066 | 9.066602
2018-03-24 22:07 | 2192184.3 | 3090.5236 | 17 | 196 | 1.99985 | -2.99999 | 2.577161 | 2.575308 | 9.992858 | 9.063787
2018-03-25 01:06 | 2202898.6 | 3090.2606 | 17 | 197 | 1.999707 | -2.999968 | 2.576888 | 2.575044 | 9.99205 | 9.063076
2018-03-25 04:04 | 2213610.8 | 3089.3501 | 17 | 198 | 1.999733 | -2.999974 | 2.576177 | 2.574288 | 9.98928 | 9.060462
2018-03-25 07:03 | 2224321.3 | 3088.6988 | 17 | 199 | 1.999584 | -3.000008 | 2.575615 | 2.573757 | 9.987185 | 9.058699
2018-03-25 10:01 | 2235029.1 | 3088.1779 | 17 | 200 | 1.999677 | -3.000008 | 2.575211 | 2.573352 | 9.985824 | 9.05737
2018-03-25 12:59 | 2245735.2 | 3087.5621 | 17 | 201 | 1.99969 | -3.000006 | 2.574667 | 2.572849 | 9.983825 | 9.055675
2018-03-25 15:58 | 2256440.0 | 3086.8684 | 17 | 202 | 1.999681 | -2.99999 | 2.57406 | 2.572241 | 9.981492 | 9.053617
2018-03-25 18:56 | 2267141.4 | 3086.2299 | 17 | 203 | 1.999919 | -2.999951 | 2.573081 | 2.571685 | 9.977927 | 9.051793
2018-03-25 21:55 | 2277841.8 | 3085.4277 | 17 | 204 | 1.999825 | -2.99998 | 2.572845 | 2.571023 | 9.976894 | 9.049532
2018-03-26 00:53 | 2288540.6 | 3084.8084 | 17 | 205 | 1.999698 | -3.000006 | 2.572383 | 2.570533 | 9.975209 | 9.047894
2018-03-26 03:51 | 2299237.4 | 3084.2789 | 17 | 206 | 1.999777 | -2.999989 | 2.571952 | 2.570087 | 9.973683 | 9.046472
2018-03-26 06:49 | 2309932.1 | 3083.7626 | 17 | 207 | 1.99964 | -2.999995 | 2.571504 | 2.569653 | 9.972071 | 9.04504
2018-03-26 09:48 | 2320625.5 | 3083.5458 | 17 | 208 | 1.999805 | -3.000004 | 2.571319 | 2.569445 | 9.971679 | 9.044561
2018-03-26 12:46 | 2331316.7 | 3082.361 | 17 | 209 | 1.999895 | -3.00001 | 2.570333 | 2.568467 | 9.967666 | 9.041053
2018-03-26 15:44 | 2342005.7 | 3081.9114 | 17 | 210 | 1.99995 | -2.999974 | 2.56993 | 2.568108 | 9.966267 | 9.039945
2018-03-26 18:42 | 2352692.9 | 3081.0141 | 17 | 211 | 1.999496 | -3.000004 | 2.56916 | 2.567353 | 9.963229 | 9.037248
2018-03-26 21:40 | 2363378.4 | 3080.4529 | 17 | 212 | 1.999894 | -2.999968 | 2.568757 | 2.566895 | 9.961775 | 9.03575
2018-03-27 00:38 | 2374062.3 | 3079.8818 | 17 | 213 | 1.999833 | -2.999972 | 2.56825 | 2.56642 | 9.959939 | 9.034199
2018-03-27 03:36 | 2384742.9 | 3078.4041 | 17 | 214 | 1.999996 | -2.99999 | 2.567863 | 2.565203 | 9.958613 | 9.029793
2018-03-27 06:34 | 2395423.1 | 3078.8353 | 17 | 215 | 1.999905 | -3.000029 | 2.567372 | 2.565521 | 9.956805 | 9.031144
2018-03-27 09:32 | 2406101.4 | 3078.2154 | 17 | 216 | 1.999839 | -3.000037 | 2.566887 | 2.565007 | 9.955002 | 9.029388
2018-03-27 12:30 | 2416778.5 | 3077.6259 | 17 | 217 | 1.999774 | -2.99998 | 2.566408 | 2.564504 | 9.953228 | 9.027726
2018-03-27 15:28 | 2427452.7 | 3076.789 | 17 | 218 | 1.999792 | -2.999957 | 2.565684 | 2.563788 | 9.950435 | 9.025153
2018-03-27 18:26 | 2438125.3 | 3076.0078 | 17 | 219 | 1.999896 | -2.99999 | 2.565022 | 2.563012 | 9.94788 | 9.022424
2018-03-27 21:24 | 2448796.2 | 3075.7929 | 17 | 220 | 1.999602 | -3.000054 | 2.564705 | 2.562848 | 9.94692 | 9.022044
2018-03-28 00:22 | 2459465.3 | 3075.136 | 17 | 221 | 1.999997 | -3.000037 | 2.564209 | 2.562308 | 9.945094 | 9.020185
2018-03-28 03:19 | 2470132.0 | 3074.4064 | 17 | 222 | 1.999928 | -3.000004 | 2.563575 | 2.561689 | 9.942702 | 9.01802
2018-03-28 06:17 | 2480797.5 | 3073.7744 | 17 | 223 | 1.999916 | -3.000012 | 2.563068 | 2.561177 | 9.940789 | 9.016292
2018-03-28 09:15 | 2491459.9 | 3072.9008 | 17 | 224 | 1.999921 | -2.999999 | 2.562305 | 2.560446 | 9.937818 | 9.013644
2018-03-28 12:13 | 2502121.6 | 3072.7377 | 17 | 225 | 1.99994 | -3.000029 | 2.562196 | 2.560296 | 9.937694 | 9.013254
2018-03-28 15:10 | 2512781.4 | 3072.1736 | 17 | 226 | 1.999787 | -2.999985 | 2.561345 | 2.55983 | 9.934396 | 9.011712
2018-03-28 18:08 | 2523439.3 | 3071.5168 | 17 | 227 | 1.999636 | -3.000029 | 2.561171 | 2.559276 | 9.933904 | 9.00985
2018-03-28 21:05 | 2534094.8 | 3070.8951 | 17 | 228 | 1.999957 | -2.999995 | 2.560667 | 2.558751 | 9.932034 | 9.008088
2018-03-29 00:03 | 2544749.1 | 3070.3542 | 17 | 229 | 1.999922 | -3.000071 | 2.56021 | 2.558311 | 9.930377 | 9.006621
2018-03-29 03:01 | 2555401.2 | 3069.7217 | 17 | 230 | 1.999927 | -3.000016 | 2.559692 | 2.557772 | 9.928417 | 9.004728
2018-03-29 05:58 | 2566051.5 | 3068.8559 | 17 | 231 | 1.999882 | -3.00001 | 2.558952 | 2.55704 | 9.925475 | 9.002177
2018-03-29 08:56 | 2576700.1 | 3068.591 | 17 | 232 | 1.999979 | -3.000058 | 2.558725 | 2.556841 | 9.924845 | 9.001603
2018-03-29 11:53 | 2587346.5 | 3067.4806 | 17 | 233 | 1.999925 | -3.000008 | 2.557786 | 2.555912 | 9.921053 | 8.998228
2018-03-29 14:50 | 2597991.8 | 3067.1197 | 17 | 234 | 1.999821 | -3.000027 | 2.557487 | 2.555639 | 9.920053 | 8.997342
2018-03-29 17:48 | 2608635.5 | 3066.6996 | 17 | 235 | 1.999967 | -3.000004 | 2.557159 | 2.555296 | 9.918957 | 8.996279
2018-03-29 20:45 | 2619277.5 | 3066.2621 | 17 | 236 | 1.999831 | -3.000041 | 2.556776 | 2.554933 | 9.917622 | 8.995141
2018-03-29 23:42 | 2629917.7 | 3065.7295 | 17 | 237 | 1.999805 | -3.000006 | 2.556304 | 2.55449 | 9.915884 | 8.99369
2018-03-30 02:40 | 2640555.4 | 3064.8573 | 17 | 238 | 1.999995 | -2.999987 | 2.555152 | 2.553737 | 9.911318 | 8.990953
2018-03-30 05:37 | 2651192.0 | 3064.4573 | 17 | 239 | 1.999788 | -2.999999 | 2.555238 | 2.553412 | 9.911841 | 8.989932
2018-03-30 13:22 | 2661821.0 | 3061.9181 | 17 | 240 | 1.999651 | -2.999987 | 2.554427 | 2.551863 | 9.909103 | 8.982998
2018-03-30 16:19 | 2672449.6 | 3062.4397 | 17 | 241 | 1.999839 | -3.000014 | 2.553342 | 2.551734 | 9.9051 | 8.983467
2018-03-30 19:16 | 2683077.985 | 3061.9084 | 17 | 242 | 1.999893 | -2.999987 | 2.553045 | 2.55129 | 9.903811 | 8.982092
2018-03-30 22:13 | 2693705.1 | 3061.7124 | 17 | 243 | 1.999959 | -2.999983 | 2.5529 | 2.551138 | 9.903412 | 8.981786
2018-03-31 01:10 | 2704330.5 | 3061.0701 | 17 | 244 | 1.999718 | -3.000039 | 2.552365 | 2.550627 | 9.901308 | 8.98006
2018-03-31 04:07 | 2714954.5 | 3060.3973 | 17 | 245 | 1.999847 | -2.999943 | 2.551806 | 2.550061 | 9.899107 | 8.978126
2018-03-31 07:04 | 2725577.0 | 3060.0885 | 17 | 246 | 1.999932 | -2.999997 | 2.551574 | 2.549792 | 9.898348 | 8.977308
2018-03-31 10:02 | 2736198.1 | 3059.3621 | 17 | 247 | 1.99992 | -3.000058 | 2.550947 | 2.549197 | 9.895884 | 8.975207
2018-03-31 12:58 | 2746817.2 | 3058.9654 | 17 | 248 | 1.999922 | -3.000014 | 2.55022 | 2.548872 | 9.89308 | 8.9742
2018-03-31 15:55 | 2757435.2 | 3058.5485 | 17 | 249 | 1.999969 | -3.000025 | 2.550271 | 2.548516 | 9.893509 | 8.973083
2018-03-31 18:52 | 2768052.0 | 3058.0068 | 17 | 250 | 1.999877 | -3.000002 | 2.549821 | 2.54806 | 9.891811 | 8.971581
2018-03-31 21:49 | 2778667.0 | 3057.447 | 17 | 251 | 1.999916 | -3.000041 | 2.549374 | 2.54762 | 9.890151 | 8.970115
2018-04-01 00:46 | 2789280.1 | 3056.9067 | 17 | 252 | 1.999921 | -3.000044 | 2.548911 | 2.547156 | 9.888412 | 8.968514
2018-04-01 03:43 | 2799891.7 | 3056.1565 | 17 | 253 | 1.999598 | -3.000044 | 2.548266 | 2.546513 | 9.885863 | 8.966314
2018-04-01 07:41 | 2814187.1 | 600.0031 | 24 | 254 | 2.794745 | 0 | 2.547808 | 2.558096 | 9.884112 | 9.270308
2018-04-01 11:40 | 2828510.9 | 600.0062 | 24 | 255 | 2.782647 | 0 | 2.559773 | 2.559159 | 9.939866 | 9.274149
2018-04-01 15:39 | 2842836.0 | 600.0045 | 24 | 256 | 2.779538 | 0 | 2.560686 | 2.558971 | 9.942825 | 9.2739
2018-04-01 15:40 | 2842896.3 | 60.0026 | 27 | 257 | 2.791924 | 0 | 0 | 0 | 0 | 0

## Channel_5_1
Data_Point | Test_Time(s) | Date_Time | Step_Time(s) | Step_Index | Cycle_Index | Current(A) | Voltage(V) | Charge_Capacity(Ah) | Discharge_Capacity(Ah) | Charge_Energy(Wh) | Discharge_Energy(Wh) | ACR(Ohm) | Internal Resistance(Ohm) | dV/dt(V/s) | dI/dt(A/s) | Aux_Temperature_1 | Aux_Temperature_2
1 | 10.0052 | 2018-02-27 13:11 | 10.0052 | 1 | 1 | 0 | 3.097792 | 0 | 0 | 0 | 0 |  |  | -2.479553e-05 |  | 34.86356 | 35.37182
2 | 20.0071 | 2018-02-27 13:11 | 20.0071 | 1 | 1 | 0 | 3.097817 | 0 | 0 | 0 | 0 |  |  | 2.574921e-05 |  | 34.82951 | 35.36197
3 | 30.0041 | 2018-02-27 13:11 | 30.0041 | 1 | 1 | 0 | 3.09778 | 0 | 0 | 0 | 0 |  |  | -4.863739e-05 |  | 34.89368 | 35.404
4 | 40.0135 | 2018-02-27 13:11 | 40.0135 | 1 | 1 | 0 | 3.097866 | 0 | 0 | 0 | 0 |  |  | 0 |  | 34.8666 | 35.37427
5 | 50.0038 | 2018-02-27 13:11 | 50.0038 | 1 | 1 | 0 | 3.097834 | 0 | 0 | 0 | 0 |  |  | 9.536743e-06 |  | 34.86983 | 35.37543
6 | 60.0018 | 2018-02-27 13:12 | 60.0018 | 1 | 1 | 0 | 3.097827 | 0 | 0 | 0 | 0 |  |  | 3.814697e-06 |  | 34.90275 | 35.36007
7 | 60.0049 | 2018-02-27 13:12 | 60.0049 | 1 | 1 | 0 | 3.097817 | 0 | 0 | 0 | 0 |  |  | 4.341579e-06 |  | 34.90273 | 35.36023
8 | 60.1028 | 2018-02-27 13:12 | 0.0084 | 2 | 1 | 1.500122 | 3.203636 | 0 | 0 | 0 | 0 |  |  | 2.098083e-05 |  | 34.90212 | 35.36524
9 | 60.3281 | 2018-02-27 13:12 | 0.2337 | 2 | 1 | 1.500179 | 3.213642 | 9.61335e-05 | 0 | 0.0003085514 | 0 |  |  | 0.1149273 |  | 34.9007 | 35.36524
10 | 61.9226 | 2018-02-27 13:12 | 1.8282 | 2 | 1 | 1.499819 | 3.223658 | 0.0007584919 | 0 | 0.00244122 | 0 |  |  | 0.005167007 |  | 34.89064 | 35.36007
11 | 64.9273 | 2018-02-27 13:12 | 4.8329 | 2 | 1 | 1.499868 | 3.233702 | 0.002007407 | 0 | 0.006473881 | 0 |  |  | 0.003202438 |  | 34.8596 | 35.33206
12 | 68.5851 | 2018-02-27 13:12 | 8.4907 | 2 | 1 | 1.499805 | 3.243711 | 0.003533254 | 0 | 0.01141582 | 0 |  |  | 0.002768517 |  | 34.86077 | 35.32505
13 | 72.7241 | 2018-02-27 13:12 | 12.6297 | 2 | 1 | 1.499857 | 3.253738 | 0.005253794 | 0 | 0.01700553 | 0 |  |  | 0.002472878 |  | 34.83462 | 35.33206
14 | 77.2774 | 2018-02-27 13:12 | 17.183 | 2 | 1 | 1.499889 | 3.263751 | 0.007140556 | 0 | 0.02315406 | 0 |  |  | 0.002242088 |  | 34.83952 | 35.31711
15 | 82.2552 | 2018-02-27 13:12 | 22.1608 | 2 | 1 | 1.500193 | 3.273759 | 0.00923149 | 0 | 0.02998891 | 0 |  |  | 0.002076149 |  | 34.80754 | 35.34532
16 | 87.7104 | 2018-02-27 13:12 | 27.616 | 2 | 1 | 1.499832 | 3.283808 | 0.01150561 | 0 | 0.03744545 | 0 |  |  | 0.001888275 |  | 34.7926 | 34.67517
17 | 93.5723 | 2018-02-27 13:12 | 33.4779 | 2 | 1 | 1.500179 | 3.29381 | 0.01393833 | 0 | 0.04544638 | 0 |  |  | 0.001737595 |  | 34.54435 | 34.37674
18 | 99.8331 | 2018-02-27 13:12 | 39.7387 | 2 | 1 | 1.500185 | 3.303826 | 0.01654701 | 0 | 0.05405207 | 0 |  |  | 0.001624107 |  | 34.28823 | 34.37674
19 | 106.6669 | 2018-02-27 13:12 | 46.5725 | 2 | 1 | 1.500189 | 3.313848 | 0.01938957 | 0 | 0.06345771 | 0 |  |  | 0.001494408 |  | 34.02456 | 33.85319
20 | 113.9262 | 2018-02-27 13:12 | 53.8318 | 2 | 1 | 1.499825 | 3.323866 | 0.02242234 | 0 | 0.07352325 | 0 |  |  | 0.001392365 |  | 34.14076 | 34.44879
21 | 121.76 | 2018-02-27 13:13 | 61.6656 | 2 | 1 | 1.499828 | 3.333881 | 0.02569042 | 0 | 0.08440261 | 0 |  |  | 0.001304626 |  | 34.32118 | 34.44879
22 | 130.1548 | 2018-02-27 13:13 | 70.0604 | 2 | 1 | 1.500195 | 3.343884 | 0.02918846 | 0 | 0.09608242 | 0 |  |  | 0.001202583 |  | 34.1258 | 35.3194
23 | 139.2558 | 2018-02-27 13:13 | 79.1614 | 2 | 1 | 1.499794 | 3.353889 | 0.03297675 | 0 | 0.1087692 | 0 |  |  | 0.001058578 |  | 34.0546875 | 33.63517
24 | 149.0328 | 2018-02-27 13:13 | 88.9384 | 2 | 1 | 1.500153 | 3.36389 | 0.03705027 | 0 | 0.122452 | 0 |  |  | 0.001021385 |  | 34.19804 | 33.96253
25 | 159.0431 | 2018-02-27 13:13 | 98.9487 | 2 | 1 | 1.500183 | 3.373419 | 0.04121906 | 0 | 0.1364955 | 0 |  |  | 0.0009813309 |  | 34.35814 | 34.51629
26 | 169.0557 | 2018-02-27 13:13 | 108.9613 | 2 | 1 | 1.500158 | 3.382285 | 0.04538454 | 0 | 0.150566 | 0 |  |  | 0.0009489059 |  | 34.55042 | 34.80252
27 | 179.0655 | 2018-02-27 13:14 | 118.9711 | 2 | 1 | 1.499969 | 3.390516 | 0.04955755 | 0 | 0.1646977 | 0 |  |  | 0.0008029938 |  | 34.60154 | 34.98575
28 | 189.0721 | 2018-02-27 13:14 | 128.9777 | 2 | 1 | 1.499819 | 3.398282 | 0.05372957 | 0 | 0.1788594 | 0 |  |  | 0.0007944107 |  | 34.65342 | 35.10826
29 | 199.0828 | 2018-02-27 13:14 | 138.9884 | 2 | 1 | 1.500036 | 3.405596 | 0.0579101 | 0 | 0.1930816 | 0 |  |  | 0.0006923676 |  | 34.73071 | 35.17511
30 | 209.0918 | 2018-02-27 13:14 | 148.9974 | 2 | 1 | 1.500174 | 3.412526 | 0.06207717 | 0 | 0.2072876 | 0 |  |  | 0.0006904602 |  | 34.73959 | 35.24633
31 | 219.0987 | 2018-02-27 13:14 | 159.0043 | 2 | 1 | 1.500134 | 3.419033 | 0.06623603 | 0 | 0.2214934 | 0 |  |  | 0.0006418228 |  | 34.76175 | 35.24403
32 | 229.1068 | 2018-02-27 13:14 | 169.0124 | 2 | 1 | 1.500158 | 3.425199 | 0.07040905 | 0 | 0.2357741 | 0 |  |  | 0.0006542206 |  | 34.81495 | 35.2359
33 | 239.1086 | 2018-02-27 13:15 | 179.0142 | 2 | 1 | 1.500164 | 3.431015 | 0.07457678 | 0 | 0.2500615 | 0 |  |  | 0.0005836487 |  | 34.78559 | 35.30746
34 | 249.1153 | 2018-02-27 13:15 | 189.0209 | 2 | 1 | 1.500187 | 3.436503 | 0.0787475 | 0 | 0.2643827 | 0 |  |  | 0.0005960464 |  | 34.85604 | 35.29629
35 | 259.1194 | 2018-02-27 13:15 | 199.025 | 2 | 1 | 1.500162 | 3.441691 | 0.08291505 | 0 | 0.2787154 | 0 |  |  | 0.0005159378 |  | 34.88992 | 35.29704
36 | 269.122 | 2018-02-27 13:15 | 209.0276 | 2 | 1 | 1.500164 | 3.44658 | 0.08709529 | 0 | 0.2931126 | 0 |  |  | 0.0005321503 |  | 34.87497 | 35.30727
37 | 279.1361 | 2018-02-27 13:15 | 219.0417 | 2 | 1 | 1.500179 | 3.451144 | 0.09126735 | 0 | 0.3075015 | 0 |  |  | 0.000500679 |  | 34.87473 | 35.23816
38 | 289.1373 | 2018-02-27 13:15 | 229.0429 | 2 | 1 | 1.500143 | 3.455453 | 0.09543455 | 0 | 0.3218922 | 0 |  |  | 0.0004205704 |  | 34.92 | 35.30936
39 | 299.1382 | 2018-02-27 13:16 | 239.0438 | 2 | 1 | 1.50013 | 3.459476 | 0.09960402 | 0 | 0.3363081 | 0 |  |  | 0.0004138947 |  | 34.96995 | 35.28002
40 | 309.148 | 2018-02-27 13:16 | 249.0536 | 2 | 1 | 1.500151 | 3.463233 | 0.1037638 | 0 | 0.3507068 | 0 |  |  | 0.000377655 |  | 34.98888 | 35.34229
41 | 319.157 | 2018-02-27 13:16 | 259.0626 | 2 | 1 | 1.500113 | 3.46684 | 0.1079309 | 0 | 0.365146 | 0 |  |  | 0.0003767014 |  | 34.9637 | 35.33434
42 | 329.1646 | 2018-02-27 13:16 | 269.0702 | 2 | 1 | 1.500158 | 3.470207 | 0.1121142 | 0 | 0.379656 | 0 |  |  | 0.0003833771 |  | 34.99775 | 35.31996
43 | 339.1688 | 2018-02-27 13:16 | 279.0744 | 2 | 1 | 1.500126 | 3.473359 | 0.1162765 | 0 | 0.3941065 | 0 |  |  | 0.0003213882 |  | 35.04092 | 35.31805
44 | 349.1801 | 2018-02-27 13:16 | 289.0857 | 2 | 1 | 1.500151 | 3.476315 | 0.1204487 | 0 | 0.4086043 | 0 |  |  | 0.0002861023 |  | 35.07289 | 35.33606
45 | 359.1854 | 2018-02-27 13:17 | 299.091 | 2 | 1 | 1.500149 | 3.479196 | 0.1246087 | 0 | 0.4230718 | 0 |  |  | 0.0003356934 |  | 35.07079 | 35.35535
46 | 369.1974 | 2018-02-27 13:17 | 309.103 | 2 | 1 | 1.500101 | 3.481886 | 0.1287944 | 0 | 0.43764 | 0 |  |  | 0.0002679825 |  | 35.11092 | 35.37749
47 | 379.1978 | 2018-02-27 13:17 | 319.1034 | 2 | 1 | 1.500099 | 3.484495 | 0.1329581 | 0 | 0.4521432 | 0 |  |  | 0.0003070831 |  | 35.12565 | 35.32905
48 | 389.2011 | 2018-02-27 13:17 | 329.1067 | 2 | 1 | 1.50012 | 3.487 | 0.1371298 | 0 | 0.4666848 | 0 |  |  | 0.0002193451 |  | 35.16975 | 35.33018
49 | 399.2118 | 2018-02-27 13:17 | 339.1174 | 2 | 1 | 1.500141 | 3.489493 | 0.1412873 | 0 | 0.4811872 | 0 |  |  | 0.0002918243 |  | 35.20588 | 35.2961
50 | 409.2218 | 2018-02-27 13:17 | 349.1274 | 2 | 1 | 1.500164 | 3.491883 | 0.1454646 | 0 | 0.4957688 | 0 |  |  | 0.0002088547 |  | 35.24766 | 35.36936
51 | 419.2379 | 2018-02-27 13:18 | 359.1435 | 2 | 1 | 1.500132 | 3.494209 | 0.1496422 | 0 | 0.510361 | 0 |  |  | 0.0002641678 |  | 35.28568 | 35.34532
52 | 429.2421 | 2018-02-27 13:18 | 369.1477 | 2 | 1 | 1.500128 | 3.496512 | 0.1538149 | 0 | 0.5249461 | 0 |  |  | 0.0002155304 |  | 35.34166 | 35.32886
53 | 439.2489 | 2018-02-27 13:18 | 379.1545 | 2 | 1 | 1.500122 | 3.498778 | 0.1579836 | 0 | 0.5395269 | 0 |  |  | 0.0002632141 |  | 35.33749 | 35.36142
54 | 449.2562 | 2018-02-27 13:18 | 389.1618 | 2 | 1 | 1.500099 | 3.500964 | 0.1621576 | 0 | 0.5541354 | 0 |  |  | 0.0002222061 |  | 35.4328 | 35.36007
55 | 459.2678 | 2018-02-27 13:18 | 399.1734 | 2 | 1 | 1.500139 | 3.503189 | 0.1663233 | 0 | 0.5687241 | 0 |  |  | 0.0002412796 |  | 35.38549 | 35.35213
56 | 469.28 | 2018-02-27 13:18 | 409.1856 | 2 | 1 | 1.500132 | 3.505354 | 0.1704933 | 0 | 0.5833368 | 0 |  |  | 0.0002126694 |  | 35.47174 | 35.34909
57 | 479.2954 | 2018-02-27 13:19 | 419.201 | 2 | 1 | 1.500143 | 3.507537 | 0.1746577 | 0 | 0.597939 | 0 |  |  | 0.0002307892 |  | 35.45452 | 35.33396
58 | 489.3052 | 2018-02-27 13:19 | 429.2108 | 2 | 1 | 1.500111 | 3.50963 | 0.1788428 | 0 | 0.6126226 | 0 |  |  | 0.0001926422 |  | 35.49459 | 35.34306
59 | 499.3079 | 2018-02-27 13:19 | 439.2135 | 2 | 1 | 1.500093 | 3.511715 | 0.1830097 | 0 | 0.6272514 | 0 |  |  | 0.0002717972 |  | 35.5186 | 35.3652
60 | 509.3083 | 2018-02-27 13:19 | 449.2139 | 2 | 1 | 1.500099 | 3.513826 | 0.187179 | 0 | 0.6418973 | 0 |  |  | 0.0002717972 |  | 35.53542 | 35.29876
61 | 519.3117 | 2018-02-27 13:19 | 459.2173 | 2 | 1 | 1.500109 | 3.515809 | 0.1913448 | 0 | 0.6565391 | 0 |  |  | 0.0002346039 |  | 35.54472 | 35.32299
62 | 529.32 | 2018-02-27 13:19 | 469.2256 | 2 | 1 | 1.500092 | 3.517839 | 0.1955175 | 0 | 0.671214 | 0 |  |  | 0.0001907349 |  | 35.53012 | 35.43351
63 | 539.3236 | 2018-02-27 13:20 | 479.2292 | 2 | 1 | 1.500149 | 3.51978 | 0.1996865 | 0 | 0.685884 | 0 |  |  | 0.0002098083 |  | 35.57115 | 35.39093
64 | 549.3243 | 2018-02-27 13:20 | 489.2299 | 2 | 1 | 1.500158 | 3.521689 | 0.2038428 | 0 | 0.7005173 | 0 |  |  | 0.0002479553 |  | 35.58834 | 35.34419
65 | 559.3331 | 2018-02-27 13:20 | 499.2387 | 2 | 1 | 1.500122 | 3.523489 | 0.2080235 | 0 | 0.7152441 | 0 |  |  | 0.0001583099 |  | 35.60838 | 35.34003
66 | 569.344 | 2018-02-27 13:20 | 509.2496 | 2 | 1 | 1.500082 | 3.525249 | 0.212196 | 0 | 0.7299496 | 0 |  |  | 0.0001831055 |  | 35.56299 | 35.36236
67 | 579.3462 | 2018-02-27 13:20 | 519.2518 | 2 | 1 | 1.500099 | 3.526947 | 0.2163511 | 0 | 0.7446011 | 0 |  |  | 0.0001926422 |  | 35.59512 | 35.33812
68 | 589.3498 | 2018-02-27 13:20 | 529.2554 | 2 | 1 | 1.500086 | 3.528533 | 0.2205274 | 0 | 0.7593336 | 0 |  |  | 0.0001306534 |  | 35.69022 | 35.36407
69 | 599.3584 | 2018-02-27 13:21 | 539.264 | 2 | 1 | 1.500072 | 3.530044 | 0.2246925 | 0 | 0.7740336 | 0 |  |  | 0.0001564026 |  | 35.69814 | 35.3773
70 | 609.3621 | 2018-02-27 13:21 | 549.2677 | 2 | 1 | 1.500082 | 3.531385 | 0.228872 | 0 | 0.7887902 | 0 |  |  | 0.0001296997 |  | 35.72631 | 35.33093
71 | 619.3719 | 2018-02-27 13:21 | 559.2775 | 2 | 1 | 1.500118 | 3.532759 | 0.2330421 | 0 | 0.8035195 | 0 |  |  | 0.0001440048 |  | 35.72817 | 35.32905
72 | 629.3831 | 2018-02-27 13:21 | 569.2887 | 2 | 1 | 1.500078 | 3.533997 | 0.2372091 | 0 | 0.818243 | 0 |  |  | 0.0001125336 |  | 35.73006 | 35.33509
73 | 639.3964 | 2018-02-27 13:21 | 579.302 | 2 | 1 | 1.500057 | 3.535219 | 0.241376 | 0 | 0.8329715 | 0 |  |  | 8.487701e-05 |  | 35.77315 | 35.31805
74 | 649.4036 | 2018-02-27 13:21 | 589.3092 | 2 | 1 | 1.500069 | 3.53638 | 0.2455516 | 0 | 0.8477356 | 0 |  |  | 0.0001621246 |  | 35.779 | 35.32486
75 | 659.4135 | 2018-02-27 13:22 | 599.3191 | 2 | 1 | 1.500092 | 3.537569 | 0.2497275 | 0 | 0.8625056 | 0 |  |  | 0.0001411438 |  | 35.78485 | 35.42426
76 | 669.4189 | 2018-02-27 13:22 | 609.3245 | 2 | 1 | 1.500061 | 3.538671 | 0.2538847 | 0 | 0.8772143 | 0 |  |  | 9.822845e-05 |  | 35.84304 | 35.35894
77 | 679.4317 | 2018-02-27 13:22 | 619.3373 | 2 | 1 | 1.500101 | 3.539774 | 0.2580537 | 0 | 0.8919692 | 0 |  |  | 7.915497e-05 |  | 35.84494 | 35.34381
78 | 689.4335 | 2018-02-27 13:22 | 629.3391 | 2 | 1 | 1.500101 | 3.540884 | 0.2622262 | 0 | 0.9067413 | 0 |  |  | 0.000164032 |  | 35.82679 | 35.36613
79 | 699.4369 | 2018-02-27 13:22 | 639.3425 | 2 | 1 | 1.500113 | 3.541985 | 0.2664005 | 0 | 0.9215242 | 0 |  |  | 0.0001344681 |  | 35.91106 | 35.35403
80 | 709.4427 | 2018-02-27 13:22 | 649.3483 | 2 | 1 | 1.50005 | 3.543119 | 0.2705587 | 0 | 0.9362549 | 0 |  |  | 9.441376e-05 |  | 35.86684 | 35.35497
81 | 719.4449 | 2018-02-27 13:23 | 659.3505 | 2 | 1 | 1.500086 | 3.544214 | 0.2747407 | 0 | 0.9510744 | 0 |  |  | 0.0001001358 |  | 35.88102 | 35.38924
82 | 729.4519 | 2018-02-27 13:23 | 669.3575 | 2 | 1 | 1.500097 | 3.54533 | 0.2789082 | 0 | 0.9658473 | 0 |  |  | 0.0001268387 |  | 35.871 | 35.36007
83 | 739.4555 | 2018-02-27 13:23 | 679.3611 | 2 | 1 | 1.500097 | 3.546437 | 0.2830706 | 0 | 0.9806066 | 0 |  |  | 0.0001344681 |  | 35.89293 | 35.33793
84 | 749.4669 | 2018-02-27 13:23 | 689.3725 | 2 | 1 | 1.500072 | 3.547613 | 0.2872397 | 0 | 0.9953946 | 0 |  |  | 0.000166893 |  | 35.89479 | 35.35306
85 | 759.4737 | 2018-02-27 13:23 | 699.3793 | 2 | 1 | 1.500093 | 3.548695 | 0.2914162 | 0 | 1.010214 | 0 |  |  | 0.0001382828 |  | 35.86497 | 35.34306
86 | 769.4812 | 2018-02-27 13:23 | 709.3868 | 2 | 1 | 1.50009 | 3.549849 | 0.2955815 | 0 | 1.024997 | 0 |  |  | 0.0001173019 |  | 35.92088 | 35.28568
87 | 779.4846 | 2018-02-27 13:24 | 719.3902 | 2 | 1 | 1.500046 | 3.551021 | 0.2997568 | 0 | 1.039821 | 0 |  |  | 0.0001106262 |  | 35.91596 | 35.34003
88 | 789.4872 | 2018-02-27 13:24 | 729.3928 | 2 | 1 | 1.500071 | 3.552152 | 0.303918 | 0 | 1.0546 | 0 |  |  | 0.0001449585 |  | 35.92881 | 35.39321
89 | 799.4954 | 2018-02-27 13:24 | 739.401 | 2 | 1 | 1.50009 | 3.553337 | 0.308097 | 0 | 1.069447 | 0 |  |  | 0.0001544952 |  | 35.953 | 35.38393
90 | 809.5084 | 2018-02-27 13:24 | 749.414 | 2 | 1 | 1.500076 | 3.554483 | 0.3122623 | 0 | 1.08425 | 0 |  |  | 0.0001392365 |  | 35.97978 | 35.38108
91 | 819.5144 | 2018-02-27 13:24 | 759.42 | 2 | 1 | 1.500057 | 3.555635 | 0.3164245 | 0 | 1.099047 | 0 |  |  | 3.71933e-05 |  | 35.9698 | 35.37107
92 | 829.5301 | 2018-02-27 13:24 | 769.4357 | 2 | 1 | 1.500053 | 3.556828 | 0.320611 | 0 | 1.113935 | 0 |  |  | 9.632111e-05 |  | 35.93296 | 35.35422
93 | 839.5462 | 2018-02-27 13:25 | 779.4518 | 2 | 1 | 1.500084 | 3.558015 | 0.3247746 | 0 | 1.128747 | 0 |  |  | 0.0001325607 |  | 35.93902 | 35.32412
94 | 849.5526 | 2018-02-27 13:25 | 789.4582 | 2 | 1 | 1.500044 | 3.559199 | 0.3289518 | 0 | 1.143612 | 0 |  |  | 0.0001678467 |  | 35.97395 | 35.35232
95 | 859.5667 | 2018-02-27 13:25 | 799.4723 | 2 | 1 | 1.500053 | 3.560365 | 0.3331208 | 0 | 1.158452 | 0 |  |  | 0.0001440048 |  | 36.00211 | 35.38128
96 | 869.5724 | 2018-02-27 13:25 | 809.478 | 2 | 1 | 1.500082 | 3.561529 | 0.3372923 | 0 | 1.173307 | 0 |  |  | 0.0001268387 |  | 35.96581 | 35.35213
97 | 879.584 | 2018-02-27 13:25 | 819.4896 | 2 | 1 | 1.500071 | 3.562688 | 0.3414607 | 0 | 1.188155 | 0 |  |  | 0.0001001358 |  | 36.00095 | 35.40021
98 | 889.5896 | 2018-02-27 13:25 | 829.4952 | 2 | 1 | 1.500063 | 3.563908 | 0.3456221 | 0 | 1.202983 | 0 |  |  | 0.0001535416 |  | 35.97885 | 35.43239
99 | 899.5947 | 2018-02-27 13:26 | 839.5003 | 2 | 1 | 1.500069 | 3.565066 | 0.3497922 | 0 | 1.217848 | 0 |  |  | 0.0001249313 |  | 36.01003 | 35.42445
100 | 909.6047 | 2018-02-27 13:26 | 849.5103 | 2 | 1 | 1.500032 | 3.566263 | 0.353968 | 0 | 1.232737 | 0 |  |  | 0.000123024 |  | 36.0312 | 35.40437
101 | 919.6177 | 2018-02-27 13:26 | 859.5233 | 2 | 1 | 1.500053 | 3.56742 | 0.3581437 | 0 | 1.247631 | 0 |  |  | 0.0001182556 |  | 36.00491 | 35.344
102 | 929.6282 | 2018-02-27 13:26 | 869.5338 | 2 | 1 | 1.50005 | 3.568658 | 0.362313 | 0 | 1.262508 | 0 |  |  | 0.0001401901 |  | 35.9681 | 35.44677
103 | 939.6373 | 2018-02-27 13:26 | 879.5429 | 2 | 1 | 1.500103 | 3.569816 | 0.3664828 | 0 | 1.277391 | 0 |  |  | 0.0001316071 |  | 35.98604 | 35.44164
104 | 949.649 | 2018-02-27 13:26 | 889.5546 | 2 | 1 | 1.500004 | 3.571029 | 0.3706586 | 0 | 1.2923 | 0 |  |  | 0.0001020432 |  | 35.98698 | 35.40041
105 | 959.654 | 2018-02-27 13:27 | 899.5596 | 2 | 1 | 1.500038 | 3.572243 | 0.3748265 | 0 | 1.307186 | 0 |  |  | 0.0001277924 |  | 36.01908 | 35.39131
106 | 969.6644 | 2018-02-27 13:27 | 909.57 | 2 | 1 | 1.500051 | 3.573451 | 0.3789953 | 0 | 1.322081 | 0 |  |  | 8.010864e-05 |  | 36.0072 | 35.37143
107 | 979.6791 | 2018-02-27 13:27 | 919.5847 | 2 | 1 | 1.500051 | 3.574658 | 0.3831638 | 0 | 1.336979 | 0 |  |  | 0.0001688004 |  | 36.00002 | 35.37049
108 | 989.6836 | 2018-02-27 13:27 | 929.5892 | 2 | 1 | 1.500057 | 3.575801 | 0.3873428 | 0 | 1.35192 | 0 |  |  | 8.201599e-05 |  | 35.98322 | 35.39056
109 | 999.6844 | 2018-02-27 13:27 | 939.59 | 2 | 1 | 1.500053 | 3.577066 | 0.3915096 | 0 | 1.366822 | 0 |  |  | 0.0001525879 |  | 36.02422 | 35.39341
110 | 1009.6902 | 2018-02-27 13:27 | 949.5958 | 2 | 1 | 1.500038 | 3.57827 | 0.3956704 | 0 | 1.381708 | 0 |  |  | 0.0001354218 |  | 36.06538 | 35.40947
111 | 1019.7001 | 2018-02-27 13:28 | 959.6057 | 2 | 1 | 1.500071 | 3.579473 | 0.3998485 | 0 | 1.396661 | 0 |  |  | 0.0001029968 |  | 36.05119 | 35.4167
112 | 1029.7053 | 2018-02-27 13:28 | 969.6109 | 2 | 1 | 1.500048 | 3.580674 | 0.4040176 | 0 | 1.411587 | 0 |  |  | 0.0001478195 |  | 36.06706 | 35.3864
113 | 1039.7102 | 2018-02-27 13:28 | 979.6158 | 2 | 1 | 1.500036 | 3.581916 | 0.4081759 | 0 | 1.426478 | 0 |  |  | 0.0001411438 |  | 36.04141 | 35.38053
114 | 1049.7203 | 2018-02-27 13:28 | 989.6259 | 2 | 1 | 1.500053 | 3.583126 | 0.4123567 | 0 | 1.441456 | 0 |  |  | 0.0001144409 |  | 36.08729 | 35.39757
115 | 1059.7222 | 2018-02-27 13:28 | 999.6278 | 2 | 1 | 1.50004 | 3.58439 | 0.4165185 | 0 | 1.456371 | 0 |  |  | 0.0001325607 |  | 36.01419 | 35.42273
116 | 1069.7285 | 2018-02-27 13:28 | 1009.6341 | 2 | 1 | 1.500015 | 3.585608 | 0.4206925 | 0 | 1.471335 | 0 |  |  | 0.0001478195 |  | 36.04048 | 35.38659
117 | 1079.7337 | 2018-02-27 13:29 | 1019.6393 | 2 | 1 | 1.500036 | 3.586859 | 0.4248643 | 0 | 1.486296 | 0 |  |  | 0.0001306534 |  | 36.04934 | 35.3896
118 | 1089.7458 | 2018-02-27 13:29 | 1029.6514 | 2 | 1 | 1.500031 | 3.58813 | 0.4290251 | 0 | 1.501223 | 0 |  |  | 7.629395e-05 |  | 36.04558 | 35.4339
119 | 1099.7461 | 2018-02-27 13:29 | 1039.6517 | 2 | 1 | 1.500042 | 3.589388 | 0.4331979 | 0 | 1.516198 | 0 |  |  | 0.0001277924 |  | 36.0484 | 35.38659
120 | 1109.7489 | 2018-02-27 13:29 | 1049.6545 | 2 | 1 | 1.500069 | 3.590676 | 0.43736 | 0 | 1.53114 | 0 |  |  | 0.000123024 |  | 36.02837 | 35.40685
121 | 1119.7594 | 2018-02-27 13:29 | 1059.665 | 2 | 1 | 1.500029 | 3.591939 | 0.4415369 | 0 | 1.546141 | 0 |  |  | 0.0001935959 |  | 36.06843 | 35.34967
122 | 1129.7629 | 2018-02-27 13:29 | 1069.6685 | 2 | 1 | 1.500025 | 3.593254 | 0.445694 | 0 | 1.561075 | 0 |  |  | 0.0001268387 |  | 36.05539 | 35.37391
123 | 1139.7767 | 2018-02-27 13:30 | 1079.6823 | 2 | 1 | 1.500015 | 3.594682 | 0.4498804 | 0 | 1.576121 | 0 |  |  | 0.0001564026 |  | 36.09658 | 35.40398
124 | 1149.7769 | 2018-02-27 13:30 | 1089.6825 | 2 | 1 | 1.500038 | 3.596024 | 0.4540436 | 0 | 1.591089 | 0 |  |  | 0.0001821518 |  | 36.07353 | 35.35574
125 | 1159.7917 | 2018-02-27 13:30 | 1099.6973 | 2 | 1 | 1.500069 | 3.597381 | 0.4582082 | 0 | 1.606068 | 0 |  |  | 0.0001153946 |  | 36.05422 | 35.39605
126 | 1169.7935 | 2018-02-27 13:30 | 1109.6991 | 2 | 1 | 1.500046 | 3.59875 | 0.4623812 | 0 | 1.621083 | 0 |  |  | 0.0001125336 |  | 36.09356 | 35.41309
127 | 1179.7976 | 2018-02-27 13:30 | 1119.7032 | 2 | 1 | 1.500051 | 3.600166 | 0.4665549 | 0 | 1.636106 | 0 |  |  | 0.0001401901 |  | 36.09731 | 35.38259
128 | 1189.8067 | 2018-02-27 13:30 | 1129.7123 | 2 | 1 | 1.500057 | 3.601604 | 0.4707285 | 0 | 1.651134 | 0 |  |  | 0.0001716614 |  | 36.09638 | 35.41515
129 | 1199.8166 | 2018-02-27 13:31 | 1139.7222 | 2 | 1 | 1.500051 | 3.603005 | 0.4748873 | 0 | 1.666115 | 0 |  |  | 0.0001373291 |  | 36.0896 | 35.35667
130 | 1209.8304 | 2018-02-27 13:31 | 1149.736 | 2 | 1 | 1.500053 | 3.604434 | 0.4790623 | 0 | 1.681161 | 0 |  |  | 0.0001354218 |  | 36.05746 | 35.37598
131 | 1219.8434 | 2018-02-27 13:31 | 1159.749 | 2 | 1 | 1.500008 | 3.605968 | 0.4832358 | 0 | 1.696207 | 0 |  |  | 0.0001554489 |  | 36.04913 | 35.34874
132 | 1229.8486 | 2018-02-27 13:31 | 1169.7542 | 2 | 1 | 1.500019 | 3.607478 | 0.4873965 | 0 | 1.711214 | 0 |  |  | 0.0001840591 |  | 36.1022 | 35.42973
133 | 1239.8575 | 2018-02-27 13:31 | 1179.7631 | 2 | 1 | 1.500002 | 3.609006 | 0.491578 | 0 | 1.726302 | 0 |  |  | 0.0001020432 |  | 36.0854 | 35.46514
134 | 1249.8578 | 2018-02-27 13:31 | 1189.7634 | 2 | 1 | 1.500069 | 3.610543 | 0.4957389 | 0 | 1.741322 | 0 |  |  | 0.0001649857 |  | 36.05914 | 35.40476
135 | 1259.8629 | 2018-02-27 13:32 | 1199.7685 | 2 | 1 | 1.500044 | 3.612104 | 0.4999106 | 0 | 1.756387 | 0 |  |  | 0.0001316071 |  | 36.05632 | 35.36558
136 | 1269.8697 | 2018-02-27 13:32 | 1209.7753 | 2 | 1 | 1.500072 | 3.613724 | 0.5040837 | 0 | 1.771464 | 0 |  |  | 0.00020504 |  | 36.10846 | 35.39188
137 | 1279.8835 | 2018-02-27 13:32 | 1219.7891 | 2 | 1 | 1.500019 | 3.615343 | 0.5082538 | 0 | 1.786537 | 0 |  |  | 0.0001535416 |  | 36.06517 | 35.41289
138 | 1289.8988 | 2018-02-27 13:32 | 1229.8044 | 2 | 1 | 1.499998 | 3.616953 | 0.5124245 | 0 | 1.801619 | 0 |  |  | 0.0001764297 |  | 36.0633 | 35.39964
139 | 1299.9118 | 2018-02-27 13:32 | 1239.8174 | 2 | 1 | 1.500036 | 3.618581 | 0.5165936 | 0 | 1.816702 | 0 |  |  | 0.0001659393 |  | 36.10054 | 35.36349
140 | 1309.9178 | 2018-02-27 13:32 | 1249.8234 | 2 | 1 | 1.500036 | 3.620202 | 0.5207684 | 0 | 1.831812 | 0 |  |  | 0.0002098083 |  | 36.04723 | 35.38092
141 | 1319.9179 | 2018-02-27 13:33 | 1259.8235 | 2 | 1 | 1.499992 | 3.621829 | 0.5249385 | 0 | 1.846912 | 0 |  |  | 0.0001440048 |  | 36.06747 | 35.36484
142 | 1329.9214 | 2018-02-27 13:33 | 1269.827 | 2 | 1 | 1.500053 | 3.623551 | 0.5290967 | 0 | 1.861976 | 0 |  |  | 0.0002059937 |  | 36.05236 | 35.45606
143 | 1339.9281 | 2018-02-27 13:33 | 1279.8337 | 2 | 1 | 1.500038 | 3.625153 | 0.5332741 | 0 | 1.877116 | 0 |  |  | 0.0001544952 |  | 36.08561 | 35.39169
144 | 1349.942 | 2018-02-27 13:33 | 1289.8476 | 2 | 1 | 1.50004 | 3.626791 | 0.5374355 | 0 | 1.892205 | 0 |  |  | 0.0001535416 |  | 36.08633 | 35.40496
145 | 1359.9536 | 2018-02-27 13:33 | 1299.8592 | 2 | 1 | 1.500017 | 3.628483 | 0.5416093 | 0 | 1.907346 | 0 |  |  | 0.0001754761 |  | 36.07959 | 35.45794
146 | 1369.9537 | 2018-02-27 13:33 | 1309.8593 | 2 | 1 | 1.500027 | 3.630133 | 0.5457821 | 0 | 1.922491 | 0 |  |  | 0.0001525879 |  | 36.06654 | 35.42899
147 | 1379.9546 | 2018-02-27 13:34 | 1319.8602 | 2 | 1 | 1.500036 | 3.631789 | 0.5499418 | 0 | 1.937595 | 0 |  |  | 0.0001726151 |  | 36.09448 | 35.46098
148 | 1389.9574 | 2018-02-27 13:34 | 1329.863 | 2 | 1 | 1.500021 | 3.633441 | 0.5541207 | 0 | 1.952775 | 0 |  |  | 0.0001840591 |  | 36.05446 | 35.35157
149 | 1399.9671 | 2018-02-27 13:34 | 1339.8727 | 2 | 1 | 1.500053 | 3.635093 | 0.5582885 | 0 | 1.967921 | 0 |  |  | 0.0001583099 |  | 36.08351 | 35.41099
150 | 1409.969 | 2018-02-27 13:34 | 1349.8746 | 2 | 1 | 1.50004 | 3.636715 | 0.5624539 | 0 | 1.983066 | 0 |  |  | 0.0002059937 |  | 36.10938 | 35.35951
151 | 1419.974 | 2018-02-27 13:34 | 1359.8796 | 2 | 1 | 1.500021 | 3.638307 | 0.5666226 | 0 | 1.99823 | 0 |  |  | 0.0001688004 |  | 36.07143 | 35.38355
152 | 1429.9888 | 2018-02-27 13:34 | 1369.8944 | 2 | 1 | 1.50005 | 3.639949 | 0.5707934 | 0 | 2.013408 | 0 |  |  | 0.0001802444 |  | 36.11334 | 35.48501
153 | 1439.9993 | 2018-02-27 13:35 | 1379.9049 | 2 | 1 | 1.500008 | 3.641547 | 0.5749586 | 0 | 2.028573 | 0 |  |  | 0.0001659393 |  | 36.06351 | 35.439
154 | 1450.006 | 2018-02-27 13:35 | 1389.9116 | 2 | 1 | 1.500053 | 3.643167 | 0.579132 | 0 | 2.043774 | 0 |  |  | 0.0001688004 |  | 36.09658 | 35.42293
155 | 1460.019 | 2018-02-27 13:35 | 1399.9246 | 2 | 1 | 1.500044 | 3.644773 | 0.5833015 | 0 | 2.058967 | 0 |  |  | 0.0001659393 |  | 36.08333 | 35.46911
156 | 1470.0273 | 2018-02-27 13:35 | 1409.9329 | 2 | 1 | 1.500011 | 3.646329 | 0.5874723 | 0 | 2.074172 | 0 |  |  | 0.000166893 |  | 36.11843 | 35.4339
157 | 1480.0285 | 2018-02-27 13:35 | 1419.9341 | 2 | 1 | 1.500011 | 3.647877 | 0.5916378 | 0 | 2.089364 | 0 |  |  | 0.0001707077 |  | 36.07748 | 35.41386
158 | 1490.0302 | 2018-02-27 13:35 | 1429.9358 | 2 | 1 | 1.500031 | 3.649447 | 0.5958089 | 0 | 2.104583 | 0 |  |  | 0.0001754761 |  | 36.08843 | 35.46817
159 | 1500.04 | 2018-02-27 13:36 | 1439.9456 | 2 | 1 | 1.500042 | 3.650971 | 0.5999925 | 0 | 2.119854 | 0 |  |  | 0.0001573563 |  | 36.10447 | 35.42709
160 | 1510.0493 | 2018-02-27 13:36 | 1449.9549 | 2 | 1 | 1.500025 | 3.652487 | 0.6041614 | 0 | 2.135078 | 0 |  |  | 0.0001649857 |  | 36.05746 | 35.42709
161 | 1520.0557 | 2018-02-27 13:36 | 1459.9613 | 2 | 1 | 1.500015 | 3.654056 | 0.6083315 | 0 | 2.150312 | 0 |  |  | 0.0001821518 |  | 36.08939 | 35.43713
162 | 1530.068 | 2018-02-27 13:36 | 1469.9736 | 2 | 1 | 1.50004 | 3.655531 | 0.6124933 | 0 | 2.165522 | 0 |  |  | 0.000123024 |  | 36.09238 | 35.4621
163 | 1540.0738 | 2018-02-27 13:36 | 1479.9794 | 2 | 1 | 1.500019 | 3.657016 | 0.6166683 | 0 | 2.180787 | 0 |  |  | 0.0001125336 |  | 36.11055 | 35.42522
164 | 1550.0808 | 2018-02-27 13:36 | 1489.9864 | 2 | 1 | 1.500051 | 3.658506 | 0.6208366 | 0 | 2.196034 | 0 |  |  | 0.0001573563 |  | 36.11868 | 35.38905
165 | 1560.0872 | 2018-02-27 13:37 | 1499.9928 | 2 | 1 | 1.500017 | 3.660011 | 0.6250001 | 0 | 2.211269 | 0 |  |  | 0.0001411438 |  | 36.11055 | 35.42616
166 | 1570.0963 | 2018-02-27 13:37 | 1510.0019 | 2 | 1 | 1.500063 | 3.661523 | 0.6291826 | 0 | 2.22658 | 0 |  |  | 0.0001764297 |  | 36.13679 | 35.42729
167 | 1580.1028 | 2018-02-27 13:37 | 1520.0084 | 2 | 1 | 1.500023 | 3.66303 | 0.6333479 | 0 | 2.241835 | 0 |  |  | 0.0001535416 |  | 36.13265 | 35.40289
168 | 1590.1056 | 2018-02-27 13:37 | 1530.0112 | 2 | 1 | 1.50001 | 3.66455 | 0.6375117 | 0 | 2.25709 | 0 |  |  | 0.0001974106 |  | 36.18226 | 35.45
169 | 1600.1072 | 2018-02-27 13:37 | 1540.0128 | 2 | 1 | 1.500029 | 3.666109 | 0.6416814 | 0 | 2.272373 | 0 |  |  | 0.0001726151 |  | 36.1804 | 35.4621
170 | 1610.1076 | 2018-02-27 13:37 | 1550.0132 | 2 | 1 | 1.500008 | 3.667548 | 0.6458508 | 0 | 2.287662 | 0 |  |  | 0.0001487732 |  | 36.16661 | 35.48634
171 | 1620.1158 | 2018-02-27 13:38 | 1560.0214 | 2 | 1 | 1.500008 | 3.669047 | 0.650009 | 0 | 2.302915 | 0 |  |  | 0.0001316071 |  | 36.10752 | 35.43106
172 | 1630.1185 | 2018-02-27 13:38 | 1570.0241 | 2 | 1 | 1.50004 | 3.670571 | 0.6541837 | 0 | 2.318236 | 0 |  |  | 0.0001106262 |  | 36.11868 | 35.47424
173 | 1640.1267 | 2018-02-27 13:38 | 1580.0323 | 2 | 1 | 1.500027 | 3.672072 | 0.6583608 | 0 | 2.333571 | 0 |  |  | 0.0001316071 |  | 36.16265 | 35.47631
174 | 1650.1312 | 2018-02-27 13:38 | 1590.0368 | 2 | 1 | 1.500044 | 3.673592 | 0.6625275 | 0 | 2.348875 | 0 |  |  | 0.0001573563 |  | 36.12753 | 35.46307
175 | 1660.1328 | 2018-02-27 13:38 | 1600.0384 | 2 | 1 | 1.500042 | 3.675117 | 0.6666915 | 0 | 2.364175 | 0 |  |  | 0.0001544952 |  | 36.10471 | 35.44623
176 | 1670.1403 | 2018-02-27 13:38 | 1610.0459 | 2 | 1 | 1.500029 | 3.676637 | 0.6708545 | 0 | 2.379478 | 0 |  |  | 0.0001497269 |  | 36.12054 | 35.47327
177 | 1680.1494 | 2018-02-27 13:39 | 1620.055 | 2 | 1 | 1.500004 | 3.678142 | 0.675037 | 0 | 2.394858 | 0 |  |  | 0.00020504 |  | 36.10261 | 35.48444
178 | 1690.1571 | 2018-02-27 13:39 | 1630.0627 | 2 | 1 | 1.500008 | 3.679641 | 0.6791919 | 0 | 2.410144 | 0 |  |  | 0.0001583099 |  | 36.11754 | 35.43336
179 | 1700.1667 | 2018-02-27 13:39 | 1640.0723 | 2 | 1 | 1.500027 | 3.681118 | 0.6833752 | 0 | 2.42554 | 0 |  |  | 0.0001478195 |  | 36.18289 | 35.44697
180 | 1710.1773 | 2018-02-27 13:39 | 1650.0829 | 2 | 1 | 1.50001 | 3.682628 | 0.6875464 | 0 | 2.440897 | 0 |  |  | 0.0001173019 |  | 36.14548 | 35.44316
181 | 1720.1865 | 2018-02-27 13:39 | 1660.0921 | 2 | 1 | 1.500023 | 3.68411 | 0.6917108 | 0 | 2.456237 | 0 |  |  | 0.0001630783 |  | 36.14057 | 35.4714
182 | 1730.1988 | 2018-02-27 13:39 | 1670.1044 | 2 | 1 | 1.50004 | 3.685562 | 0.6958809 | 0 | 2.471603 | 0 |  |  | 0.0001840591 |  | 36.16265 | 35.44526
183 | 1740.199 | 2018-02-27 13:40 | 1680.1046 | 2 | 1 | 1.500036 | 3.686993 | 0.7000464 | 0 | 2.486958 | 0 |  |  | 0.0001716614 |  | 36.15075 | 35.43525
184 | 1750.206 | 2018-02-27 13:40 | 1690.1116 | 2 | 1 | 1.500046 | 3.688462 | 0.7042259 | 0 | 2.502371 | 0 |  |  | 0.0001449585 |  | 36.13169 | 35.44036
185 | 1760.2122 | 2018-02-27 13:40 | 1700.1178 | 2 | 1 | 1.500036 | 3.68987 | 0.7083881 | 0 | 2.517726 | 0 |  |  | 0.0001344681 |  | 36.12587 | 35.42238
186 | 1770.2222 | 2018-02-27 13:40 | 1710.1278 | 2 | 1 | 1.500023 | 3.691257 | 0.7125652 | 0 | 2.533142 | 0 |  |  | 0.0001344681 |  | 36.14682 | 35.4483
187 | 1780.2223 | 2018-02-27 13:40 | 1720.1279 | 2 | 1 | 1.500027 | 3.692645 | 0.7167215 | 0 | 2.548487 | 0 |  |  | 0.000123024 |  | 36.11981 | 35.47953
188 | 1790.225 | 2018-02-27 13:40 | 1730.1306 | 2 | 1 | 1.500036 | 3.693985 | 0.7208974 | 0 | 2.56391 | 0 |  |  | 0.0001220703125 |  | 36.13286 | 35.44452
189 | 1800.226 | 2018-02-27 13:41 | 1740.1316 | 2 | 1 | 1.500004 | 3.695292 | 0.7250695 | 0 | 2.579324 | 0 |  |  | 8.106232e-05 |  | 36.09697 | 35.44452
190 | 1810.231 | 2018-02-27 13:41 | 1750.1366 | 2 | 1 | 1.500032 | 3.696606 | 0.7292253 | 0 | 2.594684 | 0 |  |  | 0.0001354218 |  | 36.04692 | 35.40838
191 | 1820.236 | 2018-02-27 13:41 | 1760.1416 | 2 | 1 | 1.500002 | 3.697924 | 0.7333998 | 0 | 2.610118 | 0 |  |  | 0.0001478195 |  | 36.12191 | 35.39512
192 | 1830.2499 | 2018-02-27 13:41 | 1770.1555 | 2 | 1 | 1.500053 | 3.699122 | 0.7375782 | 0 | 2.625572 | 0 |  |  | 5.912781e-05 |  | 36.09886 | 35.45549
193 | 1840.2584 | 2018-02-27 13:41 | 1780.164 | 2 | 1 | 1.500025 | 3.70037 | 0.7417356 | 0 | 2.640953 | 0 |  |  | 9.727478e-05 |  | 36.12305 | 35.41842
194 | 1850.2584 | 2018-02-27 13:41 | 1790.164 | 2 | 1 | 1.500042 | 3.701602 | 0.7459161 | 0 | 2.656425 | 0 |  |  | 0.0001344681 |  | 36.10513 | 35.46177
195 | 1860.2613 | 2018-02-27 13:42 | 1800.1669 | 2 | 1 | 1.500017 | 3.702814 | 0.7500782 | 0 | 2.671834 | 0 |  |  | 0.0001411438 |  | 36.1391 | 35.38243
196 | 1870.2734 | 2018-02-27 13:42 | 1810.179 | 2 | 1 | 1.5 | 3.703969 | 0.7542465 | 0 | 2.687271 | 0 |  |  | 5.435944e-05 |  | 36.10492 | 35.38944
197 | 1880.28 | 2018-02-27 13:42 | 1820.1856 | 2 | 1 | 1.49999 | 3.705145 | 0.7584239 | 0 | 2.702746 | 0 |  |  | 0.0001192093 |  | 36.11981 | 35.40516
198 | 1890.2866 | 2018-02-27 13:42 | 1830.1922 | 2 | 1 | 1.500021 | 3.706272 | 0.7625899 | 0 | 2.718184 | 0 |  |  | 0.0001163483 |  | 36.12002 | 35.42445
199 | 1900.2976 | 2018-02-27 13:42 | 1840.2032 | 2 | 1 | 1.500017 | 3.707429 | 0.7667606 | 0 | 2.733644 | 0 |  |  | 0.0001068115 |  | 36.08582 | 35.40951
200 | 1910.3119 | 2018-02-27 13:42 | 1850.2175 | 2 | 1 | 1.500008 | 3.708496 | 0.7709249 | 0 | 2.749086 | 0 |  |  | 9.059906e-05 |  | 36.12191 | 35.41671
201 | 1920.3165 | 2018-02-27 13:43 | 1860.2221 | 2 | 1 | 1.500008 | 3.709623 | 0.7750987 | 0 | 2.764567 | 0 |  |  | 0.0001039505 |  | 36.13589 | 35.44546
202 | 1930.3285 | 2018-02-27 13:43 | 1870.2341 | 2 | 1 | 1.499987 | 3.710745 | 0.779273 | 0 | 2.780054 | 0 |  |  | 0.0001077652 |  | 36.1268 | 35.44943
203 | 1940.3376 | 2018-02-27 13:43 | 1880.2432 | 2 | 1 | 1.500036 | 3.711781 | 0.7834385 | 0 | 2.795513 | 0 |  |  | 0.0001020432 |  | 36.10186 | 35.39114
204 | 1950.3435 | 2018-02-27 13:43 | 1890.2491 | 2 | 1 | 1.500017 | 3.712827 | 0.787613 | 0 | 2.81101 | 0 |  |  | 0.0001039505 |  | 36.1319 | 35.42445
205 | 1960.3452 | 2018-02-27 13:43 | 1900.2508 | 2 | 1 | 1.500004 | 3.713882 | 0.791781 | 0 | 2.826488 | 0 |  |  | 0.0001163483 |  | 36.06977 | 35.39324
206 | 1970.3558 | 2018-02-27 13:43 | 1910.2614 | 2 | 1 | 1.50004 | 3.714935 | 0.7959536 | 0 | 2.841986 | 0 |  |  | 0.0001516342 |  | 36.13286 | 35.39134
207 | 1980.3639 | 2018-02-27 13:44 | 1920.2695 | 2 | 1 | 1.500059 | 3.715892 | 0.8001242 | 0 | 2.857482 | 0 |  |  | 0.0001153946 |  | 36.1191 | 35.40725
208 | 1990.3651 | 2018-02-27 13:44 | 1930.2707 | 2 | 1 | 1.500008 | 3.716887 | 0.8042932 | 0 | 2.872975 | 0 |  |  | 0.0001144409 |  | 36.11376 | 35.39248
209 | 2000.3759 | 2018-02-27 13:44 | 1940.2815 | 2 | 1 | 1.499992 | 3.717895 | 0.8084509 | 0 | 2.888431 | 0 |  |  | 9.727478e-05 |  | 36.09979 | 35.41538
210 | 2010.3872 | 2018-02-27 13:44 | 1950.2928 | 2 | 1 | 1.499992 | 3.718801 | 0.8126225 | 0 | 2.903943 | 0 |  |  | 8.296967e-05 |  | 36.09208 | 35.38224
211 | 2020.4029 | 2018-02-27 13:44 | 1960.3085 | 2 | 1 | 1.49999 | 3.719779 | 0.8168007 | 0 | 2.919483 | 0 |  |  | 7.629395e-05 |  | 36.10303 | 35.39854
212 | 2030.407 | 2018-02-27 13:44 | 1970.3126 | 2 | 1 | 1.5 | 3.720701 | 0.8209769 | 0 | 2.935019 | 0 |  |  | 0.0001029968 |  | 36.07602 | 35.36426
213 | 2040.4089 | 2018-02-27 13:45 | 1980.3145 | 2 | 1 | 1.500002 | 3.72161 | 0.8251442 | 0 | 2.950527 | 0 |  |  | 9.250641e-05 |  | 36.03691 | 35.44262
214 | 2050.4186 | 2018-02-27 13:45 | 1990.3242 | 2 | 1 | 1.499987 | 3.722516 | 0.8293149 | 0 | 2.96605 | 0 |  |  | 4.673004e-05 |  | 36.10605 | 35.4646
215 | 2060.4277 | 2018-02-27 13:45 | 2000.3333 | 2 | 1 | 1.499968 | 3.723391 | 0.8334712 | 0 | 2.981524 | 0 |  |  | 9.727478e-05 |  | 36.10396 | 35.44755
216 | 2070.4351 | 2018-02-27 13:45 | 2010.3407 | 2 | 1 | 1.499998 | 3.724244 | 0.8376389 | 0 | 2.997044 | 0 |  |  | 0.0001268387 |  | 36.08321 | 35.43145
217 | 2080.4378 | 2018-02-27 13:45 | 2020.3434 | 2 | 1 | 1.500032 | 3.725154 | 0.8418127 | 0 | 3.01259 | 0 |  |  | 0.0001144409 |  | 36.08927 | 35.40157
218 | 2090.4502 | 2018-02-27 13:45 | 2030.3558 | 2 | 1 | 1.500011 | 3.725982 | 0.8459797 | 0 | 3.028114 | 0 |  |  | 6.771088e-05 |  | 36.07811 | 35.36636
219 | 2100.4576 | 2018-02-27 13:46 | 2040.3632 | 2 | 1 | 1.500057 | 3.726812 | 0.8501631 | 0 | 3.043703 | 0 |  |  | 9.346008e-05 |  | 36.08531 | 35.39267
220 | 2110.4577 | 2018-02-27 13:46 | 2050.3633 | 2 | 1 | 1.500044 | 3.727659 | 0.8543229 | 0 | 3.059208 | 0 |  |  | 3.814697e-05 |  | 36.03713 | 35.41975
221 | 2120.4607 | 2018-02-27 13:46 | 2060.3663 | 2 | 1 | 1.500029 | 3.728483 | 0.858489 | 0 | 3.074739 | 0 |  |  | 0.0001001358 |  | 36.06112 | 35.40157
222 | 2130.4687 | 2018-02-27 13:46 | 2070.3743 | 2 | 1 | 1.5 | 3.729321 | 0.8626567 | 0 | 3.09028 | 0 |  |  | 0.0001106262 |  | 36.04204 | 35.41064
223 | 2140.4697 | 2018-02-27 13:46 | 2080.3753 | 2 | 1 | 1.500029 | 3.730135 | 0.8668357 | 0 | 3.105867 | 0 |  |  | 6.771088e-05 |  | 36.06018 | 35.37127
224 | 2150.4739 | 2018-02-27 13:46 | 2090.3795 | 2 | 1 | 1.500021 | 3.730969 | 0.871002 | 0 | 3.12141 | 0 |  |  | 7.724762e-05 |  | 36.04129 | 35.43979
225 | 2160.4871 | 2018-02-27 13:47 | 2100.3927 | 2 | 1 | 1.500031 | 3.73179 | 0.8751582 | 0 | 3.136918 | 0 |  |  | 0.0001058578 |  | 36.05226 | 35.46403
226 | 2170.4913 | 2018-02-27 13:47 | 2110.3969 | 2 | 1 | 1.500051 | 3.732574 | 0.8793323 | 0 | 3.152496 | 0 |  |  | 7.915497e-05 |  | 36.06435 | 35.47083
227 | 2180.4979 | 2018-02-27 13:47 | 2120.4035 | 2 | 1 | 1.49999 | 3.733371 | 0.883498 | 0 | 3.168047 | 0 |  |  | 4.673004e-05 |  | 36.09625 | 35.40364
228 | 2190.5115 | 2018-02-27 13:47 | 2130.4171 | 2 | 1 | 1.499983 | 3.734163 | 0.8876782 | 0 | 3.183655 | 0 |  |  | 0.0001087189 |  | 36.10252 | 35.41691
229 | 2200.5193 | 2018-02-27 13:47 | 2140.4249 | 2 | 1 | 1.5 | 3.734981 | 0.8918499 | 0 | 3.199234 | 0 |  |  | 8.392334e-05 |  | 36.09251 | 35.42392
230 | 2210.5339 | 2018-02-27 13:47 | 2150.4395 | 2 | 1 | 1.500004 | 3.735758 | 0.896021 | 0 | 3.214815 | 0 |  |  | 6.771088e-05 |  | 36.10345 | 35.40972
231 | 2220.5373 | 2018-02-27 13:48 | 2160.4429 | 2 | 1 | 1.500006 | 3.736543 | 0.9001935 | 0 | 3.230404 | 0 |  |  | 7.343292e-05 |  | 36.10231 | 35.44889
232 | 2230.5495 | 2018-02-27 13:48 | 2170.4551 | 2 | 1 | 1.500038 | 3.737345 | 0.904358 | 0 | 3.245966 | 0 |  |  | 9.632111e-05 |  | 36.16215 | 35.42562
233 | 2240.5638 | 2018-02-27 13:48 | 2180.4694 | 2 | 1 | 1.499977 | 3.738125 | 0.9085213 | 0 | 3.261528 | 0 |  |  | 0.0001001358 |  | 36.16422 | 35.44473
234 | 2250.5749 | 2018-02-27 13:48 | 2190.4805 | 2 | 1 | 1.500011 | 3.738937 | 0.9127108 | 0 | 3.27719 | 0 |  |  | 0.0001125336 |  | 36.11233 | 35.40364
235 | 2260.5824 | 2018-02-27 13:48 | 2200.488 | 2 | 1 | 1.500011 | 3.739727 | 0.9168764 | 0 | 3.292767 | 0 |  |  | 6.29425e-05 |  | 36.08114 | 35.43679
236 | 2270.5833 | 2018-02-27 13:48 | 2210.4889 | 2 | 1 | 1.500061 | 3.740494 | 0.9210416 | 0 | 3.308345 | 0 |  |  | 9.727478e-05 |  | 36.10117 | 35.46877
237 | 2280.595 | 2018-02-27 13:49 | 2220.5006 | 2 | 1 | 1.500051 | 3.741344 | 0.9252048 | 0 | 3.32392 | 0 |  |  | 0.0001115799 |  | 36.17237 | 35.41671
238 | 2290.6088 | 2018-02-27 13:49 | 2230.5144 | 2 | 1 | 1.499987 | 3.742082 | 0.9293839 | 0 | 3.339556 | 0 |  |  | 5.912781e-05 |  | 36.10605 | 35.40668
239 | 2300.6192 | 2018-02-27 13:49 | 2240.5248 | 2 | 1 | 1.500031 | 3.742878 | 0.9335477 | 0 | 3.355139 | 0 |  |  | 8.010864e-05 |  | 36.14191 | 35.48296
240 | 2310.6221 | 2018-02-27 13:49 | 2250.5277 | 2 | 1 | 1.500021 | 3.743672 | 0.9377196 | 0 | 3.370756 | 0 |  |  | 2.098083e-05 |  | 36.16821 | 35.41558
241 | 2320.6238 | 2018-02-27 13:49 | 2260.5294 | 2 | 1 | 1.500048 | 3.744493 | 0.9418968 | 0 | 3.386396 | 0 |  |  | 5.817413e-05 |  | 36.13286 | 35.42278
242 | 2330.6305 | 2018-02-27 13:49 | 2270.5361 | 2 | 1 | 1.500015 | 3.745306 | 0.946059 | 0 | 3.401983 | 0 |  |  | 4.482269e-05 |  | 36.13211 | 35.4837
243 | 2340.6355 | 2018-02-27 13:50 | 2280.5411 | 2 | 1 | 1.500036 | 3.746052 | 0.950232 | 0 | 3.417614 | 0 |  |  | 9.059906e-05 |  | 36.16985 | 35.44056
244 | 2350.6453 | 2018-02-27 13:50 | 2290.5509 | 2 | 1 | 1.50004 | 3.746866 | 0.9543977 | 0 | 3.43322 | 0 |  |  | 8.583069e-05 |  | 36.19914 | 35.4576
245 | 2360.6472 | 2018-02-27 13:50 | 2300.5528 | 2 | 1 | 1.499998 | 3.747701 | 0.958567 | 0 | 3.448844 | 0 |  |  | 8.869171e-05 |  | 36.17381 | 35.44036
246 | 2370.6507 | 2018-02-27 13:50 | 2310.5563 | 2 | 1 | 1.499983 | 3.74848 | 0.9627368 | 0 | 3.464473 | 0 |  |  | 0.0001058578 |  | 36.1736 | 35.45153
247 | 2380.6606 | 2018-02-27 13:50 | 2320.5662 | 2 | 1 | 1.500019 | 3.749295 | 0.9668987 | 0 | 3.480075 | 0 |  |  | 8.201599e-05 |  | 36.22803 | 35.49884
248 | 2390.6664 | 2018-02-27 13:50 | 2330.572 | 2 | 1 | 1.500025 | 3.750125 | 0.9710708 | 0 | 3.495719 | 0 |  |  | 8.296967e-05 |  | 36.21689 | 35.45549
249 | 2400.677 | 2018-02-27 13:51 | 2340.5826 | 2 | 1 | 1.499971 | 3.750928 | 0.9752426 | 0 | 3.511366 | 0 |  |  | 9.250641e-05 |  | 36.25783 | 35.45133
250 | 2410.6852 | 2018-02-27 13:51 | 2350.5908 | 2 | 1 | 1.500002 | 3.751745 | 0.9794189 | 0 | 3.527032 | 0 |  |  | 0.0001344681 |  | 36.27254 | 35.46743
251 | 2420.6902 | 2018-02-27 13:51 | 2360.5958 | 2 | 1 | 1.500025 | 3.752513 | 0.9835795 | 0 | 3.542644 | 0 |  |  | 8.487701e-05 |  | 36.25836 | 35.48844
252 | 2430.6929 | 2018-02-27 13:51 | 2370.5985 | 2 | 1 | 1.500027 | 3.753374 | 0.9877594 | 0 | 3.55833 | 0 |  |  | 0.0001516342 |  | 36.25723 | 35.45113
253 | 2440.7038 | 2018-02-27 13:51 | 2380.6094 | 2 | 1 | 1.499989 | 3.754167 | 0.9919138 | 0 | 3.573925 | 0 |  |  | 6.484985e-05 |  | 36.28651 | 35.45717
254 | 2450.7086 | 2018-02-27 13:51 | 2390.6142 | 2 | 1 | 1.500017 | 3.75499 | 0.9960963 | 0 | 3.589628 | 0 |  |  | 0.000120163 |  | 36.24044 | 35.47934
255 | 2460.7167 | 2018-02-27 13:52 | 2400.6223 | 2 | 1 | 1.500004 | 3.755794 | 1.00027 | 0 | 3.605303 | 0 |  |  | 0.0001182556 |  | 36.20625 | 35.48027
256 | 2470.7249 | 2018-02-27 13:52 | 2410.6305 | 2 | 1 | 1.499996 | 3.756622 | 1.004433 | 0 | 3.62094 | 0 |  |  | 6.771088e-05 |  | 36.21739 | 35.43336
257 | 2480.7334 | 2018-02-27 13:52 | 2420.639 | 2 | 1 | 1.499969 | 3.757429 | 1.008594 | 0 | 3.63657 | 0 |  |  | 7.343292e-05 |  | 36.20226 | 35.41005
258 | 2490.7351 | 2018-02-27 13:52 | 2430.6407 | 2 | 1 | 1.499928 | 3.758239 | 1.012772 | 0 | 3.652272 | 0 |  |  | 0.0001049042 |  | 36.17738 | 35.37579
259 | 2500.7394 | 2018-02-27 13:52 | 2440.645 | 2 | 1 | 1.499985 | 3.759107 | 1.016935 | 0 | 3.667919 | 0 |  |  | 0.0001115799 |  | 36.16341 | 35.45133
260 | 2510.7516 | 2018-02-27 13:52 | 2450.6572 | 2 | 1 | 1.499977 | 3.759913 | 1.021106 | 0 | 3.6836 | 0 |  |  | 2.574921e-05 |  | 36.23439 | 35.43145
261 | 2520.7644 | 2018-02-27 13:53 | 2460.67 | 2 | 1 | 1.500006 | 3.760745 | 1.025288 | 0 | 3.699325 | 0 |  |  | 6.961823e-05 |  | 36.20226 | 35.45643
262 | 2530.7766 | 2018-02-27 13:53 | 2470.6822 | 2 | 1 | 1.49999 | 3.761587 | 1.029461 | 0 | 3.715022 | 0 |  |  | 0.0001068115 |  | 36.18319 | 35.39492
263 | 2540.7906 | 2018-02-27 13:53 | 2480.6962 | 2 | 1 | 1.500044 | 3.762444 | 1.03363 | 0 | 3.730707 | 0 |  |  | 0.0001068115 |  | 36.2155 | 35.41025
264 | 2550.7949 | 2018-02-27 13:53 | 2490.7005 | 2 | 1 | 1.500021 | 3.763257 | 1.0378 | 0 | 3.746397 | 0 |  |  | 5.531311e-05 |  | 36.24646 | 35.43826
265 | 2560.8062 | 2018-02-27 13:53 | 2500.7118 | 2 | 1 | 1.499985 | 3.764127 | 1.041956 | 0 | 3.762039 | 0 |  |  | 5.054474e-05 |  | 36.26346 | 35.47443
266 | 2570.8185 | 2018-02-27 13:53 | 2510.7241 | 2 | 1 | 1.499992 | 3.764962 | 1.046144 | 0 | 3.777804 | 0 |  |  | 2.95639e-05 |  | 36.25231 | 35.44452
267 | 2580.8185 | 2018-02-27 13:54 | 2520.7241 | 2 | 1 | 1.500004 | 3.765824 | 1.050312 | 0 | 3.793497 | 0 |  |  | 8.392334e-05 |  | 36.24949 | 35.4646
268 | 2590.8236 | 2018-02-27 13:54 | 2530.7292 | 2 | 1 | 1.500017 | 3.76669 | 1.054468 | 0 | 3.809152 | 0 |  |  | 6.198883e-05 |  | 36.26762 | 35.48464
269 | 2600.8285 | 2018-02-27 13:54 | 2540.7341 | 2 | 1 | 1.5 | 3.767564 | 1.058647 | 0 | 3.824894 | 0 |  |  | 0.0001173019 |  | 36.32256 | 35.46837
270 | 2610.8448 | 2018-02-27 13:54 | 2550.7504 | 2 | 1 | 1.499979 | 3.768412 | 1.062807 | 0 | 3.840571 | 0 |  |  | 5.912781e-05 |  | 36.29837 | 35.50055
271 | 2620.8571 | 2018-02-27 13:54 | 2560.7627 | 2 | 1 | 1.5 | 3.769301 | 1.066986 | 0 | 3.856319 | 0 |  |  | 9.346008e-05 |  | 36.29139 | 35.43826
272 | 2630.8599 | 2018-02-27 13:54 | 2570.7655 | 2 | 1 | 1.499985 | 3.770157 | 1.071157 | 0 | 3.872042 | 0 |  |  | 0.0001354218 |  | 36.30859375 | 35.45436
273 | 2640.866 | 2018-02-27 13:55 | 2580.7716 | 2 | 1 | 1.499966 | 3.771016 | 1.075319 | 0 | 3.887737 | 0 |  |  | 7.915497e-05 |  | 36.33047 | 35.48747
274 | 2650.8674 | 2018-02-27 13:55 | 2590.773 | 2 | 1 | 1.500036 | 3.771911 | 1.079489 | 0 | 3.903463 | 0 |  |  | 0.0001010895 |  | 36.34819 | 35.51474
275 | 2660.8721 | 2018-02-27 13:55 | 2600.7777 | 2 | 1 | 1.500059 | 3.772786 | 1.083649 | 0 | 3.919154 | 0 |  |  | 8.106232e-05 |  | 36.37051 | 35.47744
276 | 2670.8797 | 2018-02-27 13:55 | 2610.7853 | 2 | 1 | 1.5 | 3.773671 | 1.087821 | 0 | 3.934899 | 0 |  |  | 4.386902e-05 |  | 36.40446 | 35.46856
277 | 2680.8895 | 2018-02-27 13:55 | 2620.7951 | 2 | 1 | 1.499996 | 3.774574 | 1.092 | 0 | 3.950669 | 0 |  |  | 0.0001268387 |  | 36.39894 | 35.46439
278 | 2690.8922 | 2018-02-27 13:55 | 2630.7978 | 2 | 1 | 1.5 | 3.775466 | 1.096175 | 0 | 3.966429 | 0 |  |  | 7.915497e-05 |  | 36.41917 | 35.47327
279 | 2700.9051 | 2018-02-27 13:56 | 2640.8107 | 2 | 1 | 1.499979 | 3.776345 | 1.100347 | 0 | 3.982182 | 0 |  |  | 0.0001020432 |  | 36.40475 | 35.53045
280 | 2710.914 | 2018-02-27 13:56 | 2650.8196 | 2 | 1 | 1.499996 | 3.777276 | 1.104505 | 0 | 3.997887 | 0 |  |  | 8.678436e-05 |  | 36.43082 | 35.43486
281 | 2720.9287 | 2018-02-27 13:56 | 2660.8343 | 2 | 1 | 1.499989 | 3.778193 | 1.108689 | 0 | 4.013695 | 0 |  |  | 9.918213e-05 |  | 36.3899 | 35.4784
282 | 2730.9355 | 2018-02-27 13:56 | 2670.8411 | 2 | 1 | 1.499962 | 3.779084 | 1.112838 | 0 | 4.029372 | 0 |  |  | 9.822845e-05 |  | 36.43499 | 35.46137
283 | 2740.9427 | 2018-02-27 13:56 | 2680.8483 | 2 | 1 | 1.500004 | 3.780025 | 1.117021 | 0 | 4.045183 | 0 |  |  | 9.059906e-05 |  | 36.43574 | 35.4854
284 | 2750.9472 | 2018-02-27 13:56 | 2690.8528 | 2 | 1 | 1.499987 | 3.780961 | 1.121184 | 0 | 4.06092 | 0 |  |  | 9.632111e-05 |  | 36.43781 | 35.43297
285 | 2760.9567 | 2018-02-27 13:57 | 2700.8623 | 2 | 1 | 1.499987 | 3.781889 | 1.125351 | 0 | 4.076678 | 0 |  |  | 0.0001010895 |  | 36.45875 | 35.46326
286 | 2770.9704 | 2018-02-27 13:57 | 2710.876 | 2 | 1 | 1.499968 | 3.782819 | 1.12953 | 0 | 4.092482 | 0 |  |  | 9.441376e-05 |  | 36.46947 | 35.47537
287 | 2780.9715 | 2018-02-27 13:57 | 2720.8771 | 2 | 1 | 1.500006 | 3.783748 | 1.133702 | 0 | 4.108266 | 0 |  |  | 9.250641e-05 |  | 36.47456 | 35.45981
288 | 2790.983 | 2018-02-27 13:57 | 2730.8886 | 2 | 1 | 1.500023 | 3.784713 | 1.137869 | 0 | 4.124036 | 0 |  |  | 9.536743e-05 |  | 36.47948 | 35.52531
289 | 2800.9921 | 2018-02-27 13:57 | 2740.8977 | 2 | 1 | 1.499996 | 3.785653 | 1.142047 | 0 | 4.139852 | 0 |  |  | 9.918213e-05 |  | 36.5227 | 35.47401
290 | 2810.9923 | 2018-02-27 13:57 | 2750.8979 | 2 | 1 | 1.499971 | 3.78658 | 1.146208 | 0 | 4.155604 | 0 |  |  | 6.484985e-05 |  | 36.45251 | 35.51624
291 | 2821.0054 | 2018-02-27 13:58 | 2760.911 | 2 | 1 | 1.500031 | 3.787599 | 1.150379 | 0 | 4.171401 | 0 |  |  | 8.583069e-05 |  | 36.53041 | 35.50108
292 | 2831.0118 | 2018-02-27 13:58 | 2770.9174 | 2 | 1 | 1.500067 | 3.788541 | 1.15455 | 0 | 4.187201 | 0 |  |  | 6.103515625e-05 |  | 36.47855 | 35.47308
293 | 2841.0129 | 2018-02-27 13:58 | 2780.9185 | 2 | 1 | 1.499996 | 3.789517 | 1.158709 | 0 | 4.202958 | 0 |  |  | 0.0001344681 |  | 36.48365 | 35.49808
294 | 2851.0194 | 2018-02-27 13:58 | 2790.925 | 2 | 1 | 1.500027 | 3.790491 | 1.16288 | 0 | 4.218766 | 0 |  |  | 0.0001058578 |  | 36.4974 | 35.44261
295 | 2861.0252 | 2018-02-27 13:58 | 2800.9308 | 2 | 1 | 1.5 | 3.791471 | 1.167046 | 0 | 4.234559 | 0 |  |  | 0.0001106262 |  | 36.51345 | 35.48501
296 | 2871.0382 | 2018-02-27 13:58 | 2810.9438 | 2 | 1 | 1.50001 | 3.792476 | 1.171227 | 0 | 4.250413 | 0 |  |  | 0.0001506805 |  | 36.51906 | 35.47591
297 | 2881.0399 | 2018-02-27 13:59 | 2820.9455 | 2 | 1 | 1.50001 | 3.793477 | 1.175401 | 0 | 4.266247 | 0 |  |  | 0.0001211166 |  | 36.51606 | 35.52608
298 | 2891.0543 | 2018-02-27 13:59 | 2830.9599 | 2 | 1 | 1.500017 | 3.794502 | 1.179566 | 0 | 4.282048 | 0 |  |  | 0.0001163483 |  | 36.5021 | 35.43861
299 | 2901.0688 | 2018-02-27 13:59 | 2840.9744 | 2 | 1 | 1.500015 | 3.795476 | 1.18374 | 0 | 4.297886 | 0 |  |  | 8.964539e-05 |  | 36.57117 | 35.45074
300 | 2911.0824 | 2018-02-27 13:59 | 2850.988 | 2 | 1 | 1.499998 | 3.796485 | 1.187902 | 0 | 4.313686 | 0 |  |  | 8.296967e-05 |  | 36.54794 | 35.52002
301 | 2921.0944 | 2018-02-27 13:59 | 2861 | 2 | 1 | 1.500004 | 3.797551 | 1.192088 | 0 | 4.329582 | 0 |  |  | 0.0001163483 |  | 36.53002 | 35.48388
302 | 2931.0992 | 2018-02-27 13:59 | 2871.0048 | 2 | 1 | 1.499969 | 3.798536 | 1.196259 | 0 | 4.345423 | 0 |  |  | 0.0001449585 |  | 36.55492 | 35.50182
303 | 2941.1047 | 2018-02-27 14:00 | 2881.0103 | 2 | 1 | 1.500008 | 3.799603 | 1.200421 | 0 | 4.361234 | 0 |  |  | 0.0001001358 |  | 36.56282 | 35.46891
304 | 2951.1159 | 2018-02-27 14:00 | 2891.0215 | 2 | 1 | 1.499996 | 3.800653 | 1.204584 | 0 | 4.377054 | 0 |  |  | 0.0001411438 |  | 36.58187 | 35.45471
305 | 2961.1255 | 2018-02-27 14:00 | 2901.0311 | 2 | 1 | 1.500002 | 3.801699 | 1.208763 | 0 | 4.392941 | 0 |  |  | 0.0001544952 |  | 36.537 | 35.46681
306 | 2971.1255 | 2018-02-27 14:00 | 2911.0311 | 2 | 1 | 1.499989 | 3.802781 | 1.21293 | 0 | 4.408784 | 0 |  |  | 0.0001249313 |  | 36.56887 | 35.47782
307 | 2981.1335 | 2018-02-27 14:00 | 2921.0391 | 2 | 1 | 1.500025 | 3.803818 | 1.217097 | 0 | 4.424633 | 0 |  |  | 7.534027e-05 |  | 36.59002 | 35.47895
308 | 2991.144 | 2018-02-27 14:00 | 2931.0496 | 2 | 1 | 1.499987 | 3.80491 | 1.221277 | 0 | 4.440533 | 0 |  |  | 0.0001163483 |  | 36.60792 | 35.47082
309 | 3001.1528 | 2018-02-27 14:01 | 2941.0584 | 2 | 1 | 1.499975 | 3.806 | 1.225441 | 0 | 4.456383 | 0 |  |  | 0.0001354218 |  | 36.60792 | 35.49482
310 | 3011.156 | 2018-02-27 14:01 | 2951.0616 | 2 | 1 | 1.499998 | 3.807096 | 1.229615 | 0 | 4.472269 | 0 |  |  | 9.918213e-05 |  | 36.6017 | 35.46572
311 | 3021.1592 | 2018-02-27 14:01 | 2961.0648 | 2 | 1 | 1.500031 | 3.808194 | 1.233774 | 0 | 4.488104 | 0 |  |  | 0.0001316071 |  | 36.62564 | 35.46059
312 | 3031.1637 | 2018-02-27 14:01 | 2971.0693 | 2 | 1 | 1.499983 | 3.809312 | 1.237944 | 0 | 4.503989 | 0 |  |  | 0.0001430511 |  | 36.68675 | 35.45452
313 | 3041.1731 | 2018-02-27 14:01 | 2981.0787 | 2 | 1 | 1.499987 | 3.810411 | 1.242111 | 0 | 4.519865 | 0 |  |  | 0.0001430511 |  | 36.62962 | 35.47763
314 | 3051.1773 | 2018-02-27 14:01 | 2991.0829 | 2 | 1 | 1.499958 | 3.811515 | 1.246288 | 0 | 4.535782 | 0 |  |  | 9.059906e-05 |  | 36.65939 | 35.46549
315 | 3061.1898 | 2018-02-27 14:02 | 3001.0954 | 2 | 1 | 1.500008 | 3.812676 | 1.250457 | 0 | 4.551674 | 0 |  |  | 0.0001182556 |  | 36.67032 | 35.46343
316 | 3071.193 | 2018-02-27 14:02 | 3011.0986 | 2 | 1 | 1.499996 | 3.813797 | 1.25462 | 0 | 4.567549 | 0 |  |  | 5.340576e-05 |  | 36.66822 | 35.46759
317 | 3081.2036 | 2018-02-27 14:02 | 3021.1092 | 2 | 1 | 1.499996 | 3.814971 | 1.258796 | 0 | 4.583478 | 0 |  |  | 0.0001554489 |  | 36.6573 | 35.47875
318 | 3091.2185 | 2018-02-27 14:02 | 3031.1241 | 2 | 1 | 1.500042 | 3.816091 | 1.262963 | 0 | 4.599377 | 0 |  |  | 7.343292e-05 |  | 36.68238 | 35.46246
319 | 3101.2276 | 2018-02-27 14:02 | 3041.1332 | 2 | 1 | 1.500029 | 3.817239 | 1.267138 | 0 | 4.615313 | 0 |  |  | 0.0001392365 |  | 36.61824 | 35.41213
320 | 3111.229 | 2018-02-27 14:02 | 3051.1346 | 2 | 1 | 1.500027 | 3.81848 | 1.271296 | 0 | 4.631188 | 0 |  |  | 0.0001325607 |  | 36.63168 | 35.46152
321 | 3121.23 | 2018-02-27 14:03 | 3061.1356 | 2 | 1 | 1.500021 | 3.81963 | 1.275474 | 0 | 4.647141 | 0 |  |  | 0.0001068115 |  | 36.59638 | 35.43542
322 | 3131.2372 | 2018-02-27 14:03 | 3071.1428 | 2 | 1 | 1.499985 | 3.820842 | 1.279644 | 0 | 4.663073 | 0 |  |  | 0.0001401901 |  | 36.61335 | 35.45736
323 | 3141.2396 | 2018-02-27 14:03 | 3081.1452 | 2 | 1 | 1.500017 | 3.822015 | 1.283816 | 0 | 4.679014 | 0 |  |  | 0.0001125336 |  | 36.65427 | 35.49673
324 | 3151.246 | 2018-02-27 14:03 | 3091.1516 | 2 | 1 | 1.50005 | 3.823258 | 1.287983 | 0 | 4.694944 | 0 |  |  | 0.0001020432 |  | 36.66052 | 35.44051
325 | 3161.2612 | 2018-02-27 14:03 | 3101.1668 | 2 | 1 | 1.500015 | 3.824409 | 1.292156 | 0 | 4.7109 | 0 |  |  | 0.000125885 |  | 36.66523 | 35.43313
326 | 3171.2614 | 2018-02-27 14:03 | 3111.167 | 2 | 1 | 1.500006 | 3.825629 | 1.296311 | 0 | 4.726796 | 0 |  |  | 0.0001344681 |  | 36.68936 | 35.43958
327 | 3181.2778 | 2018-02-27 14:04 | 3121.1834 | 2 | 1 | 1.50001 | 3.826875 | 1.300485 | 0 | 4.742764 | 0 |  |  | 0.0001430511 |  | 36.65825 | 35.41744
328 | 3191.2828 | 2018-02-27 14:04 | 3131.1884 | 2 | 1 | 1.500017 | 3.828128 | 1.304661 | 0 | 4.758749 | 0 |  |  | 0.0001249313 |  | 36.65636 | 35.36329
329 | 3201.2951 | 2018-02-27 14:04 | 3141.2007 | 2 | 1 | 1.499987 | 3.829387 | 1.308833 | 0 | 4.774724 | 0 |  |  | 0.0001354218 |  | 36.66035 | 35.38243
330 | 3211.3077 | 2018-02-27 14:04 | 3151.2133 | 2 | 1 | 1.500038 | 3.830636 | 1.312999 | 0 | 4.790678 | 0 |  |  | 0.0001449585 |  | 36.64294 | 35.47346
331 | 3221.3204 | 2018-02-27 14:04 | 3161.226 | 2 | 1 | 1.500025 | 3.831931 | 1.317178 | 0 | 4.806689 | 0 |  |  | 0.0001459122 |  | 36.74424 | 35.46343
332 | 3231.3246 | 2018-02-27 14:04 | 3171.2302 | 2 | 1 | 1.500053 | 3.833192 | 1.321348 | 0 | 4.82267 | 0 |  |  | 0.0001726151 |  | 36.71802 | 35.41344
333 | 3241.3366 | 2018-02-27 14:05 | 3181.2422 | 2 | 1 | 1.50001 | 3.834466 | 1.325516 | 0 | 4.838652 | 0 |  |  | 0.0001401901 |  | 36.70387 | 35.43655
334 | 3251.3391 | 2018-02-27 14:05 | 3191.2447 | 2 | 1 | 1.500031 | 3.835789 | 1.329681 | 0 | 4.854624 | 0 |  |  | 0.0001764297 |  | 36.73404 | 35.3773
335 | 3261.3446 | 2018-02-27 14:05 | 3201.2502 | 2 | 1 | 1.499985 | 3.837068 | 1.33385 | 0 | 4.870618 | 0 |  |  | 0.0001316071 |  | 36.69294 | 35.35913
336 | 3271.352 | 2018-02-27 14:05 | 3211.2576 | 2 | 1 | 1.500004 | 3.838349 | 1.338011 | 0 | 4.886586 | 0 |  |  | 0.000120163 |  | 36.69596 | 35.3864
337 | 3281.3554 | 2018-02-27 14:05 | 3221.261 | 2 | 1 | 1.500019 | 3.839664 | 1.342186 | 0 | 4.902614 | 0 |  |  | 0.0001096725 |  | 36.725 | 35.43635
338 | 3291.3652 | 2018-02-27 14:05 | 3231.2708 | 2 | 1 | 1.500002 | 3.84105 | 1.346366 | 0 | 4.918665 | 0 |  |  | 0.0001916885 |  | 36.75875 | 35.47211
339 | 3301.3675 | 2018-02-27 14:06 | 3241.2731 | 2 | 1 | 1.499979 | 3.84236 | 1.350523 | 0 | 4.934637 | 0 |  |  | 0.0001087189 |  | 36.82889 | 35.48121
340 | 3311.3725 | 2018-02-27 14:06 | 3251.2781 | 2 | 1 | 1.49999 | 3.843701 | 1.354697 | 0 | 4.950677 | 0 |  |  | 0.0001487732 |  | 36.79477 | 35.50922
341 | 3321.3876 | 2018-02-27 14:06 | 3261.2932 | 2 | 1 | 1.500032 | 3.84507 | 1.358871 | 0 | 4.966722 | 0 |  |  | 0.0001831055 |  | 36.79569 | 35.49143
342 | 3331.3877 | 2018-02-27 14:06 | 3271.2933 | 2 | 1 | 1.500017 | 3.846407 | 1.363031 | 0 | 4.982723 | 0 |  |  | 0.0001354218 |  | 36.7857 | 35.4935
343 | 3341.3892 | 2018-02-27 14:06 | 3281.2948 | 2 | 1 | 1.49999 | 3.847736 | 1.367203 | 0 | 4.998772 | 0 |  |  | 8.487701e-05 |  | 36.77271 | 35.42916
344 | 3351.3958 | 2018-02-27 14:06 | 3291.3014 | 2 | 1 | 1.499996 | 3.849123 | 1.371367 | 0 | 5.014797 | 0 |  |  | 0.000161171 |  | 36.79988 | 35.45036
345 | 3361.4028 | 2018-02-27 14:07 | 3301.3084 | 2 | 1 | 1.49999 | 3.850509 | 1.375548 | 0 | 5.030894 | 0 |  |  | 0.0001296997 |  | 36.79683 | 35.45736
346 | 3371.4068 | 2018-02-27 14:07 | 3311.3124 | 2 | 1 | 1.500023 | 3.851878 | 1.379706 | 0 | 5.046907 | 0 |  |  | 0.0001077652 |  | 36.79779 | 35.45245
347 | 3381.4129 | 2018-02-27 14:07 | 3321.3185 | 2 | 1 | 1.500015 | 3.853289 | 1.383879 | 0 | 5.062983 | 0 |  |  | 0.0001106262 |  | 36.81456 | 35.50241
348 | 3391.4213 | 2018-02-27 14:07 | 3331.3269 | 2 | 1 | 1.499979 | 3.854704 | 1.388046 | 0 | 5.079042 | 0 |  |  | 0.0001850128 |  | 36.79872 | 35.51243
349 | 3401.4326 | 2018-02-27 14:07 | 3341.3382 | 2 | 1 | 1.500008 | 3.856141 | 1.392218 | 0 | 5.095127 | 0 |  |  | 0.0001783371 |  | 36.77384 | 35.46133
350 | 3411.4437 | 2018-02-27 14:07 | 3351.3493 | 2 | 1 | 1.499985 | 3.857548 | 1.396391 | 0 | 5.111222 | 0 |  |  | 0.0001583099 |  | 36.78194 | 35.4653
351 | 3421.4458 | 2018-02-27 14:08 | 3361.3514 | 2 | 1 | 1.499969 | 3.85895 | 1.400565 | 0 | 5.127326 | 0 |  |  | 0.0001583099 |  | 36.74384 | 35.46152
352 | 3431.45 | 2018-02-27 14:08 | 3371.3556 | 2 | 1 | 1.499981 | 3.860397 | 1.404723 | 0 | 5.143375 | 0 |  |  | 0.0001497269 |  | 36.7682 | 35.44581
353 | 3441.4536 | 2018-02-27 14:08 | 3381.3592 | 2 | 1 | 1.500019 | 3.861843 | 1.408889 | 0 | 5.15946 | 0 |  |  | 0.0001535416 |  | 36.77198 | 35.43958
354 | 3451.47 | 2018-02-27 14:08 | 3391.3756 | 2 | 1 | 1.499996 | 3.863252 | 1.413068 | 0 | 5.175603 | 0 |  |  | 9.250641e-05 |  | 36.78892 | 35.42445
355 | 3461.4779 | 2018-02-27 14:08 | 3401.3835 | 2 | 1 | 1.50001 | 3.864653 | 1.417239 | 0 | 5.19172 | 0 |  |  | 0.0001010895 |  | 36.74895 | 35.43144
356 | 3471.4779 | 2018-02-27 14:08 | 3411.3835 | 2 | 1 | 1.500023 | 3.866189 | 1.421406 | 0 | 5.207827 | 0 |  |  | 0.0001440048 |  | 36.81005 | 35.47743
357 | 3481.4887 | 2018-02-27 14:09 | 3421.3943 | 2 | 1 | 1.500023 | 3.867659 | 1.425578 | 0 | 5.223957 | 0 |  |  | 0.000164032 |  | 36.78404 | 35.52983
358 | 3491.4901 | 2018-02-27 14:09 | 3431.3957 | 2 | 1 | 1.499979 | 3.86908 | 1.429742 | 0 | 5.240067 | 0 |  |  | 0.0001220703125 |  | 36.83287 | 35.54993
359 | 3501.502 | 2018-02-27 14:09 | 3441.4076 | 2 | 1 | 1.499996 | 3.870556 | 1.433906 | 0 | 5.256181 | 0 |  |  | 0.0001049042 |  | 36.82607 | 35.45848
360 | 3511.51 | 2018-02-27 14:09 | 3451.4156 | 2 | 1 | 1.500017 | 3.87203 | 1.438089 | 0 | 5.272374 | 0 |  |  | 0.0001449585 |  | 36.82779 | 35.48388
361 | 3521.5255 | 2018-02-27 14:09 | 3461.4311 | 2 | 1 | 1.499989 | 3.873535 | 1.442253 | 0 | 5.288501 | 0 |  |  | 0.0001831055 |  | 36.81212 | 35.4447
362 | 3531.5391 | 2018-02-27 14:09 | 3471.4447 | 2 | 1 | 1.499979 | 3.87501 | 1.44643 | 0 | 5.304681 | 0 |  |  | 0.0001363754 |  | 36.80404 | 35.47665
363 | 3541.5509 | 2018-02-27 14:10 | 3481.4565 | 2 | 1 | 1.499981 | 3.876494 | 1.450597 | 0 | 5.320832 | 0 |  |  | 0.0001239777 |  | 36.82607 | 35.47665
364 | 3551.5557 | 2018-02-27 14:10 | 3491.4613 | 2 | 1 | 1.499975 | 3.877991 | 1.454772 | 0 | 5.337022 | 0 |  |  | 0.0001735687 |  | 36.86909 | 35.45755
365 | 3561.5695 | 2018-02-27 14:10 | 3501.4751 | 2 | 1 | 1.500023 | 3.879482 | 1.458937 | 0 | 5.353175 | 0 |  |  | 0.0001840591 |  | 36.83892 | 35.47382
366 | 3571.5789 | 2018-02-27 14:10 | 3511.4845 | 2 | 1 | 1.49999 | 3.880976 | 1.463107 | 0 | 5.369357 | 0 |  |  | 0.0001497269 |  | 36.84589 | 35.46362
367 | 3581.5885 | 2018-02-27 14:10 | 3521.4941 | 2 | 1 | 1.499966 | 3.882441 | 1.467288 | 0 | 5.385584 | 0 |  |  | 0.0001516342 |  | 36.844 | 35.46778
368 | 3591.5893 | 2018-02-27 14:10 | 3531.4949 | 2 | 1 | 1.499989 | 3.884001 | 1.471451 | 0 | 5.40175 | 0 |  |  | 0.0001363754 |  | 36.89376 | 35.48365
369 | 3601.6005 | 2018-02-27 14:11 | 3541.5061 | 2 | 1 | 1.499969 | 3.885501 | 1.475615 | 0 | 5.417926 | 0 |  |  | 0.0001573563 |  | 36.84796 | 35.50979
370 | 3611.6141 | 2018-02-27 14:11 | 3551.5197 | 2 | 1 | 1.499992 | 3.886992 | 1.479789 | 0 | 5.434149 | 0 |  |  | 0.0001401901 |  | 36.91584 | 35.44242
371 | 3621.6246 | 2018-02-27 14:11 | 3561.5302 | 2 | 1 | 1.500006 | 3.888534 | 1.48396 | 0 | 5.450365 | 0 |  |  | 0.0001468658 |  | 36.89472 | 35.43219
372 | 3631.6262 | 2018-02-27 14:11 | 3571.5318 | 2 | 1 | 1.49999 | 3.890058 | 1.488131 | 0 | 5.466588 | 0 |  |  | 0.0001678467 |  | 36.95181 | 35.49065
373 | 3641.6271 | 2018-02-27 14:11 | 3581.5327 | 2 | 1 | 1.499968 | 3.891537 | 1.492306 | 0 | 5.482832 | 0 |  |  | 0.0001182556 |  | 36.89864 | 35.45871
374 | 3651.6342 | 2018-02-27 14:11 | 3591.5398 | 2 | 1 | 1.499989 | 3.893052 | 1.496471 | 0 | 5.499042 | 0 |  |  | 0.000207901 |  | 36.86376 | 35.42347
375 | 3661.6414 | 2018-02-27 14:12 | 3601.547 | 2 | 1 | 1.500023 | 3.894541 | 1.500633 | 0 | 5.515246 | 0 |  |  | 0.0001277924 |  | 36.91354 | 35.47082
376 | 3671.6487 | 2018-02-27 14:12 | 3611.5543 | 2 | 1 | 1.500015 | 3.896059 | 1.504808 | 0 | 5.531512 | 0 |  |  | 0.0001468658 |  | 36.92144 | 35.4356
377 | 3681.6562 | 2018-02-27 14:12 | 3621.5618 | 2 | 1 | 1.500008 | 3.897582 | 1.508976 | 0 | 5.547752 | 0 |  |  | 0.0001869202 |  | 36.90053 | 35.39738
378 | 3691.6667 | 2018-02-27 14:12 | 3631.5723 | 2 | 1 | 1.499985 | 3.899097 | 1.513152 | 0 | 5.564031 | 0 |  |  | 0.0001239777 |  | 36.91032 | 35.44545
379 | 3701.6794 | 2018-02-27 14:12 | 3641.585 | 2 | 1 | 1.499939 | 3.900627 | 1.517321 | 0 | 5.58029 | 0 |  |  | 0.0001754761 |  | 36.95749 | 35.41325
380 | 3711.6826 | 2018-02-27 14:12 | 3651.5882 | 2 | 1 | 1.499979 | 3.902171 | 1.52149 | 0 | 5.596554 | 0 |  |  | 0.000161171 |  | 36.93749 | 35.49256
381 | 3721.6922 | 2018-02-27 14:13 | 3661.5978 | 2 | 1 | 1.499981 | 3.903665 | 1.525665 | 0 | 5.612852 | 0 |  |  | 0.0001783371 |  | 36.91335 | 35.50146
382 | 3731.6938 | 2018-02-27 14:13 | 3671.5994 | 2 | 1 | 1.500027 | 3.905183 | 1.529827 | 0 | 5.629098 | 0 |  |  | 0.0001401901 |  | 36.92144 | 35.49937
383 | 3741.697 | 2018-02-27 14:13 | 3681.6026 | 2 | 1 | 1.500019 | 3.906717 | 1.533991 | 0 | 5.645367 | 0 |  |  | 0.0001544952 |  | 36.90355 | 35.50259
384 | 3751.7002 | 2018-02-27 14:13 | 3691.6058 | 2 | 1 | 1.499985 | 3.908237 | 1.538162 | 0 | 5.661663 | 0 |  |  | 0.0001497269 |  | 36.87545 | 35.4744
385 | 3761.7042 | 2018-02-27 14:13 | 3701.6098 | 2 | 1 | 1.500004 | 3.909747 | 1.54233 | 0 | 5.677954 | 0 |  |  | 0.0001935959 |  | 36.9433 | 35.44733
386 | 3771.7153 | 2018-02-27 14:13 | 3711.6209 | 2 | 1 | 1.499971 | 3.911269 | 1.546509 | 0 | 5.694297 | 0 |  |  | 0.0001745224 |  | 36.90637 | 35.47156
387 | 3781.7203 | 2018-02-27 14:14 | 3721.6259 | 2 | 1 | 1.499987 | 3.912781 | 1.550674 | 0 | 5.710593 | 0 |  |  | 0.0001945496 |  | 36.9073 | 35.44923
388 | 3791.7315 | 2018-02-27 14:14 | 3731.6371 | 2 | 1 | 1.500027 | 3.914296 | 1.554846 | 0 | 5.726917 | 0 |  |  | 0.0001592636 |  | 36.95332 | 35.4271
389 | 3801.7362 | 2018-02-27 14:14 | 3741.6418 | 2 | 1 | 1.500004 | 3.915793 | 1.558999 | 0 | 5.743178 | 0 |  |  | 0.0001125336 |  | 36.96518 | 35.45623
390 | 3811.742 | 2018-02-27 14:14 | 3751.6476 | 2 | 1 | 1.500011 | 3.917342 | 1.563177 | 0 | 5.759542 | 0 |  |  | 0.0001296997 |  | 36.94612 | 35.4674
391 | 3821.7446 | 2018-02-27 14:14 | 3761.6502 | 2 | 1 | 1.499975 | 3.918829 | 1.567345 | 0 | 5.775871 | 0 |  |  | 0.0001688004 |  | 36.97631 | 35.47043
392 | 3831.7478 | 2018-02-27 14:14 | 3771.6534 | 2 | 1 | 1.49995 | 3.920338 | 1.571512 | 0 | 5.792204 | 0 |  |  | 0.0001220703125 |  | 36.90033 | 35.4532
393 | 3841.7553 | 2018-02-27 14:15 | 3781.6609 | 2 | 1 | 1.500011 | 3.921865 | 1.575683 | 0 | 5.808561 | 0 |  |  | 0.0001850128 |  | 36.89335 | 35.4462
394 | 3851.7618 | 2018-02-27 14:15 | 3791.6674 | 2 | 1 | 1.499968 | 3.923365 | 1.579854 | 0 | 5.824921 | 0 |  |  | 0.0001754761 |  | 36.91541 | 35.48159
395 | 3861.7666 | 2018-02-27 14:15 | 3801.6722 | 2 | 1 | 1.500019 | 3.924847 | 1.584023 | 0 | 5.84128 | 0 |  |  | 0.0001821518 |  | 36.87545 | 35.48062
396 | 3871.7699 | 2018-02-27 14:15 | 3811.6755 | 2 | 1 | 1.500031 | 3.926323 | 1.588189 | 0 | 5.857633 | 0 |  |  | 0.0001926422 |  | 36.89146 | 35.43635
397 | 3881.7707 | 2018-02-27 14:15 | 3821.6763 | 2 | 1 | 1.499987 | 3.927847 | 1.59235 | 0 | 5.873972 | 0 |  |  | 0.0001363754 |  | 36.89146 | 35.46549
398 | 3891.7722 | 2018-02-27 14:15 | 3831.6778 | 2 | 1 | 1.500044 | 3.929354 | 1.596523 | 0 | 5.890367 | 0 |  |  | 0.0001821518 |  | 36.87335 | 35.46418
399 | 3901.7765 | 2018-02-27 14:16 | 3841.6821 | 2 | 1 | 1.499989 | 3.930845 | 1.600698 | 0 | 5.906777 | 0 |  |  | 0.0001516342 |  | 36.87617 | 35.4229
400 | 3911.7911 | 2018-02-27 14:16 | 3851.6967 | 2 | 1 | 1.499996 | 3.932319 | 1.604871 | 0 | 5.923182 | 0 |  |  | 0.0001430511 |  | 36.90427 | 35.43938
401 | 3921.7944 | 2018-02-27 14:16 | 3861.7 | 2 | 1 | 1.500021 | 3.933799 | 1.609023 | 0 | 5.939513 | 0 |  |  | 0.0001173019 |  | 36.95216 | 35.4481
402 | 3931.7989 | 2018-02-27 14:16 | 3871.7045 | 2 | 1 | 1.500008 | 3.935278 | 1.61319 | 0 | 5.955909 | 0 |  |  | 0.0001430511 |  | 36.89919 | 35.45717
403 | 3941.8133 | 2018-02-27 14:16 | 3881.7189 | 2 | 1 | 1.499989 | 3.9368 | 1.617381 | 0 | 5.972403 | 0 |  |  | 0.0001506805 |  | 36.91221 | 35.47136
404 | 3951.8197 | 2018-02-27 14:16 | 3891.7253 | 2 | 1 | 1.499977 | 3.938296 | 1.621545 | 0 | 5.988801 | 0 |  |  | 0.0001678467 |  | 36.93519 | 35.43826
405 | 3961.8204 | 2018-02-27 14:17 | 3901.726 | 2 | 1 | 1.500029 | 3.939788 | 1.62571 | 0 | 6.005206 | 0 |  |  | 0.0001535416 |  | 36.89806 | 35.44013
406 | 3971.8222 | 2018-02-27 14:17 | 3911.7278 | 2 | 1 | 1.499985 | 3.941236 | 1.629876 | 0 | 6.021622 | 0 |  |  | 0.0001773834 |  | 36.93406 | 35.46814
407 | 3981.8309 | 2018-02-27 14:17 | 3921.7365 | 2 | 1 | 1.499989 | 3.94272 | 1.634055 | 0 | 6.038097 | 0 |  |  | 0.0001373291 |  | 36.9678 | 35.46702
408 | 3991.8439 | 2018-02-27 14:17 | 3931.7495 | 2 | 1 | 1.500004 | 3.944187 | 1.638226 | 0 | 6.054545 | 0 |  |  | 0.0001525879 |  | 36.9678 | 35.47308
409 | 4001.8584 | 2018-02-27 14:17 | 3941.764 | 2 | 1 | 1.499992 | 3.945637 | 1.642393 | 0 | 6.070982 | 0 |  |  | 0.0001525879 |  | 36.97872 | 35.53438
410 | 4011.8629 | 2018-02-27 14:17 | 3951.7685 | 2 | 1 | 1.499998 | 3.947063 | 1.646557 | 0 | 6.087415 | 0 |  |  | 0.0001544952 |  | 36.91878 | 35.46892
411 | 4021.8653 | 2018-02-27 14:18 | 3961.7709 | 2 | 1 | 1.500006 | 3.948514 | 1.650723 | 0 | 6.10386 | 0 |  |  | 0.000128746 |  | 36.93592 | 35.42975
412 | 4031.8792 | 2018-02-27 14:18 | 3971.7848 | 2 | 1 | 1.499987 | 3.949955 | 1.654897 | 0 | 6.120347 | 0 |  |  | 0.000125885 |  | 36.88504 | 35.4511
413 | 4041.8896 | 2018-02-27 14:18 | 3981.7952 | 2 | 1 | 1.499981 | 3.951408 | 1.659075 | 0 | 6.13685 | 0 |  |  | 0.0001821518 |  | 36.86298 | 35.43087
414 | 4051.9001 | 2018-02-27 14:18 | 3991.8057 | 2 | 1 | 1.499998 | 3.952829 | 1.663244 | 0 | 6.153326 | 0 |  |  | 0.0001554489 |  | 36.87315 | 35.43578
415 | 4061.9042 | 2018-02-27 14:18 | 4001.8098 | 2 | 1 | 1.499964 | 3.954254 | 1.667406 | 0 | 6.169784 | 0 |  |  | 0.0001544952 |  | 36.89806 | 35.50221
416 | 4071.9157 | 2018-02-27 14:18 | 4011.8213 | 2 | 1 | 1.5 | 3.955654 | 1.671584 | 0 | 6.186307 | 0 |  |  | 0.0001392365 |  | 36.86807 | 35.48631
417 | 4081.929 | 2018-02-27 14:19 | 4021.8346 | 2 | 1 | 1.499956 | 3.957075 | 1.675759 | 0 | 6.202825 | 0 |  |  | 0.0001497269 |  | 36.86222 | 35.41291
418 | 4091.9292 | 2018-02-27 14:19 | 4031.8348 | 2 | 1 | 1.499989 | 3.958475 | 1.679918 | 0 | 6.219285 | 0 |  |  | 9.727478e-05 |  | 36.81017 | 35.45301
419 | 4101.9371 | 2018-02-27 14:19 | 4041.8427 | 2 | 1 | 1.499989 | 3.959881 | 1.684091 | 0 | 6.235806 | 0 |  |  | 0.0001277924 |  | 36.84525 | 35.45395
420 | 4111.9437 | 2018-02-27 14:19 | 4051.8493 | 2 | 1 | 1.500025 | 3.961297 | 1.688263 | 0 | 6.252332 | 0 |  |  | 0.000164032 |  | 36.81416 | 35.41875
421 | 4121.9437 | 2018-02-27 14:19 | 4061.8493 | 2 | 1 | 1.500015 | 3.962663 | 1.692425 | 0 | 6.268822 | 0 |  |  | 0.0001621246 |  | 36.83827 | 35.4481
422 | 4131.9571 | 2018-02-27 14:19 | 4071.8627 | 2 | 1 | 1.500015 | 3.964005 | 1.696597 | 0 | 6.285353 | 0 |  |  | 0.0001449585 |  | 36.80227 | 35.44316
423 | 4141.958 | 2018-02-27 14:20 | 4081.8636 | 2 | 1 | 1.500021 | 3.965403 | 1.700769 | 0 | 6.301897 | 0 |  |  | 0.0001544952 |  | 36.79041 | 35.46833
424 | 4151.9704 | 2018-02-27 14:20 | 4091.876 | 2 | 1 | 1.499985 | 3.966725 | 1.704942 | 0 | 6.318448 | 0 |  |  | 0.0001544952 |  | 36.80247 | 35.45433
425 | 4161.9812 | 2018-02-27 14:20 | 4101.8868 | 2 | 1 | 1.499969 | 3.968087 | 1.70911 | 0 | 6.334984 | 0 |  |  | 0.000125885 |  | 36.77477 | 35.44429
426 | 4171.9821 | 2018-02-27 14:20 | 4111.8877 | 2 | 1 | 1.5 | 3.969435 | 1.713277 | 0 | 6.351521 | 0 |  |  | 0.0001144409 |  | 36.71669 | 35.4583
427 | 4181.9955 | 2018-02-27 14:20 | 4121.9011 | 2 | 1 | 1.49999 | 3.970815 | 1.717451 | 0 | 6.36809 | 0 |  |  | 0.0001440048 |  | 36.76872 | 35.44316
428 | 4192.0076 | 2018-02-27 14:20 | 4131.9132 | 2 | 1 | 1.500004 | 3.972132 | 1.721611 | 0 | 6.384613 | 0 |  |  | 0.0001173019 |  | 36.78194 | 35.43826
429 | 4202.0195 | 2018-02-27 14:21 | 4141.9251 | 2 | 1 | 1.499971 | 3.973404 | 1.725791 | 0 | 6.401217 | 0 |  |  | 0.0001211166 |  | 36.77384 | 35.40609
430 | 4212.0318 | 2018-02-27 14:21 | 4151.9374 | 2 | 1 | 1.499981 | 3.974756 | 1.729961 | 0 | 6.417789 | 0 |  |  | 0.0001192093 |  | 36.70782 | 35.42234
431 | 4222.0444 | 2018-02-27 14:21 | 4161.95 | 2 | 1 | 1.499971 | 3.976057 | 1.734135 | 0 | 6.434384 | 0 |  |  | 0.0001325607 |  | 36.78683 | 35.44126
432 | 4232.0476 | 2018-02-27 14:21 | 4171.9532 | 2 | 1 | 1.499987 | 3.977374 | 1.738306 | 0 | 6.450971 | 0 |  |  | 0.0001335144 |  | 36.76291 | 35.43995
433 | 4242.0606 | 2018-02-27 14:21 | 4181.9662 | 2 | 1 | 1.499985 | 3.978685 | 1.742477 | 0 | 6.467564 | 0 |  |  | 0.0001583099 |  | 36.76405 | 35.4814
434 | 4252.0732 | 2018-02-27 14:21 | 4191.9788 | 2 | 1 | 1.500002 | 3.979959 | 1.74664 | 0 | 6.484128 | 0 |  |  | 0.0001535416 |  | 36.71593 | 35.46549
435 | 4262.087 | 2018-02-27 14:22 | 4201.9926 | 2 | 1 | 1.50001 | 3.981254 | 1.750822 | 0 | 6.500775 | 0 |  |  | 0.0001478195 |  | 36.74311 | 35.43445
436 | 4272.0957 | 2018-02-27 14:22 | 4212.0013 | 2 | 1 | 1.499983 | 3.982553 | 1.754985 | 0 | 6.517354 | 0 |  |  | 0.000123024 |  | 36.75009 | 35.3722
437 | 4282.1062 | 2018-02-27 14:22 | 4222.0118 | 2 | 1 | 1.499975 | 3.983848 | 1.759154 | 0 | 6.533959 | 0 |  |  | 0.0001497269 |  | 36.68011 | 35.44261
438 | 4292.1077 | 2018-02-27 14:22 | 4232.0133 | 2 | 1 | 1.500004 | 3.985122 | 1.763324 | 0 | 6.550575 | 0 |  |  | 0.0001363754 |  | 36.72009 | 35.42823
439 | 4302.1141 | 2018-02-27 14:22 | 4242.0197 | 2 | 1 | 1.499983 | 3.986341 | 1.7675 | 0 | 6.567218 | 0 |  |  | 0.0001077652 |  | 36.71125 | 35.4341
440 | 4312.1181 | 2018-02-27 14:22 | 4252.0237 | 2 | 1 | 1.500017 | 3.987638 | 1.77167 | 0 | 6.583843 | 0 |  |  | 0.0001239777 |  | 36.73012 | 35.43332
441 | 4322.1293 | 2018-02-27 14:23 | 4262.0349 | 2 | 1 | 1.499968 | 3.988889 | 1.775835 | 0 | 6.600455 | 0 |  |  | 0.0001811981 |  | 36.67939 | 35.39738
442 | 4332.1422 | 2018-02-27 14:23 | 4272.0478 | 2 | 1 | 1.500023 | 3.990148 | 1.780001 | 0 | 6.617075 | 0 |  |  | 0.0001506805 |  | 36.64939 | 35.42632
443 | 4342.1511 | 2018-02-27 14:23 | 4282.0567 | 2 | 1 | 1.499956 | 3.991426 | 1.784176 | 0 | 6.633739 | 0 |  |  | 0.0001440048 |  | 36.6598 | 35.43464
444 | 4352.163 | 2018-02-27 14:23 | 4292.0686 | 2 | 1 | 1.499985 | 3.992679 | 1.788352 | 0 | 6.650407 | 0 |  |  | 0.0001564026 |  | 36.60356 | 35.4057
445 | 4362.1654 | 2018-02-27 14:23 | 4302.071 | 2 | 1 | 1.499971 | 3.993879 | 1.792522 | 0 | 6.667061 | 0 |  |  | 0.0001306534 |  | 36.64189 | 35.4127
446 | 4372.1686 | 2018-02-27 14:23 | 4312.0742 | 2 | 1 | 1.499981 | 3.995108 | 1.79669 | 0 | 6.68371 | 0 |  |  | 8.392334e-05 |  | 36.59002 | 35.36745
447 | 4382.1742 | 2018-02-27 14:24 | 4322.0798 | 2 | 1 | 1.499996 | 3.99636 | 1.800847 | 0 | 6.700318 | 0 |  |  | 9.250641e-05 |  | 36.60907 | 35.37559
448 | 4392.1766 | 2018-02-27 14:24 | 4332.0822 | 2 | 1 | 1.499971 | 3.997606 | 1.805025 | 0 | 6.717018 | 0 |  |  | 0.0001583099 |  | 36.60889 | 35.37468
449 | 4402.1822 | 2018-02-27 14:24 | 4342.0878 | 2 | 1 | 1.499992 | 3.998838 | 1.809178 | 0 | 6.733622 | 0 |  |  | 0.0001153946 |  | 36.59211 | 35.36158
450 | 4412.1894 | 2018-02-27 14:24 | 4352.095 | 2 | 1 | 1.500008 | 4.000045 | 1.813354 | 0 | 6.750326 | 0 |  |  | 0.0001430511 |  | 36.62605 | 35.35951
451 | 4422.1918 | 2018-02-27 14:24 | 4362.0974 | 2 | 1 | 1.500011 | 4.00131 | 1.817519 | 0 | 6.766987 | 0 |  |  | 0.0001382828 |  | 36.62605 | 35.35761
452 | 4432.2072 | 2018-02-27 14:24 | 4372.1128 | 2 | 1 | 1.499989 | 4.002515 | 1.821705 | 0 | 6.78374 | 0 |  |  | 0.0001096725 |  | 36.61304 | 35.35574
453 | 4442.2141 | 2018-02-27 14:25 | 4382.1197 | 2 | 1 | 1.500021 | 4.003751 | 1.825867 | 0 | 6.800402 | 0 |  |  | 0.0001659393 |  | 36.63491 | 35.33038
454 | 4452.2278 | 2018-02-27 14:25 | 4392.1334 | 2 | 1 | 1.500004 | 4.004932 | 1.830032 | 0 | 6.817077 | 0 |  |  | 0.0001115799 |  | 36.60606 | 35.34361
455 | 4462.2382 | 2018-02-27 14:25 | 4402.1438 | 2 | 1 | 1.500006 | 4.006134 | 1.834204 | 0 | 6.833792 | 0 |  |  | 0.0001602173 |  | 36.60927 | 35.36484
456 | 4472.2438 | 2018-02-27 14:25 | 4412.1494 | 2 | 1 | 1.500011 | 4.007317 | 1.838385 | 0 | 6.850543 | 0 |  |  | 0.000120163 |  | 36.62722 | 35.40589
457 | 4482.255 | 2018-02-27 14:25 | 4422.1606 | 2 | 1 | 1.500008 | 4.008512 | 1.842559 | 0 | 6.867269 | 0 |  |  | 0.0001373291 |  | 36.5642 | 35.33266
458 | 4492.26 | 2018-02-27 14:25 | 4432.1656 | 2 | 1 | 1.499964 | 4.00972 | 1.846717 | 0 | 6.883939 | 0 |  |  | 0.0001106262 |  | 36.56324 | 35.34383
459 | 4502.2606 | 2018-02-27 14:26 | 4442.1662 | 2 | 1 | 1.500006 | 4.010939 | 1.850883 | 0 | 6.900648 | 0 |  |  | 0.0001544952 |  | 36.60834 | 35.37068
460 | 4512.2686 | 2018-02-27 14:26 | 4452.1742 | 2 | 1 | 1.499935 | 4.012148 | 1.855055 | 0 | 6.917383 | 0 |  |  | 0.0001163483 |  | 36.58438 | 35.44207
461 | 4522.2817 | 2018-02-27 14:26 | 4462.1873 | 2 | 1 | 1.49995 | 4.013288 | 1.859236 | 0 | 6.934161 | 0 |  |  | 0.0001268387 |  | 36.61065 | 35.41896
462 | 4532.2912 | 2018-02-27 14:26 | 4472.1968 | 2 | 1 | 1.499958 | 4.014493 | 1.863404 | 0 | 6.95089 | 0 |  |  | 0.0001564026 |  | 36.56043 | 35.39188
463 | 4542.3 | 2018-02-27 14:26 | 4482.2056 | 2 | 1 | 1.499992 | 4.015665 | 1.867564 | 0 | 6.967593 | 0 |  |  | 9.250641e-05 |  | 36.53366 | 35.38205
464 | 4552.307 | 2018-02-27 14:26 | 4492.2126 | 2 | 1 | 1.499992 | 4.016859 | 1.871745 | 0 | 6.984385 | 0 |  |  | 0.0001106262 |  | 36.55179 | 35.43449
465 | 4562.319 | 2018-02-27 14:27 | 4502.2246 | 2 | 1 | 1.5 | 4.018015 | 1.875904 | 0 | 7.001095 | 0 |  |  | 0.0001373291 |  | 36.50575 | 35.34496
466 | 4572.3336 | 2018-02-27 14:27 | 4512.2392 | 2 | 1 | 1.500017 | 4.019185 | 1.880085 | 0 | 7.017898 | 0 |  |  | 9.536743e-05 |  | 36.53989 | 35.38037
467 | 4582.3342 | 2018-02-27 14:27 | 4522.2398 | 2 | 1 | 1.500025 | 4.020387 | 1.884246 | 0 | 7.034622 | 0 |  |  | 0.0001325607 |  | 36.56575 | 35.45153
468 | 4592.3391 | 2018-02-27 14:27 | 4532.2447 | 2 | 1 | 1.499987 | 4.021575 | 1.888423 | 0 | 7.05142 | 0 |  |  | 0.0001592636 |  | 36.58689 | 35.4625
469 | 4602.3456 | 2018-02-27 14:27 | 4542.2512 | 2 | 1 | 1.499989 | 4.02274 | 1.892587 | 0 | 7.068168 | 0 |  |  | 0.0001087189 |  | 36.53477 | 35.41142
470 | 4612.3512 | 2018-02-27 14:27 | 4552.2568 | 2 | 1 | 1.499998 | 4.023923 | 1.896764 | 0 | 7.08497 | 0 |  |  | 0.0001144409 |  | 36.54176 | 35.38243
471 | 4622.3561 | 2018-02-27 14:28 | 4562.2617 | 2 | 1 | 1.500006 | 4.025055 | 1.900929 | 0 | 7.101733 | 0 |  |  | 8.869171e-05 |  | 36.53477 | 35.41651
472 | 4632.3609 | 2018-02-27 14:28 | 4572.2665 | 2 | 1 | 1.499979 | 4.026222 | 1.905102 | 0 | 7.118531 | 0 |  |  | 9.441376e-05 |  | 36.54221 | 35.36823
473 | 4642.368 | 2018-02-27 14:28 | 4582.2736 | 2 | 1 | 1.499987 | 4.027361 | 1.909268 | 0 | 7.135309 | 0 |  |  | 9.059906e-05 |  | 36.54523 | 35.38434
474 | 4652.3722 | 2018-02-27 14:28 | 4592.2778 | 2 | 1 | 1.499981 | 4.028555 | 1.913436 | 0 | 7.152097 | 0 |  |  | 0.0001020432 |  | 36.53804 | 35.40061
475 | 4662.3744 | 2018-02-27 14:28 | 4602.28 | 2 | 1 | 1.500019 | 4.029704 | 1.917599 | 0 | 7.16887 | 0 |  |  | 0.000125885 |  | 36.51522 | 35.38944
476 | 4672.38 | 2018-02-27 14:28 | 4612.2856 | 2 | 1 | 1.499981 | 4.030844 | 1.921776 | 0 | 7.185704 | 0 |  |  | 0.000128746 |  | 36.48919 | 35.37072
477 | 4682.3897 | 2018-02-27 14:29 | 4622.2953 | 2 | 1 | 1.499987 | 4.032017 | 1.925945 | 0 | 7.202513 | 0 |  |  | 0.0001039505 |  | 36.53031 | 35.40178
478 | 4692.3929 | 2018-02-27 14:29 | 4632.2985 | 2 | 1 | 1.500008 | 4.033206 | 1.930105 | 0 | 7.219288 | 0 |  |  | 0.0001459122 |  | 36.56938 | 35.39437
479 | 4702.3944 | 2018-02-27 14:29 | 4642.3 | 2 | 1 | 1.500015 | 4.03436 | 1.934281 | 0 | 7.236131 | 0 |  |  | 0.0001554489 |  | 36.50845 | 35.41764
480 | 4712.4067 | 2018-02-27 14:29 | 4652.3123 | 2 | 1 | 1.499969 | 4.035535 | 1.93844 | 0 | 7.252915 | 0 |  |  | 0.0001354218 |  | 36.54844 | 35.42371
481 | 4722.4128 | 2018-02-27 14:29 | 4662.3184 | 2 | 1 | 1.499983 | 4.036695 | 1.942611 | 0 | 7.26975 | 0 |  |  | 0.0001354218 |  | 36.50731 | 35.36655
482 | 4732.4156 | 2018-02-27 14:29 | 4672.3212 | 2 | 1 | 1.500002 | 4.037853 | 1.946786 | 0 | 7.286604 | 0 |  |  | 0.0001335144 |  | 36.50521 | 35.38076
483 | 4742.4266 | 2018-02-27 14:30 | 4682.3322 | 2 | 1 | 1.499977 | 4.038987 | 1.95096 | 0 | 7.303461 | 0 |  |  | 7.152557e-05 |  | 36.54032 | 35.37072
484 | 4752.4402 | 2018-02-27 14:30 | 4692.3458 | 2 | 1 | 1.500008 | 4.040205 | 1.955134 | 0 | 7.32032 | 0 |  |  | 0.0001430511 |  | 36.47636 | 35.44282
485 | 4762.4403 | 2018-02-27 14:30 | 4702.3459 | 2 | 1 | 1.499977 | 4.041338 | 1.959299 | 0 | 7.337152 | 0 |  |  | 0.0001296997 |  | 36.55357 | 35.40668
486 | 4772.4483 | 2018-02-27 14:30 | 4712.3539 | 2 | 1 | 1.500017 | 4.04256 | 1.963459 | 0 | 7.353965 | 0 |  |  | 0.0001506805 |  | 36.53469 | 35.39477
487 | 4782.4546 | 2018-02-27 14:30 | 4722.3602 | 2 | 1 | 1.499983 | 4.04372 | 1.96763 | 0 | 7.370831 | 0 |  |  | 9.536743e-05 |  | 36.53355 | 35.42562
488 | 4792.4667 | 2018-02-27 14:30 | 4732.3723 | 2 | 1 | 1.500015 | 4.044888 | 1.971808 | 0 | 7.387726 | 0 |  |  | 0.0001420975 |  | 36.5396 | 35.48807
489 | 4802.4684 | 2018-02-27 14:31 | 4742.374 | 2 | 1 | 1.500021 | 4.046117 | 1.975971 | 0 | 7.404569 | 0 |  |  | 0.0001239777 |  | 36.50959 | 35.51817
490 | 4812.4804 | 2018-02-27 14:31 | 4752.386 | 2 | 1 | 1.499987 | 4.047274 | 1.980149 | 0 | 7.421474 | 0 |  |  | 0.0001239777 |  | 36.44773 | 35.44209
491 | 4822.4804 | 2018-02-27 14:31 | 4762.386 | 2 | 1 | 1.499985 | 4.048475 | 1.984303 | 0 | 7.43829 | 0 |  |  | 0.0001239777 |  | 36.5019 | 35.43622
492 | 4832.4876 | 2018-02-27 14:31 | 4772.3932 | 2 | 1 | 1.500032 | 4.049609 | 1.988486 | 0 | 7.455226 | 0 |  |  | 0.0001401901 |  | 36.43886 | 35.40801
493 | 4842.4988 | 2018-02-27 14:31 | 4782.4044 | 2 | 1 | 1.49999 | 4.050838 | 1.992655 | 0 | 7.472113 | 0 |  |  | 0.0001153946 |  | 36.49118 | 35.40404
494 | 4852.5093 | 2018-02-27 14:31 | 4792.4149 | 2 | 1 | 1.499975 | 4.051996 | 1.996819 | 0 | 7.488983 | 0 |  |  | 9.441376e-05 |  | 36.477 | 35.41011
495 | 4862.5237 | 2018-02-27 14:32 | 4802.4293 | 2 | 1 | 1.499964 | 4.05324 | 2.000983 | 0 | 7.505856 | 0 |  |  | 0.0001058578 |  | 36.50097 | 35.42432
496 | 4872.5317 | 2018-02-27 14:32 | 4812.4373 | 2 | 1 | 1.500004 | 4.054499 | 2.005163 | 0 | 7.522803 | 0 |  |  | 0.000128746 |  | 36.48003 | 35.42015
497 | 4882.5404 | 2018-02-27 14:32 | 4822.446 | 2 | 1 | 1.49995 | 4.055662 | 2.009331 | 0 | 7.539702 | 0 |  |  | 0.0001134872 |  | 36.51095 | 35.46423
498 | 4892.5543 | 2018-02-27 14:32 | 4832.4599 | 2 | 1 | 1.499996 | 4.056895 | 2.013502 | 0 | 7.556623 | 0 |  |  | 0.0001382828 |  | 36.48886 | 35.47957
499 | 4902.5646 | 2018-02-27 14:32 | 4842.4702 | 2 | 1 | 1.499996 | 4.058107 | 2.017669 | 0 | 7.573529 | 0 |  |  | 0.0001525879 |  | 36.52889 | 35.43415
500 | 4912.5678 | 2018-02-27 14:32 | 4852.4734 | 2 | 1 | 1.499941 | 4.05934 | 2.021851 | 0 | 7.590502 | 0 |  |  | 0.0001459122 |  | 36.53096 | 35.4845
501 | 4922.5799 | 2018-02-27 14:33 | 4862.4855 | 2 | 1 | 1.500002 | 4.060594 | 2.026008 | 0 | 7.607382 | 0 |  |  | 0.0001125336 |  | 36.48886 | 35.44949
502 | 4932.5862 | 2018-02-27 14:33 | 4872.4918 | 2 | 1 | 1.500006 | 4.06182 | 2.03018 | 0 | 7.624326 | 0 |  |  | 0.0001010895 |  | 36.53306 | 35.4915
503 | 4942.5966 | 2018-02-27 14:33 | 4882.5022 | 2 | 1 | 1.499954 | 4.063041 | 2.034354 | 0 | 7.641283 | 0 |  |  | 0.0001296997 |  | 36.53908 | 35.40728
504 | 4952.6038 | 2018-02-27 14:33 | 4892.5094 | 2 | 1 | 1.499983 | 4.064324 | 2.038533 | 0 | 7.658262 | 0 |  |  | 0.0001411438 |  | 36.52398 | 35.45953
505 | 4962.6136 | 2018-02-27 14:33 | 4902.5192 | 2 | 1 | 1.499975 | 4.065615 | 2.042688 | 0 | 7.675156 | 0 |  |  | 9.822845e-05 |  | 36.52908 | 35.40214
506 | 4972.623 | 2018-02-27 14:33 | 4912.5286 | 2 | 1 | 1.499964 | 4.066874 | 2.046862 | 0 | 7.692124 | 0 |  |  | 0.0001325607 |  | 36.50397 | 35.42221
507 | 4982.6294 | 2018-02-27 14:34 | 4922.535 | 2 | 1 | 1.500002 | 4.068142 | 2.05104 | 0 | 7.709119 | 0 |  |  | 0.0001688004 |  | 36.5619 | 35.45816
508 | 4992.6312 | 2018-02-27 14:34 | 4932.5368 | 2 | 1 | 1.499992 | 4.069424 | 2.055199 | 0 | 7.726042 | 0 |  |  | 9.441376e-05 |  | 36.50097 | 35.49358
509 | 5002.6431 | 2018-02-27 14:34 | 4942.5487 | 2 | 1 | 1.499966 | 4.070693 | 2.059373 | 0 | 7.743032 | 0 |  |  | 0.0001335144 |  | 36.54003 | 35.43435
510 | 5012.6503 | 2018-02-27 14:34 | 4952.5559 | 2 | 1 | 1.499983 | 4.072015 | 2.063549 | 0 | 7.760033 | 0 |  |  | 0.0001831055 |  | 36.47187 | 35.46746
511 | 5022.656 | 2018-02-27 14:34 | 4962.5616 | 2 | 1 | 1.499977 | 4.073343 | 2.067712 | 0 | 7.776986 | 0 |  |  | 0.0001630783 |  | 36.49908 | 35.44532
512 | 5032.6697 | 2018-02-27 14:34 | 4972.5753 | 2 | 1 | 1.49999 | 4.074644 | 2.07189 | 0 | 7.794009 | 0 |  |  | 0.0001754761 |  | 36.48491 | 35.47354
513 | 5042.6796 | 2018-02-27 14:35 | 4982.5852 | 2 | 1 | 1.499977 | 4.075964 | 2.076054 | 0 | 7.810977 | 0 |  |  | 0.0001525879 |  | 36.52119 | 35.4826
514 | 5052.6946 | 2018-02-27 14:35 | 4992.6002 | 2 | 1 | 1.499979 | 4.077309 | 2.080232 | 0 | 7.828012 | 0 |  |  | 0.0001192093 |  | 36.51511 | 35.44456
515 | 5062.701 | 2018-02-27 14:35 | 5002.6066 | 2 | 1 | 1.499975 | 4.078642 | 2.08439 | 0 | 7.844965 | 0 |  |  | 0.0001649857 |  | 36.46209 | 35.41655
516 | 5072.7099 | 2018-02-27 14:35 | 5012.6155 | 2 | 1 | 1.499996 | 4.080005 | 2.088573 | 0 | 7.86203 | 0 |  |  | 0.0001859665 |  | 36.47627 | 35.39137
517 | 5082.7186 | 2018-02-27 14:35 | 5022.6242 | 2 | 1 | 1.499987 | 4.081351 | 2.092737 | 0 | 7.879023 | 0 |  |  | 0.0001125336 |  | 36.48441 | 35.48584
518 | 5092.7275 | 2018-02-27 14:35 | 5032.6331 | 2 | 1 | 1.499981 | 4.082719 | 2.096905 | 0 | 7.896036 | 0 |  |  | 0.0001373291 |  | 36.46814 | 35.45459
519 | 5102.7405 | 2018-02-27 14:36 | 5042.6461 | 2 | 1 | 1.500017 | 4.084085 | 2.101075 | 0 | 7.913062 | 0 |  |  | 0.0001430511 |  | 36.53516 | 35.46653
520 | 5112.7484 | 2018-02-27 14:36 | 5052.654 | 2 | 1 | 1.499983 | 4.08544 | 2.10525 | 0 | 7.930118 | 0 |  |  | 0.0001583099 |  | 36.44908 | 35.50664
521 | 5122.7532 | 2018-02-27 14:36 | 5062.6588 | 2 | 1 | 1.500025 | 4.086854 | 2.109407 | 0 | 7.947103 | 0 |  |  | 0.0001592636 |  | 36.47116 | 35.46746
522 | 5132.766 | 2018-02-27 14:36 | 5072.6716 | 2 | 1 | 1.5 | 4.088263 | 2.113587 | 0 | 7.964188 | 0 |  |  | 0.000166893 |  | 36.54232 | 35.50384
523 | 5142.7806 | 2018-02-27 14:36 | 5082.6862 | 2 | 1 | 1.5 | 4.0897 | 2.117764 | 0 | 7.981267 | 0 |  |  | 0.0001735687 |  | 36.51628 | 35.49191
524 | 5152.7811 | 2018-02-27 14:36 | 5092.6867 | 2 | 1 | 1.499987 | 4.091065 | 2.121928 | 0 | 7.998301 | 0 |  |  | 0.0001716614 |  | 36.50325 | 35.45043
525 | 5162.7925 | 2018-02-27 14:37 | 5102.6981 | 2 | 1 | 1.499977 | 4.0925 | 2.126094 | 0 | 8.015348 | 0 |  |  | 0.0001735687 |  | 36.53327 | 35.4845
526 | 5172.8013 | 2018-02-27 14:37 | 5112.7069 | 2 | 1 | 1.49999 | 4.093924 | 2.130267 | 0 | 8.032431 | 0 |  |  | 0.0001564026 |  | 36.50536 | 35.48984
527 | 5182.8062 | 2018-02-27 14:37 | 5122.7118 | 2 | 1 | 1.499977 | 4.095363 | 2.134446 | 0 | 8.04954 | 0 |  |  | 0.0001211166 |  | 36.51304 | 35.53788
528 | 5192.8141 | 2018-02-27 14:37 | 5132.7197 | 2 | 1 | 1.499968 | 4.096809 | 2.138604 | 0 | 8.066571 | 0 |  |  | 0.0001554489 |  | 36.56002 | 35.52368
529 | 5202.8165 | 2018-02-27 14:37 | 5142.7221 | 2 | 1 | 1.500021 | 4.098268 | 2.142781 | 0 | 8.083689 | 0 |  |  | 0.0001916885 |  | 36.51095 | 35.48847
530 | 5212.8206 | 2018-02-27 14:37 | 5152.7262 | 2 | 1 | 1.50001 | 4.099712 | 2.14694 | 0 | 8.100737 | 0 |  |  | 0.0001831055 |  | 36.48605 | 35.50895
531 | 5222.8293 | 2018-02-27 14:38 | 5162.7349 | 2 | 1 | 1.500015 | 4.101207 | 2.151115 | 0 | 8.117855 | 0 |  |  | 0.0001926422 |  | 36.48232 | 35.51478
532 | 5232.8414 | 2018-02-27 14:38 | 5172.747 | 2 | 1 | 1.499971 | 4.102671 | 2.155288 | 0 | 8.134973 | 0 |  |  | 0.0001468658 |  | 36.47814 | 35.44342
533 | 5242.8469 | 2018-02-27 14:38 | 5182.7525 | 2 | 1 | 1.500008 | 4.104163 | 2.15946 | 0 | 8.152093 | 0 |  |  | 0.0001134872 |  | 36.53722 | 35.46653
534 | 5252.8486 | 2018-02-27 14:38 | 5192.7542 | 2 | 1 | 1.499979 | 4.105655 | 2.163618 | 0 | 8.169158 | 0 |  |  | 0.0002012253 |  | 36.49677 | 35.49495
535 | 5262.8582 | 2018-02-27 14:38 | 5202.7638 | 2 | 1 | 1.499983 | 4.107172 | 2.167801 | 0 | 8.186337 | 0 |  |  | 0.0001096725 |  | 36.52981 | 35.49171
536 | 5272.8686 | 2018-02-27 14:38 | 5212.7742 | 2 | 1 | 1.500015 | 4.108672 | 2.171966 | 0 | 8.203446 | 0 |  |  | 0.0001478195 |  | 36.54794 | 35.44249
537 | 5282.8751 | 2018-02-27 14:39 | 5222.7807 | 2 | 1 | 1.500002 | 4.110194 | 2.176136 | 0 | 8.220583 | 0 |  |  | 0.0001583099 |  | 36.52398 | 35.4563
538 | 5292.8808 | 2018-02-27 14:39 | 5232.7864 | 2 | 1 | 1.499996 | 4.111754 | 2.180304 | 0 | 8.237716 | 0 |  |  | 0.0001869202 |  | 36.5119 | 35.47257
539 | 5302.8847 | 2018-02-27 14:39 | 5242.7903 | 2 | 1 | 1.499998 | 4.113233 | 2.184471 | 0 | 8.254852 | 0 |  |  | 0.0001373291 |  | 36.52607 | 35.47957
540 | 5312.9001 | 2018-02-27 14:39 | 5252.8057 | 2 | 1 | 1.499989 | 4.114802 | 2.188645 | 0 | 8.272024 | 0 |  |  | 0.0001916885 |  | 36.51095 | 35.49684
541 | 5322.9024 | 2018-02-27 14:39 | 5262.808 | 2 | 1 | 1.499987 | 4.11632 | 2.192815 | 0 | 8.289189 | 0 |  |  | 0.0001430511 |  | 36.53908 | 35.48657
542 | 5332.9073 | 2018-02-27 14:39 | 5272.8129 | 2 | 1 | 1.500017 | 4.117898 | 2.196973 | 0 | 8.306306 | 0 |  |  | 0.0001525879 |  | 36.51607 | 35.45063
543 | 5342.9089 | 2018-02-27 14:40 | 5282.8145 | 2 | 1 | 1.500002 | 4.11945 | 2.201154 | 0 | 8.323527 | 0 |  |  | 0.0001487732 |  | 36.48303 | 35.50101
544 | 5352.9171 | 2018-02-27 14:40 | 5292.8227 | 2 | 1 | 1.500004 | 4.120983 | 2.20532 | 0 | 8.340691 | 0 |  |  | 0.0001926422 |  | 36.46721 | 35.47977
545 | 5362.9272 | 2018-02-27 14:40 | 5302.8328 | 2 | 1 | 1.499958 | 4.122575 | 2.209484 | 0 | 8.357853 | 0 |  |  | 0.0002040863 |  | 36.45927 | 35.44059
546 | 5372.9272 | 2018-02-27 14:40 | 5312.8328 | 2 | 1 | 1.500006 | 4.124153 | 2.213658 | 0 | 8.375064 | 0 |  |  | 0.0001478195 |  | 36.45511 | 35.50058
547 | 5382.9304 | 2018-02-27 14:40 | 5322.836 | 2 | 1 | 1.500029 | 4.125746 | 2.217821 | 0 | 8.392236 | 0 |  |  | 0.0001630783 |  | 36.45094 | 35.53141
548 | 5392.9433 | 2018-02-27 14:40 | 5332.8489 | 2 | 1 | 1.499983 | 4.127312 | 2.221992 | 0 | 8.409451 | 0 |  |  | 0.0001506805 |  | 36.53908 | 35.53675
549 | 5402.9512 | 2018-02-27 14:41 | 5342.8568 | 2 | 1 | 1.499975 | 4.128911 | 2.226172 | 0 | 8.426706 | 0 |  |  | 0.0002098083 |  | 36.48816 | 35.50268
550 | 5412.9619 | 2018-02-27 14:41 | 5352.8675 | 2 | 1 | 1.50001 | 4.130462 | 2.230339 | 0 | 8.443912 | 0 |  |  | 0.0001497269 |  | 36.46835 | 35.49684
551 | 5422.9641 | 2018-02-27 14:41 | 5362.8697 | 2 | 1 | 1.499996 | 4.132074 | 2.234507 | 0 | 8.461131 | 0 |  |  | 0.0001859665 |  | 36.50348 | 35.47674
552 | 5432.9713 | 2018-02-27 14:41 | 5372.8769 | 2 | 1 | 1.500004 | 4.133656 | 2.238675 | 0 | 8.478358 | 0 |  |  | 0.0001649857 |  | 36.46626 | 35.48284
553 | 5442.9754 | 2018-02-27 14:41 | 5382.881 | 2 | 1 | 1.500027 | 4.135245 | 2.242841 | 0 | 8.495584 | 0 |  |  | 0.0001859665 |  | 36.5144 | 35.42055
554 | 5452.9811 | 2018-02-27 14:41 | 5392.8867 | 2 | 1 | 1.499975 | 4.136823 | 2.247002 | 0 | 8.512794 | 0 |  |  | 0.0001401901 |  | 36.45532 | 35.45974
555 | 5462.9907 | 2018-02-27 14:42 | 5402.8963 | 2 | 1 | 1.499971 | 4.138446 | 2.251183 | 0 | 8.530092 | 0 |  |  | 0.0001840591 |  | 36.55816 | 35.4705
556 | 5472.9979 | 2018-02-27 14:42 | 5412.9035 | 2 | 1 | 1.500019 | 4.140038 | 2.255356 | 0 | 8.547363 | 0 |  |  | 0.0001945496 |  | 36.49513 | 35.48374
557 | 5482.9987 | 2018-02-27 14:42 | 5422.9043 | 2 | 1 | 1.499979 | 4.141617 | 2.259522 | 0 | 8.564618 | 0 |  |  | 0.0001649857 |  | 36.51651 | 35.50005
558 | 5493.0115 | 2018-02-27 14:42 | 5432.9171 | 2 | 1 | 1.499985 | 4.143245 | 2.263692 | 0 | 8.581891 | 0 |  |  | 0.0001888275 |  | 36.4893 | 35.44039
559 | 5503.022 | 2018-02-27 14:42 | 5442.9276 | 2 | 1 | 1.499979 | 4.144795 | 2.267858 | 0 | 8.599154 | 0 |  |  | 0.0001153946 |  | 36.51422 | 35.47583
560 | 5513.034 | 2018-02-27 14:42 | 5452.9396 | 2 | 1 | 1.499971 | 4.146391 | 2.272035 | 0 | 8.616468 | 0 |  |  | 0.0001525879 |  | 36.47533 | 35.50496
561 | 5523.0468 | 2018-02-27 14:43 | 5462.9524 | 2 | 1 | 1.500019 | 4.147982 | 2.276202 | 0 | 8.633754 | 0 |  |  | 0.0001420975 |  | 36.48701 | 35.51785
562 | 5533.0636 | 2018-02-27 14:43 | 5472.9692 | 2 | 1 | 1.499998 | 4.149614 | 2.280376 | 0 | 8.651069 | 0 |  |  | 0.000166893 |  | 36.4893 | 35.50288
563 | 5543.0747 | 2018-02-27 14:43 | 5482.9803 | 2 | 1 | 1.499964 | 4.151166 | 2.284546 | 0 | 8.668377 | 0 |  |  | 0.0001535416 |  | 36.45813 | 35.47905
564 | 5553.0907 | 2018-02-27 14:43 | 5492.9963 | 2 | 1 | 1.5 | 4.152797 | 2.288718 | 0 | 8.6857 | 0 |  |  | 0.0001449585 |  | 36.48719 | 35.40255
565 | 5563.0949 | 2018-02-27 14:43 | 5503.0005 | 2 | 1 | 1.500004 | 4.154373 | 2.292888 | 0 | 8.703017 | 0 |  |  | 0.0001621246 |  | 36.50115 | 35.41372
566 | 5573.1012 | 2018-02-27 14:43 | 5513.0068 | 2 | 1 | 1.499992 | 4.155941 | 2.29706 | 0 | 8.720355 | 0 |  |  | 0.0001811981 |  | 36.50513 | 35.46884
567 | 5583.1124 | 2018-02-27 14:44 | 5523.018 | 2 | 1 | 1.499987 | 4.157513 | 2.301236 | 0 | 8.737714 | 0 |  |  | 0.0002012253 |  | 36.51607 | 35.45877
568 | 5593.1125 | 2018-02-27 14:44 | 5533.0181 | 2 | 1 | 1.50001 | 4.159054 | 2.305397 | 0 | 8.755013 | 0 |  |  | 0.0001544952 |  | 36.49794 | 35.45573
569 | 5603.1271 | 2018-02-27 14:44 | 5543.0327 | 2 | 1 | 1.500006 | 4.160648 | 2.309576 | 0 | 8.7724 | 0 |  |  | 0.0001592636 |  | 36.48886 | 35.49057
570 | 5613.1294 | 2018-02-27 14:44 | 5553.035 | 2 | 1 | 1.499981 | 4.162191 | 2.31374 | 0 | 8.789725 | 0 |  |  | 0.0001897812 |  | 36.52283 | 35.51385
571 | 5623.131 | 2018-02-27 14:44 | 5563.0366 | 2 | 1 | 1.499979 | 4.163731 | 2.317895 | 0 | 8.807024 | 0 |  |  | 0.0001373291 |  | 36.54118 | 35.49264
572 | 5633.1399 | 2018-02-27 14:44 | 5573.0455 | 2 | 1 | 1.5 | 4.165316 | 2.322072 | 0 | 8.82442 | 0 |  |  | 0.0001430511 |  | 36.53606 | 35.49775
573 | 5643.1455 | 2018-02-27 14:45 | 5583.0511 | 2 | 1 | 1.499983 | 4.166816 | 2.326235 | 0 | 8.841763 | 0 |  |  | 0.0001440048 |  | 36.51981 | 35.42432
574 | 5653.1497 | 2018-02-27 14:45 | 5593.0553 | 2 | 1 | 1.499971 | 4.168346 | 2.33041 | 0 | 8.859163 | 0 |  |  | 0.0001497269 |  | 36.50699 | 35.43925
575 | 5663.1593 | 2018-02-27 14:45 | 5603.0649 | 2 | 1 | 1.499977 | 4.169864 | 2.334574 | 0 | 8.876522 | 0 |  |  | 0.0001783371 |  | 36.57679 | 35.45253
576 | 5673.1722 | 2018-02-27 14:45 | 5613.0778 | 2 | 1 | 1.499987 | 4.171355 | 2.338753 | 0 | 8.89395 | 0 |  |  | 0.0001344681 |  | 36.56471 | 35.50854
577 | 5683.1722 | 2018-02-27 14:45 | 5623.0778 | 2 | 1 | 1.499958 | 4.172885 | 2.342924 | 0 | 8.911354 | 0 |  |  | 0.0001735687 |  | 36.56261 | 35.44209
578 | 5693.1811 | 2018-02-27 14:45 | 5633.0867 | 2 | 1 | 1.49999 | 4.174343 | 2.34709 | 0 | 8.928739 | 0 |  |  | 0.0001649857 |  | 36.54168 | 35.44532
579 | 5703.1852 | 2018-02-27 14:46 | 5643.0908 | 2 | 1 | 1.5 | 4.175823 | 2.351263 | 0 | 8.946162 | 0 |  |  | 0.0001335144 |  | 36.51168 | 35.42525
580 | 5713.1971 | 2018-02-27 14:46 | 5653.1027 | 2 | 1 | 1.499987 | 4.17731 | 2.355433 | 0 | 8.963579 | 0 |  |  | 0.0001392365 |  | 36.49189 | 35.46536
581 | 5723.2007 | 2018-02-27 14:46 | 5663.1063 | 2 | 1 | 1.499985 | 4.178739 | 2.359599 | 0 | 8.980983 | 0 |  |  | 0.000166893 |  | 36.44773 | 35.4754
582 | 5733.2124 | 2018-02-27 14:46 | 5673.118 | 2 | 1 | 1.499985 | 4.180174 | 2.36377 | 0 | 8.998417 | 0 |  |  | 0.000120163 |  | 36.48751 | 35.43339
583 | 5743.2226 | 2018-02-27 14:46 | 5683.1282 | 2 | 1 | 1.500023 | 4.181643 | 2.367931 | 0 | 9.015816 | 0 |  |  | 0.0001907349 |  | 36.50097 | 35.51761
584 | 5753.2348 | 2018-02-27 14:46 | 5693.1404 | 2 | 1 | 1.500002 | 4.183039 | 2.372112 | 0 | 9.033301 | 0 |  |  | 0.0001306534 |  | 36.47864 | 35.46726
585 | 5763.2483 | 2018-02-27 14:47 | 5703.1539 | 2 | 1 | 1.499966 | 4.184437 | 2.376277 | 0 | 9.050727 | 0 |  |  | 0.0001487732 |  | 36.4868 | 35.55961
586 | 5773.2595 | 2018-02-27 14:47 | 5713.1651 | 2 | 1 | 1.499966 | 4.185821 | 2.380452 | 0 | 9.0682 | 0 |  |  | 0.0001649857 |  | 36.51073 | 35.48637
587 | 5783.2723 | 2018-02-27 14:47 | 5723.1779 | 2 | 1 | 1.500023 | 4.18716 | 2.384625 | 0 | 9.085669 | 0 |  |  | 0.0001487732 |  | 36.49378 | 35.46329
588 | 5793.2786 | 2018-02-27 14:47 | 5733.1842 | 2 | 1 | 1.499971 | 4.188544 | 2.388793 | 0 | 9.103122 | 0 |  |  | 0.0001487732 |  | 36.47564 | 35.51741
589 | 5803.2787 | 2018-02-27 14:47 | 5743.1843 | 2 | 1 | 1.499971 | 4.189887 | 2.392962 | 0 | 9.120587 | 0 |  |  | 0.0001344681 |  | 36.49168 | 35.46329
590 | 5813.2932 | 2018-02-27 14:47 | 5753.1988 | 2 | 1 | 1.500006 | 4.191167 | 2.397129 | 0 | 9.13805 | 0 |  |  | 8.964539e-05 |  | 36.51471 | 35.48033
591 | 5823.3035 | 2018-02-27 14:48 | 5763.2091 | 2 | 1 | 1.500017 | 4.192451 | 2.401301 | 0 | 9.15554 | 0 |  |  | 0.0001153946 |  | 36.47771 | 35.50757
592 | 5833.3195 | 2018-02-27 14:48 | 5773.2251 | 2 | 1 | 1.499956 | 4.193725 | 2.405477 | 0 | 9.173051 | 0 |  |  | 0.0001382828 |  | 36.49356 | 35.51251
593 | 5843.3317 | 2018-02-27 14:48 | 5783.2373 | 2 | 1 | 1.500017 | 4.195024 | 2.409655 | 0 | 9.190573 | 0 |  |  | 0.0001831055 |  | 36.567 | 35.44302
594 | 5853.3349 | 2018-02-27 14:48 | 5793.2405 | 2 | 1 | 1.499992 | 4.196196 | 2.413824 | 0 | 9.208064 | 0 |  |  | 0.000125885 |  | 36.52053 | 35.46726
595 | 5863.3374 | 2018-02-27 14:48 | 5803.243 | 2 | 1 | 1.499968 | 4.197395 | 2.417991 | 0 | 9.225554 | 0 |  |  | 9.632111e-05 |  | 36.53565 | 35.45816
596 | 5873.3375 | 2018-02-27 14:48 | 5813.2431 | 2 | 1 | 1.499968 | 4.198598 | 2.42216 | 0 | 9.243055 | 0 |  |  | 0.0001459122 |  | 36.56867 | 35.43736
597 | 5883.3463 | 2018-02-27 14:49 | 5823.2519 | 2 | 1 | 1.5 | 4.199741 | 2.426329 | 0 | 9.26056 | 0 |  |  | 0.0001277924 |  | 36.52127 | 35.39307
598 | 5885.4085 | 2018-02-27 14:49 | 5825.3141 | 2 | 1 | 1.499977 | 4.200008 | 2.427187 | 0 | 9.264163 | 0 |  |  | 0.0001228512 |  | 36.55471 | 35.48637
599 | 5945.437484 | 2018-02-27 14:50 | 60.0071 | 3 | 1 | 1.42734 | 4.200541 | 2.45161 | 0 | 9.366753 | 0 |  |  | -2.098083e-05 |  | 36.48167 | 35.42922
600 | 6005.433784 | 2018-02-27 14:51 | 120.0034 | 3 | 1 | 1.368761 | 4.200565 | 2.474888 | 0 | 9.464533 | 0 |  |  | 6.198883e-05 |  | 36.48886 | 35.41825
601 | 6065.434784 | 2018-02-27 14:52 | 180.0044 | 3 | 1 | 1.322039 | 4.200487 | 2.497293 | 0 | 9.558643 | 0 |  |  | -4.196167e-05 |  | 36.50115 | 35.50058
602 | 6125.436084 | 2018-02-27 14:53 | 240.0057 | 3 | 1 | 1.282902 | 4.200465 | 2.518995 | 0 | 9.649802 | 0 |  |  | -6.484985e-05 |  | 36.50724 | 35.45043
603 | 6185.436584 | 2018-02-27 14:54 | 300.0062 | 3 | 1 | 1.24811 | 4.200468 | 2.54008 | 0 | 9.738372 | 0 |  |  | -1.621246e-05 |  | 36.50888 | 35.45816
604 | 6245.439884 | 2018-02-27 14:55 | 360.0095 | 3 | 1 | 1.215666 | 4.200441 | 2.560606 | 0 | 9.824589 | 0 |  |  | 1.430511e-05 |  | 36.48866 | 35.44416
605 | 6305.439184 | 2018-02-27 14:56 | 420.0088 | 3 | 1 | 1.184402 | 4.200442 | 2.580603 | 0 | 9.908588 | 0 |  |  | -8.583069e-05 |  | 36.40029 | 35.42695
606 | 6365.437184 | 2018-02-27 14:57 | 480.0068 | 3 | 1 | 1.153234 | 4.20048 | 2.600082 | 0 | 9.990408 | 0 |  |  | -1.525879e-05 |  | 36.39517 | 35.4769
607 | 6425.439384 | 2018-02-27 14:58 | 540.009 | 3 | 1 | 1.121616 | 4.200484 | 2.619039 | 0 | 10.07004 | 0 |  |  | 4.482269e-05 |  | 36.33931 | 35.4909
608 | 6485.430884 | 2018-02-27 14:59 | 600.0005 | 3 | 1 | 1.089161 | 4.200484 | 2.637461 | 0 | 10.14742 | 0 |  |  | 8.583069e-06 |  | 36.27647 | 35.42371
609 | 6545.433984 | 2018-02-27 15:00 | 660.0036 | 3 | 1 | 1.05518 | 4.200489 | 2.655333 | 0 | 10.22249 | 0 |  |  | -1.907349e-05 |  | 36.25879 | 35.45099
610 | 6605.434784 | 2018-02-27 15:01 | 720.0044 | 3 | 1 | 1.019951 | 4.200496 | 2.672628 | 0 | 10.29513 | 0 |  |  | -7.629395e-06 |  | 36.23502 | 35.41348
611 | 6665.432084 | 2018-02-27 15:02 | 780.0017 | 3 | 1 | 0.9829826 | 4.200443 | 2.689319 | 0 | 10.36525 | 0 |  |  | -1.621246e-05 |  | 36.22219 | 35.40897
612 | 6725.432684 | 2018-02-27 15:03 | 840.0023 | 3 | 1 | 0.943964 | 4.200487 | 2.705379 | 0 | 10.43271 | 0 |  |  | 2.384186e-05 |  | 36.16724 | 35.41898
613 | 6785.436784 | 2018-02-27 15:04 | 900.0064 | 3 | 1 | 0.9032593 | 4.20051 | 2.720779 | 0 | 10.49739 | 0 |  |  | -6.67572e-06 |  | 36.12815 | 35.41218
614 | 6845.435184 | 2018-02-27 15:05 | 960.0048 | 3 | 1 | 0.8608437 | 4.200488 | 2.73548 | 0 | 10.55914 | 0 |  |  | 3.528595e-05 |  | 36.11482 | 35.39591
615 | 6905.434184 | 2018-02-27 15:06 | 1020.0038 | 3 | 1 | 0.8168659 | 4.200475 | 2.749464 | 0 | 10.61788 | 0 |  |  | 2.384186e-05 |  | 36.01053 | 35.35045
616 | 6965.434184 | 2018-02-27 15:07 | 1080.0038 | 3 | 1 | 0.7715645 | 4.200487 | 2.762699 | 0 | 10.67348 | 0 |  |  | 5.722046e-06 |  | 36.0708 | 35.38911
617 | 7025.436484 | 2018-02-27 15:08 | 1140.0061 | 3 | 1 | 0.7252789 | 4.2005 | 2.775172 | 0 | 10.72587 | 0 |  |  | -4.673004e-05 |  | 36.01566 | 35.40178
618 | 7085.432784 | 2018-02-27 15:09 | 1200.0024 | 3 | 1 | 0.6782589 | 4.200502 | 2.786867 | 0 | 10.77499 | 0 |  |  | -4.863739e-05 |  | 35.97281 | 35.37186
619 | 7145.438184 | 2018-02-27 15:10 | 1260.0078 | 3 | 1 | 0.6315441 | 4.200511 | 2.797781 | 0 | 10.82084 | 0 |  |  | 1.716614e-05 |  | 35.93649 | 35.39154
620 | 7205.432284 | 2018-02-27 15:11 | 1320.0019 | 3 | 1 | 0.585125 | 4.200476 | 2.807918 | 0 | 10.86342 | 0 |  |  | -1.430511e-05 |  | 35.93534 | 35.44736
621 | 7265.435084 | 2018-02-27 15:12 | 1380.0047 | 3 | 1 | 0.5396538 | 4.200478 | 2.817288 | 0 | 10.90278 | 0 |  |  | -6.67572e-06 |  | 35.84941 | 35.37827
622 | 7325.431884 | 2018-02-27 15:13 | 1440.0015 | 3 | 1 | 0.495266 | 4.200516 | 2.825909 | 0 | 10.93899 | 0 |  |  | -2.765656e-05 |  | 35.80006 | 35.38623
623 | 7385.435184 | 2018-02-27 15:14 | 1500.0048 | 3 | 1 | 0.4532108 | 4.200496 | 2.83381 | 0 | 10.97218 | 0 |  |  | -1.716614e-05 |  | 35.68822 | 35.40932
624 | 7445.437184 | 2018-02-27 15:15 | 1560.0068 | 3 | 1 | 0.413229 | 4.200514 | 2.841024 | 0 | 11.00248 | 0 |  |  | -7.629395e-06 |  | 35.69007 | 35.44316
625 | 7505.434784 | 2018-02-27 15:16 | 1620.0044 | 3 | 1 | 0.3754368 | 4.200468 | 2.84759 | 0 | 11.03006 | 0 |  |  | -7.629395e-06 |  | 35.64626 | 35.3529
626 | 7565.433984 | 2018-02-27 15:17 | 1680.0036 | 3 | 1 | 0.3403873 | 4.200491 | 2.85355 | 0 | 11.05509 | 0 |  |  | 1.907349e-06 |  | 35.58237 | 35.40815
627 | 7625.435284 | 2018-02-27 15:18 | 1740.0049 | 3 | 1 | 0.3079224 | 4.200434 | 2.858946 | 0 | 11.07776 | 0 |  |  | 2.002716e-05 |  | 35.53948 | 35.43336
628 | 7685.437384 | 2018-02-27 15:19 | 1800.007 | 3 | 1 | 0.2780895 | 4.200483 | 2.863824 | 0 | 11.09825 | 0 |  |  | 1.907349e-06 |  | 35.58792 | 35.38224
629 | 7685.439684 | 2018-02-27 15:19 | 1800.0093 | 3 | 1 | 0.2780895 | 4.200483 | 2.863825 | 0 | 11.09825 | 0 |  |  | 1.904135e-06 |  | 35.58792 | 35.38223
630 | 7745.495772 | 2018-02-27 15:20 | 60.0019 | 4 | 1 | 0 | 4.175511 | 2.863825 | 0 | 11.09825 | 0 |  |  | -8.201599e-05 |  | 35.48812 | 35.38641
631 | 7805.502672 | 2018-02-27 15:21 | 120.0088 | 4 | 1 | 0 | 4.173394 | 2.863825 | 0 | 11.09825 | 0 |  |  | -3.814697e-05 |  | 35.407 | 35.40761
632 | 7865.505672 | 2018-02-27 15:22 | 180.0118 | 4 | 1 | 0 | 4.171881 | 2.863825 | 0 | 11.09825 | 0 |  |  | -4.196167e-05 |  | 35.40211 | 35.35839
633 | 7925.495072 | 2018-02-27 15:23 | 240.0012 | 4 | 1 | 0 | 4.170732 | 2.863825 | 0 | 11.09825 | 0 |  |  | -2.95639e-05 |  | 35.31491 | 35.36447
634 | 7985.504072 | 2018-02-27 15:24 | 300.0102 | 4 | 1 | 0 | 4.169775 | 2.863825 | 0 | 11.09825 | 0 |  |  | -3.814697e-05 |  | 35.26896 | 35.45663
635 | 8045.502072 | 2018-02-27 15:25 | 360.0082 | 4 | 1 | 0 | 4.168986 | 2.863825 | 0 | 11.09825 | 0 |  |  | -4.005432e-05 |  | 35.26029 | 35.33948
636 | 8105.502972 | 2018-02-27 15:26 | 420.0091 | 4 | 1 | 0 | 4.168283 | 2.863825 | 0 | 11.09825 | 0 |  |  | -3.051758e-05 |  | 35.26287 | 35.35006
637 | 8165.502672 | 2018-02-27 15:27 | 480.0088 | 4 | 1 | 0 | 4.167651 | 2.863825 | 0 | 11.09825 | 0 |  |  | -5.054474e-05 |  | 35.20688 | 35.3764
638 | 8225.501072 | 2018-02-27 15:28 | 540.0072 | 4 | 1 | 0 | 4.167115 | 2.863825 | 0 | 11.09825 | 0 |  |  | -1.430511e-05 |  | 35.2043 | 35.42465
639 | 8285.505572 | 2018-02-27 15:29 | 600.0117 | 4 | 1 | 0 | 4.166626 | 2.863825 | 0 | 11.09825 | 0 |  |  | -5.999969e-05 |  | 35.14299 | 35.37336
640 | 8285.613372 | 2018-02-27 15:29 | 0.017 | 5 | 1 | -1.499144 | 4.067183 | 2.863825 | 0 | 11.09825 | 0 |  |  | -6.008148e-05 |  | 35.14328 | 35.37649
641 | 8290.206272 | 2018-02-27 15:29 | 4.6099 | 5 | 1 | -1.499949 | 4.057169 | 2.863825 | 0.001916134 | 11.09825 | 0.007780615 |  |  | -0.001296043 |  | 35.15559 | 35.35235
642 | 8300.213972 | 2018-02-27 15:29 | 14.6176 | 5 | 1 | -1.499969 | 4.048656 | 2.863825 | 0.006082957 | 11.09825 | 0.02466679 |  |  | -0.0007476807 |  | 35.10986 | 35.37924
643 | 8310.218772 | 2018-02-27 15:29 | 24.6224 | 5 | 1 | -1.499908 | 4.04288 | 2.863825 | 0.01025531 | 11.09825 | 0.04154661 |  |  | -0.0005187988 |  | 35.16231 | 35.41975
644 | 8320.223772 | 2018-02-27 15:29 | 34.6274 | 5 | 1 | -1.499958 | 4.038281 | 2.863825 | 0.01442469 | 11.09825 | 0.05839303 |  |  | -0.0004673004 |  | 35.10703 | 35.37053
645 | 8330.237672 | 2018-02-27 15:29 | 44.6413 | 5 | 1 | -1.499947 | 4.034429 | 2.863825 | 0.01859695 | 11.09825 | 0.07523361 |  |  | -0.0003728867 |  | 35.13128 | 35.35045
646 | 8340.249972 | 2018-02-27 15:30 | 54.6536 | 5 | 1 | -1.499975 | 4.031033 | 2.863825 | 0.02275676 | 11.09825 | 0.09200892 |  |  | -0.0003223419 |  | 35.12638 | 35.35653
647 | 8350.261372 | 2018-02-27 15:30 | 64.665 | 5 | 1 | -1.499956 | 4.027964 | 2.863825 | 0.02693666 | 11.09825 | 0.1088517 |  |  | -0.000295639 |  | 35.11331 | 35.34761
648 | 8360.274472 | 2018-02-27 15:30 | 74.6781 | 5 | 1 | -1.499964 | 4.025141 | 2.863825 | 0.03111036 | 11.09825 | 0.1256572 |  |  | -0.0002651215 |  | 35.16556 | 35.35559
649 | 8370.281872 | 2018-02-27 15:30 | 84.6855 | 5 | 1 | -1.499928 | 4.022491 | 2.863825 | 0.03527583 | 11.09825 | 0.1424183 |  |  | -0.0002269745 |  | 35.15438 | 35.36352
650 | 8380.286072 | 2018-02-27 15:30 | 94.6897 | 5 | 1 | -1.499954 | 4.020081 | 2.863825 | 0.03943806 | 11.09825 | 0.1591558 |  |  | -0.0003089905 |  | 35.14131 | 35.39174
651 | 8390.291972 | 2018-02-27 15:30 | 104.6956 | 5 | 1 | -1.499949 | 4.017785 | 2.863825 | 0.043604 | 11.09825 | 0.1758984 |  |  | -0.0002317429 |  | 35.14225 | 35.42371
652 | 8400.297772 | 2018-02-27 15:31 | 114.7014 | 5 | 1 | -1.499933 | 4.015627 | 2.863825 | 0.04778075 | 11.09825 | 0.1926752 |  |  | -0.0002298355 |  | 35.15249 | 35.37053
653 | 8410.301372 | 2018-02-27 15:31 | 124.705 | 5 | 1 | -1.499962 | 4.013546 | 2.863825 | 0.05195063 | 11.09825 | 0.2094156 |  |  | -0.0002222061 |  | 35.19376 | 35.40915
654 | 8420.306272 | 2018-02-27 15:31 | 134.7099 | 5 | 1 | -1.499949 | 4.011626 | 2.863825 | 0.05611219 | 11.09825 | 0.2261142 |  |  | -0.0001993179 |  | 35.17653 | 35.38797
655 | 8430.315372 | 2018-02-27 15:31 | 144.719 | 5 | 1 | -1.499914 | 4.009767 | 2.863825 | 0.06029238 | 11.09825 | 0.2428797 |  |  | -0.0002288818 |  | 35.16742 | 35.41178
656 | 8440.321972 | 2018-02-27 15:31 | 154.7256 | 5 | 1 | -1.499926 | 4.008018 | 2.863825 | 0.06445148 | 11.09825 | 0.2595531 |  |  | -0.0001897812 |  | 35.15856 | 35.38283
657 | 8450.330272 | 2018-02-27 15:31 | 164.7339 | 5 | 1 | -1.499926 | 4.006324 | 2.863825 | 0.06862482 | 11.09825 | 0.2762764 |  |  | -0.0001783371 |  | 35.18049 | 35.41085
658 | 8460.344172 | 2018-02-27 15:32 | 174.7478 | 5 | 1 | -1.499924 | 4.004719 | 2.863825 | 0.07279033 | 11.09825 | 0.2929614 |  |  | -0.0001907349 |  | 35.21548 | 35.36749
659 | 8470.352672 | 2018-02-27 15:32 | 184.7563 | 5 | 1 | -1.499928 | 4.003166 | 2.863825 | 0.07696847 | 11.09825 | 0.3096904 |  |  | -0.000169754 |  | 35.22059 | 35.39174
660 | 8480.360572 | 2018-02-27 15:32 | 194.7642 | 5 | 1 | -1.499912 | 4.001637 | 2.863825 | 0.08113196 | 11.09825 | 0.3263544 |  |  | -0.0001707077 |  | 35.19052 | 35.36976
661 | 8490.365672 | 2018-02-27 15:32 | 204.7693 | 5 | 1 | -1.499897 | 4.00025 | 2.863825 | 0.08530626 | 11.09825 | 0.3430556 |  |  | -0.0001878738 |  | 35.19355 | 35.44115
662 | 8500.378872 | 2018-02-27 15:32 | 214.7825 | 5 | 1 | -1.499907 | 3.998856 | 2.863825 | 0.08948329 | 11.09825 | 0.3597618 |  |  | -0.0001277924 |  | 35.22644 | 35.47406
663 | 8510.386072 | 2018-02-27 15:32 | 224.7897 | 5 | 1 | -1.499893 | 3.9975 | 2.863825 | 0.09364938 | 11.09825 | 0.3764187 |  |  | -0.0001907349 |  | 35.24837 | 35.3904
664 | 8520.391972 | 2018-02-27 15:33 | 234.7956 | 5 | 1 | -1.499866 | 3.996281 | 2.863825 | 0.0978101 | 11.09825 | 0.3930486 |  |  | -0.0001010895 |  | 35.24137 | 35.43772
665 | 8530.394672 | 2018-02-27 15:33 | 244.7983 | 5 | 1 | -1.499868 | 3.994988 | 2.863825 | 0.1019789 | 11.09825 | 0.4097054 |  |  | -0.0001440048 |  | 35.27032 | 35.47803
666 | 8540.402072 | 2018-02-27 15:33 | 254.8057 | 5 | 1 | -1.499876 | 3.993838 | 2.863825 | 0.1061488 | 11.09825 | 0.4263619 |  |  | -0.0001449585 |  | 35.2726 | 35.41975
667 | 8550.404872 | 2018-02-27 15:33 | 264.8085 | 5 | 1 | -1.499891 | 3.992691 | 2.863825 | 0.1103104 | 11.09825 | 0.4429801 |  |  | -0.0001029968 |  | 35.27656 | 35.38076
668 | 8560.405772 | 2018-02-27 15:33 | 274.8094 | 5 | 1 | -1.49987 | 3.991604 | 2.863825 | 0.1144869 | 11.09825 | 0.4596536 |  |  | -0.0001029968 |  | 35.22623 | 35.41501
669 | 8570.412472 | 2018-02-27 15:33 | 284.8161 | 5 | 1 | -1.499893 | 3.990496 | 2.863825 | 0.1186561 | 11.09825 | 0.476293 |  |  | -0.0001058578 |  | 35.3027 | 35.36258
670 | 8580.420672 | 2018-02-27 15:34 | 294.8243 | 5 | 1 | -1.499884 | 3.989454 | 2.863825 | 0.1228208 | 11.09825 | 0.49291 |  |  | -8.106232e-05 |  | 35.30456 | 35.41294
671 | 8590.434672 | 2018-02-27 15:34 | 304.8383 | 5 | 1 | -1.499865 | 3.988438 | 2.863825 | 0.1269934 | 11.09825 | 0.5095544 |  |  | -0.0001325607 |  | 35.29224 | 35.45986
672 | 8600.442772 | 2018-02-27 15:34 | 314.8464 | 5 | 1 | -1.499897 | 3.987454 | 2.863825 | 0.1311681 | 11.09825 | 0.5262027 |  |  | -0.0001211166 |  | 35.31533 | 35.46686
673 | 8610.446172 | 2018-02-27 15:34 | 324.8498 | 5 | 1 | -1.499876 | 3.986489 | 2.863825 | 0.1353363 | 11.09825 | 0.542821 |  |  | -9.059906e-05 |  | 35.3454 | 35.41745
674 | 8620.456272 | 2018-02-27 15:34 | 334.8599 | 5 | 1 | -1.499884 | 3.98554 | 2.863825 | 0.1395027 | 11.09825 | 0.5594284 |  |  | -8.773804e-05 |  | 35.3314 | 35.44679
675 | 8630.466772 | 2018-02-27 15:34 | 344.8704 | 5 | 1 | -1.49992 | 3.984653 | 2.863825 | 0.1436773 | 11.09825 | 0.5760648 |  |  | -8.964539e-05 |  | 35.2911 | 35.43562
676 | 8640.471772 | 2018-02-27 15:35 | 354.8754 | 5 | 1 | -1.499886 | 3.983766 | 2.863825 | 0.1478367 | 11.09825 | 0.5926365 |  |  | -8.106232e-05 |  | 35.30603 | 35.38871
677 | 8650.484272 | 2018-02-27 15:35 | 364.8879 | 5 | 1 | -1.499866 | 3.982929 | 2.863825 | 0.1520054 | 11.09825 | 0.6092417 |  |  | -0.0001029968 |  | 35.30813 | 35.39948
678 | 8660.493672 | 2018-02-27 15:35 | 374.8973 | 5 | 1 | -1.499847 | 3.982059 | 2.863825 | 0.156182 | 11.09825 | 0.6258754 |  |  | -7.915497e-05 |  | 35.31491 | 35.41064
679 | 8670.503872 | 2018-02-27 15:35 | 384.9075 | 5 | 1 | -1.499886 | 3.981241 | 2.863825 | 0.1603566 | 11.09825 | 0.6424969 |  |  | -9.536743e-05 |  | 35.40022 | 35.45799
680 | 8680.510372 | 2018-02-27 15:35 | 394.914 | 5 | 1 | -1.49988 | 3.980444 | 2.863825 | 0.1645175 | 11.09825 | 0.6590608 |  |  | -9.059906e-05 |  | 35.37203 | 35.43165
681 | 8690.516372 | 2018-02-27 15:35 | 404.92 | 5 | 1 | -1.499866 | 3.979656 | 2.863825 | 0.1686929 | 11.09825 | 0.6756794 |  |  | -8.106232e-05 |  | 35.38413 | 35.46289
682 | 8700.522072 | 2018-02-27 15:36 | 414.9257 | 5 | 1 | -1.499872 | 3.978905 | 2.863825 | 0.1728639 | 11.09825 | 0.692277 |  |  | -9.250641e-05 |  | 35.36764 | 35.44149
683 | 8710.523272 | 2018-02-27 15:36 | 424.9269 | 5 | 1 | -1.499865 | 3.978146 | 2.863825 | 0.1770257 | 11.09825 | 0.7088344 |  |  | -7.152557e-05 |  | 35.36782 | 35.40535
684 | 8720.537972 | 2018-02-27 15:36 | 434.9416 | 5 | 1 | -1.499853 | 3.977399 | 2.863825 | 0.1812002 | 11.09825 | 0.7254398 |  |  | -0.0001010895 |  | 35.35479 | 35.42842
685 | 8730.552472 | 2018-02-27 15:36 | 444.9561 | 5 | 1 | -1.499855 | 3.97669 | 2.863825 | 0.1853732 | 11.09825 | 0.7420359 |  |  | -9.250641e-05 |  | 35.37181 | 35.43542
686 | 8740.563372 | 2018-02-27 15:36 | 454.967 | 5 | 1 | -1.499832 | 3.975953 | 2.863825 | 0.1895431 | 11.09825 | 0.7586169 |  |  | -7.43866e-05 |  | 35.36575 | 35.45946
687 | 8750.573772 | 2018-02-27 15:36 | 464.9774 | 5 | 1 | -1.499853 | 3.975276 | 2.863825 | 0.1937074 | 11.09825 | 0.7751724 |  |  | -7.724762e-05 |  | 35.37767 | 35.48957
688 | 8760.585372 | 2018-02-27 15:37 | 474.989 | 5 | 1 | -1.49984 | 3.974576 | 2.863825 | 0.1978883 | 11.09825 | 0.7917911 |  |  | -5.054474e-05 |  | 35.37443 | 35.4483
689 | 8770.590972 | 2018-02-27 15:37 | 484.9946 | 5 | 1 | -1.499811 | 3.973922 | 2.863825 | 0.2020582 | 11.09825 | 0.8083634 |  |  | -6.198883e-05 |  | 35.41076 | 35.46837
690 | 8780.592872 | 2018-02-27 15:37 | 494.9965 | 5 | 1 | -1.499859 | 3.973228 | 2.863825 | 0.2062138 | 11.09825 | 0.8248758 |  |  | -4.863739e-05 |  | 35.39866 | 35.50565
691 | 8790.606772 | 2018-02-27 15:37 | 505.0104 | 5 | 1 | -1.499825 | 3.972577 | 2.863825 | 0.2103868 | 11.09825 | 0.8414546 |  |  | -5.340576e-05 |  | 35.37464 | 35.43145
692 | 8800.616872 | 2018-02-27 15:37 | 515.0205 | 5 | 1 | -1.499849 | 3.971918 | 2.863825 | 0.2145562 | 11.09825 | 0.8580166 |  |  | -4.768372e-05 |  | 35.44177 | 35.43032
693 | 8810.617672 | 2018-02-27 15:37 | 525.0213 | 5 | 1 | -1.499975 | 3.971252 | 2.863825 | 0.2187312 | 11.09825 | 0.874598 |  |  | -8.010864e-05 |  | 35.45087 | 35.41215
694 | 8820.626772 | 2018-02-27 15:38 | 535.0304 | 5 | 1 | -1.499815 | 3.970627 | 2.863825 | 0.2229067 | 11.09825 | 0.8911789 |  |  | -5.245209e-05 |  | 35.3805 | 35.40799
695 | 8830.628572 | 2018-02-27 15:38 | 545.0322 | 5 | 1 | -1.499821 | 3.97 | 2.863825 | 0.2270668 | 11.09825 | 0.9076958 |  |  | -3.051758e-05 |  | 35.45066 | 35.42312
696 | 8840.628772 | 2018-02-27 15:38 | 555.0324 | 5 | 1 | -1.49984 | 3.969421 | 2.863825 | 0.2312321 | 11.09825 | 0.9242306 |  |  | -5.149841e-05 |  | 35.3735 | 35.44316
697 | 8850.632272 | 2018-02-27 15:38 | 565.0359 | 5 | 1 | -1.500208 | 3.968734 | 2.863825 | 0.235404 | 11.09825 | 0.9407891 |  |  | -4.673004e-05 |  | 35.42967 | 35.39699
698 | 8860.636372 | 2018-02-27 15:38 | 575.04 | 5 | 1 | -1.500149 | 3.968119 | 2.863825 | 0.2395692 | 11.09825 | 0.9573184 |  |  | -2.95639e-05 |  | 35.37557 | 35.4625
699 | 8870.638272 | 2018-02-27 15:38 | 585.0419 | 5 | 1 | -1.49992 | 3.967531 | 2.863825 | 0.2437308 | 11.09825 | 0.9738308 |  |  | -3.910065e-05 |  | 35.40031 | 35.4714
700 | 8880.651472 | 2018-02-27 15:39 | 595.0551 | 5 | 1 | -1.500177 | 3.966887 | 2.863825 | 0.2479004 | 11.09825 | 0.9903727 |  |  | -8.583069e-05 |  | 35.38257 | 35.45246
701 | 8890.662272 | 2018-02-27 15:39 | 605.0659 | 5 | 1 | -1.500154 | 3.966269 | 2.863825 | 0.2520811 | 11.09825 | 1.006956 |  |  | -7.343292e-05 |  | 35.37026 | 35.47764
702 | 8900.678372 | 2018-02-27 15:39 | 615.082 | 5 | 1 | -1.499912 | 3.965672 | 2.863825 | 0.2562467 | 11.09825 | 1.023476 |  |  | -0.0001220703125 |  | 35.40261 | 35.40516
703 | 8910.681772 | 2018-02-27 15:39 | 625.0854 | 5 | 1 | -1.50017 | 3.965072 | 2.863825 | 0.2604237 | 11.09825 | 1.04004 |  |  | -4.291534e-05 |  | 35.39842 | 35.43316
704 | 8920.691572 | 2018-02-27 15:39 | 635.0952 | 5 | 1 | -1.500044 | 3.964487 | 2.863825 | 0.2645957 | 11.09825 | 1.056581 |  |  | -4.768372e-05 |  | 35.44135 | 35.44129
705 | 8930.692472 | 2018-02-27 15:39 | 645.0961 | 5 | 1 | -1.500175 | 3.963837 | 2.863825 | 0.2687496 | 11.09825 | 1.073047 |  |  | -0.0001077652 |  | 35.42736 | 35.46024
706 | 8940.698672 | 2018-02-27 15:40 | 655.1023 | 5 | 1 | -1.499985 | 3.963223 | 2.863825 | 0.272933 | 11.09825 | 1.089629 |  |  | -8.296967e-05 |  | 35.4283 | 35.46701
707 | 8950.702572 | 2018-02-27 15:40 | 665.1062 | 5 | 1 | -1.499811 | 3.962628 | 2.863825 | 0.27709 | 11.09825 | 1.106103 |  |  | -7.915497e-05 |  | 35.44649 | 35.49918
708 | 8960.714072 | 2018-02-27 15:40 | 675.1177 | 5 | 1 | -1.500134 | 3.962053 | 2.863825 | 0.2812755 | 11.09825 | 1.122687 |  |  | -6.198883e-05 |  | 35.4355 | 35.49127
709 | 8970.719872 | 2018-02-27 15:40 | 685.1235 | 5 | 1 | -1.50017 | 3.961387 | 2.863825 | 0.2854347 | 11.09825 | 1.139165 |  |  | -8.869171e-05 |  | 35.45576 | 35.43806
710 | 8980.721772 | 2018-02-27 15:40 | 695.1254 | 5 | 1 | -1.500174 | 3.96083 | 2.863825 | 0.2895994 | 11.09825 | 1.155661 |  |  | -2.670288e-05 |  | 35.4306 | 35.45133
711 | 8990.731672 | 2018-02-27 15:40 | 705.1353 | 5 | 1 | -1.500154 | 3.960171 | 2.863825 | 0.2937825 | 11.09825 | 1.172229 |  |  | -5.912781e-05 |  | 35.4213 | 35.48653
712 | 9000.740072 | 2018-02-27 15:41 | 715.1437 | 5 | 1 | -1.500149 | 3.959537 | 2.863825 | 0.2979448 | 11.09825 | 1.188711 |  |  | -7.629395e-05 |  | 35.44345 | 35.44926
713 | 9010.747972 | 2018-02-27 15:41 | 725.1516 | 5 | 1 | -1.500187 | 3.95896 | 2.863825 | 0.302118 | 11.09825 | 1.205233 |  |  | -3.910065e-05 |  | 35.43853 | 35.50055
714 | 9020.751172 | 2018-02-27 15:41 | 735.1548 | 5 | 1 | -1.500126 | 3.958312 | 2.863825 | 0.3062856 | 11.09825 | 1.221732 |  |  | -3.147125e-05 |  | 35.41337 | 35.43316
715 | 9030.753172 | 2018-02-27 15:41 | 745.1568 | 5 | 1 | -1.500147 | 3.957639 | 2.863825 | 0.3104546 | 11.09825 | 1.238232 |  |  | -9.059906e-05 |  | 35.42757 | 35.46837
716 | 9040.755672 | 2018-02-27 15:41 | 755.1593 | 5 | 1 | -1.50013 | 3.957012 | 2.863825 | 0.3146194 | 11.09825 | 1.254714 |  |  | -9.632111e-05 |  | 35.4355 | 35.46743
717 | 9050.759772 | 2018-02-27 15:41 | 765.1634 | 5 | 1 | -1.50016 | 3.956392 | 2.863825 | 0.3187928 | 11.09825 | 1.271227 |  |  | -7.343292e-05 |  | 35.49284 | 35.49771
718 | 9060.760772 | 2018-02-27 15:42 | 775.1644 | 5 | 1 | -1.500166 | 3.955728 | 2.863825 | 0.3229575 | 11.09825 | 1.287702 |  |  | -7.43866e-05 |  | 35.4947 | 35.40535
719 | 9070.761772 | 2018-02-27 15:42 | 785.1654 | 5 | 1 | -1.500154 | 3.955038 | 2.863825 | 0.3271219 | 11.09825 | 1.304174 |  |  | -6.484985e-05 |  | 35.47747 | 35.44056
720 | 9080.762972 | 2018-02-27 15:42 | 795.1666 | 5 | 1 | -1.500181 | 3.954363 | 2.863825 | 0.3312864 | 11.09825 | 1.320644 |  |  | -0.0001173019 |  | 35.47464 | 35.45039
721 | 9090.769372 | 2018-02-27 15:42 | 805.173 | 5 | 1 | -1.500149 | 3.95368 | 2.863825 | 0.3354539 | 11.09825 | 1.337122 |  |  | -7.820129e-05 |  | 35.50073 | 35.4714
722 | 9100.771772 | 2018-02-27 15:42 | 815.1754 | 5 | 1 | -1.500166 | 3.952997 | 2.863825 | 0.3396299 | 11.09825 | 1.353632 |  |  | -6.580353e-05 |  | 35.50169 | 35.46439
723 | 9110.771772 | 2018-02-27 15:42 | 825.1754 | 5 | 1 | -1.500113 | 3.952271 | 2.863825 | 0.3437989 | 11.09825 | 1.37011 |  |  | -7.629395e-05 |  | 35.48863 | 35.42729
724 | 9120.786372 | 2018-02-27 15:43 | 835.19 | 5 | 1 | -1.500095 | 3.95155 | 2.863825 | 0.3479741 | 11.09825 | 1.38661 |  |  | -5.340576e-05 |  | 35.5019 | 35.46137
725 | 9130.787972 | 2018-02-27 15:43 | 845.1916 | 5 | 1 | -1.500103 | 3.950847 | 2.863825 | 0.3521316 | 11.09825 | 1.403037 |  |  | -0.0001325607 |  | 35.46807 | 35.44242
726 | 9140.795872 | 2018-02-27 15:43 | 855.1995 | 5 | 1 | -1.500151 | 3.950129 | 2.863825 | 0.3563147 | 11.09825 | 1.419562 |  |  | -7.343292e-05 |  | 35.46903 | 35.42142
727 | 9150.811272 | 2018-02-27 15:43 | 865.2149 | 5 | 1 | -1.500145 | 3.949349 | 2.863825 | 0.3604733 | 11.09825 | 1.435988 |  |  | -6.008148e-05 |  | 35.46087 | 35.38944
728 | 9160.823872 | 2018-02-27 15:43 | 875.2275 | 5 | 1 | -1.500134 | 3.948595 | 2.863825 | 0.3646502 | 11.09825 | 1.452482 |  |  | -7.724762e-05 |  | 35.48394 | 35.40648
729 | 9170.823972 | 2018-02-27 15:43 | 885.2276 | 5 | 1 | -1.500099 | 3.94783 | 2.863825 | 0.3688166 | 11.09825 | 1.468932 |  |  | -9.441376e-05 |  | 35.53312 | 35.38851
730 | 9180.824672 | 2018-02-27 15:44 | 895.2283 | 5 | 1 | -1.500134 | 3.94698 | 2.863825 | 0.3729866 | 11.09825 | 1.485392 |  |  | -8.106232e-05 |  | 35.51892 | 35.41045
731 | 9190.837872 | 2018-02-27 15:44 | 905.2415 | 5 | 1 | -1.500097 | 3.946147 | 2.863825 | 0.3771662 | 11.09825 | 1.501887 |  |  | -6.198883e-05 |  | 35.55995 | 35.41632
732 | 9200.839672 | 2018-02-27 15:44 | 915.2433 | 5 | 1 | -1.500126 | 3.9453 | 2.863825 | 0.3813339 | 11.09825 | 1.518332 |  |  | -6.580353e-05 |  | 35.57067 | 35.47347
733 | 9210.844272 | 2018-02-27 15:44 | 925.2479 | 5 | 1 | -1.500153 | 3.944423 | 2.863825 | 0.3855023 | 11.09825 | 1.534776 |  |  | -9.536743e-05 |  | 35.5287 | 35.48464
734 | 9220.848272 | 2018-02-27 15:44 | 935.2519 | 5 | 1 | -1.500179 | 3.943499 | 2.863825 | 0.3896651 | 11.09825 | 1.551193 |  |  | -0.0001039505 |  | 35.59492 | 35.41215
735 | 9230.855472 | 2018-02-27 15:44 | 945.2591 | 5 | 1 | -1.500137 | 3.942597 | 2.863825 | 0.393836 | 11.09825 | 1.56764 |  |  | -8.583069e-05 |  | 35.55064 | 35.45626
736 | 9240.870672 | 2018-02-27 15:45 | 955.2743 | 5 | 1 | -1.500143 | 3.941645 | 2.863825 | 0.3980015 | 11.09825 | 1.58406 |  |  | -0.0001001358 |  | 35.5875 | 35.45643
737 | 9250.874872 | 2018-02-27 15:45 | 965.2785 | 5 | 1 | -1.500191 | 3.94067 | 2.863825 | 0.4021831 | 11.09825 | 1.600541 |  |  | -8.487701e-05 |  | 35.61359 | 35.43336
738 | 9260.883672 | 2018-02-27 15:45 | 975.2873 | 5 | 1 | -1.500154 | 3.939714 | 2.863825 | 0.4063509 | 11.09825 | 1.616963 |  |  | -0.0001277924 |  | 35.57841 | 35.42562
739 | 9270.888372 | 2018-02-27 15:45 | 985.292 | 5 | 1 | -1.500172 | 3.938734 | 2.863825 | 0.4105209 | 11.09825 | 1.633389 |  |  | -0.0001049042 |  | 35.6185 | 35.38488
740 | 9280.890972 | 2018-02-27 15:45 | 995.2946 | 5 | 1 | -1.500139 | 3.937657 | 2.863825 | 0.4146822 | 11.09825 | 1.649778 |  |  | -0.0001182556 |  | 35.61338 | 35.37504
741 | 9290.904372 | 2018-02-27 15:45 | 1005.308 | 5 | 1 | -1.500175 | 3.936622 | 2.863825 | 0.4188635 | 11.09825 | 1.66624 |  |  | -0.0001420975 |  | 35.60451 | 35.41025
742 | 9300.912772 | 2018-02-27 15:46 | 1015.3164 | 5 | 1 | -1.500156 | 3.935514 | 2.863825 | 0.4230314 | 11.09825 | 1.682645 |  |  | -0.0001239777 |  | 35.58354 | 35.40838
743 | 9310.918972 | 2018-02-27 15:46 | 1025.3226 | 5 | 1 | -1.500175 | 3.934421 | 2.863825 | 0.4271958 | 11.09825 | 1.699032 |  |  | -6.67572e-05 |  | 35.59353 | 35.35386
744 | 9320.922772 | 2018-02-27 15:46 | 1035.3264 | 5 | 1 | -1.500153 | 3.933271 | 2.863825 | 0.4313721 | 11.09825 | 1.715461 |  |  | -0.0001621246 |  | 35.62172 | 35.41745
745 | 9330.935672 | 2018-02-27 15:46 | 1045.3393 | 5 | 1 | -1.50016 | 3.932131 | 2.863825 | 0.4355414 | 11.09825 | 1.731858 |  |  | -0.0001268387 |  | 35.60752 | 35.39114
746 | 9340.945472 | 2018-02-27 15:46 | 1055.3491 | 5 | 1 | -1.500139 | 3.930941 | 2.863825 | 0.4397108 | 11.09825 | 1.74825 |  |  | -0.0001401901 |  | 35.57655 | 35.38641
747 | 9350.958872 | 2018-02-27 15:46 | 1065.3625 | 5 | 1 | -1.500149 | 3.929748 | 2.863825 | 0.443886 | 11.09825 | 1.76466 |  |  | -0.0001192093 |  | 35.62172 | 35.38224
748 | 9360.963672 | 2018-02-27 15:47 | 1075.3673 | 5 | 1 | -1.500145 | 3.928484 | 2.863825 | 0.4480511 | 11.09825 | 1.781025 |  |  | -0.0001268387 |  | 35.63174 | 35.38998
749 | 9370.972772 | 2018-02-27 15:47 | 1085.3764 | 5 | 1 | -1.500135 | 3.927227 | 2.863825 | 0.4522121 | 11.09825 | 1.797369 |  |  | -0.0001306534 |  | 35.57028 | 35.39324
750 | 9380.979972 | 2018-02-27 15:47 | 1095.3836 | 5 | 1 | -1.500154 | 3.92592 | 2.863825 | 0.4563981 | 11.09825 | 1.813805 |  |  | -0.0001678467 |  | 35.60263 | 35.39021
751 | 9390.984572 | 2018-02-27 15:47 | 1105.3882 | 5 | 1 | -1.500175 | 3.924632 | 2.863825 | 0.4605557 | 11.09825 | 1.830125 |  |  | -0.0001049042 |  | 35.59053 | 35.36504
752 | 9400.998272 | 2018-02-27 15:47 | 1115.4019 | 5 | 1 | -1.500128 | 3.923313 | 2.863825 | 0.4647345 | 11.09825 | 1.846523 |  |  | -0.0001554489 |  | 35.58561 | 35.40441
753 | 9410.999672 | 2018-02-27 15:47 | 1125.4033 | 5 | 1 | -1.500149 | 3.921961 | 2.863825 | 0.4688979 | 11.09825 | 1.862854 |  |  | -0.0001144409 |  | 35.58957 | 35.42258
754 | 9421.006072 | 2018-02-27 15:48 | 1135.4097 | 5 | 1 | -1.500143 | 3.920568 | 2.863825 | 0.4730715 | 11.09825 | 1.87922 |  |  | -0.0001554489 |  | 35.57277 | 35.36823
755 | 9431.013372 | 2018-02-27 15:48 | 1145.417 | 5 | 1 | -1.500149 | 3.919175 | 2.863825 | 0.4772314 | 11.09825 | 1.895526 |  |  | -0.0001392365 |  | 35.58094 | 35.42445
756 | 9441.020972 | 2018-02-27 15:48 | 1155.4246 | 5 | 1 | -1.500151 | 3.917774 | 2.863825 | 0.4814168 | 11.09825 | 1.911927 |  |  | -0.0001440048 |  | 35.5758 | 35.39741
757 | 9451.025672 | 2018-02-27 15:48 | 1165.4293 | 5 | 1 | -1.500145 | 3.916357 | 2.863825 | 0.4855699 | 11.09825 | 1.928195 |  |  | -0.0001153946 |  | 35.6352 | 35.42729
758 | 9461.038572 | 2018-02-27 15:48 | 1175.4422 | 5 | 1 | -1.500137 | 3.914884 | 2.863825 | 0.4897548 | 11.09825 | 1.944581 |  |  | -0.0001535416 |  | 35.5709 | 35.41178
759 | 9471.042472 | 2018-02-27 15:48 | 1185.4461 | 5 | 1 | -1.500143 | 3.913421 | 2.863825 | 0.4939212 | 11.09825 | 1.960889 |  |  | -0.0001649857 |  | 35.6231 | 35.39948
760 | 9481.057572 | 2018-02-27 15:49 | 1195.4612 | 5 | 1 | -1.500111 | 3.911937 | 2.863825 | 0.4980853 | 11.09825 | 1.977182 |  |  | -0.0001621246 |  | 35.62214 | 35.37867
761 | 9491.063172 | 2018-02-27 15:49 | 1205.4668 | 5 | 1 | -1.500124 | 3.910454 | 2.863825 | 0.5022647 | 11.09825 | 1.993528 |  |  | -0.0001850128 |  | 35.65314 | 35.47803
762 | 9501.075972 | 2018-02-27 15:49 | 1215.4796 | 5 | 1 | -1.500111 | 3.908958 | 2.863825 | 0.5064421 | 11.09825 | 2.009861 |  |  | -0.000125885 |  | 35.62517 | 35.42088
763 | 9511.085572 | 2018-02-27 15:49 | 1225.4892 | 5 | 1 | -1.500116 | 3.907413 | 2.863825 | 0.5106109 | 11.09825 | 2.026154 |  |  | -0.0001907349 |  | 35.64407 | 35.38474
764 | 9521.088872 | 2018-02-27 15:49 | 1235.4925 | 5 | 1 | -1.50009 | 3.90592 | 2.863825 | 0.5147684 | 11.09825 | 2.042396 |  |  | -0.0001688004 |  | 35.67714 | 35.36352
765 | 9531.100372 | 2018-02-27 15:49 | 1245.504 | 5 | 1 | -1.50013 | 3.90441 | 2.863825 | 0.5189454 | 11.09825 | 2.058707 |  |  | -0.0001802444 |  | 35.66504 | 35.41671
766 | 9541.111572 | 2018-02-27 15:50 | 1255.5152 | 5 | 1 | -1.500132 | 3.902803 | 2.863825 | 0.5231137 | 11.09825 | 2.074979 |  |  | -0.0001878738 |  | 35.67204 | 35.3724
767 | 9551.121972 | 2018-02-27 15:50 | 1265.5256 | 5 | 1 | -1.500116 | 3.901273 | 2.863825 | 0.527295 | 11.09825 | 2.091294 |  |  | -0.0001487732 |  | 35.71585 | 35.39361
768 | 9561.123872 | 2018-02-27 15:50 | 1275.5275 | 5 | 1 | -1.500114 | 3.899669 | 2.863825 | 0.5314589 | 11.09825 | 2.107536 |  |  | -0.0001850128 |  | 35.70679 | 35.44169
769 | 9571.126072 | 2018-02-27 15:50 | 1285.5297 | 5 | 1 | -1.500093 | 3.898104 | 2.863825 | 0.5356236 | 11.09825 | 2.123773 |  |  | -0.0001754761 |  | 35.71096 | 35.3794
770 | 9581.129272 | 2018-02-27 15:50 | 1295.5329 | 5 | 1 | -1.500143 | 3.896454 | 2.863825 | 0.5397837 | 11.09825 | 2.139987 |  |  | -0.0001735687 |  | 35.64968 | 35.40878
771 | 9591.139072 | 2018-02-27 15:50 | 1305.5427 | 5 | 1 | -1.50013 | 3.894911 | 2.863825 | 0.5439606 | 11.09825 | 2.156258 |  |  | -0.0001363754 |  | 35.69508 | 35.42049
772 | 9601.144872 | 2018-02-27 15:51 | 1315.5485 | 5 | 1 | -1.500118 | 3.893296 | 2.863825 | 0.548134 | 11.09825 | 2.17251 |  |  | -0.0001907349 |  | 35.72983 | 35.4769
773 | 9611.155472 | 2018-02-27 15:51 | 1325.5591 | 5 | 1 | -1.500132 | 3.891693 | 2.863825 | 0.5523013 | 11.09825 | 2.188731 |  |  | -0.0001621246 |  | 35.70351 | 35.44358
774 | 9621.155572 | 2018-02-27 15:51 | 1335.5592 | 5 | 1 | -1.50009 | 3.890067 | 2.863825 | 0.5564703 | 11.09825 | 2.204952 |  |  | -0.0002002716 |  | 35.6739 | 35.43698
775 | 9631.157072 | 2018-02-27 15:51 | 1345.5607 | 5 | 1 | -1.500126 | 3.888447 | 2.863825 | 0.5606358 | 11.09825 | 2.221153 |  |  | -0.0001659393 |  | 35.67765 | 35.41064
776 | 9641.164472 | 2018-02-27 15:51 | 1355.5681 | 5 | 1 | -1.500156 | 3.886819 | 2.863825 | 0.5648084 | 11.09825 | 2.237374 |  |  | -0.0001411438 |  | 35.69185 | 35.4839
777 | 9651.169672 | 2018-02-27 15:51 | 1365.5733 | 5 | 1 | -1.500088 | 3.885154 | 2.863825 | 0.5689839 | 11.09825 | 2.2536 |  |  | -0.0001411438 |  | 35.67108 | 35.45663
778 | 9661.185472 | 2018-02-27 15:52 | 1375.5891 | 5 | 1 | -1.500114 | 3.883532 | 2.863825 | 0.5731493 | 11.09825 | 2.26978 |  |  | -0.0001869202 |  | 35.72629 | 35.44775
779 | 9671.186472 | 2018-02-27 15:52 | 1385.5901 | 5 | 1 | -1.500128 | 3.881869 | 2.863825 | 0.5773149 | 11.09825 | 2.285954 |  |  | -0.0001764297 |  | 35.71888 | 35.44679
780 | 9681.192272 | 2018-02-27 15:52 | 1395.5959 | 5 | 1 | -1.500111 | 3.880224 | 2.863825 | 0.5814832 | 11.09825 | 2.302131 |  |  | -0.0001754761 |  | 35.71795 | 35.36539
781 | 9691.192472 | 2018-02-27 15:52 | 1405.5961 | 5 | 1 | -1.50013 | 3.878609 | 2.863825 | 0.5856482 | 11.09825 | 2.318289 |  |  | -0.000125885 |  | 35.74591 | 35.43772
782 | 9701.194272 | 2018-02-27 15:52 | 1415.5979 | 5 | 1 | -1.500116 | 3.876945 | 2.863825 | 0.5898159 | 11.09825 | 2.33445 |  |  | -0.0001583099 |  | 35.74402 | 35.40574
783 | 9711.210372 | 2018-02-27 15:52 | 1425.614 | 5 | 1 | -1.500109 | 3.875284 | 2.863825 | 0.5939866 | 11.09825 | 2.350616 |  |  | -0.0001859665 |  | 35.70511 | 35.43185
784 | 9721.211472 | 2018-02-27 15:53 | 1435.6151 | 5 | 1 | -1.500143 | 3.873653 | 2.863825 | 0.5981631 | 11.09825 | 2.366798 |  |  | -0.0001592636 |  | 35.71492 | 35.40972
785 | 9731.213872 | 2018-02-27 15:53 | 1445.6175 | 5 | 1 | -1.500078 | 3.871982 | 2.863825 | 0.602323 | 11.09825 | 2.382909 |  |  | -0.0001525879 |  | 35.74027 | 35.40668
786 | 9741.224472 | 2018-02-27 15:53 | 1455.6281 | 5 | 1 | -1.500139 | 3.870317 | 2.863825 | 0.6064973 | 11.09825 | 2.399068 |  |  | -0.0001859665 |  | 35.68089 | 35.40991
787 | 9751.224672 | 2018-02-27 15:53 | 1465.6283 | 5 | 1 | -1.500097 | 3.868686 | 2.863825 | 0.6106693 | 11.09825 | 2.415211 |  |  | -0.0001916885 |  | 35.71909 | 35.38283
788 | 9761.230372 | 2018-02-27 15:53 | 1475.634 | 5 | 1 | -1.500143 | 3.867049 | 2.863825 | 0.6148401 | 11.09825 | 2.431344 |  |  | -0.0001459122 |  | 35.71398 | 35.3868
789 | 9771.241772 | 2018-02-27 15:53 | 1485.6454 | 5 | 1 | -1.500084 | 3.865395 | 2.863825 | 0.619018 | 11.09825 | 2.447496 |  |  | -0.0001907349 |  | 35.69698 | 35.4029
790 | 9781.249172 | 2018-02-27 15:54 | 1495.6528 | 5 | 1 | -1.500118 | 3.863752 | 2.863825 | 0.623186 | 11.09825 | 2.463603 |  |  | -0.0001754761 |  | 35.70283 | 35.45212
791 | 9791.258972 | 2018-02-27 15:54 | 1505.6626 | 5 | 1 | -1.500109 | 3.862065 | 2.863825 | 0.6273539 | 11.09825 | 2.479704 |  |  | -0.0002069473 |  | 35.74726 | 35.42695
792 | 9801.263072 | 2018-02-27 15:54 | 1515.6667 | 5 | 1 | -1.500109 | 3.860432 | 2.863825 | 0.6315225 | 11.09825 | 2.4958 |  |  | -0.0001630783 |  | 35.71513 | 35.43262
793 | 9811.271472 | 2018-02-27 15:54 | 1525.6751 | 5 | 1 | -1.50009 | 3.858819 | 2.863825 | 0.6356979 | 11.09825 | 2.511915 |  |  | -0.0001630783 |  | 35.71931 | 35.44398
794 | 9821.285972 | 2018-02-27 15:54 | 1535.6896 | 5 | 1 | -1.50016 | 3.857163 | 2.863825 | 0.6398618 | 11.09825 | 2.52798 |  |  | -0.0001974106 |  | 35.75633 | 35.42315
795 | 9831.297272 | 2018-02-27 15:54 | 1545.7009 | 5 | 1 | -1.50012 | 3.855521 | 2.863825 | 0.6440325 | 11.09825 | 2.544064 |  |  | -0.0001716614 |  | 35.70792 | 35.41294
796 | 9841.297372 | 2018-02-27 15:55 | 1555.701 | 5 | 1 | -1.500082 | 3.853872 | 2.863825 | 0.6481984 | 11.09825 | 2.560122 |  |  | -0.0002164841 |  | 35.80319 | 35.44302
797 | 9851.300072 | 2018-02-27 15:55 | 1565.7037 | 5 | 1 | -1.500139 | 3.852325 | 2.863825 | 0.6523652 | 11.09825 | 2.576177 |  |  | -0.0001726151 |  | 35.76386 | 35.43602
798 | 9861.313872 | 2018-02-27 15:55 | 1575.7175 | 5 | 1 | -1.500128 | 3.850677 | 2.863825 | 0.6565443 | 11.09825 | 2.592273 |  |  | -0.000128746 |  | 35.80277 | 35.47499
799 | 9871.321972 | 2018-02-27 15:55 | 1585.7256 | 5 | 1 | -1.500109 | 3.849041 | 2.863825 | 0.6607112 | 11.09825 | 2.608315 |  |  | -0.000164032 |  | 35.80087 | 35.4839
800 | 9881.326172 | 2018-02-27 15:55 | 1595.7298 | 5 | 1 | -1.500082 | 3.847445 | 2.863825 | 0.664878 | 11.09825 | 2.624349 |  |  | -0.0001688004 |  | 35.77387 | 35.45892
801 | 9891.341572 | 2018-02-27 15:55 | 1605.7452 | 5 | 1 | -1.500114 | 3.845838 | 2.863825 | 0.6690515 | 11.09825 | 2.640404 |  |  | -0.0001754761 |  | 35.77691 | 35.39761
802 | 9901.348872 | 2018-02-27 15:56 | 1615.7525 | 5 | 1 | -1.500095 | 3.844231 | 2.863825 | 0.673226 | 11.09825 | 2.656455 |  |  | -0.0002059937 |  | 35.72911 | 35.45799
803 | 9911.353972 | 2018-02-27 15:56 | 1625.7576 | 5 | 1 | -1.500092 | 3.842675 | 2.863825 | 0.6773858 | 11.09825 | 2.672443 |  |  | -0.0001935959 |  | 35.74099 | 35.40688
804 | 9921.366072 | 2018-02-27 15:56 | 1635.7697 | 5 | 1 | -1.500113 | 3.841088 | 2.863825 | 0.6815634 | 11.09825 | 2.688493 |  |  | -0.0001583099 |  | 35.73817 | 35.43299
805 | 9931.373372 | 2018-02-27 15:56 | 1645.777 | 5 | 1 | -1.500099 | 3.839515 | 2.863825 | 0.6857296 | 11.09825 | 2.704492 |  |  | -0.000166893 |  | 35.70094 | 35.41198
806 | 9941.383972 | 2018-02-27 15:56 | 1655.7876 | 5 | 1 | -1.500084 | 3.837924 | 2.863825 | 0.6899099 | 11.09825 | 2.720539 |  |  | -0.0001592636 |  | 35.74612 | 35.48241
807 | 9951.396972 | 2018-02-27 15:56 | 1665.8006 | 5 | 1 | -1.500084 | 3.836365 | 2.863825 | 0.694086 | 11.09825 | 2.736563 |  |  | -0.0001268387 |  | 35.76011 | 35.48013
808 | 9961.410872 | 2018-02-27 15:57 | 1675.8145 | 5 | 1 | -1.500135 | 3.834805 | 2.863825 | 0.6982491 | 11.09825 | 2.752531 |  |  | -0.0001802444 |  | 35.76992 | 35.4631
809 | 9971.417272 | 2018-02-27 15:57 | 1685.8209 | 5 | 1 | -1.500095 | 3.833261 | 2.863825 | 0.702422 | 11.09825 | 2.768531 |  |  | -0.0001974106 |  | 35.77573 | 35.43998
810 | 9981.430972 | 2018-02-27 15:57 | 1695.8346 | 5 | 1 | -1.500107 | 3.831718 | 2.863825 | 0.7065969 | 11.09825 | 2.784531 |  |  | -0.0001592636 |  | 35.80109 | 35.42715
811 | 9991.445572 | 2018-02-27 15:57 | 1705.8492 | 5 | 1 | -1.500107 | 3.830221 | 2.863825 | 0.71077 | 11.09825 | 2.800518 |  |  | -0.0001239777 |  | 35.77178 | 35.40761
812 | 10001.45 | 2018-02-27 15:57 | 1715.8527 | 5 | 1 | -1.500113 | 3.828675 | 2.863825 | 0.7149284 | 11.09825 | 2.816442 |  |  | -0.0001783371 |  | 35.76271 | 35.47406
813 | 10011.45 | 2018-02-27 15:57 | 1725.856 | 5 | 1 | -1.500109 | 3.827161 | 2.863825 | 0.7191081 | 11.09825 | 2.832442 |  |  | -0.0001554489 |  | 35.80183 | 35.43395
814 | 10021.45 | 2018-02-27 15:58 | 1735.8586 | 5 | 1 | -1.500107 | 3.825671 | 2.863825 | 0.7232751 | 11.09825 | 2.848387 |  |  | -0.0001707077 |  | 35.81581 | 35.42675
815 | 10031.46 | 2018-02-27 15:58 | 1745.8635 | 5 | 1 | -1.500116 | 3.824128 | 2.863825 | 0.7274422 | 11.09825 | 2.864325 |  |  | -0.0001573563 |  | 35.80486 | 35.4608
816 | 10041.47 | 2018-02-27 15:58 | 1755.8749 | 5 | 1 | -1.500103 | 3.822622 | 2.863825 | 0.7316097 | 11.09825 | 2.880259 |  |  | -0.0001802444 |  | 35.82583 | 35.39684
817 | 10051.47 | 2018-02-27 15:58 | 1765.8777 | 5 | 1 | -1.500107 | 3.82115 | 2.863825 | 0.735782 | 11.09825 | 2.896205 |  |  | -0.000128746 |  | 35.81977 | 35.43698
818 | 10061.49 | 2018-02-27 15:58 | 1775.892 | 5 | 1 | -1.50012 | 3.819649 | 2.863825 | 0.7399477 | 11.09825 | 2.91212 |  |  | -0.0001764297 |  | 35.84302 | 35.43279
819 | 10071.5 | 2018-02-27 15:58 | 1785.905 | 5 | 1 | -1.500149 | 3.818203 | 2.863825 | 0.7441299 | 11.09825 | 2.928091 |  |  | -0.0001497269 |  | 35.81278 | 35.465
820 | 10081.51 | 2018-02-27 15:59 | 1795.9116 | 5 | 1 | -1.500114 | 3.81673 | 2.863825 | 0.7482955 | 11.09825 | 2.943993 |  |  | -0.0001449585 |  | 35.80904 | 35.47199
821 | 10091.52 | 2018-02-27 15:59 | 1805.9205 | 5 | 1 | -1.500134 | 3.815264 | 2.863825 | 0.7524692 | 11.09825 | 2.95992 |  |  | -0.0001630783 |  | 35.77898 | 35.52307
822 | 10101.52 | 2018-02-27 15:59 | 1815.9263 | 5 | 1 | -1.500092 | 3.813812 | 2.863825 | 0.7566375 | 11.09825 | 2.97582 |  |  | -0.0001745224 |  | 35.78201 | 35.45212
823 | 10111.53 | 2018-02-27 15:59 | 1825.9322 | 5 | 1 | -1.500109 | 3.812388 | 2.863825 | 0.7608008 | 11.09825 | 2.991695 |  |  | -0.0001583099 |  | 35.77198 | 35.50341
824 | 10121.53 | 2018-02-27 15:59 | 1835.937 | 5 | 1 | -1.500114 | 3.810964 | 2.863825 | 0.7649698 | 11.09825 | 3.007586 |  |  | -0.0001077652 |  | 35.78711 | 35.53634
825 | 10131.54 | 2018-02-27 15:59 | 1845.9404 | 5 | 1 | -1.500137 | 3.809483 | 2.863825 | 0.7691416 | 11.09825 | 3.023481 |  |  | -0.0001420975 |  | 35.79599 | 35.50927
826 | 10141.55 | 2018-02-27 16:00 | 1855.9527 | 5 | 1 | -1.500113 | 3.808089 | 2.863825 | 0.77332 | 11.09825 | 3.039396 |  |  | -0.0001449585 |  | 35.8279 | 35.43698
827 | 10151.56 | 2018-02-27 16:00 | 1865.9593 | 5 | 1 | -1.500124 | 3.806656 | 2.863825 | 0.7774816 | 11.09825 | 3.055241 |  |  | -0.0001735687 |  | 35.82833 | 35.49923
828 | 10161.56 | 2018-02-27 16:00 | 1875.9665 | 5 | 1 | -1.500124 | 3.805221 | 2.863825 | 0.7816575 | 11.09825 | 3.071134 |  |  | -0.0001602173 |  | 35.77502 | 35.49111
829 | 10171.56 | 2018-02-27 16:00 | 1885.9675 | 5 | 1 | -1.500134 | 3.803836 | 2.863825 | 0.7858149 | 11.09825 | 3.086951 |  |  | -0.0001802444 |  | 35.78525 | 35.47427
830 | 10181.58 | 2018-02-27 16:00 | 1895.9806 | 5 | 1 | -1.500124 | 3.802434 | 2.863825 | 0.7899951 | 11.09825 | 3.102849 |  |  | -0.0001773834 |  | 35.82134 | 35.44209
831 | 10191.59 | 2018-02-27 16:00 | 1905.9935 | 5 | 1 | -1.500116 | 3.800983 | 2.863825 | 0.794157 | 11.09825 | 3.118671 |  |  | -0.0001459122 |  | 35.76218 | 35.4631
832 | 10201.6 | 2018-02-27 16:01 | 1916.0032 | 5 | 1 | -1.500107 | 3.799621 | 2.863825 | 0.7983313 | 11.09825 | 3.134535 |  |  | -0.0001478195 |  | 35.73796 | 35.46957
833 | 10211.6 | 2018-02-27 16:01 | 1926.0035 | 5 | 1 | -1.500105 | 3.798258 | 2.863825 | 0.8025008 | 11.09825 | 3.150375 |  |  | -0.0001382828 |  | 35.74121 | 35.45326
834 | 10221.61 | 2018-02-27 16:01 | 1936.0132 | 5 | 1 | -1.500107 | 3.796909 | 2.863825 | 0.8066691 | 11.09825 | 3.166204 |  |  | -0.0001296997 |  | 35.80454 | 35.4775
835 | 10231.61 | 2018-02-27 16:01 | 1946.0142 | 5 | 1 | -1.500111 | 3.795535 | 2.863825 | 0.8108377 | 11.09825 | 3.182029 |  |  | -0.0001211166 |  | 35.77638 | 35.4701
836 | 10241.62 | 2018-02-27 16:01 | 1956.0215 | 5 | 1 | -1.500082 | 3.794195 | 2.863825 | 0.8150042 | 11.09825 | 3.19784 |  |  | -0.000123024 |  | 35.73724 | 35.45043
837 | 10251.62 | 2018-02-27 16:01 | 1966.0244 | 5 | 1 | -1.500109 | 3.792831 | 2.863825 | 0.8191834 | 11.09825 | 3.213694 |  |  | -0.0001487732 |  | 35.77334 | 35.42432
838 | 10261.63 | 2018-02-27 16:02 | 1976.0333 | 5 | 1 | -1.500135 | 3.791451 | 2.863825 | 0.823338 | 11.09825 | 3.229449 |  |  | -0.0001525879 |  | 35.75958 | 35.41805
839 | 10271.64 | 2018-02-27 16:02 | 1986.0444 | 5 | 1 | -1.500145 | 3.790071 | 2.863825 | 0.8275263 | 11.09825 | 3.245326 |  |  | -0.0001783371 |  | 35.76731 | 35.45877
840 | 10281.65 | 2018-02-27 16:02 | 1996.0559 | 5 | 1 | -1.500135 | 3.788748 | 2.863825 | 0.8316842 | 11.09825 | 3.261082 |  |  | -0.0001821518 |  | 35.78754 | 35.44136
841 | 10291.66 | 2018-02-27 16:02 | 2006.0622 | 5 | 1 | -1.500134 | 3.787436 | 2.863825 | 0.8358545 | 11.09825 | 3.27688 |  |  | -0.0001296997 |  | 35.74841 | 35.4756
842 | 10301.66 | 2018-02-27 16:02 | 2016.0637 | 5 | 1 | -1.500134 | 3.786088 | 2.863825 | 0.840023 | 11.09825 | 3.292665 |  |  | -0.0001516342 |  | 35.77847 | 35.4616
843 | 10311.66 | 2018-02-27 16:02 | 2026.0655 | 5 | 1 | -1.500082 | 3.78477 | 2.863825 | 0.8441965 | 11.09825 | 3.308463 |  |  | -0.0001487732 |  | 35.8369 | 35.45346
844 | 10321.66 | 2018-02-27 16:03 | 2036.0664 | 5 | 1 | -1.500088 | 3.783483 | 2.863825 | 0.8483579 | 11.09825 | 3.32421 |  |  | -0.0001134872 |  | 35.78547 | 35.47257
845 | 10331.67 | 2018-02-27 16:03 | 2046.073 | 5 | 1 | -1.500114 | 3.782119 | 2.863825 | 0.8525385 | 11.09825 | 3.340025 |  |  | -0.0001449585 |  | 35.80965 | 35.45953
846 | 10341.68 | 2018-02-27 16:03 | 2056.082 | 5 | 1 | -1.500126 | 3.780849 | 2.863825 | 0.8566963 | 11.09825 | 3.355747 |  |  | -0.0001487732 |  | 35.77263 | 35.50288
847 | 10351.68 | 2018-02-27 16:03 | 2066.0855 | 5 | 1 | -1.500139 | 3.779511 | 2.863825 | 0.8608744 | 11.09825 | 3.371541 |  |  | -0.0001468658 |  | 35.78379 | 35.51385
848 | 10361.7 | 2018-02-27 16:03 | 2076.1007 | 5 | 1 | -1.50013 | 3.778189 | 2.863825 | 0.865046 | 11.09825 | 3.387305 |  |  | -0.0001735687 |  | 35.79987 | 35.52409
849 | 10371.7 | 2018-02-27 16:03 | 2086.1024 | 5 | 1 | -1.500103 | 3.776913 | 2.863825 | 0.8692186 | 11.09825 | 3.403068 |  |  | -0.0001602173 |  | 35.80288 | 35.49775
850 | 10381.7 | 2018-02-27 16:04 | 2096.1063 | 5 | 1 | -1.500103 | 3.775635 | 2.863825 | 0.873372 | 11.09825 | 3.418752 |  |  | -0.0001373291 |  | 35.8248 | 35.51478
851 | 10391.71 | 2018-02-27 16:04 | 2106.1135 | 5 | 1 | -1.500099 | 3.774334 | 2.863825 | 0.8775508 | 11.09825 | 3.434527 |  |  | -0.0001401901 |  | 35.84201 | 35.51084
852 | 10401.71 | 2018-02-27 16:04 | 2116.1184 | 5 | 1 | -1.50012 | 3.77305 | 2.863825 | 0.8817177 | 11.09825 | 3.450252 |  |  | -0.0001420975 |  | 35.80081 | 35.50989
853 | 10411.72 | 2018-02-27 16:04 | 2126.1224 | 5 | 1 | -1.500114 | 3.77177 | 2.863825 | 0.8858874 | 11.09825 | 3.465981 |  |  | -0.0001688004 |  | 35.81707 | 35.43401
854 | 10421.73 | 2018-02-27 16:04 | 2136.1347 | 5 | 1 | -1.500151 | 3.770544 | 2.863825 | 0.8900555 | 11.09825 | 3.4817 |  |  | -0.0001344681 |  | 35.77984 | 35.39881
855 | 10431.74 | 2018-02-27 16:04 | 2146.1409 | 5 | 1 | -1.500113 | 3.769258 | 2.863825 | 0.8942291 | 11.09825 | 3.497434 |  |  | -0.000164032 |  | 35.7738 | 35.52409
856 | 10441.74 | 2018-02-27 16:05 | 2156.141 | 5 | 1 | -1.500111 | 3.767967 | 2.863825 | 0.8983968 | 11.09825 | 3.51314 |  |  | -0.0001783371 |  | 35.81061 | 35.42472
857 | 10451.74 | 2018-02-27 16:05 | 2166.1432 | 5 | 1 | -1.500114 | 3.766694 | 2.863825 | 0.9025615 | 11.09825 | 3.52883 |  |  | -0.0001211166 |  | 35.85694 | 35.4499
858 | 10461.75 | 2018-02-27 16:05 | 2176.1577 | 5 | 1 | -1.500126 | 3.765432 | 2.863825 | 0.9067364 | 11.09825 | 3.544553 |  |  | -0.000120163 |  | 35.83672 | 35.43286
859 | 10471.76 | 2018-02-27 16:05 | 2186.1658 | 5 | 1 | -1.500113 | 3.764197 | 2.863825 | 0.9109116 | 11.09825 | 3.560272 |  |  | -6.771088e-05 |  | 35.83972 | 35.40142
860 | 10481.77 | 2018-02-27 16:05 | 2196.1733 | 5 | 1 | -1.500109 | 3.762884 | 2.863825 | 0.9150755 | 11.09825 | 3.575943 |  |  | -0.0001277924 |  | 35.82134 | 35.41238
861 | 10491.77 | 2018-02-27 16:05 | 2206.1774 | 5 | 1 | -1.500124 | 3.761664 | 2.863825 | 0.9192532 | 11.09825 | 3.591661 |  |  | -0.0001115799 |  | 35.86161 | 35.44593
862 | 10501.79 | 2018-02-27 16:06 | 2216.1905 | 5 | 1 | -1.50012 | 3.760396 | 2.863825 | 0.9234264 | 11.09825 | 3.607357 |  |  | -0.0001506805 |  | 35.89052 | 35.42756
863 | 10511.79 | 2018-02-27 16:06 | 2226.193 | 5 | 1 | -1.500099 | 3.759151 | 2.863825 | 0.9275875 | 11.09825 | 3.623001 |  |  | -0.0001325607 |  | 35.92963 | 35.42262
864 | 10521.8 | 2018-02-27 16:06 | 2236.2019 | 5 | 1 | -1.500128 | 3.75789 | 2.863825 | 0.9317631 | 11.09825 | 3.638695 |  |  | -9.918213e-05 |  | 35.91847 | 35.43435
865 | 10531.81 | 2018-02-27 16:06 | 2246.2146 | 5 | 1 | -1.500107 | 3.756631 | 2.863825 | 0.9359263 | 11.09825 | 3.654337 |  |  | -0.0001096725 |  | 35.9173 | 35.38834
866 | 10541.82 | 2018-02-27 16:06 | 2256.2226 | 5 | 1 | -1.500076 | 3.755381 | 2.863825 | 0.9401076 | 11.09825 | 3.670042 |  |  | -0.0001335144 |  | 35.91409 | 35.44646
867 | 10551.83 | 2018-02-27 16:06 | 2266.2307 | 5 | 1 | -1.500118 | 3.754142 | 2.863825 | 0.9442678 | 11.09825 | 3.685663 |  |  | -8.487701e-05 |  | 35.88895 | 35.4029
868 | 10561.83 | 2018-02-27 16:07 | 2276.2323 | 5 | 1 | -1.500143 | 3.752869 | 2.863825 | 0.9484338 | 11.09825 | 3.7013 |  |  | -0.0001382828 |  | 35.86495 | 35.42922
869 | 10571.83 | 2018-02-27 16:07 | 2286.2346 | 5 | 1 | -1.500116 | 3.751623 | 2.863825 | 0.9526074 | 11.09825 | 3.71696 |  |  | -0.0001211166 |  | 35.88007 | 35.40915
870 | 10581.84 | 2018-02-27 16:07 | 2296.2395 | 5 | 1 | -1.50013 | 3.750383 | 2.863825 | 0.9567713 | 11.09825 | 3.732579 |  |  | -0.0001153946 |  | 35.86702 | 35.43509
871 | 10591.85 | 2018-02-27 16:07 | 2306.2539 | 5 | 1 | -1.500082 | 3.749123 | 2.863825 | 0.9609463 | 11.09825 | 3.748235 |  |  | -0.0001163483 |  | 35.89519 | 35.45116
872 | 10601.85 | 2018-02-27 16:07 | 2316.2564 | 5 | 1 | -1.50013 | 3.747888 | 2.863825 | 0.9651093 | 11.09825 | 3.763839 |  |  | -0.0001039505 |  | 35.81393 | 35.44512
873 | 10611.86 | 2018-02-27 16:07 | 2326.2632 | 5 | 1 | -1.500134 | 3.746613 | 2.863825 | 0.9692922 | 11.09825 | 3.779514 |  |  | -0.0001430511 |  | 35.86306 | 35.43319
874 | 10621.86 | 2018-02-27 16:08 | 2336.2668 | 5 | 1 | -1.50012 | 3.74538 | 2.863825 | 0.9734485 | 11.09825 | 3.795084 |  |  | -0.0001211166 |  | 35.84095 | 35.38397
875 | 10631.87 | 2018-02-27 16:08 | 2346.2759 | 5 | 1 | -1.500103 | 3.744167 | 2.863825 | 0.9776176 | 11.09825 | 3.810696 |  |  | -0.0001544952 |  | 35.78108 | 35.43832
876 | 10641.88 | 2018-02-27 16:08 | 2356.2804 | 5 | 1 | -1.500113 | 3.742887 | 2.863825 | 0.9817982 | 11.09825 | 3.826346 |  |  | -0.0001096725 |  | 35.79317 | 35.4614
877 | 10651.89 | 2018-02-27 16:08 | 2366.2933 | 5 | 1 | -1.50012 | 3.741647 | 2.863825 | 0.9859669 | 11.09825 | 3.841946 |  |  | -0.0001001358 |  | 35.81435 | 35.48337
878 | 10661.89 | 2018-02-27 16:08 | 2376.2966 | 5 | 1 | -1.500149 | 3.740384 | 2.863825 | 0.9901404 | 11.09825 | 3.857559 |  |  | -0.0001306534 |  | 35.80622 | 35.4845
879 | 10671.9 | 2018-02-27 16:08 | 2386.3033 | 5 | 1 | -1.500145 | 3.739076 | 2.863825 | 0.9943086 | 11.09825 | 3.873147 |  |  | -0.0001516342 |  | 35.8253 | 35.44229
880 | 10681.91 | 2018-02-27 16:09 | 2396.317 | 5 | 1 | -1.50013 | 3.737817 | 2.863825 | 0.9984831 | 11.09825 | 3.888754 |  |  | -0.0001583099 |  | 35.76803 | 35.50854
881 | 10691.91 | 2018-02-27 16:09 | 2406.3177 | 5 | 1 | -1.50009 | 3.736532 | 2.863825 | 1.002649 | 11.09825 | 3.904324 |  |  | -0.0001792908 |  | 35.78429 | 35.42411
882 | 10701.92 | 2018-02-27 16:09 | 2416.3202 | 5 | 1 | -1.500099 | 3.735346 | 2.863825 | 1.006809 | 11.09825 | 3.919864 |  |  | -0.0001363754 |  | 35.78151 | 35.4616
883 | 10711.92 | 2018-02-27 16:09 | 2426.321 | 5 | 1 | -1.500149 | 3.734027 | 2.863825 | 1.010981 | 11.09825 | 3.935447 |  |  | -0.0001659393 |  | 35.78055 | 35.45932
884 | 10721.92 | 2018-02-27 16:09 | 2436.3233 | 5 | 1 | -1.500107 | 3.732791 | 2.863825 | 1.015146 | 11.09825 | 3.950996 |  |  | -0.0001182556 |  | 35.76846 | 35.44666
885 | 10731.93 | 2018-02-27 16:09 | 2446.3297 | 5 | 1 | -1.500109 | 3.731525 | 2.863825 | 1.019314 | 11.09825 | 3.96655 |  |  | -0.0001354218 |  | 35.76354 | 35.45135
886 | 10741.93 | 2018-02-27 16:10 | 2456.3322 | 5 | 1 | -1.500103 | 3.730235 | 2.863825 | 1.02349 | 11.09825 | 3.98213 |  |  | -0.0001602173 |  | 35.74466 | 35.47467
887 | 10751.94 | 2018-02-27 16:10 | 2466.3402 | 5 | 1 | -1.500092 | 3.728982 | 2.863825 | 1.027653 | 11.09825 | 3.997657 |  |  | -0.0001564026 |  | 35.76072 | 35.38951
888 | 10761.95 | 2018-02-27 16:10 | 2476.3499 | 5 | 1 | -1.500109 | 3.727685 | 2.863825 | 1.031823 | 11.09825 | 4.013205 |  |  | -0.0001535416 |  | 35.72673 | 35.37247
889 | 10771.95 | 2018-02-27 16:10 | 2486.3573 | 5 | 1 | -1.500128 | 3.726409 | 2.863825 | 1.035993 | 11.09825 | 4.028747 |  |  | -0.0001173019 |  | 35.74884 | 35.42773
890 | 10781.96 | 2018-02-27 16:10 | 2496.3612 | 5 | 1 | -1.50013 | 3.725098 | 2.863825 | 1.040155 | 11.09825 | 4.044251 |  |  | -0.0001831055 |  | 35.82898 | 35.45177
891 | 10791.96 | 2018-02-27 16:10 | 2506.3619 | 5 | 1 | -1.500158 | 3.723808 | 2.863825 | 1.044334 | 11.09825 | 4.059816 |  |  | -0.0001068115 |  | 35.81686 | 35.40655
892 | 10801.96 | 2018-02-27 16:11 | 2516.3674 | 5 | 1 | -1.500149 | 3.72256 | 2.863825 | 1.048496 | 11.09825 | 4.075313 |  |  | -0.0001277924 |  | 35.78379 | 35.35939
893 | 10811.96 | 2018-02-27 16:11 | 2526.3686 | 5 | 1 | -1.500118 | 3.721252 | 2.863825 | 1.052662 | 11.09825 | 4.090816 |  |  | -0.0001401901 |  | 35.77285 | 35.40182
894 | 10821.97 | 2018-02-27 16:11 | 2536.3691 | 5 | 1 | -1.500164 | 3.71998 | 2.863825 | 1.056834 | 11.09825 | 4.106342 |  |  | -0.0001077652 |  | 35.77891 | 35.37757
895 | 10831.97 | 2018-02-27 16:11 | 2546.3771 | 5 | 1 | -1.500137 | 3.718643 | 2.863825 | 1.061011 | 11.09825 | 4.121876 |  |  | -0.000125885 |  | 35.76094 | 35.39575
896 | 10841.98 | 2018-02-27 16:11 | 2556.3868 | 5 | 1 | -1.500126 | 3.717308 | 2.863825 | 1.065178 | 11.09825 | 4.137369 |  |  | -0.0001754761 |  | 35.78287 | 35.43987
897 | 10851.99 | 2018-02-27 16:11 | 2566.3891 | 5 | 1 | -1.500156 | 3.716015 | 2.863825 | 1.06935 | 11.09825 | 4.152875 |  |  | -0.0001497269 |  | 35.83805 | 35.39272
898 | 10861.99 | 2018-02-27 16:12 | 2576.3979 | 5 | 1 | -1.500128 | 3.714712 | 2.863825 | 1.073519 | 11.09825 | 4.168363 |  |  | -0.0001211166 |  | 35.80915 | 35.43703
899 | 10872 | 2018-02-27 16:12 | 2586.4052 | 5 | 1 | -1.500172 | 3.713391 | 2.863825 | 1.077685 | 11.09825 | 4.183839 |  |  | -0.0001544952 |  | 35.77819 | 35.42682
900 | 10882.02 | 2018-02-27 16:12 | 2596.4203 | 5 | 1 | -1.50016 | 3.712077 | 2.863825 | 1.081861 | 11.09825 | 4.199341 |  |  | -0.0001277924 |  | 35.79123 | 35.45407
901 | 10892.03 | 2018-02-27 16:12 | 2606.4341 | 5 | 1 | -1.500107 | 3.71076 | 2.863825 | 1.086021 | 11.09825 | 4.214779 |  |  | -0.0001726151 |  | 35.76233 | 35.40485
902 | 10902.04 | 2018-02-27 16:12 | 2616.4413 | 5 | 1 | -1.500158 | 3.709418 | 2.863825 | 1.090203 | 11.09825 | 4.230298 |  |  | -0.0001592636 |  | 35.79029 | 35.43307
903 | 10912.05 | 2018-02-27 16:12 | 2626.4492 | 5 | 1 | -1.500151 | 3.708107 | 2.863825 | 1.094378 | 11.09825 | 4.245779 |  |  | -0.0001316071 |  | 35.79917 | 35.44214
904 | 10922.05 | 2018-02-27 16:13 | 2636.4499 | 5 | 1 | -1.500166 | 3.706758 | 2.863825 | 1.098543 | 11.09825 | 4.26122 |  |  | -0.000128746 |  | 35.81451 | 35.43266
905 | 10932.05 | 2018-02-27 16:13 | 2646.454 | 5 | 1 | -1.500132 | 3.705386 | 2.863825 | 1.102708 | 11.09825 | 4.276659 |  |  | -0.0001430511 |  | 35.76744 | 35.39199
906 | 10942.06 | 2018-02-27 16:13 | 2656.4637 | 5 | 1 | -1.500114 | 3.704086 | 2.863825 | 1.106878 | 11.09825 | 4.292105 |  |  | -0.0001707077 |  | 35.72527 | 35.441
907 | 10952.07 | 2018-02-27 16:13 | 2666.4742 | 5 | 1 | -1.500126 | 3.702736 | 2.863825 | 1.111045 | 11.09825 | 4.307539 |  |  | -0.0001449585 |  | 35.76444 | 35.42607
908 | 10962.08 | 2018-02-27 16:13 | 2676.4814 | 5 | 1 | -1.500103 | 3.701373 | 2.863825 | 1.115227 | 11.09825 | 4.32302 |  |  | -0.0001058578 |  | 35.74436 | 35.44914
909 | 10972.08 | 2018-02-27 16:13 | 2686.4814 | 5 | 1 | -1.50012 | 3.700035 | 2.863825 | 1.119384 | 11.09825 | 4.338403 |  |  | -0.0001516342 |  | 35.73529 | 35.39219
910 | 10982.08 | 2018-02-27 16:14 | 2696.4879 | 5 | 1 | -1.500109 | 3.698653 | 2.863825 | 1.123563 | 11.09825 | 4.353865 |  |  | -0.0001449585 |  | 35.77979 | 35.4342
911 | 10992.09 | 2018-02-27 16:14 | 2706.4984 | 5 | 1 | -1.500134 | 3.697275 | 2.863825 | 1.127726 | 11.09825 | 4.369258 |  |  | -0.0001897812 |  | 35.74554 | 35.4666
912 | 11002.1 | 2018-02-27 16:14 | 2716.5022 | 5 | 1 | -1.500114 | 3.695928 | 2.863825 | 1.1319 | 11.09825 | 4.384688 |  |  | -0.0001630783 |  | 35.75859 | 35.47111
913 | 11012.11 | 2018-02-27 16:14 | 2726.5143 | 5 | 1 | -1.500137 | 3.694598 | 2.863825 | 1.136063 | 11.09825 | 4.400072 |  |  | -0.0001344681 |  | 35.74365 | 35.47433
914 | 11022.12 | 2018-02-27 16:14 | 2736.5263 | 5 | 1 | -1.500105 | 3.693181 | 2.863825 | 1.140242 | 11.09825 | 4.415507 |  |  | -0.0001735687 |  | 35.78981 | 35.4666
915 | 11032.12 | 2018-02-27 16:14 | 2746.5272 | 5 | 1 | -1.500149 | 3.691853 | 2.863825 | 1.144408 | 11.09825 | 4.430892 |  |  | -0.0001344681 |  | 35.75764 | 35.45449
916 | 11042.13 | 2018-02-27 16:15 | 2756.5367 | 5 | 1 | -1.500135 | 3.690477 | 2.863825 | 1.14857 | 11.09825 | 4.446254 |  |  | -0.0001754761 |  | 35.73762 | 35.44914
917 | 11052.13 | 2018-02-27 16:15 | 2766.5378 | 5 | 1 | -1.50013 | 3.689077 | 2.863825 | 1.152748 | 11.09825 | 4.461668 |  |  | -0.0001621246 |  | 35.73156 | 35.47874
918 | 11062.14 | 2018-02-27 16:15 | 2776.5472 | 5 | 1 | -1.500111 | 3.687699 | 2.863825 | 1.156909 | 11.09825 | 4.477017 |  |  | -0.0002098083 |  | 35.78142 | 35.46339
919 | 11072.15 | 2018-02-27 16:15 | 2786.5567 | 5 | 1 | -1.500111 | 3.686264 | 2.863825 | 1.161085 | 11.09825 | 4.492414 |  |  | -0.0001010895 |  | 35.79354 | 35.46964
920 | 11082.15 | 2018-02-27 16:15 | 2796.5576 | 5 | 1 | -1.500095 | 3.684878 | 2.863825 | 1.165244 | 11.09825 | 4.507743 |  |  | -0.0001316071 |  | 35.84454 | 35.52033
921 | 11092.16 | 2018-02-27 16:15 | 2806.5616 | 5 | 1 | -1.500086 | 3.683522 | 2.863825 | 1.169414 | 11.09825 | 4.523105 |  |  | -0.0001153946 |  | 35.82525 | 35.46149
922 | 11102.17 | 2018-02-27 16:16 | 2816.569 | 5 | 1 | -1.50013 | 3.6821 | 2.863825 | 1.173598 | 11.09825 | 4.538515 |  |  | -0.0001592636 |  | 35.87135 | 35.5035
923 | 11112.18 | 2018-02-27 16:16 | 2826.581 | 5 | 1 | -1.500134 | 3.680725 | 2.863825 | 1.17777 | 11.09825 | 4.553873 |  |  | -0.0001411438 |  | 35.84059 | 35.47549
924 | 11122.19 | 2018-02-27 16:16 | 2836.5954 | 5 | 1 | -1.500097 | 3.679318 | 2.863825 | 1.181933 | 11.09825 | 4.569192 |  |  | -0.0001621246 |  | 35.7933 | 35.51657
925 | 11132.2 | 2018-02-27 16:16 | 2846.6019 | 5 | 1 | -1.500111 | 3.677909 | 2.863825 | 1.186113 | 11.09825 | 4.584571 |  |  | -0.000169754 |  | 35.73529 | 35.45407
926 | 11142.2 | 2018-02-27 16:16 | 2856.602 | 5 | 1 | -1.500134 | 3.676479 | 2.863825 | 1.19028 | 11.09825 | 4.599895 |  |  | -0.0001468658 |  | 35.79425 | 35.43307
927 | 11152.21 | 2018-02-27 16:16 | 2866.615 | 5 | 1 | -1.500103 | 3.6751 | 2.863825 | 1.194443 | 11.09825 | 4.615196 |  |  | -0.0001487732 |  | 35.76023 | 35.47132
928 | 11162.22 | 2018-02-27 16:17 | 2876.62 | 5 | 1 | -1.500114 | 3.673675 | 2.863825 | 1.198612 | 11.09825 | 4.630514 |  |  | -0.0001516342 |  | 35.73737 | 35.41393
929 | 11172.22 | 2018-02-27 16:17 | 2886.6269 | 5 | 1 | -1.500124 | 3.672244 | 2.863825 | 1.202778 | 11.09825 | 4.645814 |  |  | -0.0001497269 |  | 35.73319 | 35.4181
930 | 11182.23 | 2018-02-27 16:17 | 2896.6344 | 5 | 1 | -1.50012 | 3.67081 | 2.863825 | 1.206952 | 11.09825 | 4.661139 |  |  | -0.0001459122 |  | 35.70755 | 35.47433
931 | 11192.24 | 2018-02-27 16:17 | 2906.6403 | 5 | 1 | -1.500124 | 3.669409 | 2.863825 | 1.211122 | 11.09825 | 4.676445 |  |  | -0.000164032 |  | 35.68218 | 35.43589
932 | 11202.25 | 2018-02-27 16:17 | 2916.6523 | 5 | 1 | -1.500126 | 3.66794 | 2.863825 | 1.215303 | 11.09825 | 4.691784 |  |  | -0.000161171 |  | 35.66819 | 35.4202
933 | 11212.26 | 2018-02-27 16:17 | 2926.6595 | 5 | 1 | -1.500118 | 3.666572 | 2.863825 | 1.219463 | 11.09825 | 4.707039 |  |  | -0.000128746 |  | 35.67844 | 35.47015
934 | 11222.26 | 2018-02-27 16:18 | 2936.6651 | 5 | 1 | -1.50012 | 3.665086 | 2.863825 | 1.223635 | 11.09825 | 4.722334 |  |  | -0.000207901 |  | 35.67518 | 35.44707
935 | 11232.27 | 2018-02-27 16:18 | 2946.6707 | 5 | 1 | -1.50013 | 3.663683 | 2.863825 | 1.227811 | 11.09825 | 4.737637 |  |  | -0.0001306534 |  | 35.67052 | 35.46412
936 | 11242.27 | 2018-02-27 16:18 | 2956.6709 | 5 | 1 | -1.500126 | 3.662252 | 2.863825 | 1.231971 | 11.09825 | 4.752872 |  |  | -0.0001344681 |  | 35.67959 | 35.45407
937 | 11252.28 | 2018-02-27 16:18 | 2966.6869 | 5 | 1 | -1.500118 | 3.660779 | 2.863825 | 1.236143 | 11.09825 | 4.76815 |  |  | -0.0001630783 |  | 35.71828 | 35.45732
938 | 11262.3 | 2018-02-27 16:18 | 2976.7014 | 5 | 1 | -1.500107 | 3.659318 | 2.863825 | 1.24031 | 11.09825 | 4.783401 |  |  | -0.0001859665 |  | 35.75046 | 35.51426
939 | 11272.31 | 2018-02-27 16:18 | 2986.7112 | 5 | 1 | -1.500088 | 3.657909 | 2.863825 | 1.244491 | 11.09825 | 4.798698 |  |  | -0.0001049042 |  | 35.74835 | 35.5451
940 | 11282.31 | 2018-02-27 16:19 | 2996.7185 | 5 | 1 | -1.500088 | 3.656425 | 2.863825 | 1.248653 | 11.09825 | 4.813919 |  |  | -0.0001831055 |  | 35.72738 | 35.53202
941 | 11292.33 | 2018-02-27 16:19 | 3006.7306 | 5 | 1 | -1.500072 | 3.65499 | 2.863825 | 1.252832 | 11.09825 | 4.829195 |  |  | -0.0001401901 |  | 35.73156 | 35.4804
942 | 11302.33 | 2018-02-27 16:19 | 3016.7362 | 5 | 1 | -1.500072 | 3.653514 | 2.863825 | 1.256991 | 11.09825 | 4.844395 |  |  | -0.0001811981 |  | 35.73948 | 35.48605
943 | 11312.34 | 2018-02-27 16:19 | 3026.7438 | 5 | 1 | -1.500105 | 3.65212 | 2.863825 | 1.261172 | 11.09825 | 4.859668 |  |  | -0.0001239777 |  | 35.68615 | 35.51522
944 | 11322.36 | 2018-02-27 16:19 | 3036.7594 | 5 | 1 | -1.500071 | 3.650637 | 2.863825 | 1.265341 | 11.09825 | 4.874887 |  |  | -0.0001411438 |  | 35.63908 | 35.48322
945 | 11332.36 | 2018-02-27 16:19 | 3046.7642 | 5 | 1 | -1.500107 | 3.649166 | 2.863825 | 1.269515 | 11.09825 | 4.890121 |  |  | -0.0002088547 |  | 35.67844 | 35.53433
946 | 11342.37 | 2018-02-27 16:20 | 3056.7747 | 5 | 1 | -1.50009 | 3.647717 | 2.863825 | 1.27369 | 11.09825 | 4.905354 |  |  | -0.0001859665 |  | 35.6372 | 35.45124
947 | 11352.38 | 2018-02-27 16:20 | 3066.7829 | 5 | 1 | -1.500145 | 3.646276 | 2.863825 | 1.277852 | 11.09825 | 4.920535 |  |  | -0.0001564026 |  | 35.62111 | 35.49744
948 | 11362.39 | 2018-02-27 16:20 | 3076.7933 | 5 | 1 | -1.500139 | 3.644791 | 2.863825 | 1.282027 | 11.09825 | 4.935755 |  |  | -0.0001821518 |  | 35.61226 | 35.4944
949 | 11372.4 | 2018-02-27 16:20 | 3086.799 | 5 | 1 | -1.500139 | 3.643317 | 2.863825 | 1.286196 | 11.09825 | 4.950948 |  |  | -0.0001592636 |  | 35.65162 | 35.4944
950 | 11382.4 | 2018-02-27 16:20 | 3096.804 | 5 | 1 | -1.500139 | 3.64186 | 2.863825 | 1.290371 | 11.09825 | 4.966155 |  |  | -0.0001764297 |  | 35.58451 | 35.46733
951 | 11392.42 | 2018-02-27 16:20 | 3106.819 | 5 | 1 | -1.500103 | 3.640411 | 2.863825 | 1.294534 | 11.09825 | 4.981314 |  |  | -0.0001115799 |  | 35.61177 | 35.45031
952 | 11402.42 | 2018-02-27 16:21 | 3116.8224 | 5 | 1 | -1.50013 | 3.638947 | 2.863825 | 1.298705 | 11.09825 | 4.996493 |  |  | -0.0001211166 |  | 35.61385 | 35.42093
953 | 11412.42 | 2018-02-27 16:21 | 3126.8225 | 5 | 1 | -1.500139 | 3.637473 | 2.863825 | 1.30287 | 11.09825 | 5.011646 |  |  | -0.0001592636 |  | 35.57656 | 35.43159
954 | 11422.42 | 2018-02-27 16:21 | 3136.8283 | 5 | 1 | -1.500113 | 3.63596 | 2.863825 | 1.307044 | 11.09825 | 5.026827 |  |  | -0.000161171 |  | 35.57285 | 35.44349
955 | 11432.43 | 2018-02-27 16:21 | 3146.8365 | 5 | 1 | -1.500107 | 3.634529 | 2.863825 | 1.311204 | 11.09825 | 5.04195 |  |  | -0.0001430511 |  | 35.62292 | 35.50277
956 | 11442.44 | 2018-02-27 16:21 | 3156.8419 | 5 | 1 | -1.500126 | 3.633033 | 2.863825 | 1.315378 | 11.09825 | 5.057117 |  |  | -0.0001974106 |  | 35.55373 | 35.52399
957 | 11452.45 | 2018-02-27 16:21 | 3166.8501 | 5 | 1 | -1.500135 | 3.63156 | 2.863825 | 1.31955 | 11.09825 | 5.072271 |  |  | -0.0001716614 |  | 35.57703 | 35.43955
958 | 11462.46 | 2018-02-27 16:22 | 3176.8636 | 5 | 1 | -1.500139 | 3.630065 | 2.863825 | 1.323729 | 11.09825 | 5.087443 |  |  | -0.0001325607 |  | 35.536 | 35.48781
959 | 11472.46 | 2018-02-27 16:22 | 3186.8654 | 5 | 1 | -1.50009 | 3.628585 | 2.863825 | 1.32789 | 11.09825 | 5.102543 |  |  | -0.0001783371 |  | 35.56208 | 35.43766
960 | 11482.47 | 2018-02-27 16:22 | 3196.8775 | 5 | 1 | -1.500143 | 3.627114 | 2.863825 | 1.332068 | 11.09825 | 5.117702 |  |  | -0.0001344681 |  | 35.54999 | 35.40148
961 | 11492.48 | 2018-02-27 16:22 | 3206.8855 | 5 | 1 | -1.500124 | 3.62567 | 2.863825 | 1.336229 | 11.09825 | 5.132792 |  |  | -0.0001249313 |  | 35.54717 | 35.44394
962 | 11502.49 | 2018-02-27 16:22 | 3216.8983 | 5 | 1 | -1.500118 | 3.624187 | 2.863825 | 1.340413 | 11.09825 | 5.147959 |  |  | -0.0001602173 |  | 35.5185 | 35.44601
963 | 11512.5 | 2018-02-27 16:22 | 3226.8999 | 5 | 1 | -1.500095 | 3.622725 | 2.863825 | 1.34457 | 11.09825 | 5.16302 |  |  | -0.0001211166 |  | 35.52734 | 35.41969
964 | 11522.51 | 2018-02-27 16:23 | 3236.9135 | 5 | 1 | -1.500095 | 3.621253 | 2.863825 | 1.348753 | 11.09825 | 5.178172 |  |  | -0.0001926422 |  | 35.54762 | 35.46305
965 | 11532.51 | 2018-02-27 16:23 | 3246.9151 | 5 | 1 | -1.500128 | 3.619775 | 2.863825 | 1.352914 | 11.09825 | 5.193235 |  |  | -0.000128746 |  | 35.5518 | 35.48448
966 | 11542.52 | 2018-02-27 16:23 | 3256.9224 | 5 | 1 | -1.500086 | 3.618321 | 2.863825 | 1.357082 | 11.09825 | 5.208322 |  |  | -0.0001506805 |  | 35.45136 | 35.46233
967 | 11552.52 | 2018-02-27 16:23 | 3266.9241 | 5 | 1 | -1.500116 | 3.616795 | 2.863825 | 1.361249 | 11.09825 | 5.223393 |  |  | -0.0001773834 |  | 35.54459 | 35.49013
968 | 11562.52 | 2018-02-27 16:23 | 3276.9254 | 5 | 1 | -1.500128 | 3.615371 | 2.863825 | 1.365421 | 11.09825 | 5.238481 |  |  | -0.0001726151 |  | 35.5369 | 35.4752
969 | 11572.53 | 2018-02-27 16:23 | 3286.9322 | 5 | 1 | -1.500099 | 3.613888 | 2.863825 | 1.369585 | 11.09825 | 5.253532 |  |  | -0.0001678467 |  | 35.55484 | 35.48616
970 | 11582.54 | 2018-02-27 16:24 | 3296.9392 | 5 | 1 | -1.500103 | 3.612411 | 2.863825 | 1.373755 | 11.09825 | 5.268601 |  |  | -0.0001630783 |  | 35.52453 | 35.4803
971 | 11592.54 | 2018-02-27 16:24 | 3306.948 | 5 | 1 | -1.500109 | 3.610936 | 2.863825 | 1.377933 | 11.09825 | 5.283689 |  |  | -0.0001840591 |  | 35.52664 | 35.48102
972 | 11602.56 | 2018-02-27 16:24 | 3316.9611 | 5 | 1 | -1.50013 | 3.609505 | 2.863825 | 1.3821 | 11.09825 | 5.298731 |  |  | -0.000120163 |  | 35.53363 | 35.50434
973 | 11612.57 | 2018-02-27 16:24 | 3326.9689 | 5 | 1 | -1.500095 | 3.608031 | 2.863825 | 1.386269 | 11.09825 | 5.313778 |  |  | -0.0001869202 |  | 35.55461 | 35.45512
974 | 11622.57 | 2018-02-27 16:24 | 3336.9731 | 5 | 1 | -1.500103 | 3.606551 | 2.863825 | 1.39044 | 11.09825 | 5.328825 |  |  | -0.0001373291 |  | 35.56184 | 35.46724
975 | 11632.58 | 2018-02-27 16:24 | 3346.9841 | 5 | 1 | -1.500078 | 3.605131 | 2.863825 | 1.394612 | 11.09825 | 5.343866 |  |  | -0.0001382828 |  | 35.56789 | 35.41497
976 | 11642.59 | 2018-02-27 16:25 | 3356.9953 | 5 | 1 | -1.500111 | 3.603684 | 2.863825 | 1.398786 | 11.09825 | 5.358913 |  |  | -0.0001459122 |  | 35.56649 | 35.418
977 | 11652.6 | 2018-02-27 16:25 | 3367.0043 | 5 | 1 | -1.500132 | 3.602233 | 2.863825 | 1.402949 | 11.09825 | 5.373911 |  |  | -0.0001306534 |  | 35.58607 | 35.46023
978 | 11662.61 | 2018-02-27 16:25 | 3377.0146 | 5 | 1 | -1.500105 | 3.600817 | 2.863825 | 1.407131 | 11.09825 | 5.388973 |  |  | -0.0001525879 |  | 35.55692 | 35.47445
979 | 11672.62 | 2018-02-27 16:25 | 3387.0244 | 5 | 1 | -1.500072 | 3.599358 | 2.863825 | 1.411295 | 11.09825 | 5.403964 |  |  | -0.0001716614 |  | 35.55392 | 35.41404
980 | 11682.63 | 2018-02-27 16:25 | 3397.0332 | 5 | 1 | -1.500134 | 3.597947 | 2.863825 | 1.41547 | 11.09825 | 5.418987 |  |  | -0.0001783371 |  | 35.53667 | 35.44811
981 | 11692.64 | 2018-02-27 16:25 | 3407.0423 | 5 | 1 | -1.500135 | 3.596451 | 2.863825 | 1.419641 | 11.09825 | 5.43399 |  |  | -0.0001478195 |  | 35.51965 | 35.44736
982 | 11702.65 | 2018-02-27 16:26 | 3417.0569 | 5 | 1 | -1.500132 | 3.595098 | 2.863825 | 1.423812 | 11.09825 | 5.448988 |  |  | -0.0001525879 |  | 35.53992 | 35.47352
983 | 11712.67 | 2018-02-27 16:26 | 3427.0736 | 5 | 1 | -1.500116 | 3.593615 | 2.863825 | 1.427983 | 11.09825 | 5.463982 |  |  | -0.0001459122 |  | 35.53386 | 35.52253
984 | 11722.68 | 2018-02-27 16:26 | 3437.0831 | 5 | 1 | -1.500105 | 3.592196 | 2.863825 | 1.432153 | 11.09825 | 5.478965 |  |  | -0.0001249313 |  | 35.54178 | 35.48938
985 | 11732.69 | 2018-02-27 16:26 | 3447.0975 | 5 | 1 | -1.500113 | 3.5908 | 2.863825 | 1.436335 | 11.09825 | 5.493984 |  |  | -0.0001659393 |  | 35.55484 | 35.42618
986 | 11742.7 | 2018-02-27 16:26 | 3457.1033 | 5 | 1 | -1.500124 | 3.589413 | 2.863825 | 1.440499 | 11.09825 | 5.508932 |  |  | -0.0001544952 |  | 35.57789 | 35.38092
987 | 11752.71 | 2018-02-27 16:26 | 3467.1175 | 5 | 1 | -1.500097 | 3.588027 | 2.863825 | 1.444673 | 11.09825 | 5.523913 |  |  | -0.0001630783 |  | 35.54785 | 35.37809
988 | 11762.72 | 2018-02-27 16:27 | 3477.1263 | 5 | 1 | -1.500137 | 3.586631 | 2.863825 | 1.448848 | 11.09825 | 5.538888 |  |  | -0.0001382828 |  | 35.50355 | 35.41821
989 | 11772.74 | 2018-02-27 16:27 | 3487.1391 | 5 | 1 | -1.500078 | 3.585217 | 2.863825 | 1.453012 | 11.09825 | 5.553821 |  |  | -0.0001554489 |  | 35.51054 | 35.39117
990 | 11782.75 | 2018-02-27 16:27 | 3497.1527 | 5 | 1 | -1.500114 | 3.583862 | 2.863825 | 1.457189 | 11.09825 | 5.568795 |  |  | -0.000169754 |  | 35.53175 | 35.42919
991 | 11792.76 | 2018-02-27 16:27 | 3507.1681 | 5 | 1 | -1.500109 | 3.582477 | 2.863825 | 1.461354 | 11.09825 | 5.583717 |  |  | -0.0001173019 |  | 35.53594 | 35.43504
992 | 11802.77 | 2018-02-27 16:27 | 3517.1775 | 5 | 1 | -1.500116 | 3.581135 | 2.863825 | 1.465534 | 11.09825 | 5.598688 |  |  | -0.0001535416 |  | 35.47349 | 35.44225
993 | 11812.78 | 2018-02-27 16:27 | 3527.1839 | 5 | 1 | -1.500109 | 3.579724 | 2.863825 | 1.469701 | 11.09825 | 5.61361 |  |  | -0.0001592636 |  | 35.50262 | 35.43412
994 | 11822.78 | 2018-02-27 16:28 | 3537.1849 | 5 | 1 | -1.500135 | 3.578373 | 2.863825 | 1.473866 | 11.09825 | 5.628514 |  |  | -0.0001478195 |  | 35.52895 | 35.41708
995 | 11832.79 | 2018-02-27 16:28 | 3547.1976 | 5 | 1 | -1.500109 | 3.577034 | 2.863825 | 1.478043 | 11.09825 | 5.643459 |  |  | -0.0001153946 |  | 35.48583 | 35.38299
996 | 11842.79 | 2018-02-27 16:28 | 3557.1978 | 5 | 1 | -1.500116 | 3.575706 | 2.863825 | 1.482197 | 11.09825 | 5.658315 |  |  | -0.000125885 |  | 35.48771 | 35.40117
997 | 11852.79 | 2018-02-27 16:28 | 3567.198 | 5 | 1 | -1.500069 | 3.574382 | 2.863825 | 1.486376 | 11.09825 | 5.673255 |  |  | -0.0001735687 |  | 35.50377 | 35.45136
998 | 11862.81 | 2018-02-27 16:28 | 3577.2133 | 5 | 1 | -1.500126 | 3.57304 | 2.863825 | 1.490553 | 11.09825 | 5.688183 |  |  | -0.0001440048 |  | 35.51591 | 35.43318
999 | 11872.82 | 2018-02-27 16:28 | 3587.2271 | 5 | 1 | -1.500124 | 3.571733 | 2.863825 | 1.494722 | 11.09825 | 5.703079 |  |  | -0.0001106262 |  | 35.51965 | 35.44112
1000 | 11882.83 | 2018-02-27 16:29 | 3597.232 | 5 | 1 | -1.500114 | 3.570419 | 2.863825 | 1.498894 | 11.09825 | 5.717977 |  |  | -0.000123024 |  | 35.54785 | 35.50434
1001 | 11892.83 | 2018-02-27 16:29 | 3607.2344 | 5 | 1 | -1.50013 | 3.569129 | 2.863825 | 1.503057 | 11.09825 | 5.732837 |  |  | -0.0001306534 |  | 35.48072 | 35.44758
1002 | 11902.84 | 2018-02-27 16:29 | 3617.2431 | 5 | 1 | -1.500114 | 3.567797 | 2.863825 | 1.507228 | 11.09825 | 5.74772 |  |  | -0.0001335144 |  | 35.4306 | 35.43036
1003 | 11912.85 | 2018-02-27 16:29 | 3627.2568 | 5 | 1 | -1.500126 | 3.566533 | 2.863825 | 1.5114 | 11.09825 | 5.762604 |  |  | -0.0001335144 |  | 35.4919 | 35.42146
1004 | 11922.85 | 2018-02-27 16:29 | 3637.2576 | 5 | 1 | -1.500126 | 3.565251 | 2.863825 | 1.515572 | 11.09825 | 5.777478 |  |  | -0.0001173019 |  | 35.43383 | 35.43965
1005 | 11932.86 | 2018-02-27 16:29 | 3647.2624 | 5 | 1 | -1.500113 | 3.563969 | 2.863825 | 1.51973 | 11.09825 | 5.792303 |  |  | -0.0001039505 |  | 35.45692 | 35.44969
1006 | 11942.87 | 2018-02-27 16:30 | 3657.2712 | 5 | 1 | -1.500109 | 3.562696 | 2.863825 | 1.523895 | 11.09825 | 5.807143 |  |  | -0.0001306534 |  | 35.41891 | 35.38134
1007 | 11952.87 | 2018-02-27 16:30 | 3667.2728 | 5 | 1 | -1.500139 | 3.561422 | 2.863825 | 1.528076 | 11.09825 | 5.822035 |  |  | -0.0001678467 |  | 35.4329 | 35.43475
1008 | 11962.87 | 2018-02-27 16:30 | 3677.2745 | 5 | 1 | -1.500097 | 3.560207 | 2.863825 | 1.53224 | 11.09825 | 5.836861 |  |  | -0.0001049042 |  | 35.45504 | 35.47091
1009 | 11972.88 | 2018-02-27 16:30 | 3687.2859 | 5 | 1 | -1.500107 | 3.558928 | 2.863825 | 1.536417 | 11.09825 | 5.851731 |  |  | -0.0001392365 |  | 35.48513 | 35.48658
1010 | 11982.89 | 2018-02-27 16:30 | 3697.297 | 5 | 1 | -1.500124 | 3.557749 | 2.863825 | 1.540579 | 11.09825 | 5.86654 |  |  | -5.245209e-05 |  | 35.44012 | 35.43243
1011 | 11992.9 | 2018-02-27 16:30 | 3707.2998 | 5 | 1 | -1.50009 | 3.556467 | 2.863825 | 1.544752 | 11.09825 | 5.881384 |  |  | -0.0001249313 |  | 35.45619 | 35.45669
1012 | 12002.9 | 2018-02-27 16:31 | 3717.3069 | 5 | 1 | -1.500116 | 3.555281 | 2.863825 | 1.548923 | 11.09825 | 5.896214 |  |  | -0.0001163483 |  | 35.43501 | 35.48981
1013 | 12012.91 | 2018-02-27 16:31 | 3727.3151 | 5 | 1 | -1.500135 | 3.554054 | 2.863825 | 1.553089 | 11.09825 | 5.911024 |  |  | -0.0001239777 |  | 35.49515 | 35.50499
1014 | 12022.92 | 2018-02-27 16:31 | 3737.3265 | 5 | 1 | -1.50009 | 3.552907 | 2.863825 | 1.557267 | 11.09825 | 5.925873 |  |  | -0.0001211166 |  | 35.43102 | 35.45061
1015 | 12032.93 | 2018-02-27 16:31 | 3747.3345 | 5 | 1 | -1.500114 | 3.551694 | 2.863825 | 1.561428 | 11.09825 | 5.940652 |  |  | -0.0001268387 |  | 35.43312 | 35.49702
1016 | 12042.94 | 2018-02-27 16:31 | 3757.3449 | 5 | 1 | -1.500118 | 3.55048 | 2.863825 | 1.565602 | 11.09825 | 5.955475 |  |  | -0.0001678467 |  | 35.50561 | 35.47205
1017 | 12052.95 | 2018-02-27 16:31 | 3767.3501 | 5 | 1 | -1.50012 | 3.549305 | 2.863825 | 1.56978 | 11.09825 | 5.970306 |  |  | -0.0001430511 |  | 35.46717 | 35.44571
1018 | 12062.96 | 2018-02-27 16:32 | 3777.3604 | 5 | 1 | -1.500111 | 3.548118 | 2.863825 | 1.573946 | 11.09825 | 5.985091 |  |  | -0.0001211166 |  | 35.47533 | 35.48398
1019 | 12072.96 | 2018-02-27 16:32 | 3787.3607 | 5 | 1 | -1.500153 | 3.546997 | 2.863825 | 1.578112 | 11.09825 | 5.999868 |  |  | -0.0001020432 |  | 35.51006 | 35.53506
1020 | 12082.97 | 2018-02-27 16:32 | 3797.3697 | 5 | 1 | -1.500097 | 3.545834 | 2.863825 | 1.58228 | 11.09825 | 6.014651 |  |  | -0.0001306534 |  | 35.51847 | 35.51898
1021 | 12092.98 | 2018-02-27 16:32 | 3807.384 | 5 | 1 | -1.500109 | 3.544664 | 2.863825 | 1.586448 | 11.09825 | 6.029428 |  |  | -3.623962e-05 |  | 35.51237 | 35.543
1022 | 12102.99 | 2018-02-27 16:32 | 3817.389 | 5 | 1 | -1.500103 | 3.543516 | 2.863825 | 1.590628 | 11.09825 | 6.04424 |  |  | -0.0001020432 |  | 35.51426 | 35.48302
1023 | 12112.99 | 2018-02-27 16:32 | 3827.3929 | 5 | 1 | -1.500126 | 3.542375 | 2.863825 | 1.594785 | 11.09825 | 6.058969 |  |  | -8.296967e-05 |  | 35.49749 | 35.45176
1024 | 12123 | 2018-02-27 16:33 | 3837.4025 | 5 | 1 | -1.500114 | 3.541307 | 2.863825 | 1.59896 | 11.09825 | 6.073758 |  |  | -7.152557e-05 |  | 35.50142 | 35.45597
1025 | 12133.01 | 2018-02-27 16:33 | 3847.4113 | 5 | 1 | -1.500128 | 3.540103 | 2.863825 | 1.603128 | 11.09825 | 6.088513 |  |  | -0.0001764297 |  | 35.50633 | 35.48909
1026 | 12143.01 | 2018-02-27 16:33 | 3857.4179 | 5 | 1 | -1.500118 | 3.538973 | 2.863825 | 1.607311 | 11.09825 | 6.103322 |  |  | -0.0001153946 |  | 35.50423 | 35.48698
1027 | 12153.02 | 2018-02-27 16:33 | 3867.4206 | 5 | 1 | -1.500114 | 3.537912 | 2.863825 | 1.611465 | 11.09825 | 6.118018 |  |  | -0.0001163483 |  | 35.46226 | 35.52713
1028 | 12163.02 | 2018-02-27 16:33 | 3877.4221 | 5 | 1 | -1.500076 | 3.536788 | 2.863825 | 1.615641 | 11.09825 | 6.132791 |  |  | -0.0001115799 |  | 35.50864 | 35.52409
1029 | 12173.03 | 2018-02-27 16:33 | 3887.4367 | 5 | 1 | -1.500124 | 3.535661 | 2.863825 | 1.619811 | 11.09825 | 6.147537 |  |  | -6.29425e-05 |  | 35.46717 | 35.45293
1030 | 12183.04 | 2018-02-27 16:34 | 3897.44 | 5 | 1 | -1.500118 | 3.534569 | 2.863825 | 1.623976 | 11.09825 | 6.16226 |  |  | -0.0001134872 |  | 35.47439 | 35.48231
1031 | 12193.04 | 2018-02-27 16:34 | 3907.4472 | 5 | 1 | -1.500149 | 3.533505 | 2.863825 | 1.628154 | 11.09825 | 6.177026 |  |  | -0.0001010895 |  | 35.43847 | 35.46109
1032 | 12203.06 | 2018-02-27 16:34 | 3917.4618 | 5 | 1 | -1.500105 | 3.53242 | 2.863825 | 1.632331 | 11.09825 | 6.191783 |  |  | -0.0001144409 |  | 35.46717 | 35.46787
1033 | 12213.07 | 2018-02-27 16:34 | 3927.47 | 5 | 1 | -1.500078 | 3.531349 | 2.863825 | 1.636487 | 11.09825 | 6.20646 |  |  | -0.0001039505 |  | 35.5126 | 35.52713
1034 | 12223.08 | 2018-02-27 16:34 | 3937.479 | 5 | 1 | -1.500097 | 3.530291 | 2.863825 | 1.640653 | 11.09825 | 6.221172 |  |  | -8.296967e-05 |  | 35.48743 | 35.48302
1035 | 12233.08 | 2018-02-27 16:34 | 3947.4869 | 5 | 1 | -1.500128 | 3.529272 | 2.863825 | 1.64484 | 11.09825 | 6.235951 |  |  | -8.487701e-05 |  | 35.52148 | 35.54417
1036 | 12243.1 | 2018-02-27 16:35 | 3957.4994 | 5 | 1 | -1.50012 | 3.528145 | 2.863825 | 1.649015 | 11.09825 | 6.250681 |  |  | -0.0001621246 |  | 35.52428 | 35.49702
1037 | 12253.11 | 2018-02-27 16:35 | 3967.5101 | 5 | 1 | -1.500095 | 3.527125 | 2.863825 | 1.653184 | 11.09825 | 6.265388 |  |  | -8.010864e-05 |  | 35.48931 | 35.46787
1038 | 12263.12 | 2018-02-27 16:35 | 3977.5241 | 5 | 1 | -1.500134 | 3.526065 | 2.863825 | 1.657352 | 11.09825 | 6.280089 |  |  | -9.822845e-05 |  | 35.53639 | 35.5082
1039 | 12273.12 | 2018-02-27 16:35 | 3987.5242 | 5 | 1 | -1.500126 | 3.524984 | 2.863825 | 1.661514 | 11.09825 | 6.294762 |  |  | -0.0001554489 |  | 35.5131 | 35.43568
1040 | 12283.12 | 2018-02-27 16:35 | 3997.525 | 5 | 1 | -1.500124 | 3.523995 | 2.863825 | 1.665683 | 11.09825 | 6.309453 |  |  | -0.0001049042 |  | 35.52428 | 35.44571
1041 | 12293.13 | 2018-02-27 16:35 | 4007.5339 | 5 | 1 | -1.500128 | 3.522929 | 2.863825 | 1.66985 | 11.09825 | 6.324138 |  |  | -0.0001144409 |  | 35.53105 | 35.48981
1042 | 12303.13 | 2018-02-27 16:36 | 4017.5378 | 5 | 1 | -1.500099 | 3.521926 | 2.863825 | 1.674031 | 11.09825 | 6.338864 |  |  | -7.343292e-05 |  | 35.52312 | 35.44457
1043 | 12313.14 | 2018-02-27 16:36 | 4027.545 | 5 | 1 | -1.500099 | 3.520858 | 2.863825 | 1.678191 | 11.09825 | 6.353512 |  |  | -0.0001506805 |  | 35.52917 | 35.45972
1044 | 12323.15 | 2018-02-27 16:36 | 4037.5564 | 5 | 1 | -1.500111 | 3.519897 | 2.863825 | 1.682361 | 11.09825 | 6.368193 |  |  | -0.0001277924 |  | 35.4849 | 35.50499
1045 | 12333.17 | 2018-02-27 16:36 | 4047.5688 | 5 | 1 | -1.50013 | 3.518845 | 2.863825 | 1.686533 | 11.09825 | 6.382875 |  |  | -0.0001144409 |  | 35.49815 | 35.4688
1046 | 12343.17 | 2018-02-27 16:36 | 4057.5731 | 5 | 1 | -1.500132 | 3.517882 | 2.863825 | 1.690708 | 11.09825 | 6.397565 |  |  | -7.820129e-05 |  | 35.50538 | 35.50613
1047 | 12353.18 | 2018-02-27 16:36 | 4067.583 | 5 | 1 | -1.500088 | 3.516848 | 2.863825 | 1.694879 | 11.09825 | 6.412237 |  |  | -9.155273e-05 |  | 35.48909 | 35.4777
1048 | 12363.19 | 2018-02-27 16:37 | 4077.5934 | 5 | 1 | -1.500132 | 3.515843 | 2.863825 | 1.699052 | 11.09825 | 6.426909 |  |  | -0.0001125336 |  | 35.50119 | 35.50777
1049 | 12373.19 | 2018-02-27 16:37 | 4087.5975 | 5 | 1 | -1.500111 | 3.514813 | 2.863825 | 1.703225 | 11.09825 | 6.441578 |  |  | -0.0001087189 |  | 35.51215 | 35.55303
1050 | 12383.21 | 2018-02-27 16:37 | 4097.6087 | 5 | 1 | -1.500113 | 3.513842 | 2.863825 | 1.707394 | 11.09825 | 6.456232 |  |  | -6.29425e-05 |  | 35.51006 | 35.49681
1051 | 12393.22 | 2018-02-27 16:37 | 4107.6225 | 5 | 1 | -1.500092 | 3.512847 | 2.863825 | 1.711568 | 11.09825 | 6.470895 |  |  | -9.059906e-05 |  | 35.52102 | 35.52527
1052 | 12403.22 | 2018-02-27 16:37 | 4117.6225 | 5 | 1 | -1.500113 | 3.511855 | 2.863825 | 1.715725 | 11.09825 | 6.485496 |  |  | -6.866455e-05 |  | 35.55484 | 35.4987
1053 | 12413.23 | 2018-02-27 16:37 | 4127.6354 | 5 | 1 | -1.500072 | 3.510887 | 2.863825 | 1.719897 | 11.09825 | 6.500146 |  |  | -9.727478e-05 |  | 35.55995 | 35.48959
1054 | 12423.24 | 2018-02-27 16:38 | 4137.6451 | 5 | 1 | -1.500092 | 3.509849 | 2.863825 | 1.724067 | 11.09825 | 6.514783 |  |  | -0.000125885 |  | 35.53198 | 35.55117
1055 | 12433.24 | 2018-02-27 16:38 | 4147.6463 | 5 | 1 | -1.500097 | 3.508895 | 2.863825 | 1.728236 | 11.09825 | 6.529416 |  |  | -9.155273e-05 |  | 35.56694 | 35.46744
1056 | 12443.26 | 2018-02-27 16:38 | 4157.6596 | 5 | 1 | -1.500093 | 3.507929 | 2.863825 | 1.732409 | 11.09825 | 6.544054 |  |  | -9.250641e-05 |  | 35.55995 | 35.48166
1057 | 12453.26 | 2018-02-27 16:38 | 4167.6644 | 5 | 1 | -1.500118 | 3.506947 | 2.863825 | 1.736584 | 11.09825 | 6.558698 |  |  | -7.534027e-05 |  | 35.58907 | 35.58239
1058 | 12463.26 | 2018-02-27 16:38 | 4177.6653 | 5 | 1 | -1.500111 | 3.505962 | 2.863825 | 1.740755 | 11.09825 | 6.573324 |  |  | -0.0001068115 |  | 35.56205 | 35.5036
1059 | 12473.28 | 2018-02-27 16:38 | 4187.6813 | 5 | 1 | -1.50012 | 3.505013 | 2.863825 | 1.744921 | 11.09825 | 6.587926 |  |  | -4.482269e-05 |  | 35.56672 | 35.50173
1060 | 12483.29 | 2018-02-27 16:39 | 4197.6967 | 5 | 1 | -1.500105 | 3.504063 | 2.863825 | 1.749091 | 11.09825 | 6.602542 |  |  | -7.43866e-05 |  | 35.57908 | 35.45647
1061 | 12493.31 | 2018-02-27 16:39 | 4207.7089 | 5 | 1 | -1.500088 | 3.503038 | 2.863825 | 1.753266 | 11.09825 | 6.617169 |  |  | -0.0001173019 |  | 35.58792 | 35.48448
1062 | 12503.32 | 2018-02-27 16:39 | 4217.7206 | 5 | 1 | -1.500116 | 3.502087 | 2.863825 | 1.757439 | 11.09825 | 6.631784 |  |  | -0.0001430511 |  | 35.5756 | 35.55167
1063 | 12513.33 | 2018-02-27 16:39 | 4227.7298 | 5 | 1 | -1.500082 | 3.501134 | 2.863825 | 1.761613 | 11.09825 | 6.646403 |  |  | -0.000128746 |  | 35.58374 | 35.5337
1064 | 12523.33 | 2018-02-27 16:39 | 4237.735 | 5 | 1 | -1.500092 | 3.500182 | 2.863825 | 1.765778 | 11.09825 | 6.660983 |  |  | -8.201599e-05 |  | 35.58677 | 35.51342
1065 | 12533.33 | 2018-02-27 16:39 | 4247.7358 | 5 | 1 | -1.500097 | 3.499197 | 2.863825 | 1.769944 | 11.09825 | 6.675563 |  |  | -0.000125885 |  | 35.58048 | 35.47727
1066 | 12543.34 | 2018-02-27 16:40 | 4257.7407 | 5 | 1 | -1.500118 | 3.498243 | 2.863825 | 1.774112 | 11.09825 | 6.690142 |  |  | -5.912781e-05 |  | 35.65388 | 35.53159
1067 | 12553.34 | 2018-02-27 16:40 | 4267.7471 | 5 | 1 | -1.500109 | 3.49728 | 2.863825 | 1.778276 | 11.09825 | 6.704708 |  |  | -0.0001506805 |  | 35.55369 | 35.50549
1068 | 12563.35 | 2018-02-27 16:40 | 4277.7535 | 5 | 1 | -1.500063 | 3.496345 | 2.863825 | 1.78246 | 11.09825 | 6.719338 |  |  | -0.0001134872 |  | 35.57582 | 35.5337
1069 | 12573.36 | 2018-02-27 16:40 | 4287.7623 | 5 | 1 | -1.500044 | 3.495315 | 2.863825 | 1.786613 | 11.09825 | 6.733857 |  |  | -0.0001001358 |  | 35.57394 | 35.50549
1070 | 12583.37 | 2018-02-27 16:40 | 4297.7695 | 5 | 1 | -1.500107 | 3.494393 | 2.863825 | 1.790788 | 11.09825 | 6.748447 |  |  | -8.964539e-05 |  | 35.52571 | 35.51667
1071 | 12593.38 | 2018-02-27 16:40 | 4307.7794 | 5 | 1 | -1.500069 | 3.493432 | 2.863825 | 1.794962 | 11.09825 | 6.763032 |  |  | -8.296967e-05 |  | 35.56091 | 35.46537
1072 | 12603.38 | 2018-02-27 16:41 | 4317.785 | 5 | 1 | -1.500153 | 3.492535 | 2.863825 | 1.799141 | 11.09825 | 6.777628 |  |  | -2.95639e-05 |  | 35.6392 | 35.4777
1073 | 12613.39 | 2018-02-27 16:41 | 4327.792 | 5 | 1 | -1.500126 | 3.49149 | 2.863825 | 1.803298 | 11.09825 | 6.792145 |  |  | -0.000128746 |  | 35.61684 | 35.48334
1074 | 12623.4 | 2018-02-27 16:41 | 4337.8046 | 5 | 1 | -1.500111 | 3.490571 | 2.863825 | 1.807473 | 11.09825 | 6.806721 |  |  | -0.0001049042 |  | 35.58562 | 35.5407
1075 | 12633.41 | 2018-02-27 16:41 | 4347.8147 | 5 | 1 | -1.500111 | 3.489627 | 2.863825 | 1.811645 | 11.09825 | 6.821282 |  |  | -0.0001049042 |  | 35.63479 | 35.4663
1076 | 12643.42 | 2018-02-27 16:41 | 4357.8189 | 5 | 1 | -1.500103 | 3.488649 | 2.863825 | 1.815817 | 11.09825 | 6.835838 |  |  | -7.724762e-05 |  | 35.64363 | 35.5146
1077 | 12653.42 | 2018-02-27 16:41 | 4367.8268 | 5 | 1 | -1.500092 | 3.48772 | 2.863825 | 1.819993 | 11.09825 | 6.850405 |  |  | -0.0001134872 |  | 35.64271 | 35.49734
1078 | 12663.44 | 2018-02-27 16:42 | 4377.8404 | 5 | 1 | -1.500126 | 3.486688 | 2.863825 | 1.824152 | 11.09825 | 6.86491 |  |  | -0.0001077652 |  | 35.66157 | 35.46934
1079 | 12673.45 | 2018-02-27 16:42 | 4387.8533 | 5 | 1 | -1.500124 | 3.485744 | 2.863825 | 1.828333 | 11.09825 | 6.879482 |  |  | -9.346008e-05 |  | 35.63642 | 35.48638
1080 | 12683.46 | 2018-02-27 16:42 | 4397.8613 | 5 | 1 | -1.500134 | 3.484766 | 2.863825 | 1.832504 | 11.09825 | 6.89402 |  |  | -0.0001087189 |  | 35.68093 | 35.52763
1081 | 12693.46 | 2018-02-27 16:42 | 4407.867 | 5 | 1 | -1.500078 | 3.483809 | 2.863825 | 1.836673 | 11.09825 | 6.908548 |  |  | -0.0001087189 |  | 35.67744 | 35.46724
1082 | 12703.47 | 2018-02-27 16:42 | 4417.8781 | 5 | 1 | -1.500113 | 3.482835 | 2.863825 | 1.840845 | 11.09825 | 6.923078 |  |  | -7.629395e-05 |  | 35.69446 | 35.49941
1083 | 12713.49 | 2018-02-27 16:42 | 4427.8917 | 5 | 1 | -1.500134 | 3.481911 | 2.863825 | 1.845009 | 11.09825 | 6.937581 |  |  | -9.536743e-05 |  | 35.67464 | 35.53442
1084 | 12723.49 | 2018-02-27 16:43 | 4437.8941 | 5 | 1 | -1.500105 | 3.480904 | 2.863825 | 1.849176 | 11.09825 | 6.952087 |  |  | -9.822845e-05 |  | 35.64948 | 35.52556
1085 | 12733.5 | 2018-02-27 16:43 | 4447.9055 | 5 | 1 | -1.500092 | 3.479911 | 2.863825 | 1.853349 | 11.09825 | 6.96661 |  |  | -8.201599e-05 |  | 35.68559 | 35.4782
1086 | 12743.51 | 2018-02-27 16:43 | 4457.9124 | 5 | 1 | -1.500111 | 3.478945 | 2.863825 | 1.857519 | 11.09825 | 6.981118 |  |  | -7.247925e-05 |  | 35.68163 | 35.55564
1087 | 12753.52 | 2018-02-27 16:43 | 4467.9254 | 5 | 1 | -1.500088 | 3.477953 | 2.863825 | 1.861689 | 11.09825 | 6.995625 |  |  | -0.0001001358 |  | 35.68255 | 35.568
1088 | 12763.52 | 2018-02-27 16:43 | 4477.9261 | 5 | 1 | -1.500135 | 3.476954 | 2.863825 | 1.865867 | 11.09825 | 7.010153 |  |  | -0.0001363754 |  | 35.69749 | 35.52627
1089 | 12773.53 | 2018-02-27 16:43 | 4487.9357 | 5 | 1 | -1.500105 | 3.475991 | 2.863825 | 1.870032 | 11.09825 | 7.024633 |  |  | -9.727478e-05 |  | 35.72731 | 35.5386
1090 | 12783.54 | 2018-02-27 16:44 | 4497.9429 | 5 | 1 | -1.500116 | 3.474985 | 2.863825 | 1.874206 | 11.09825 | 7.039139 |  |  | -9.918213e-05 |  | 35.68632 | 35.54049
1091 | 12793.55 | 2018-02-27 16:44 | 4507.9567 | 5 | 1 | -1.500118 | 3.474009 | 2.863825 | 1.878378 | 11.09825 | 7.053637 |  |  | -6.29425e-05 |  | 35.72545 | 35.50037
1092 | 12803.55 | 2018-02-27 16:44 | 4517.9583 | 5 | 1 | -1.500132 | 3.472955 | 2.863825 | 1.882547 | 11.09825 | 7.068116 |  |  | -0.0001096725 |  | 35.67514 | 35.49034
1093 | 12813.56 | 2018-02-27 16:44 | 4527.9603 | 5 | 1 | -1.500105 | 3.471934 | 2.863825 | 1.886708 | 11.09825 | 7.082565 |  |  | -0.0001001358 |  | 35.77043 | 35.49659
1094 | 12823.57 | 2018-02-27 16:44 | 4537.9761 | 5 | 1 | -1.500107 | 3.470955 | 2.863825 | 1.890884 | 11.09825 | 7.097062 |  |  | -7.534027e-05 |  | 35.70311 | 35.4733
1095 | 12833.58 | 2018-02-27 16:44 | 4547.9833 | 5 | 1 | -1.500097 | 3.46992 | 2.863825 | 1.895054 | 11.09825 | 7.111534 |  |  | -0.0001125336 |  | 35.74036 | 35.45323
1096 | 12843.58 | 2018-02-27 16:45 | 4557.9849 | 5 | 1 | -1.500095 | 3.468893 | 2.863825 | 1.899225 | 11.09825 | 7.126003 |  |  | -0.0001096725 |  | 35.68536 | 35.48541
1097 | 12853.58 | 2018-02-27 16:45 | 4567.9857 | 5 | 1 | -1.500118 | 3.467889 | 2.863825 | 1.903388 | 11.09825 | 7.140443 |  |  | -0.0001211166 |  | 35.71824 | 35.4733
1098 | 12863.59 | 2018-02-27 16:45 | 4577.9953 | 5 | 1 | -1.500099 | 3.46678 | 2.863825 | 1.907555 | 11.09825 | 7.15489 |  |  | -0.0001277924 |  | 35.75131 | 35.50945
1099 | 12873.6 | 2018-02-27 16:45 | 4588.0084 | 5 | 1 | -1.500099 | 3.465741 | 2.863825 | 1.911732 | 11.09825 | 7.169369 |  |  | -0.0001325607 |  | 35.78043 | 35.52649
1100 | 12883.61 | 2018-02-27 16:45 | 4598.0123 | 5 | 1 | -1.50013 | 3.464674 | 2.863825 | 1.915906 | 11.09825 | 7.183833 |  |  | -0.000164032 |  | 35.80235 | 35.51134
1101 | 12893.62 | 2018-02-27 16:45 | 4608.0188 | 5 | 1 | -1.500124 | 3.463633 | 2.863825 | 1.920076 | 11.09825 | 7.198277 |  |  | -9.155273e-05 |  | 35.76903 | 35.47727
1102 | 12903.63 | 2018-02-27 16:46 | 4618.0333 | 5 | 1 | -1.500107 | 3.462553 | 2.863825 | 1.924243 | 11.09825 | 7.212711 |  |  | -0.0001268387 |  | 35.83635 | 35.50642
1103 | 12913.64 | 2018-02-27 16:46 | 4628.0443 | 5 | 1 | -1.500111 | 3.461462 | 2.863825 | 1.928421 | 11.09825 | 7.227174 |  |  | -0.0001144409 |  | 35.82194 | 35.53138
1104 | 12923.64 | 2018-02-27 16:46 | 4638.0446 | 5 | 1 | -1.500107 | 3.46034 | 2.863825 | 1.93258 | 11.09825 | 7.241569 |  |  | -0.0001277924 |  | 35.838 | 35.53913
1105 | 12933.64 | 2018-02-27 16:46 | 4648.0477 | 5 | 1 | -1.500177 | 3.459255 | 2.863825 | 1.936758 | 11.09825 | 7.256023 |  |  | -6.103515625e-05 |  | 35.82797 | 35.50109
1106 | 12943.65 | 2018-02-27 16:46 | 4658.0572 | 5 | 1 | -1.500076 | 3.458133 | 2.863825 | 1.940926 | 11.09825 | 7.270438 |  |  | -0.0001354218 |  | 35.87712 | 35.47612
1107 | 12953.66 | 2018-02-27 16:46 | 4668.0684 | 5 | 1 | -1.500139 | 3.456977 | 2.863825 | 1.945096 | 11.09825 | 7.284855 |  |  | -0.000128746 |  | 35.92021 | 35.4822
1108 | 12963.68 | 2018-02-27 16:47 | 4678.0797 | 5 | 1 | -1.500156 | 3.455843 | 2.863825 | 1.949269 | 11.09825 | 7.299281 |  |  | -0.000120163 |  | 35.90205 | 35.45815
1109 | 12973.69 | 2018-02-27 16:47 | 4688.0951 | 5 | 1 | -1.500145 | 3.454689 | 2.863825 | 1.953438 | 11.09825 | 7.313684 |  |  | -0.0001554489 |  | 35.88996 | 35.42386
1110 | 12983.69 | 2018-02-27 16:47 | 4698.096 | 5 | 1 | -1.500118 | 3.453497 | 2.863825 | 1.957603 | 11.09825 | 7.328072 |  |  | -0.0001316071 |  | 35.92187 | 35.47048
1111 | 12993.71 | 2018-02-27 16:47 | 4708.1102 | 5 | 1 | -1.500116 | 3.452327 | 2.863825 | 1.961783 | 11.09825 | 7.342505 |  |  | -0.0001153946 |  | 35.91979 | 35.48709
1112 | 13003.72 | 2018-02-27 16:47 | 4718.1199 | 5 | 1 | -1.500097 | 3.451151 | 2.863825 | 1.965947 | 11.09825 | 7.356877 |  |  | -0.0001096725 |  | 35.90812 | 35.48198
1113 | 13013.72 | 2018-02-27 16:47 | 4728.1263 | 5 | 1 | -1.500116 | 3.449912 | 2.863825 | 1.970111 | 11.09825 | 7.371246 |  |  | -0.0001173019 |  | 35.93677 | 35.48989
1114 | 13023.73 | 2018-02-27 16:48 | 4738.1328 | 5 | 1 | -1.500135 | 3.448678 | 2.863825 | 1.974294 | 11.09825 | 7.385674 |  |  | -0.0001144409 |  | 35.92279 | 35.5291
1115 | 13033.73 | 2018-02-27 16:48 | 4748.1363 | 5 | 1 | -1.500126 | 3.447422 | 2.863825 | 1.978464 | 11.09825 | 7.400051 |  |  | -0.0001096725 |  | 35.90559 | 35.50716
1116 | 13043.73 | 2018-02-27 16:48 | 4758.1377 | 5 | 1 | -1.500107 | 3.446118 | 2.863825 | 1.982616 | 11.09825 | 7.414363 |  |  | -0.0001564026 |  | 35.93189 | 35.49316
1117 | 13053.75 | 2018-02-27 16:48 | 4768.1498 | 5 | 1 | -1.50012 | 3.444852 | 2.863825 | 1.986803 | 11.09825 | 7.428789 |  |  | -0.0001115799 |  | 35.92397 | 35.49734
1118 | 13063.76 | 2018-02-27 16:48 | 4778.1617 | 5 | 1 | -1.500124 | 3.443569 | 2.863825 | 1.990974 | 11.09825 | 7.443154 |  |  | -0.0001239777 |  | 35.91603 | 35.49524
1119 | 13073.77 | 2018-02-27 16:48 | 4788.1778 | 5 | 1 | -1.500076 | 3.442192 | 2.863825 | 1.995136 | 11.09825 | 7.457486 |  |  | -0.0001516342 |  | 35.97611 | 35.47237
1120 | 13083.78 | 2018-02-27 16:49 | 4798.1858 | 5 | 1 | -1.50012 | 3.440846 | 2.863825 | 1.999315 | 11.09825 | 7.471869 |  |  | -0.0001153946 |  | 35.95422 | 35.44697
1121 | 13093.79 | 2018-02-27 16:49 | 4808.1945 | 5 | 1 | -1.500143 | 3.439476 | 2.863825 | 2.003481 | 11.09825 | 7.486199 |  |  | -0.0001087189 |  | 35.94816 | 35.4642
1122 | 13103.79 | 2018-02-27 16:49 | 4818.1945 | 5 | 1 | -1.500114 | 3.438099 | 2.863825 | 2.007652 | 11.09825 | 7.500541 |  |  | -0.0001564026 |  | 35.96331 | 35.47237
1123 | 13113.8 | 2018-02-27 16:49 | 4828.2043 | 5 | 1 | -1.500095 | 3.436656 | 2.863825 | 2.011813 | 11.09825 | 7.514846 |  |  | -0.0001783371 |  | 35.96727 | 35.45344
1124 | 13123.81 | 2018-02-27 16:49 | 4838.209 | 5 | 1 | -1.500147 | 3.435221 | 2.863825 | 2.015982 | 11.09825 | 7.529169 |  |  | -0.0001382828 |  | 36.01337 | 35.49588
1125 | 13133.81 | 2018-02-27 16:49 | 4848.2162 | 5 | 1 | -1.500086 | 3.433787 | 2.863825 | 2.020151 | 11.09825 | 7.543487 |  |  | -0.0001459122 |  | 36.01035 | 35.47394
1126 | 13143.83 | 2018-02-27 16:50 | 4858.2299 | 5 | 1 | -1.500105 | 3.432251 | 2.863825 | 2.024339 | 11.09825 | 7.557866 |  |  | -0.0001964569 |  | 36.02013 | 35.45136
1127 | 13153.83 | 2018-02-27 16:50 | 4868.2355 | 5 | 1 | -1.500116 | 3.430795 | 2.863825 | 2.028503 | 11.09825 | 7.572156 |  |  | -0.0001220703125 |  | 36.02805 | 35.49755
1128 | 13163.84 | 2018-02-27 16:50 | 4878.2389 | 5 | 1 | -1.500113 | 3.429246 | 2.863825 | 2.032673 | 11.09825 | 7.586456 |  |  | -0.0001850128 |  | 36.05738 | 35.55188
1129 | 13173.85 | 2018-02-27 16:50 | 4888.2493 | 5 | 1 | -1.500111 | 3.427723 | 2.863825 | 2.036831 | 11.09825 | 7.600713 |  |  | -0.0001544952 |  | 36.05039 | 35.52085
1130 | 13183.85 | 2018-02-27 16:50 | 4898.255 | 5 | 1 | -1.500092 | 3.426161 | 2.863825 | 2.041008 | 11.09825 | 7.615028 |  |  | -0.0001296997 |  | 36.03945 | 35.48773
1131 | 13193.85 | 2018-02-27 16:50 | 4908.2575 | 5 | 1 | -1.500154 | 3.424536 | 2.863825 | 2.045182 | 11.09825 | 7.629325 |  |  | -0.0002145767 |  | 36.06834 | 35.51384
1132 | 13203.87 | 2018-02-27 16:51 | 4918.2735 | 5 | 1 | -1.500097 | 3.422975 | 2.863825 | 2.049344 | 11.09825 | 7.643573 |  |  | -0.0001420975 |  | 36.09163 | 35.53413
1133 | 13213.88 | 2018-02-27 16:51 | 4928.2842 | 5 | 1 | -1.500147 | 3.421334 | 2.863825 | 2.053519 | 11.09825 | 7.657863 |  |  | -0.0001783371 |  | 36.05437 | 35.47998
1134 | 13223.9 | 2018-02-27 16:51 | 4938.3008 | 5 | 1 | -1.500113 | 3.419662 | 2.863825 | 2.057701 | 11.09825 | 7.672166 |  |  | -0.0001688004 |  | 36.05761 | 35.49702
1135 | 13233.9 | 2018-02-27 16:51 | 4948.3064 | 5 | 1 | -1.500139 | 3.418041 | 2.863825 | 2.061858 | 11.09825 | 7.686378 |  |  | -0.0001783371 |  | 36.03153 | 35.44497
1136 | 13243.92 | 2018-02-27 16:51 | 4958.3205 | 5 | 1 | -1.500074 | 3.416317 | 2.863825 | 2.066039 | 11.09825 | 7.700667 |  |  | -0.00020504 |  | 36.10208 | 35.48649
1137 | 13253.92 | 2018-02-27 16:51 | 4968.324 | 5 | 1 | -1.500095 | 3.414631 | 2.863825 | 2.070202 | 11.09825 | 7.714886 |  |  | -0.0001888275 |  | 36.07298 | 35.45525
1138 | 13263.92 | 2018-02-27 16:52 | 4978.3264 | 5 | 1 | -1.500095 | 3.412926 | 2.863825 | 2.074378 | 11.09825 | 7.729141 |  |  | -0.0001878738 |  | 36.05994 | 35.47667
1139 | 13273.93 | 2018-02-27 16:52 | 4988.3305 | 5 | 1 | -1.500103 | 3.411211 | 2.863825 | 2.07854 | 11.09825 | 7.743341 |  |  | -0.0001649857 |  | 36.07414 | 35.48953
1140 | 13283.93 | 2018-02-27 16:52 | 4998.3337 | 5 | 1 | -1.500114 | 3.409444 | 2.863825 | 2.082715 | 11.09825 | 7.75758 |  |  | -0.0001382828 |  | 36.13516 | 35.47156
1141 | 13293.94 | 2018-02-27 16:52 | 5008.345 | 5 | 1 | -1.500118 | 3.407624 | 2.863825 | 2.086884 | 11.09825 | 7.771791 |  |  | -0.0001735687 |  | 36.12304 | 35.46434
1142 | 13303.95 | 2018-02-27 16:52 | 5018.3501 | 5 | 1 | -1.500074 | 3.405812 | 2.863825 | 2.091055 | 11.09825 | 7.785998 |  |  | -0.0002126694 |  | 36.12511 | 35.48252
1143 | 13313.95 | 2018-02-27 16:52 | 5028.3514 | 5 | 1 | -1.500095 | 3.403997 | 2.863825 | 2.095211 | 11.09825 | 7.80015 |  |  | -0.0002145767 |  | 36.12511 | 35.45848
1144 | 13323.95 | 2018-02-27 16:53 | 5038.3584 | 5 | 1 | -1.500099 | 3.402194 | 2.863825 | 2.099385 | 11.09825 | 7.814355 |  |  | -0.0002098083 |  | 36.1603 | 35.47878
1145 | 13333.96 | 2018-02-27 16:53 | 5048.3604 | 5 | 1 | -1.500095 | 3.400342 | 2.863825 | 2.10355 | 11.09825 | 7.828522 |  |  | -0.0001621246 |  | 36.16844 | 35.46989
1146 | 13343.97 | 2018-02-27 16:53 | 5058.3703 | 5 | 1 | -1.500114 | 3.398515 | 2.863825 | 2.107734 | 11.09825 | 7.842743 |  |  | -0.0001678467 |  | 36.15213 | 35.46548
1147 | 13353.97 | 2018-02-27 16:53 | 5068.3758 | 5 | 1 | -1.500116 | 3.396653 | 2.863825 | 2.111892 | 11.09825 | 7.856873 |  |  | -0.0001888275 |  | 36.16634 | 35.46289
1148 | 13363.97 | 2018-02-27 16:53 | 5078.376 | 5 | 1 | -1.500116 | 3.394814 | 2.863825 | 2.116062 | 11.09825 | 7.871031 |  |  | -0.0001840591 |  | 36.17842 | 35.49978
1149 | 13373.98 | 2018-02-27 16:53 | 5088.3832 | 5 | 1 | -1.500097 | 3.393023 | 2.863825 | 2.12023 | 11.09825 | 7.885178 |  |  | -0.0001649857 |  | 36.16541 | 35.55297
1150 | 13383.99 | 2018-02-27 16:54 | 5098.3954 | 5 | 1 | -1.500109 | 3.391207 | 2.863825 | 2.1244 | 11.09825 | 7.899324 |  |  | -0.000161171 |  | 36.1724 | 35.50093
1151 | 13393.99 | 2018-02-27 16:54 | 5108.3967 | 5 | 1 | -1.500099 | 3.389462 | 2.863825 | 2.128575 | 11.09825 | 7.913476 |  |  | -0.0001659393 |  | 36.18053 | 35.54712
1152 | 13404 | 2018-02-27 16:54 | 5118.4057 | 5 | 1 | -1.500107 | 3.387741 | 2.863825 | 2.132744 | 11.09825 | 7.927604 |  |  | -0.0001745224 |  | 36.2315 | 35.52007
1153 | 13414.01 | 2018-02-27 16:54 | 5128.4155 | 5 | 1 | -1.500128 | 3.386041 | 2.863825 | 2.136922 | 11.09825 | 7.941754 |  |  | -0.0001726151 |  | 36.16422 | 35.51119
1154 | 13424.02 | 2018-02-27 16:54 | 5138.4194 | 5 | 1 | -1.500109 | 3.384441 | 2.863825 | 2.141091 | 11.09825 | 7.955867 |  |  | -0.0001831055 |  | 36.21035 | 35.52845
1155 | 13434.03 | 2018-02-27 16:54 | 5148.43 | 5 | 1 | -1.500111 | 3.382936 | 2.863825 | 2.145252 | 11.09825 | 7.969947 |  |  | -0.0001268387 |  | 36.24059 | 35.53753
1156 | 13444.04 | 2018-02-27 16:55 | 5158.442 | 5 | 1 | -1.50013 | 3.381392 | 2.863825 | 2.149421 | 11.09825 | 7.984046 |  |  | -0.0001859665 |  | 36.23664 | 35.49907
1157 | 13454.04 | 2018-02-27 16:55 | 5168.4439 | 5 | 1 | -1.500086 | 3.379972 | 2.863825 | 2.153592 | 11.09825 | 7.998147 |  |  | -0.000169754 |  | 36.26737 | 35.53709
1158 | 13464.04 | 2018-02-27 16:55 | 5178.4453 | 5 | 1 | -1.500105 | 3.378633 | 2.863825 | 2.157769 | 11.09825 | 8.012263 |  |  | -0.0001850128 |  | 36.3265 | 35.52871
1159 | 13474.06 | 2018-02-27 16:55 | 5188.4621 | 5 | 1 | -1.500109 | 3.377346 | 2.863825 | 2.161934 | 11.09825 | 8.026332 |  |  | -0.0001544952 |  | 36.30114 | 35.58797
1160 | 13484.06 | 2018-02-27 16:55 | 5198.4622 | 5 | 1 | -1.500135 | 3.376106 | 2.863825 | 2.166099 | 11.09825 | 8.040396 |  |  | -0.000123024 |  | 36.27228 | 35.59938
1161 | 13494.06 | 2018-02-27 16:55 | 5208.4623 | 5 | 1 | -1.500095 | 3.374914 | 2.863825 | 2.170273 | 11.09825 | 8.054487 |  |  | -0.0001401901 |  | 36.2711 | 35.51379
1162 | 13504.07 | 2018-02-27 16:56 | 5218.4729 | 5 | 1 | -1.500124 | 3.37369 | 2.863825 | 2.174445 | 11.09825 | 8.068564 |  |  | -0.0001249313 |  | 36.2201 | 35.52194
1163 | 13514.08 | 2018-02-27 16:56 | 5228.4863 | 5 | 1 | -1.500113 | 3.372518 | 2.863825 | 2.178614 | 11.09825 | 8.082624 |  |  | -0.0001544952 |  | 36.23921 | 35.50167
1164 | 13524.08 | 2018-02-27 16:56 | 5238.4866 | 5 | 1 | -1.500151 | 3.371403 | 2.863825 | 2.18278 | 11.09825 | 8.096673 |  |  | -0.0001153946 |  | 36.26971 | 35.49997
1165 | 13534.09 | 2018-02-27 16:56 | 5248.496 | 5 | 1 | -1.500105 | 3.370216 | 2.863825 | 2.186951 | 11.09825 | 8.110734 |  |  | -0.0001678467 |  | 36.22409 | 35.5562
1166 | 13544.1 | 2018-02-27 16:56 | 5258.5032 | 5 | 1 | -1.500105 | 3.369072 | 2.863825 | 2.191122 | 11.09825 | 8.124789 |  |  | -0.0001392365 |  | 36.26015 | 35.57021
1167 | 13554.11 | 2018-02-27 16:56 | 5268.513 | 5 | 1 | -1.500074 | 3.367908 | 2.863825 | 2.195286 | 11.09825 | 8.138815 |  |  | -0.0001239777 |  | 36.19802 | 35.5562
1168 | 13564.11 | 2018-02-27 16:57 | 5278.5163 | 5 | 1 | -1.500137 | 3.36674 | 2.863825 | 2.199457 | 11.09825 | 8.152862 |  |  | -8.869171e-05 |  | 36.19335 | 35.52708
1169 | 13574.12 | 2018-02-27 16:57 | 5288.5251 | 5 | 1 | -1.50012 | 3.365579 | 2.863825 | 2.203635 | 11.09825 | 8.166924 |  |  | -0.0001249313 |  | 36.19335 | 35.55153
1170 | 13584.12 | 2018-02-27 16:57 | 5298.5277 | 5 | 1 | -1.500111 | 3.364391 | 2.863825 | 2.207803 | 11.09825 | 8.180949 |  |  | -0.0001296997 |  | 36.18449 | 35.50908
1171 | 13594.13 | 2018-02-27 16:57 | 5308.5324 | 5 | 1 | -1.500126 | 3.363244 | 2.863825 | 2.211966 | 11.09825 | 8.194952 |  |  | -0.0001373291 |  | 36.21035 | 35.53827
1172 | 13604.14 | 2018-02-27 16:57 | 5318.5388 | 5 | 1 | -1.500156 | 3.361998 | 2.863825 | 2.216141 | 11.09825 | 8.208989 |  |  | -0.0001459122 |  | 36.19104 | 35.50326
1173 | 13614.14 | 2018-02-27 16:57 | 5328.5463 | 5 | 1 | -1.500097 | 3.360833 | 2.863825 | 2.220297 | 11.09825 | 8.222962 |  |  | -0.0001411438 |  | 36.20221 | 35.51819
1174 | 13624.15 | 2018-02-27 16:58 | 5338.5535 | 5 | 1 | -1.500109 | 3.359574 | 2.863825 | 2.224482 | 11.09825 | 8.237024 |  |  | -0.0001487732 |  | 36.19707 | 35.50208
1175 | 13634.16 | 2018-02-27 16:58 | 5348.5599 | 5 | 1 | -1.500118 | 3.358383 | 2.863825 | 2.22865 | 11.09825 | 8.251024 |  |  | -0.0001173019 |  | 36.26714 | 35.46967
1176 | 13644.17 | 2018-02-27 16:58 | 5358.5705 | 5 | 1 | -1.500143 | 3.357151 | 2.863825 | 2.232821 | 11.09825 | 8.265031 |  |  | -0.0001525879 |  | 36.27903 | 35.50418
1177 | 13654.17 | 2018-02-27 16:58 | 5368.5769 | 5 | 1 | -1.500128 | 3.355908 | 2.863825 | 2.236989 | 11.09825 | 8.279019 |  |  | -0.0001211166 |  | 36.28625 | 35.47293
1178 | 13664.18 | 2018-02-27 16:58 | 5378.5858 | 5 | 1 | -1.500107 | 3.354689 | 2.863825 | 2.24115 | 11.09825 | 8.29298 |  |  | -0.0001544952 |  | 36.1859 | 35.45566
1179 | 13674.18 | 2018-02-27 16:58 | 5388.5858 | 5 | 1 | -1.500118 | 3.353427 | 2.863825 | 2.245327 | 11.09825 | 8.30699 |  |  | -0.0001220703125 |  | 36.23317 | 35.48088
1180 | 13684.19 | 2018-02-27 16:59 | 5398.589 | 5 | 1 | -1.500109 | 3.352147 | 2.863825 | 2.2495 | 11.09825 | 8.320982 |  |  | -0.0001420975 |  | 36.22619 | 35.5259
1181 | 13694.2 | 2018-02-27 16:59 | 5408.6019 | 5 | 1 | -1.500139 | 3.350875 | 2.863825 | 2.253666 | 11.09825 | 8.334945 |  |  | -0.0001459122 |  | 36.18517 | 35.50889
1182 | 13704.21 | 2018-02-27 16:59 | 5418.6179 | 5 | 1 | -1.500114 | 3.349582 | 2.863825 | 2.257838 | 11.09825 | 8.34892 |  |  | -0.0001296997 |  | 36.19914 | 35.50397
1183 | 13714.22 | 2018-02-27 16:59 | 5428.6259 | 5 | 1 | -1.500114 | 3.34828 | 2.863825 | 2.262003 | 11.09825 | 8.362869 |  |  | -0.0001325607 |  | 36.14703 | 35.50093
1184 | 13724.23 | 2018-02-27 16:59 | 5438.6331 | 5 | 1 | -1.500114 | 3.34697 | 2.863825 | 2.266174 | 11.09825 | 8.376834 |  |  | -0.0001306534 |  | 36.16913 | 35.46078
1185 | 13734.24 | 2018-02-27 16:59 | 5448.6428 | 5 | 1 | -1.500113 | 3.345651 | 2.863825 | 2.270351 | 11.09825 | 8.39081 |  |  | -0.0001525879 |  | 36.16634 | 35.53638
1186 | 13744.25 | 2018-02-27 17:00 | 5458.6523 | 5 | 1 | -1.500097 | 3.344301 | 2.863825 | 2.274524 | 11.09825 | 8.404771 |  |  | -0.0001544952 |  | 36.20336 | 35.50208
1187 | 13754.26 | 2018-02-27 17:00 | 5468.6683 | 5 | 1 | -1.500103 | 3.342998 | 2.863825 | 2.278694 | 11.09825 | 8.418712 |  |  | -0.000125885 |  | 36.21803 | 35.57931
1188 | 13764.28 | 2018-02-27 17:00 | 5478.6828 | 5 | 1 | -1.50012 | 3.341655 | 2.863825 | 2.28286 | 11.09825 | 8.432636 |  |  | -0.0001182556 |  | 36.21803 | 35.55508
1189 | 13774.28 | 2018-02-27 17:00 | 5488.6836 | 5 | 1 | -1.500113 | 3.340289 | 2.863825 | 2.287042 | 11.09825 | 8.446609 |  |  | -0.0001564026 |  | 36.23736 | 35.5329
1190 | 13784.29 | 2018-02-27 17:00 | 5498.6893 | 5 | 1 | -1.500092 | 3.338921 | 2.863825 | 2.291204 | 11.09825 | 8.460506 |  |  | -0.0001544952 |  | 36.21104 | 35.56553
1191 | 13794.29 | 2018-02-27 17:00 | 5508.6981 | 5 | 1 | -1.500113 | 3.337543 | 2.863825 | 2.29537 | 11.09825 | 8.474416 |  |  | -0.0001411438 |  | 36.20033 | 35.50375
1192 | 13804.3 | 2018-02-27 17:01 | 5518.7071 | 5 | 1 | -1.500118 | 3.336136 | 2.863825 | 2.299549 | 11.09825 | 8.488358 |  |  | -0.0001401901 |  | 36.15026 | 35.52097
1193 | 13814.31 | 2018-02-27 17:01 | 5528.7095 | 5 | 1 | -1.500107 | 3.334715 | 2.863825 | 2.303719 | 11.09825 | 8.502268 |  |  | -0.000164032 |  | 36.1603 | 35.5483
1194 | 13824.31 | 2018-02-27 17:01 | 5538.7128 | 5 | 1 | -1.500093 | 3.333276 | 2.863825 | 2.307875 | 11.09825 | 8.516124 |  |  | -0.0002145767 |  | 36.16634 | 35.51234
1195 | 13834.31 | 2018-02-27 17:01 | 5548.7153 | 5 | 1 | -1.500168 | 3.331812 | 2.863825 | 2.312046 | 11.09825 | 8.530024 |  |  | -0.0001382828 |  | 36.22033 | 35.51329
1196 | 13844.31 | 2018-02-27 17:01 | 5558.7185 | 5 | 1 | -1.500139 | 3.330394 | 2.863825 | 2.316218 | 11.09825 | 8.543922 |  |  | -0.0001420975 |  | 36.2534 | 35.50815
1197 | 13854.33 | 2018-02-27 17:01 | 5568.7336 | 5 | 1 | -1.500128 | 3.328883 | 2.863825 | 2.320392 | 11.09825 | 8.557821 |  |  | -0.0001649857 |  | 36.18939 | 35.54642
1198 | 13864.34 | 2018-02-27 17:02 | 5578.7468 | 5 | 1 | -1.500074 | 3.327369 | 2.863825 | 2.324566 | 11.09825 | 8.571711 |  |  | -0.000128746 |  | 36.25364 | 35.48645
1199 | 13874.35 | 2018-02-27 17:02 | 5588.7532 | 5 | 1 | -1.500078 | 3.325873 | 2.863825 | 2.328727 | 11.09825 | 8.585555 |  |  | -0.0001506805 |  | 36.21642 | 35.55387
1200 | 13884.36 | 2018-02-27 17:02 | 5598.759 | 5 | 1 | -1.500126 | 3.324306 | 2.863825 | 2.332893 | 11.09825 | 8.599405 |  |  | -0.0001335144 |  | 36.23338 | 35.49833
1201 | 13894.36 | 2018-02-27 17:02 | 5608.7628 | 5 | 1 | -1.500128 | 3.322764 | 2.863825 | 2.337063 | 11.09825 | 8.613265 |  |  | -0.0001544952 |  | 36.25713 | 35.51379
1202 | 13904.37 | 2018-02-27 17:02 | 5618.776 | 5 | 1 | -1.500116 | 3.32111 | 2.863825 | 2.341243 | 11.09825 | 8.62715 |  |  | -0.0001792908 |  | 36.27413 | 35.54108
1203 | 13914.39 | 2018-02-27 17:02 | 5628.7913 | 5 | 1 | -1.500134 | 3.319487 | 2.863825 | 2.345424 | 11.09825 | 8.641032 |  |  | -0.0002031326 |  | 36.28832 | 35.56649
1204 | 13924.39 | 2018-02-27 17:03 | 5638.7927 | 5 | 1 | -1.500158 | 3.317795 | 2.863825 | 2.349581 | 11.09825 | 8.654829 |  |  | -0.0001964569 |  | 36.25202 | 35.58049
1205 | 13934.4 | 2018-02-27 17:03 | 5648.8023 | 5 | 1 | -1.500153 | 3.316067 | 2.863825 | 2.35376 | 11.09825 | 8.668689 |  |  | -0.0001859665 |  | 36.31417 | 35.53008
1206 | 13944.41 | 2018-02-27 17:03 | 5658.8096 | 5 | 1 | -1.50012 | 3.314283 | 2.863825 | 2.357922 | 11.09825 | 8.682487 |  |  | -0.000213623 |  | 36.29415 | 35.56438
1207 | 13954.42 | 2018-02-27 17:03 | 5668.8253 | 5 | 1 | -1.500076 | 3.312442 | 2.863825 | 2.3621 | 11.09825 | 8.696329 |  |  | -0.0002365112 |  | 36.31718 | 35.49297
1208 | 13964.43 | 2018-02-27 17:03 | 5678.8364 | 5 | 1 | -1.500099 | 3.310544 | 2.863825 | 2.366263 | 11.09825 | 8.710115 |  |  | -0.0001783371 |  | 36.27807 | 35.50304
1209 | 13974.44 | 2018-02-27 17:03 | 5688.8442 | 5 | 1 | -1.500118 | 3.30854 | 2.863825 | 2.37044 | 11.09825 | 8.723941 |  |  | -0.0002117157 |  | 36.28529 | 35.54034
1210 | 13984.44 | 2018-02-27 17:04 | 5698.8445 | 5 | 1 | -1.500114 | 3.30648 | 2.863825 | 2.374612 | 11.09825 | 8.73774 |  |  | -0.0002317429 |  | 36.27413 | 35.60848
1211 | 13994.44 | 2018-02-27 17:04 | 5708.8464 | 5 | 1 | -1.500103 | 3.304324 | 2.863825 | 2.378771 | 11.09825 | 8.751487 |  |  | -0.0002164841 |  | 36.27413 | 35.52519
1212 | 14004.45 | 2018-02-27 17:04 | 5718.8574 | 5 | 1 | -1.500103 | 3.302123 | 2.863825 | 2.382952 | 11.09825 | 8.765298 |  |  | -0.0001945496 |  | 36.27715 | 35.55109
1213 | 14014.47 | 2018-02-27 17:04 | 5728.872 | 5 | 1 | -1.500082 | 3.299728 | 2.863825 | 2.387114 | 11.09825 | 8.779037 |  |  | -0.0002737045 |  | 36.2704 | 35.56438
1214 | 14024.47 | 2018-02-27 17:04 | 5738.8774 | 5 | 1 | -1.50017 | 3.297262 | 2.863825 | 2.391288 | 11.09825 | 8.792804 |  |  | -0.0002651215 |  | 36.27715 | 35.50208
1215 | 14034.49 | 2018-02-27 17:04 | 5748.8912 | 5 | 1 | -1.500132 | 3.294682 | 2.863825 | 2.395452 | 11.09825 | 8.806527 |  |  | -0.0002698898 |  | 36.29715 | 35.43792
1216 | 14044.49 | 2018-02-27 17:05 | 5758.8968 | 5 | 1 | -1.500134 | 3.291936 | 2.863825 | 2.399628 | 11.09825 | 8.82028 |  |  | -0.0002803802 |  | 36.32906 | 35.51234
1217 | 14054.5 | 2018-02-27 17:05 | 5768.9001 | 5 | 1 | -1.500118 | 3.289172 | 2.863825 | 2.4038 | 11.09825 | 8.83401 |  |  | -0.0003385544 |  | 36.33604 | 35.5063
1218 | 14064.51 | 2018-02-27 17:05 | 5778.9128 | 5 | 1 | -1.500111 | 3.286359 | 2.863825 | 2.407968 | 11.09825 | 8.847712 |  |  | -0.0002851486 |  | 36.36306 | 35.50116
1219 | 14074.51 | 2018-02-27 17:05 | 5788.9133 | 5 | 1 | -1.500118 | 3.283478 | 2.863825 | 2.41214 | 11.09825 | 8.861417 |  |  | -0.0003252029 |  | 36.38376 | 35.47107
1220 | 14084.51 | 2018-02-27 17:05 | 5798.9148 | 5 | 1 | -1.500154 | 3.280704 | 2.863825 | 2.416298 | 11.09825 | 8.875065 |  |  | -0.0003213882 |  | 36.41074 | 35.44984
1221 | 14094.52 | 2018-02-27 17:05 | 5808.9268 | 5 | 1 | -1.500143 | 3.27797 | 2.863825 | 2.420484 | 11.09825 | 8.888793 |  |  | -0.0003156662 |  | 36.40145 | 35.50793
1222 | 14104.54 | 2018-02-27 17:06 | 5818.9391 | 5 | 1 | -1.500139 | 3.275269 | 2.863825 | 2.424649 | 11.09825 | 8.902437 |  |  | -0.0002737045 |  | 36.4217 | 35.47878
1223 | 14114.55 | 2018-02-27 17:06 | 5828.9509 | 5 | 1 | -1.500099 | 3.272623 | 2.863825 | 2.428822 | 11.09825 | 8.916101 |  |  | -0.0002889633 |  | 36.41841 | 35.42725
1224 | 14124.56 | 2018-02-27 17:06 | 5838.9621 | 5 | 1 | -1.500143 | 3.269976 | 2.863825 | 2.432983 | 11.09825 | 8.929711 |  |  | -0.0002937317 |  | 36.43333 | 35.50189
1225 | 14134.56 | 2018-02-27 17:06 | 5848.9645 | 5 | 1 | -1.500092 | 3.267356 | 2.863825 | 2.437168 | 11.09825 | 8.943391 |  |  | -0.0003032684 |  | 36.45542 | 35.47992
1226 | 14144.56 | 2018-02-27 17:06 | 5858.9678 | 5 | 1 | -1.500105 | 3.264654 | 2.863825 | 2.441325 | 11.09825 | 8.956969 |  |  | -0.0002775192 |  | 36.42028 | 35.4846
1227 | 14154.57 | 2018-02-27 17:06 | 5868.9752 | 5 | 1 | -1.500078 | 3.261902 | 2.863825 | 2.445497 | 11.09825 | 8.970583 |  |  | -0.0002994537 |  | 36.4431 | 35.48346
1228 | 14164.58 | 2018-02-27 17:07 | 5878.9839 | 5 | 1 | -1.500111 | 3.259109 | 2.863825 | 2.449675 | 11.09825 | 8.984206 |  |  | -0.0003175735 |  | 36.47521 | 35.52267
1229 | 14174.59 | 2018-02-27 17:07 | 5888.9944 | 5 | 1 | -1.50013 | 3.256237 | 2.863825 | 2.453845 | 11.09825 | 8.997789 |  |  | -0.0003538132 |  | 36.44403 | 35.56812
1230 | 14184.59 | 2018-02-27 17:07 | 5898.9953 | 5 | 1 | -1.500164 | 3.253361 | 2.863825 | 2.458011 | 11.09825 | 9.011352 |  |  | -0.0002994537 |  | 36.45219 | 35.54879
1231 | 14194.59 | 2018-02-27 17:07 | 5908.9954 | 5 | 1 | -1.500118 | 3.250446 | 2.863825 | 2.462179 | 11.09825 | 9.024903 |  |  | -0.0003547668 |  | 36.45707 | 35.4986
1232 | 14204.61 | 2018-02-27 17:07 | 5919.0115 | 5 | 1 | -1.500124 | 3.247423 | 2.863825 | 2.466349 | 11.09825 | 9.038453 |  |  | -0.0003376007 |  | 36.45101 | 35.51053
1233 | 14214.62 | 2018-02-27 17:07 | 5929.0275 | 5 | 1 | -1.500116 | 3.244393 | 2.863825 | 2.470516 | 11.09825 | 9.051977 |  |  | -0.000295639 |  | 36.45404 | 35.50586
1234 | 14224.63 | 2018-02-27 17:08 | 5939.0307 | 5 | 1 | -1.500116 | 3.241288 | 2.863825 | 2.474685 | 11.09825 | 9.065497 |  |  | -0.0003166199 |  | 36.45707 | 35.49467
1235 | 14234.64 | 2018-02-27 17:08 | 5949.0412 | 5 | 1 | -1.500105 | 3.238176 | 2.863825 | 2.478862 | 11.09825 | 9.079031 |  |  | -0.000336647 |  | 36.44288 | 35.48649
1236 | 14244.65 | 2018-02-27 17:08 | 5959.0515 | 5 | 1 | -1.500113 | 3.234997 | 2.863825 | 2.483036 | 11.09825 | 9.092538 |  |  | -0.0003595352 |  | 36.50523 | 35.51775
1237 | 14254.66 | 2018-02-27 17:08 | 5969.0587 | 5 | 1 | -1.500107 | 3.231745 | 2.863825 | 2.487205 | 11.09825 | 9.106018 |  |  | -0.0002994537 |  | 36.50593 | 35.47249
1238 | 14264.66 | 2018-02-27 17:08 | 5979.0634 | 5 | 1 | -1.50013 | 3.228476 | 2.863825 | 2.491374 | 11.09825 | 9.119486 |  |  | -0.0003671646 |  | 36.54991 | 35.50352
1239 | 14274.66 | 2018-02-27 17:08 | 5989.0667 | 5 | 1 | -1.500109 | 3.2252 | 2.863825 | 2.495537 | 11.09825 | 9.132917 |  |  | -0.0003490448 |  | 36.54455 | 35.51753
1240 | 14284.67 | 2018-02-27 17:09 | 5999.071 | 5 | 1 | -1.500095 | 3.221826 | 2.863825 | 2.499711 | 11.09825 | 9.146373 |  |  | -0.0003614426 |  | 36.55801 | 35.4986
1241 | 14294.68 | 2018-02-27 17:09 | 6009.0796 | 5 | 1 | -1.500088 | 3.218438 | 2.863825 | 2.50388 | 11.09825 | 9.159799 |  |  | -0.0003890991 |  | 36.56664 | 35.51334
1242 | 14304.69 | 2018-02-27 17:09 | 6019.0915 | 5 | 1 | -1.500093 | 3.215011 | 2.863825 | 2.508055 | 11.09825 | 9.173229 |  |  | -0.0003089905 |  | 36.56361 | 35.51053
1243 | 14314.7 | 2018-02-27 17:09 | 6029.1061 | 5 | 1 | -1.500107 | 3.211493 | 2.863825 | 2.512217 | 11.09825 | 9.186602 |  |  | -0.0003604889 |  | 36.56387 | 35.50561
1244 | 14324.71 | 2018-02-27 17:09 | 6039.115 | 5 | 1 | -1.500128 | 3.207939 | 2.863825 | 2.516398 | 11.09825 | 9.200023 |  |  | -0.0004243851 |  | 36.55946 | 35.52967
1245 | 14334.72 | 2018-02-27 17:09 | 6049.1263 | 5 | 1 | -1.500088 | 3.204393 | 2.863825 | 2.520571 | 11.09825 | 9.213401 |  |  | -0.0003910065 |  | 36.60759 | 35.5005
1246 | 14344.72 | 2018-02-27 17:10 | 6059.1279 | 5 | 1 | -1.500109 | 3.200725 | 2.863825 | 2.524738 | 11.09825 | 9.226748 |  |  | -0.000412941 |  | 36.60154 | 35.50539
1247 | 14354.73 | 2018-02-27 17:10 | 6069.1368 | 5 | 1 | -1.50012 | 3.196977 | 2.863825 | 2.528896 | 11.09825 | 9.240047 |  |  | -0.0004034042 |  | 36.61456 | 35.48346
1248 | 14364.74 | 2018-02-27 17:10 | 6079.1402 | 5 | 1 | -1.500086 | 3.193207 | 2.863825 | 2.533076 | 11.09825 | 9.253402 |  |  | -0.0003919601 |  | 36.61338 | 35.52431
1249 | 14374.75 | 2018-02-27 17:10 | 6089.154 | 5 | 1 | -1.500105 | 3.189419 | 2.863825 | 2.537243 | 11.09825 | 9.266702 |  |  | -0.0003938675 |  | 36.68362 | 35.54157
1250 | 14384.76 | 2018-02-27 17:10 | 6099.1629 | 5 | 1 | -1.500132 | 3.185552 | 2.863825 | 2.541412 | 11.09825 | 9.279988 |  |  | -0.0003814697 |  | 36.70064 | 35.52338
1251 | 14394.76 | 2018-02-27 17:10 | 6109.165 | 5 | 1 | -1.500126 | 3.181594 | 2.863825 | 2.545588 | 11.09825 | 9.293284 |  |  | -0.0004091263 |  | 36.65038 | 35.53058
1252 | 14404.76 | 2018-02-27 17:11 | 6119.1659 | 5 | 1 | -1.500082 | 3.177605 | 2.863825 | 2.549742 | 11.09825 | 9.306494 |  |  | -0.0004024506 |  | 36.70225 | 35.45919
1253 | 14414.76 | 2018-02-27 17:11 | 6129.1675 | 5 | 1 | -1.500126 | 3.173514 | 2.863825 | 2.553911 | 11.09825 | 9.319731 |  |  | -0.000412941 |  | 36.74829 | 35.427
1254 | 14424.77 | 2018-02-27 17:11 | 6139.1764 | 5 | 1 | -1.500139 | 3.169371 | 2.863825 | 2.558093 | 11.09825 | 9.332993 |  |  | -0.0004167557 |  | 36.74971 | 35.47716
1255 | 14434.78 | 2018-02-27 17:11 | 6149.1798 | 5 | 1 | -1.500103 | 3.165163 | 2.863825 | 2.56225 | 11.09825 | 9.34616 |  |  | -0.0004844666 |  | 36.75389 | 35.45272
1256 | 14444.79 | 2018-02-27 17:11 | 6159.1928 | 5 | 1 | -1.500143 | 3.160899 | 2.863825 | 2.566431 | 11.09825 | 9.359385 |  |  | -0.0004329681 |  | 36.74155 | 35.45293
1257 | 14454.8 | 2018-02-27 17:11 | 6169.2071 | 5 | 1 | -1.500143 | 3.156596 | 2.863825 | 2.5706 | 11.09825 | 9.372554 |  |  | -0.0004987717 |  | 36.72759 | 35.53927
1258 | 14464.82 | 2018-02-27 17:12 | 6179.2224 | 5 | 1 | -1.500116 | 3.152201 | 2.863825 | 2.574776 | 11.09825 | 9.385728 |  |  | -0.0004558563 |  | 36.76064 | 35.49421
1259 | 14474.83 | 2018-02-27 17:12 | 6189.232 | 5 | 1 | -1.500069 | 3.147779 | 2.863825 | 2.57895 | 11.09825 | 9.398876 |  |  | -0.0004663467 |  | 36.71785 | 35.53435
1260 | 14484.84 | 2018-02-27 17:12 | 6199.2456 | 5 | 1 | -1.500124 | 3.143307 | 2.863825 | 2.583121 | 11.09825 | 9.411994 |  |  | -0.0004205704 |  | 36.72878 | 35.44176
1261 | 14494.85 | 2018-02-27 17:12 | 6209.2536 | 5 | 1 | -1.500097 | 3.138732 | 2.863825 | 2.587295 | 11.09825 | 9.425106 |  |  | -0.0004940033 |  | 36.73158 | 35.59317
1262 | 14504.86 | 2018-02-27 17:12 | 6219.2673 | 5 | 1 | -1.500093 | 3.134127 | 2.863825 | 2.591468 | 11.09825 | 9.438193 |  |  | -0.0005054474 |  | 36.78551 | 35.58103
1263 | 14514.87 | 2018-02-27 17:12 | 6229.2746 | 5 | 1 | -1.500103 | 3.129506 | 2.863825 | 2.595637 | 11.09825 | 9.451252 |  |  | -0.0004835129 |  | 36.75646 | 35.53017
1264 | 14524.88 | 2018-02-27 17:13 | 6239.2802 | 5 | 1 | -1.500137 | 3.124824 | 2.863825 | 2.599801 | 11.09825 | 9.464272 |  |  | -0.0004873276 |  | 36.77739 | 35.52599
1265 | 14534.89 | 2018-02-27 17:13 | 6249.2924 | 5 | 1 | -1.500156 | 3.120067 | 2.863825 | 2.603972 | 11.09825 | 9.477296 |  |  | -0.0005025864 |  | 36.78946 | 35.52618
1266 | 14544.89 | 2018-02-27 17:13 | 6259.294 | 5 | 1 | -1.500134 | 3.115279 | 2.863825 | 2.608145 | 11.09825 | 9.490305 |  |  | -0.000541687 |  | 36.81154 | 35.44686
1267 | 14554.89 | 2018-02-27 17:13 | 6269.2976 | 5 | 1 | -1.50013 | 3.110496 | 2.863825 | 2.612311 | 11.09825 | 9.503276 |  |  | -0.0005025864 |  | 36.83039 | 35.58847
1268 | 14564.9 | 2018-02-27 17:13 | 6279.3032 | 5 | 1 | -1.500099 | 3.105685 | 2.863825 | 2.616477 | 11.09825 | 9.516222 |  |  | -0.0005016327 |  | 36.82508 | 35.56306
1269 | 14574.9 | 2018-02-27 17:13 | 6289.3065 | 5 | 1 | -1.500114 | 3.100821 | 2.863825 | 2.620645 | 11.09825 | 9.529157 |  |  | -0.0005283356 |  | 36.8678 | 35.59735
1270 | 14584.91 | 2018-02-27 17:14 | 6299.3151 | 5 | 1 | -1.500132 | 3.095967 | 2.863825 | 2.624824 | 11.09825 | 9.542106 |  |  | -0.0005607605 |  | 36.82434 | 35.49588
1271 | 14594.91 | 2018-02-27 17:14 | 6309.3178 | 5 | 1 | -1.500107 | 3.091135 | 2.863825 | 2.628982 | 11.09825 | 9.554969 |  |  | -0.0004892349 |  | 36.80737 | 35.57843
1272 | 14604.92 | 2018-02-27 17:14 | 6319.3216 | 5 | 1 | -1.500113 | 3.086231 | 2.863825 | 2.633152 | 11.09825 | 9.56785 |  |  | -0.0005321503 |  | 36.79272 | 35.58847
1273 | 14614.92 | 2018-02-27 17:14 | 6329.3256 | 5 | 1 | -1.500124 | 3.08135 | 2.863825 | 2.63732 | 11.09825 | 9.580701 |  |  | -0.0005302429 |  | 36.83921 | 35.52599
1274 | 14624.93 | 2018-02-27 17:14 | 6339.3337 | 5 | 1 | -1.500135 | 3.076458 | 2.863825 | 2.641497 | 11.09825 | 9.593563 |  |  | -0.0004959106 |  | 36.8834 | 35.49891
1275 | 14634.93 | 2018-02-27 17:14 | 6349.3371 | 5 | 1 | -1.500109 | 3.071597 | 2.863825 | 2.645662 | 11.09825 | 9.606364 |  |  | -0.0005130768 |  | 36.88151 | 35.568
1276 | 14644.94 | 2018-02-27 17:15 | 6359.3435 | 5 | 1 | -1.500107 | 3.066669 | 2.863825 | 2.64983 | 11.09825 | 9.619158 |  |  | -0.0005311966 |  | 36.87224 | 35.54835
1277 | 14654.95 | 2018-02-27 17:15 | 6369.3572 | 5 | 1 | -1.500095 | 3.061811 | 2.863825 | 2.654007 | 11.09825 | 9.631956 |  |  | -0.0005273819 |  | 36.81318 | 35.54321
1278 | 14664.96 | 2018-02-27 17:15 | 6379.3643 | 5 | 1 | -1.500116 | 3.056955 | 2.863825 | 2.658171 | 11.09825 | 9.644697 |  |  | -0.0004673004 |  | 36.85457 | 35.57354
1279 | 14674.97 | 2018-02-27 17:15 | 6389.3756 | 5 | 1 | -1.500097 | 3.052088 | 2.863825 | 2.662343 | 11.09825 | 9.657439 |  |  | -0.0004892349 |  | 36.87224 | 35.536
1280 | 14684.98 | 2018-02-27 17:15 | 6399.3806 | 5 | 1 | -1.50012 | 3.047204 | 2.863825 | 2.666519 | 11.09825 | 9.670175 |  |  | -0.0005140305 |  | 36.88247 | 35.49746
1281 | 14694.99 | 2018-02-27 17:15 | 6409.3927 | 5 | 1 | -1.500107 | 3.04237 | 2.863825 | 2.670685 | 11.09825 | 9.682858 |  |  | -0.0005302429 |  | 36.82249 | 35.48909
1282 | 14705 | 2018-02-27 17:16 | 6419.3991 | 5 | 1 | -1.500151 | 3.037521 | 2.863825 | 2.674855 | 11.09825 | 9.695537 |  |  | -0.0005149841 |  | 36.87342 | 35.47927
1283 | 14715 | 2018-02-27 17:16 | 6429.4041 | 5 | 1 | -1.500114 | 3.0327 | 2.863825 | 2.679026 | 11.09825 | 9.708197 |  |  | -0.0005044937 |  | 36.8606 | 35.50071
1284 | 14725 | 2018-02-27 17:16 | 6439.4066 | 5 | 1 | -1.500116 | 3.027843 | 2.863825 | 2.683197 | 11.09825 | 9.720835 |  |  | -0.0005102158 |  | 36.84362 | 35.4727
1285 | 14735.01 | 2018-02-27 17:16 | 6449.4146 | 5 | 1 | -1.50012 | 3.023041 | 2.863825 | 2.68736 | 11.09825 | 9.733431 |  |  | -0.0005264282 |  | 36.81387 | 35.50278
1286 | 14745.02 | 2018-02-27 17:16 | 6459.4282 | 5 | 1 | -1.500151 | 3.018161 | 2.863825 | 2.691534 | 11.09825 | 9.746037 |  |  | -0.00048828125 |  | 36.87504 | 35.47574
1287 | 14755.03 | 2018-02-27 17:16 | 6469.4373 | 5 | 1 | -1.500116 | 3.013345 | 2.863825 | 2.695706 | 11.09825 | 9.758619 |  |  | -0.0004587173 |  | 36.93755 | 35.53361
1288 | 14765.04 | 2018-02-27 17:17 | 6479.446 | 5 | 1 | -1.500105 | 3.008449 | 2.863825 | 2.699878 | 11.09825 | 9.771181 |  |  | -0.0005426407 |  | 36.89876 | 35.53478
1289 | 14775.05 | 2018-02-27 17:17 | 6489.4501 | 5 | 1 | -1.500103 | 3.003654 | 2.863825 | 2.704049 | 11.09825 | 9.783719 |  |  | -0.0004720688 |  | 36.93267 | 35.55297
1290 | 14785.05 | 2018-02-27 17:17 | 6499.4541 | 5 | 1 | -1.500143 | 2.998763 | 2.863825 | 2.708218 | 11.09825 | 9.796232 |  |  | -0.0005559921 |  | 36.94569 | 35.53779
1291 | 14795.05 | 2018-02-27 17:17 | 6509.4576 | 5 | 1 | -1.500109 | 2.993858 | 2.863825 | 2.712385 | 11.09825 | 9.808717 |  |  | -0.0005331039 |  | 36.95895 | 35.53175
1292 | 14805.06 | 2018-02-27 17:17 | 6519.4622 | 5 | 1 | -1.50012 | 2.988927 | 2.863825 | 2.716555 | 11.09825 | 9.821192 |  |  | -0.0005092621 |  | 36.9378 | 35.49768
1293 | 14815.06 | 2018-02-27 17:17 | 6529.4666 | 5 | 1 | -1.50017 | 2.983922 | 2.863825 | 2.720723 | 11.09825 | 9.833638 |  |  | -0.0004901886 |  | 36.96892 | 35.47878
1294 | 14825.07 | 2018-02-27 17:18 | 6539.4743 | 5 | 1 | -1.500168 | 2.978905 | 2.863825 | 2.724891 | 11.09825 | 9.846065 |  |  | -0.0005159378 |  | 36.93892 | 35.53361
1295 | 14835.08 | 2018-02-27 17:18 | 6549.4832 | 5 | 1 | -1.500175 | 2.973783 | 2.863825 | 2.729059 | 11.09825 | 9.858472 |  |  | -0.0005455017 |  | 36.96892 | 35.48671
1296 | 14845.08 | 2018-02-27 17:18 | 6559.4865 | 5 | 1 | -1.500147 | 2.968592 | 2.863825 | 2.733231 | 11.09825 | 9.870866 |  |  | -0.0005292892 |  | 36.99705 | 35.47992
1297 | 14855.09 | 2018-02-27 17:18 | 6569.4916 | 5 | 1 | -1.500151 | 2.963351 | 2.863825 | 2.737403 | 11.09825 | 9.88324 |  |  | -0.0005788803 |  | 37.01099 | 35.48693
1298 | 14865.09 | 2018-02-27 17:18 | 6579.4931 | 5 | 1 | -1.500132 | 2.958069 | 2.863825 | 2.741565 | 11.09825 | 9.895564 |  |  | -0.0005207062 |  | 36.99589 | 35.5553
1299 | 14875.09 | 2018-02-27 17:18 | 6589.4942 | 5 | 1 | -1.500105 | 2.95263 | 2.863825 | 2.745737 | 11.09825 | 9.907891 |  |  | -0.0005893707 |  | 37.06259 | 35.48529
1300 | 14885.09 | 2018-02-27 17:19 | 6599.4958 | 5 | 1 | -1.500126 | 2.947084 | 2.863825 | 2.7499 | 11.09825 | 9.920173 |  |  | -0.0005731583 |  | 37.08769 | 35.52238
1301 | 14895.1 | 2018-02-27 17:19 | 6609.5009 | 5 | 1 | -1.500116 | 2.941412 | 2.863825 | 2.75407 | 11.09825 | 9.932451 |  |  | -0.0005502701 |  | 37.09653 | 35.53919
1302 | 14905.1 | 2018-02-27 17:19 | 6619.5063 | 5 | 1 | -1.500132 | 2.935622 | 2.863825 | 2.758241 | 11.09825 | 9.944707 |  |  | -0.0006256104 |  | 37.15764 | 35.47785
1303 | 14915.11 | 2018-02-27 17:19 | 6629.5095 | 5 | 1 | -1.500109 | 2.929696 | 2.863825 | 2.762411 | 11.09825 | 9.956938 |  |  | -0.000620842 |  | 37.07653 | 35.51934
1304 | 14925.11 | 2018-02-27 17:19 | 6639.5096 | 5 | 1 | -1.50013 | 2.923619 | 2.863825 | 2.766577 | 11.09825 | 9.969127 |  |  | -0.000617981 |  | 37.15138 | 35.4743
1305 | 14935.11 | 2018-02-27 17:19 | 6649.5151 | 5 | 1 | -1.500149 | 2.917342 | 2.863825 | 2.770747 | 11.09825 | 9.981306 |  |  | -0.0006666183 |  | 37.16322 | 35.50489
1306 | 14945.11 | 2018-02-27 17:20 | 6659.5162 | 5 | 1 | -1.500137 | 2.910961 | 2.863825 | 2.774909 | 11.09825 | 9.993437 |  |  | -0.0006761551 |  | 37.17807 | 35.49112
1307 | 14955.11 | 2018-02-27 17:20 | 6669.5184 | 5 | 1 | -1.500156 | 2.904362 | 2.863825 | 2.779082 | 11.09825 | 10.00557 |  |  | -0.000670433 |  | 37.21503 | 35.51329
1308 | 14965.13 | 2018-02-27 17:20 | 6679.529 | 5 | 1 | -1.500126 | 2.897538 | 2.863825 | 2.783251 | 11.09825 | 10.01766 |  |  | -0.0006780624 |  | 37.26195 | 35.50397
1309 | 14975.13 | 2018-02-27 17:20 | 6689.5359 | 5 | 1 | -1.500084 | 2.890536 | 2.863825 | 2.787421 | 11.09825 | 10.02973 |  |  | -0.000752449 |  | 37.22782 | 35.51939
1310 | 14985.14 | 2018-02-27 17:20 | 6699.5439 | 5 | 1 | -1.500109 | 2.883247 | 2.863825 | 2.791591 | 11.09825 | 10.04177 |  |  | -0.0007667542 |  | 37.30495 | 35.52612
1311 | 14995.14 | 2018-02-27 17:20 | 6709.5448 | 5 | 1 | -1.500147 | 2.875831 | 2.863825 | 2.79576 | 11.09825 | 10.05377 |  |  | -0.0007705688 |  | 37.26171 | 35.54198
1312 | 15005.14 | 2018-02-27 17:21 | 6719.5472 | 5 | 1 | -1.500111 | 2.868158 | 2.863825 | 2.799928 | 11.09825 | 10.06575 |  |  | -0.0007619858 |  | 37.3054 | 35.51286
1313 | 15015.15 | 2018-02-27 17:21 | 6729.5567 | 5 | 1 | -1.500132 | 2.860177 | 2.863825 | 2.804097 | 11.09825 | 10.07769 |  |  | -0.0008296967 |  | 37.32049 | 35.49488
1314 | 15025.15 | 2018-02-27 17:21 | 6739.5575 | 5 | 1 | -1.500147 | 2.851995 | 2.863825 | 2.808266 | 11.09825 | 10.08959 |  |  | -0.0008535385 |  | 37.33235 | 35.50208
1315 | 15035.16 | 2018-02-27 17:21 | 6749.5648 | 5 | 1 | -1.500147 | 2.843524 | 2.863825 | 2.812433 | 11.09825 | 10.10146 |  |  | -0.0008974075 |  | 37.36414 | 35.5399
1316 | 15045.17 | 2018-02-27 17:21 | 6759.5721 | 5 | 1 | -1.50012 | 2.834715 | 2.863825 | 2.816601 | 11.09825 | 10.11329 |  |  | -0.0008993149 |  | 37.40387 | 35.5448
1317 | 15055.18 | 2018-02-27 17:21 | 6769.5801 | 5 | 1 | -1.500124 | 2.825632 | 2.863825 | 2.820772 | 11.09825 | 10.1251 |  |  | -0.0009384155 |  | 37.38484 | 35.5448
1318 | 15065.18 | 2018-02-27 17:22 | 6779.5818 | 5 | 1 | -1.500154 | 2.816154 | 2.863825 | 2.824941 | 11.09825 | 10.13686 |  |  | -0.0009937286 |  | 37.39369 | 35.55486
1319 | 15075.19 | 2018-02-27 17:22 | 6789.5891 | 5 | 1 | -1.500147 | 2.806382 | 2.863825 | 2.829113 | 11.09825 | 10.14859 |  |  | -0.001055717 |  | 37.42546 | 35.52057
1320 | 15085.01 | 2018-02-27 17:22 | 6799.413 | 5 | 1 | -1.50012 | 2.796368 | 2.863825 | 2.833203 | 11.09825 | 10.16005 |  |  | -0.001060486 |  | 37.44847 | 35.48157
1321 | 15094.45 | 2018-02-27 17:22 | 6808.8523 | 5 | 1 | -1.500118 | 2.786354 | 2.863825 | 2.837134 | 11.09825 | 10.17102 |  |  | -0.001078606 |  | 37.39855 | 35.56394
1322 | 15103.51 | 2018-02-27 17:22 | 6817.9141 | 5 | 1 | -1.50017 | 2.776353 | 2.863825 | 2.840914 | 11.09825 | 10.18153 |  |  | -0.001173019 |  | 37.47121 | 35.52568
1323 | 15112.21 | 2018-02-27 17:22 | 6826.6127 | 5 | 1 | -1.500175 | 2.766346 | 2.863825 | 2.844536 | 11.09825 | 10.19157 |  |  | -0.001217842 |  | 37.50745 | 35.55486
1324 | 15120.54 | 2018-02-27 17:23 | 6834.9398 | 5 | 1 | -1.500137 | 2.756343 | 2.863825 | 2.848 | 11.09825 | 10.20114 |  |  | -0.001293182 |  | 37.46542 | 35.53104
1325 | 15128.51 | 2018-02-27 17:23 | 6842.9173 | 5 | 1 | -1.500166 | 2.746328 | 2.863825 | 2.851331 | 11.09825 | 10.2103 |  |  | -0.001320839 |  | 37.4624 | 35.54898
1326 | 15136.17 | 2018-02-27 17:23 | 6850.5719 | 5 | 1 | -1.499804 | 2.736323 | 2.863825 | 2.854518 | 11.09825 | 10.21904 |  |  | -0.001343727 |  | 37.4833 | 35.54668
1327 | 15143.42 | 2018-02-27 17:23 | 6857.8236 | 5 | 1 | -1.500154 | 2.726318 | 2.863825 | 2.857543 | 11.09825 | 10.2273 |  |  | -0.001498222 |  | 37.5411 | 35.50352
1328 | 15150.38 | 2018-02-27 17:23 | 6864.7886 | 5 | 1 | -1.500198 | 2.716314 | 2.863825 | 2.860444 | 11.09825 | 10.2352 |  |  | -0.001501083 |  | 37.52604 | 35.53268
1329 | 15157.03 | 2018-02-27 17:23 | 6871.4333 | 5 | 1 | -1.50016 | 2.706308 | 2.863825 | 2.863208 | 11.09825 | 10.24269 |  |  | -0.0016222 |  | 37.52115 | 35.53897
1330 | 15163.41 | 2018-02-27 17:23 | 6877.8093 | 5 | 1 | -1.500126 | 2.696304 | 2.863825 | 2.865864 | 11.09825 | 10.24986 |  |  | -0.00164032 |  | 37.54807 | 35.54576
1331 | 15169.5 | 2018-02-27 17:23 | 6883.8999 | 5 | 1 | -1.500151 | 2.686267 | 2.863825 | 2.868408 | 11.09825 | 10.25671 |  |  | -0.001720428 |  | 37.53578 | 35.55672
1332 | 15175.35 | 2018-02-27 17:23 | 6889.7541 | 5 | 1 | -1.500143 | 2.676263 | 2.863825 | 2.870849 | 11.09825 | 10.26326 |  |  | -0.001822472 |  | 37.58176 | 35.54994
1333 | 15180.97 | 2018-02-27 17:24 | 6895.375 | 5 | 1 | -1.500164 | 2.66625 | 2.863825 | 2.873194 | 11.09825 | 10.26952 |  |  | -0.001854897 |  | 37.5936 | 35.56091
1334 | 15186.41 | 2018-02-27 17:24 | 6900.8174 | 5 | 1 | -1.500149 | 2.656235 | 2.863825 | 2.875454 | 11.09825 | 10.27553 |  |  | -0.001923561 |  | 37.54159 | 35.55598
1335 | 15191.68 | 2018-02-27 17:24 | 6906.083 | 5 | 1 | -1.500151 | 2.646209 | 2.863825 | 2.877648 | 11.09825 | 10.28135 |  |  | -0.001993179 |  | 37.65463 | 35.57072
1336 | 15196.79 | 2018-02-27 17:24 | 6911.195 | 5 | 1 | -1.500135 | 2.636205 | 2.863825 | 2.879781 | 11.09825 | 10.28698 |  |  | -0.002035141 |  | 37.67878 | 35.5903
1337 | 15201.74 | 2018-02-27 17:24 | 6916.1454 | 5 | 1 | -1.500185 | 2.626185 | 2.863825 | 2.88184 | 11.09825 | 10.2924 |  |  | -0.002155304 |  | 37.67273 | 35.56697
1338 | 15206.58 | 2018-02-27 17:24 | 6920.9797 | 5 | 1 | -1.500103 | 2.616157 | 2.863825 | 2.883853 | 11.09825 | 10.29768 |  |  | -0.002185822 |  | 37.64556 | 35.58308
1339 | 15211.3 | 2018-02-27 17:24 | 6925.707 | 5 | 1 | -1.500126 | 2.606131 | 2.863825 | 2.885832 | 11.09825 | 10.30285 |  |  | -0.002256393 |  | 37.71336 | 35.56697
1340 | 15215.89 | 2018-02-27 17:24 | 6930.295 | 5 | 1 | -1.500145 | 2.596117 | 2.863825 | 2.887735 | 11.09825 | 10.3078 |  |  | -0.002336502 |  | 37.6883 | 35.56697
1341 | 15220.38 | 2018-02-27 17:24 | 6934.7822 | 5 | 1 | -1.500172 | 2.586107 | 2.863825 | 2.889611 | 11.09825 | 10.31266 |  |  | -0.002352715 |  | 37.66021 | 35.57816
1342 | 15224.78 | 2018-02-27 17:24 | 6939.1822 | 5 | 1 | -1.500154 | 2.576058 | 2.863825 | 2.891443 | 11.09825 | 10.31738 |  |  | -0.002423286 |  | 37.72032 | 35.55694
1343 | 15229.09 | 2018-02-27 17:24 | 6943.4982 | 5 | 1 | -1.500151 | 2.566027 | 2.863825 | 2.89324 | 11.09825 | 10.32201 |  |  | -0.002449989 |  | 37.73608 | 35.53058
1344 | 15233.32 | 2018-02-27 17:24 | 6947.7208 | 5 | 1 | -1.50012 | 2.555993 | 2.863825 | 2.894996 | 11.09825 | 10.3265 |  |  | -0.002491951 |  | 37.74469 | 35.54898
1345 | 15237.44 | 2018-02-27 17:24 | 6951.8422 | 5 | 1 | -1.500181 | 2.545961 | 2.863825 | 2.896721 | 11.09825 | 10.3309 |  |  | -0.002490997 |  | 37.76603 | 35.54086
1346 | 15241.49 | 2018-02-27 17:25 | 6955.8976 | 5 | 1 | -1.500179 | 2.535927 | 2.863825 | 2.898413 | 11.09825 | 10.3352 |  |  | -0.002581596 |  | 37.80272 | 35.55391
1347 | 15245.46 | 2018-02-27 17:25 | 6959.8686 | 5 | 1 | -1.500143 | 2.525923 | 2.863825 | 2.900064 | 11.09825 | 10.33938 |  |  | -0.002617836 |  | 37.8259 | 35.56558
1348 | 15249.34 | 2018-02-27 17:25 | 6963.7454 | 5 | 1 | -1.500135 | 2.515923 | 2.863825 | 2.901682 | 11.09825 | 10.34346 |  |  | -0.002696991 |  | 37.87348 | 35.5859
1349 | 15253.17 | 2018-02-27 17:25 | 6967.5704 | 5 | 1 | -1.500174 | 2.50592 | 2.863825 | 2.903272 | 11.09825 | 10.34745 |  |  | -0.002716064 |  | 37.93517 | 35.6008
1350 | 15256.96 | 2018-02-27 17:25 | 6971.3606 | 5 | 1 | -1.499825 | 2.495878 | 2.863825 | 2.904855 | 11.09825 | 10.35141 |  |  | -0.002727509 |  | 37.91803 | 35.6008
1351 | 15260.65 | 2018-02-27 17:25 | 6975.0542 | 5 | 1 | -1.500208 | 2.485862 | 2.863825 | 2.906395 | 11.09825 | 10.35525 |  |  | -0.002774239 |  | 37.88414 | 35.57561
1352 | 15264.3 | 2018-02-27 17:25 | 6978.6998 | 5 | 1 | -1.500174 | 2.475839 | 2.863825 | 2.907914 | 11.09825 | 10.35902 |  |  | -0.002837181 |  | 37.93195 | 35.59591
1353 | 15267.89 | 2018-02-27 17:25 | 6982.2935 | 5 | 1 | -1.500174 | 2.465786 | 2.863825 | 2.90941 | 11.09825 | 10.36271 |  |  | -0.002890587 |  | 37.88878 | 35.53968
1354 | 15271.43 | 2018-02-27 17:25 | 6985.8381 | 5 | 1 | -1.500181 | 2.455767 | 2.863825 | 2.910882 | 11.09825 | 10.36633 |  |  | -0.002987862 |  | 37.94587 | 35.53968
1355 | 15274.9 | 2018-02-27 17:25 | 6989.3015 | 5 | 1 | -1.49987 | 2.445751 | 2.863825 | 2.912329 | 11.09825 | 10.36988 |  |  | -0.003034592 |  | 37.91291 | 35.54761
1356 | 15278.35 | 2018-02-27 17:25 | 6992.7487 | 5 | 1 | -1.500168 | 2.435738 | 2.863825 | 2.913765 | 11.09825 | 10.37339 |  |  | -0.002971649 |  | 37.90782 | 35.50257
1357 | 15281.72 | 2018-02-27 17:25 | 6996.128 | 5 | 1 | -1.499809 | 2.425723 | 2.863825 | 2.915175 | 11.09825 | 10.37681 |  |  | -0.003047943 |  | 37.9069 | 35.53875
1358 | 15285.08 | 2018-02-27 17:25 | 6999.4792 | 5 | 1 | -1.500092 | 2.415686 | 2.863825 | 2.916568 | 11.09825 | 10.38019 |  |  | -0.00305748 |  | 37.96651 | 35.48116
1359 | 15288.38 | 2018-02-27 17:25 | 7002.7827 | 5 | 1 | -1.500181 | 2.405676 | 2.863825 | 2.917943 | 11.09825 | 10.3835 |  |  | -0.003183365 |  | 38.04027 | 35.51846
1360 | 15291.63 | 2018-02-27 17:25 | 7006.0336 | 5 | 1 | -1.50016 | 2.395672 | 2.863825 | 2.919303 | 11.09825 | 10.38677 |  |  | -0.00321579 |  | 38.03122 | 35.48116
1361 | 15294.85 | 2018-02-27 17:25 | 7009.2568 | 5 | 1 | -1.50017 | 2.38565 | 2.863825 | 2.920646 | 11.09825 | 10.38998 |  |  | -0.003246307 |  | 38.04004 | 35.49234
1362 | 15298.04 | 2018-02-27 17:25 | 7012.4449 | 5 | 1 | -1.500158 | 2.375641 | 2.863825 | 2.921968 | 11.09825 | 10.39312 |  |  | -0.003274918 |  | 38.0282 | 35.5285
1363 | 15301.22 | 2018-02-27 17:26 | 7015.6193 | 5 | 1 | -1.499802 | 2.365626 | 2.863825 | 2.923294 | 11.09825 | 10.39627 |  |  | -0.00326252 |  | 38.02892 | 35.49234
1364 | 15304.35 | 2018-02-27 17:26 | 7018.7572 | 5 | 1 | -1.500181 | 2.355594 | 2.863825 | 2.924602 | 11.09825 | 10.39935 |  |  | -0.00329113 |  | 38.08458 | 35.52453
1365 | 15307.44 | 2018-02-27 17:26 | 7021.8393 | 5 | 1 | -1.50017 | 2.345576 | 2.863825 | 2.925889 | 11.09825 | 10.40238 |  |  | -0.00332737 |  | 38.09964 | 35.51168
1366 | 15310.49 | 2018-02-27 17:26 | 7024.8985 | 5 | 1 | -1.500154 | 2.335566 | 2.863825 | 2.927159 | 11.09825 | 10.40535 |  |  | -0.003381729 |  | 38.07045 | 35.47509
1367 | 15313.53 | 2018-02-27 17:26 | 7027.933 | 5 | 1 | -1.500166 | 2.325562 | 2.863825 | 2.928427 | 11.09825 | 10.40831 |  |  | -0.003408432 |  | 38.07858 | 35.50238
1368 | 15316.52 | 2018-02-27 17:26 | 7030.9282 | 5 | 1 | -1.500156 | 2.315558 | 2.863825 | 2.929671 | 11.09825 | 10.41119 |  |  | -0.003448486 |  | 38.11054 | 35.46317
1369 | 15319.52 | 2018-02-27 17:26 | 7033.9195 | 5 | 1 | -1.500137 | 2.305531 | 2.863825 | 2.930921 | 11.09825 | 10.41408 |  |  | -0.003497124 |  | 38.12216 | 35.50238
1370 | 15322.46 | 2018-02-27 17:26 | 7036.8643 | 5 | 1 | -1.500187 | 2.295507 | 2.863825 | 2.932148 | 11.09825 | 10.4169 |  |  | -0.003504753 |  | 38.16712 | 35.51542
1371 | 15325.39 | 2018-02-27 17:26 | 7039.7893 | 5 | 1 | -1.500156 | 2.285464 | 2.863825 | 2.933365 | 11.09825 | 10.41969 |  |  | -0.00357151 |  | 38.19402 | 35.50257
1372 | 15328.26 | 2018-02-27 17:26 | 7042.6678 | 5 | 1 | -1.500135 | 2.275453 | 2.863825 | 2.934563 | 11.09825 | 10.42242 |  |  | -0.003549576 |  | 38.14418 | 35.52639
1373 | 15331.12 | 2018-02-27 17:26 | 7045.5195 | 5 | 1 | -1.500166 | 2.265429 | 2.863825 | 2.935752 | 11.09825 | 10.42512 |  |  | -0.003615379 |  | 38.21187 | 35.48931
1374 | 15333.96 | 2018-02-27 17:26 | 7048.3637 | 5 | 1 | -1.500174 | 2.255391 | 2.863825 | 2.936938 | 11.09825 | 10.42781 |  |  | -0.003642082 |  | 38.22651 | 35.51217
1375 | 15336.76 | 2018-02-27 17:26 | 7051.167 | 5 | 1 | -1.500204 | 2.245388 | 2.863825 | 2.938107 | 11.09825 | 10.43044 |  |  | -0.003694534 |  | 38.19868 | 35.51846
1376 | 15339.52 | 2018-02-27 17:26 | 7053.927 | 5 | 1 | -1.500181 | 2.23537 | 2.863825 | 2.939254 | 11.09825 | 10.43301 |  |  | -0.003772736 |  | 38.17155 | 35.53528
1377 | 15342.29 | 2018-02-27 17:26 | 7056.6899 | 5 | 1 | -1.500116 | 2.225327 | 2.863825 | 2.940405 | 11.09825 | 10.43557 |  |  | -0.003846169 |  | 38.19773 | 35.53131
1378 | 15345 | 2018-02-27 17:26 | 7059.4007 | 5 | 1 | -1.499928 | 2.215325 | 2.863825 | 2.941538 | 11.09825 | 10.43809 |  |  | -0.003815651 |  | 38.25479 | 35.49212
1379 | 15347.69 | 2018-02-27 17:26 | 7062.0976 | 5 | 1 | -1.500175 | 2.205275 | 2.863825 | 2.942662 | 11.09825 | 10.44057 |  |  | -0.003870964 |  | 38.23648 | 35.53528
1380 | 15350.35 | 2018-02-27 17:26 | 7064.7547 | 5 | 1 | -1.500175 | 2.19524 | 2.863825 | 2.943771 | 11.09825 | 10.44301 |  |  | -0.003930092 |  | 38.23717 | 35.50217
1381 | 15353 | 2018-02-27 17:26 | 7067.4012 | 5 | 1 | -1.500185 | 2.185204 | 2.863825 | 2.94487 | 11.09825 | 10.44542 |  |  | -0.003930092 |  | 38.31019 | 35.52316
1382 | 15355.61 | 2018-02-27 17:26 | 7070.0172 | 5 | 1 | -1.500196 | 2.175186 | 2.863825 | 2.945964 | 11.09825 | 10.4478 |  |  | -0.004032135 |  | 38.27799 | 35.47394
1383 | 15358.2 | 2018-02-27 17:27 | 7072.6036 | 5 | 1 | -1.500139 | 2.165166 | 2.863825 | 2.947039 | 11.09825 | 10.45014 |  |  | -0.003947258 |  | 38.28097 | 35.47998
1384 | 15360.76 | 2018-02-27 17:27 | 7075.1636 | 5 | 1 | -1.500177 | 2.155161 | 2.863825 | 2.948106 | 11.09825 | 10.45244 |  |  | -0.004039764 |  | 38.33198 | 35.51617
1385 | 15363.29 | 2018-02-27 17:27 | 7077.6948 | 5 | 1 | -1.499933 | 2.145156 | 2.863825 | 2.949161 | 11.09825 | 10.45471 |  |  | -0.004175186 |  | 38.34789 | 35.51617
1386 | 15365.82 | 2018-02-27 17:27 | 7080.2207 | 5 | 1 | -1.500149 | 2.135107 | 2.863825 | 2.950212 | 11.09825 | 10.45696 |  |  | -0.004133224 |  | 38.36377 | 35.50402
1387 | 15368.3 | 2018-02-27 17:27 | 7082.7062 | 5 | 1 | -1.500164 | 2.125072 | 2.863825 | 2.951246 | 11.09825 | 10.45916 |  |  | -0.004211426 |  | 38.31762 | 35.48209
1388 | 15370.78 | 2018-02-27 17:27 | 7085.1827 | 5 | 1 | -1.500149 | 2.11506 | 2.863825 | 2.952283 | 11.09825 | 10.46136 |  |  | -0.004142761 |  | 38.33757 | 35.5145
1389 | 15373.23 | 2018-02-27 17:27 | 7087.6355 | 5 | 1 | -1.500175 | 2.105012 | 2.863825 | 2.953304 | 11.09825 | 10.46352 |  |  | -0.004210472 |  | 38.38043 | 35.49891
1390 | 15375.67 | 2018-02-27 17:27 | 7090.0741 | 5 | 1 | -1.500175 | 2.094995 | 2.863825 | 2.954321 | 11.09825 | 10.46565 |  |  | -0.004247665 |  | 38.40199 | 35.50099
1391 | 15378.1 | 2018-02-27 17:27 | 7092.5051 | 5 | 1 | -1.499819 | 2.084956 | 2.863825 | 2.955328 | 11.09825 | 10.46776 |  |  | -0.004240036 |  | 38.39109 | 35.48259
1392 | 15380.49 | 2018-02-27 17:27 | 7094.8972 | 5 | 1 | -1.500166 | 2.074901 | 2.863825 | 2.956324 | 11.09825 | 10.46983 |  |  | -0.004330635 |  | 38.42398 | 35.48188
1393 | 15382.89 | 2018-02-27 17:27 | 7097.2924 | 5 | 1 | -1.499872 | 2.064856 | 2.863825 | 2.957322 | 11.09825 | 10.47189 |  |  | -0.004328728 |  | 38.45691 | 35.48677
1394 | 15385.25 | 2018-02-27 17:27 | 7099.6515 | 5 | 1 | -1.500057 | 2.054805 | 2.863825 | 2.958305 | 11.09825 | 10.47392 |  |  | -0.004447937 |  | 38.46272 | 35.50591
1395 | 15387.61 | 2018-02-27 17:27 | 7102.0117 | 5 | 1 | -1.500181 | 2.044771 | 2.863825 | 2.959295 | 11.09825 | 10.47595 |  |  | -0.004405022 |  | 38.46872 | 35.48513
1396 | 15389.96 | 2018-02-27 17:27 | 7104.3678 | 5 | 1 | -1.499794 | 2.034753 | 2.863825 | 2.960269 | 11.09825 | 10.47793 |  |  | -0.0044384 |  | 38.45161 | 35.48677
1397 | 15392.28 | 2018-02-27 17:27 | 7106.6789 | 5 | 1 | -1.500116 | 2.024736 | 2.863825 | 2.961234 | 11.09825 | 10.47989 |  |  | -0.004480362 |  | 38.50649 | 35.48513
1398 | 15394.6 | 2018-02-27 17:27 | 7109.0056 | 5 | 1 | -1.500212 | 2.014712 | 2.863825 | 2.962207 | 11.09825 | 10.48186 |  |  | -0.00449276 |  | 38.51243 | 35.48513
1399 | 15396.91 | 2018-02-27 17:27 | 7111.3142 | 5 | 1 | -1.500195 | 2.004658 | 2.863825 | 2.963166 | 11.09825 | 10.48379 |  |  | -0.004560471 |  | 38.51833 | 35.50217
1400 | 15397.99 | 2018-02-27 17:27 | 7112.3981 | 5 | 1 | -1.500082 | 1.999987 | 2.863825 | 2.96362 | 11.09825 | 10.4847 |  |  | -0.004459591 |  | 38.52112 | 35.50006
1401 | 15458.05 | 2018-02-27 17:28 | 60.0023 | 6 | 1 | 0 | 2.393343 | 2.863825 | 2.96362 | 11.09825 | 10.4847 |  |  | 0.001130104 |  | 38.4131 | 35.52338
1402 | 15518.06 | 2018-02-27 17:29 | 120.0084 | 6 | 1 | 0 | 2.441464 | 2.863825 | 2.96362 | 11.09825 | 10.4847 |  |  | 0.0006494522 |  | 38.07947 | 35.44897
1403 | 15578.05 | 2018-02-27 17:30 | 180.0004 | 6 | 1 | 0 | 2.471705 | 2.863825 | 2.96362 | 11.09825 | 10.4847 |  |  | 0.0004787445 |  | 37.77025 | 35.4753
1404 | 15638.06 | 2018-02-27 17:31 | 240.0052 | 6 | 1 | 0 | 2.494074 | 2.863825 | 2.96362 | 11.09825 | 10.4847 |  |  | 0.0003414154 |  | 37.56153 | 35.50238
1405 | 15698.06 | 2018-02-27 17:32 | 300.0085 | 6 | 1 | 0 | 2.511925 | 2.863825 | 2.96362 | 11.09825 | 10.4847 |  |  | 0.0002689362 |  | 37.33163 | 35.47509
1406 | 15758.05 | 2018-02-27 17:33 | 360.004 | 6 | 1 | 0 | 2.526802 | 2.863825 | 2.96362 | 11.09825 | 10.4847 |  |  | 0.000248909 |  | 37.21087 | 35.50266
1407 | 15818.05 | 2018-02-27 17:34 | 420.0003 | 6 | 1 | 0 | 2.539564 | 2.863825 | 2.96362 | 11.09825 | 10.4847 |  |  | 0.0002384186 |  | 36.92571 | 35.45951
1408 | 15878.05 | 2018-02-27 17:35 | 480.0038 | 6 | 1 | 0 | 2.550676 | 2.863825 | 2.96362 | 11.09825 | 10.4847 |  |  | 0.0001621246 |  | 36.65764 | 35.5101
1409 | 15938.06 | 2018-02-27 17:36 | 540.0072 | 6 | 1 | 0 | 2.560622 | 2.863825 | 2.96362 | 11.09825 | 10.4847 |  |  | 0.0001792908 |  | 36.52036 | 35.51102
1410 | 15998.06 | 2018-02-27 17:37 | 600.0106 | 6 | 1 | 0 | 2.569536 | 2.863825 | 2.96362 | 11.09825 | 10.4847 |  |  | 0.000120163 |  | 36.30862 | 35.48606
1411 | 15998.06 | 2018-02-27 17:37 | 600.0128 | 6 | 1 | 0 | 2.56953 | 2.863825 | 2.96362 | 11.09825 | 10.4847 |  |  | 0.0001182922 |  | 36.30863 | 35.48606
1412 | 15998.08 | 2018-02-27 17:37 | 0.0063 | 7 | 2 | 0 | 2.569582 | 0 | 0 | 0 | 0 |  |  | 0.0001019653 |  | 36.30867 | 35.48606
1413 | 15998.18 | 2018-02-27 17:37 | 0.0058 | 2 | 2 | 1.499706 | 2.675171 | 2.332876e-06 | 0 | 6.240841e-06 | 0 |  |  | 1.811981e-05 |  | 36.30893 | 35.48606
1414 | 15998.32 | 2018-02-27 17:37 | 0.1499 | 2 | 2 | 1.499979 | 2.685209 | 6.164209e-05 | 0 | 0.0001664663 | 0 |  |  | 0.001619512 |  | 36.30929 | 35.48606
1415 | 15998.61 | 2018-02-27 17:37 | 0.4346 | 2 | 2 | 1.499962 | 2.695509 | 0.00017882 | 0 | 0.0004830257 | 0 |  |  | 0.0047834 |  | 36.31002 | 35.50254
1416 | 15999.13 | 2018-02-27 17:37 | 0.9533 | 2 | 2 | 1.49999 | 2.705647 | 0.0003923084 | 0 | 0.001059771 | 0 |  |  | 0.01054774 |  | 36.31134 | 35.50254
1417 | 15999.79 | 2018-02-27 17:37 | 1.6145 | 2 | 2 | 1.500029 | 2.715728 | 0.0006644476 | 0 | 0.001794962 | 0 |  |  | 0.0178957 |  | 36.31575 | 35.52199
1418 | 16000.53 | 2018-02-27 17:37 | 2.3586 | 2 | 2 | 1.499983 | 2.725863 | 0.0009804498 | 0 | 0.002654766 | 0 |  |  | 0.0146513 |  | 36.32258 | 35.46484
1419 | 16001.35 | 2018-02-27 17:37 | 3.1765 | 2 | 2 | 1.49995 | 2.735921 | 0.001321483 | 0 | 0.00358615 | 0 |  |  | 0.01334858 |  | 36.33009 | 35.50408
1420 | 16002.22 | 2018-02-27 17:37 | 4.0411 | 2 | 2 | 1.499979 | 2.745958 | 0.001681306 | 0 | 0.004572467 | 0 |  |  | 0.01220512 |  | 36.33804 | 35.51102
1421 | 16003.13 | 2018-02-27 17:37 | 4.957 | 2 | 2 | 1.499971 | 2.756024 | 0.002059104 | 0 | 0.005613738 | 0 |  |  | 0.01158218 |  | 36.34373 | 35.51102
1422 | 16004.09 | 2018-02-27 17:37 | 5.9186 | 2 | 2 | 1.499985 | 2.766059 | 0.002455752 | 0 | 0.006706963 | 0 |  |  | 0.01092815 |  | 36.35208 | 35.50307
1423 | 16005.11 | 2018-02-27 17:37 | 6.9362 | 2 | 2 | 1.499998 | 2.776187 | 0.002887372 | 0 | 0.007903036 | 0 |  |  | 0.01029015 |  | 36.36092 | 35.52199
1424 | 16006.16 | 2018-02-27 17:37 | 7.9858 | 2 | 2 | 1.499975 | 2.78623 | 0.003319948 | 0 | 0.009106135 | 0 |  |  | 0.01002789 |  | 36.37004 | 35.50498
1425 | 16007.25 | 2018-02-27 17:37 | 9.0769 | 2 | 2 | 1.499996 | 2.796253 | 0.00378165 | 0 | 0.01039488 | 0 |  |  | 0.009551048 |  | 36.35532 | 35.49694
1426 | 16008.39 | 2018-02-27 17:37 | 10.2122 | 2 | 2 | 1.499971 | 2.806342 | 0.004247685 | 0 | 0.01170042 | 0 |  |  | 0.009311676 |  | 36.34 | 35.50499
1427 | 16009.56 | 2018-02-27 17:37 | 11.3874 | 2 | 2 | 1.50001 | 2.816383 | 0.004735309 | 0 | 0.0130713 | 0 |  |  | 0.008889198 |  | 36.33549 | 35.49305
1428 | 16010.76 | 2018-02-27 17:37 | 12.5889 | 2 | 2 | 1.499981 | 2.826392 | 0.005243887 | 0 | 0.01450621 | 0 |  |  | 0.008798599 |  | 36.33087 | 35.50195
1429 | 16012.02 | 2018-02-27 17:37 | 13.8474 | 2 | 2 | 1.499949 | 2.836522 | 0.005764216 | 0 | 0.01597955 | 0 |  |  | 0.008441925 |  | 36.32604 | 35.50195
1430 | 16013.31 | 2018-02-27 17:37 | 15.1388 | 2 | 2 | 1.499949 | 2.846592 | 0.006303491 | 0 | 0.01751195 | 0 |  |  | 0.008159637 |  | 36.32215 | 35.50195
1431 | 16014.65 | 2018-02-27 17:37 | 16.4762 | 2 | 2 | 1.499969 | 2.856668 | 0.006864393 | 0 | 0.01911149 | 0 |  |  | 0.007915497 |  | 36.31813 | 35.49305
1432 | 16016.02 | 2018-02-27 17:37 | 17.8498 | 2 | 2 | 1.499947 | 2.866737 | 0.007423758 | 0 | 0.02071223 | 0 |  |  | 0.007616997 |  | 36.33722 | 35.49305
1433 | 16017.45 | 2018-02-27 17:37 | 19.2754 | 2 | 2 | 1.500011 | 2.876794 | 0.008017701 | 0 | 0.02241783 | 0 |  |  | 0.00742054 |  | 36.35703 | 35.53413
1434 | 16018.93 | 2018-02-27 17:38 | 20.7581 | 2 | 2 | 1.500002 | 2.886844 | 0.008637627 | 0 | 0.02420429 | 0 |  |  | 0.007071495 |  | 36.3408 | 35.53413
1435 | 16020.47 | 2018-02-27 17:38 | 22.297 | 2 | 2 | 1.499977 | 2.896916 | 0.009281626 | 0 | 0.02606664 | 0 |  |  | 0.006760597 |  | 36.32396 | 35.51827
1436 | 16022.09 | 2018-02-27 17:38 | 23.9162 | 2 | 2 | 1.499964 | 2.906986 | 0.009954329 | 0 | 0.02801878 | 0 |  |  | 0.006387711 |  | 36.31474 | 35.51127
1437 | 16023.78 | 2018-02-27 17:38 | 25.6098 | 2 | 2 | 1.499985 | 2.917051 | 0.01065694 | 0 | 0.03006477 | 0 |  |  | 0.006129265 |  | 36.30509 | 35.51127
1438 | 16025.57 | 2018-02-27 17:38 | 27.3962 | 2 | 2 | 1.500004 | 2.927053 | 0.01141215 | 0 | 0.03227152 | 0 |  |  | 0.005860329 |  | 36.293 | 35.48698
1439 | 16027.48 | 2018-02-27 17:38 | 29.3002 | 2 | 2 | 1.500023 | 2.937058 | 0.01219749 | 0 | 0.03457421 | 0 |  |  | 0.005417824 |  | 36.30073 | 35.46317
1440 | 16029.52 | 2018-02-27 17:38 | 31.349 | 2 | 2 | 1.499998 | 2.947111 | 0.01305719 | 0 | 0.03710357 | 0 |  |  | 0.005002022 |  | 36.30904 | 35.51334
1441 | 16031.71 | 2018-02-27 17:38 | 33.5325 | 2 | 2 | 1.499996 | 2.957129 | 0.0139691 | 0 | 0.03979572 | 0 |  |  | 0.004696846 |  | 36.31698 | 35.46317
1442 | 16034.08 | 2018-02-27 17:38 | 35.9023 | 2 | 2 | 1.49999 | 2.96717 | 0.01495738 | 0 | 0.04272323 | 0 |  |  | 0.004319191 |  | 36.27413 | 35.49817
1443 | 16036.62 | 2018-02-27 17:38 | 38.4411 | 2 | 2 | 1.500006 | 2.977182 | 0.01600813 | 0 | 0.04584635 | 0 |  |  | 0.004059792 |  | 36.30117 | 35.42492
1444 | 16039.34 | 2018-02-27 17:38 | 41.1626 | 2 | 2 | 1.500015 | 2.9872 | 0.01713991 | 0 | 0.04922157 | 0 |  |  | 0.003762245 |  | 36.30171 | 35.46015
1445 | 16042.25 | 2018-02-27 17:38 | 44.0738 | 2 | 2 | 1.500017 | 2.997209 | 0.01835896 | 0 | 0.05286928 | 0 |  |  | 0.003543854 |  | 36.30283 | 35.45597
1446 | 16045.33 | 2018-02-27 17:38 | 47.1586 | 2 | 2 | 1.499979 | 3.007252 | 0.0196352 | 0 | 0.05670087 | 0 |  |  | 0.003350258 |  | 36.32211 | 35.45501
1447 | 16048.61 | 2018-02-27 17:38 | 50.4394 | 2 | 2 | 1.499971 | 3.017291 | 0.02101116 | 0 | 0.06084567 | 0 |  |  | 0.003142357 |  | 36.33232 | 35.45597
1448 | 16052.05 | 2018-02-27 17:38 | 53.8732 | 2 | 2 | 1.500015 | 3.027301 | 0.02243601 | 0 | 0.06515205 | 0 |  |  | 0.003040314 |  | 36.3123 | 35.45219
1449 | 16055.65 | 2018-02-27 17:38 | 57.477 | 2 | 2 | 1.499981 | 3.037353 | 0.02393021 | 0 | 0.06968296 | 0 |  |  | 0.00287056 |  | 36.27811 | 35.39367
1450 | 16059.4 | 2018-02-27 17:38 | 61.2258 | 2 | 2 | 1.499983 | 3.047378 | 0.0254963 | 0 | 0.07444753 | 0 |  |  | 0.002829552 |  | 36.34023 | 35.47205
1451 | 16063.32 | 2018-02-27 17:38 | 65.1466 | 2 | 2 | 1.499983 | 3.057382 | 0.02713993 | 0 | 0.07946452 | 0 |  |  | 0.002663612 |  | 36.33907 | 35.47813
1452 | 16067.4 | 2018-02-27 17:38 | 69.2276 | 2 | 2 | 1.50001 | 3.06741 | 0.02883825 | 0 | 0.08466555 | 0 |  |  | 0.002515793 |  | 36.29393 | 35.46809
1453 | 16071.65 | 2018-02-27 17:38 | 73.4741 | 2 | 2 | 1.500011 | 3.077412 | 0.03060355 | 0 | 0.09008934 | 0 |  |  | 0.002429008 |  | 36.29208 | 35.40464
1454 | 16076.06 | 2018-02-27 17:38 | 77.8885 | 2 | 2 | 1.499992 | 3.087441 | 0.03243817 | 0 | 0.09574444 | 0 |  |  | 0.002325058 |  | 36.32909 | 35.45575
1455 | 16080.64 | 2018-02-27 17:39 | 82.4629 | 2 | 2 | 1.499956 | 3.097445 | 0.03435796 | 0 | 0.1016813 | 0 |  |  | 0.002267838 |  | 36.30022 | 35.45126
1456 | 16085.45 | 2018-02-27 17:39 | 87.2746 | 2 | 2 | 1.499962 | 3.107451 | 0.03636175 | 0 | 0.107898 | 0 |  |  | 0.002209663 |  | 36.33607 | 35.44897
1457 | 16090.43 | 2018-02-27 17:39 | 92.2589 | 2 | 2 | 1.499981 | 3.117473 | 0.03842167 | 0 | 0.1143095 | 0 |  |  | 0.002124786 |  | 36.35703 | 35.47017
1458 | 16095.63 | 2018-02-27 17:39 | 97.4507 | 2 | 2 | 1.499975 | 3.127492 | 0.04060269 | 0 | 0.1211197 | 0 |  |  | 0.002005577 |  | 36.34 | 35.44897
1459 | 16101 | 2018-02-27 17:39 | 102.8219 | 2 | 2 | 1.499969 | 3.137501 | 0.04283562 | 0 | 0.1281145 | 0 |  |  | 0.001923561 |  | 36.33607 | 35.44779
1460 | 16106.61 | 2018-02-27 17:39 | 108.4356 | 2 | 2 | 1.500004 | 3.147503 | 0.04517256 | 0 | 0.1354585 | 0 |  |  | 0.001858711 |  | 36.36536 | 35.48326
1461 | 16112.4 | 2018-02-27 17:39 | 114.2269 | 2 | 2 | 1.499983 | 3.157509 | 0.04759036 | 0 | 0.1430807 | 0 |  |  | 0.001738548 |  | 36.293 | 35.43589
1462 | 16118.46 | 2018-02-27 17:39 | 120.2871 | 2 | 2 | 1.499975 | 3.167531 | 0.05011656 | 0 | 0.15107 | 0 |  |  | 0.001743317 |  | 36.31905 | 35.46109
1463 | 16124.74 | 2018-02-27 17:39 | 126.5641 | 2 | 2 | 1.499945 | 3.177542 | 0.0527219 | 0 | 0.1593356 | 0 |  |  | 0.001685143 |  | 36.31092 | 35.47791
1464 | 16131.25 | 2018-02-27 17:39 | 133.0737 | 2 | 2 | 1.499977 | 3.187543 | 0.05544402 | 0 | 0.167999 | 0 |  |  | 0.00160408 |  | 36.31513 | 35.44897
1465 | 16137.99 | 2018-02-27 17:39 | 139.8123 | 2 | 2 | 1.499998 | 3.197544 | 0.05823864 | 0 | 0.176921 | 0 |  |  | 0.00155735 |  | 36.35117 | 35.51428
1466 | 16145.02 | 2018-02-27 17:40 | 146.8436 | 2 | 2 | 1.499981 | 3.207546 | 0.06117668 | 0 | 0.1863302 | 0 |  |  | 0.00141716 |  | 36.36631 | 35.45293
1467 | 16152.25 | 2018-02-27 17:40 | 154.0701 | 2 | 2 | 1.499969 | 3.217548 | 0.06417717 | 0 | 0.1959694 | 0 |  |  | 0.001424789 |  | 36.34794 | 35.50539
1468 | 16159.8 | 2018-02-27 17:40 | 161.6268 | 2 | 2 | 1.499977 | 3.227554 | 0.06734081 | 0 | 0.2061644 | 0 |  |  | 0.001354218 |  | 36.34115 | 35.44593
1469 | 16167.63 | 2018-02-27 17:40 | 169.4541 | 2 | 2 | 1.499985 | 3.237568 | 0.070598 | 0 | 0.2166936 | 0 |  |  | 0.00135231 |  | 36.35327 | 35.49516
1470 | 16175.74 | 2018-02-27 17:40 | 177.5628 | 2 | 2 | 1.499983 | 3.247575 | 0.07396952 | 0 | 0.2276261 | 0 |  |  | 0.001293182 |  | 36.26319 | 35.50938
1471 | 16184.13 | 2018-02-27 17:40 | 185.9549 | 2 | 2 | 1.500019 | 3.257579 | 0.07747815 | 0 | 0.2390383 | 0 |  |  | 0.001247406 |  | 36.29718 | 35.46391
1472 | 16192.84 | 2018-02-27 17:40 | 194.667 | 2 | 2 | 1.499949 | 3.267584 | 0.08110008 | 0 | 0.2508553 | 0 |  |  | 0.001170158 |  | 36.27739 | 35.47017
1473 | 16201.87 | 2018-02-27 17:41 | 203.6991 | 2 | 2 | 1.500004 | 3.27759 | 0.08485841 | 0 | 0.2631548 | 0 |  |  | 0.001110077 |  | 36.27996 | 35.49726
1474 | 16211.26 | 2018-02-27 17:41 | 213.0856 | 2 | 2 | 1.499987 | 3.287593 | 0.08876932 | 0 | 0.2759927 | 0 |  |  | 0.001085281 |  | 36.26227 | 35.45827
1475 | 16221.02 | 2018-02-27 17:41 | 222.8434 | 2 | 2 | 1.499979 | 3.297604 | 0.09284796 | 0 | 0.2894221 | 0 |  |  | 0.001075745 |  | 36.27765 | 35.44426
1476 | 16231.02 | 2018-02-27 17:41 | 232.8493 | 2 | 2 | 1.499975 | 3.307482 | 0.09700704 | 0 | 0.3031578 | 0 |  |  | 0.001011848 |  | 36.27156 | 35.51428
1477 | 16241.03 | 2018-02-27 17:41 | 242.8509 | 2 | 2 | 1.499983 | 3.316971 | 0.1011781 | 0 | 0.3169736 | 0 |  |  | 0.0009527206 |  | 36.33861 | 35.48816
1478 | 16251.03 | 2018-02-27 17:41 | 252.8591 | 2 | 2 | 1.499998 | 3.326142 | 0.105343 | 0 | 0.3308078 | 0 |  |  | 0.0009565353 |  | 36.3037 | 35.49442
1479 | 16261.04 | 2018-02-27 17:42 | 262.8682 | 2 | 2 | 1.499958 | 3.334913 | 0.1095222 | 0 | 0.3447266 | 0 |  |  | 0.0008687973 |  | 36.24457 | 35.44825
1480 | 16271.04 | 2018-02-27 17:42 | 272.8698 | 2 | 2 | 1.500006 | 3.34335 | 0.1136894 | 0 | 0.3586418 | 0 |  |  | 0.0008583069 |  | 36.20871 | 35.44615
1481 | 16281.06 | 2018-02-27 17:42 | 282.8837 | 2 | 2 | 1.500029 | 3.35148 | 0.117853 | 0 | 0.3725792 | 0 |  |  | 0.0008420944 |  | 36.24272 | 35.51679
1482 | 16291.07 | 2018-02-27 17:42 | 292.8955 | 2 | 2 | 1.50001 | 3.359298 | 0.1220331 | 0 | 0.3866054 | 0 |  |  | 0.0007629395 |  | 36.21058 | 35.45055
1483 | 16301.08 | 2018-02-27 17:42 | 302.9019 | 2 | 2 | 1.499979 | 3.366781 | 0.1262034 | 0 | 0.4006304 | 0 |  |  | 0.000787735 |  | 36.19914 | 35.43748
1484 | 16311.09 | 2018-02-27 17:42 | 312.9131 | 2 | 2 | 1.499966 | 3.373959 | 0.1303735 | 0 | 0.4146854 | 0 |  |  | 0.0007371902 |  | 36.21618 | 35.45495
1485 | 16321.09 | 2018-02-27 17:43 | 322.9131 | 2 | 2 | 1.499983 | 3.380898 | 0.1345257 | 0 | 0.4287092 | 0 |  |  | 0.0007038116 |  | 36.23849 | 35.46688
1486 | 16331.1 | 2018-02-27 17:43 | 332.9229 | 2 | 2 | 1.500008 | 3.387498 | 0.1387052 | 0 | 0.4428535 | 0 |  |  | 0.0006284714 |  | 36.21035 | 35.49626
1487 | 16341.1 | 2018-02-27 17:43 | 342.9248 | 2 | 2 | 1.49999 | 3.393781 | 0.1428795 | 0 | 0.4570071 | 0 |  |  | 0.0006599426 |  | 36.20943 | 35.43584
1488 | 16351.1 | 2018-02-27 17:43 | 352.9251 | 2 | 2 | 1.499992 | 3.399862 | 0.1470354 | 0 | 0.4711244 | 0 |  |  | 0.0006122589 |  | 36.23061 | 35.51329
1489 | 16361.11 | 2018-02-27 17:43 | 362.9346 | 2 | 2 | 1.499987 | 3.405568 | 0.1512136 | 0 | 0.4853417 | 0 |  |  | 0.0005531311 |  | 36.21965 | 35.46429
1490 | 16371.11 | 2018-02-27 17:43 | 372.9364 | 2 | 2 | 1.50001 | 3.411065 | 0.1553793 | 0 | 0.4995397 | 0 |  |  | 0.0006113052 |  | 36.24458 | 35.45214
1491 | 16381.12 | 2018-02-27 17:44 | 382.9488 | 2 | 2 | 1.499971 | 3.416271 | 0.1595449 | 0 | 0.51376 | 0 |  |  | 0.0005216599 |  | 36.23457 | 35.4561
1492 | 16391.14 | 2018-02-27 17:44 | 392.9648 | 2 | 2 | 1.499985 | 3.421195 | 0.163726 | 0 | 0.5280541 | 0 |  |  | 0.0004940033 |  | 36.23967 | 35.38964
1493 | 16401.14 | 2018-02-27 17:44 | 402.9665 | 2 | 2 | 1.500011 | 3.425844 | 0.1678872 | 0 | 0.5423002 | 0 |  |  | 0.0004606247 |  | 36.24547 | 35.44002
1494 | 16411.14 | 2018-02-27 17:44 | 412.9683 | 2 | 2 | 1.49999 | 3.430195 | 0.1720616 | 0 | 0.55661 | 0 |  |  | 0.0004119873 |  | 36.24826 | 35.42905
1495 | 16421.15 | 2018-02-27 17:44 | 422.9789 | 2 | 2 | 1.499945 | 3.434332 | 0.1762334 | 0 | 0.5709291 | 0 |  |  | 0.0004329681 |  | 36.24665 | 35.45748
1496 | 16431.17 | 2018-02-27 17:44 | 432.9928 | 2 | 2 | 1.499949 | 3.43821 | 0.1804066 | 0 | 0.5852693 | 0 |  |  | 0.0003871918 |  | 36.28273 | 35.41483
1497 | 16441.18 | 2018-02-27 17:45 | 443.0081 | 2 | 2 | 1.499931 | 3.441838 | 0.1845656 | 0 | 0.5995767 | 0 |  |  | 0.0003538132 |  | 36.27459 | 35.44514
1498 | 16451.19 | 2018-02-27 17:45 | 453.0193 | 2 | 2 | 1.499983 | 3.445258 | 0.1887408 | 0 | 0.6139542 | 0 |  |  | 0.0002965927 |  | 36.27156 | 35.47734
1499 | 16461.2 | 2018-02-27 17:45 | 463.0219 | 2 | 2 | 1.499947 | 3.448442 | 0.1929034 | 0 | 0.6283019 | 0 |  |  | 0.0003404617 |  | 36.29857 | 35.48152
1500 | 16471.2 | 2018-02-27 17:45 | 473.0271 | 2 | 2 | 1.499992 | 3.451442 | 0.1970761 | 0 | 0.6426976 | 0 |  |  | 0.000289917 |  | 36.23944 | 35.47148
1501 | 16481.2 | 2018-02-27 17:45 | 483.029 | 2 | 2 | 1.499992 | 3.454311 | 0.2012437 | 0 | 0.6570878 | 0 |  |  | 0.0003051758 |  | 36.23944 | 35.41713
1502 | 16491.21 | 2018-02-27 17:45 | 493.0385 | 2 | 2 | 1.499989 | 3.457048 | 0.2054099 | 0 | 0.6714848 | 0 |  |  | 0.0002794266 |  | 36.30064 | 35.45329
1503 | 16501.22 | 2018-02-27 17:46 | 503.0474 | 2 | 2 | 1.499968 | 3.45962 | 0.2095931 | 0 | 0.6859517 | 0 |  |  | 0.0003004074 |  | 36.36164 | 35.47359
1504 | 16511.23 | 2018-02-27 17:46 | 513.0564 | 2 | 2 | 1.499968 | 3.462116 | 0.2137632 | 0 | 0.7003839 | 0 |  |  | 0.0002632141 |  | 36.33556 | 35.43324
1505 | 16521.23 | 2018-02-27 17:46 | 523.0598 | 2 | 2 | 1.499985 | 3.464568 | 0.2179274 | 0 | 0.7148059 | 0 |  |  | 0.000248909 |  | 36.39748 | 35.43042
1506 | 16531.25 | 2018-02-27 17:46 | 533.0702 | 2 | 2 | 1.499969 | 3.466945 | 0.22209 | 0 | 0.7292324 | 0 |  |  | 0.0002231598 |  | 36.34933 | 35.43042
1507 | 16541.26 | 2018-02-27 17:46 | 543.085 | 2 | 2 | 1.499981 | 3.469298 | 0.2262659 | 0 | 0.743715 | 0 |  |  | 0.0002555847 |  | 36.43146 | 35.44162
1508 | 16551.26 | 2018-02-27 17:46 | 553.0883 | 2 | 2 | 1.49995 | 3.471586 | 0.2304354 | 0 | 0.7581851 | 0 |  |  | 0.0002260208 |  | 36.41914 | 35.44629
1509 | 16561.27 | 2018-02-27 17:47 | 563.0933 | 2 | 2 | 1.499962 | 3.473871 | 0.2346119 | 0 | 0.772689 | 0 |  |  | 0.0002202988 |  | 36.48217 | 35.43814
1510 | 16571.27 | 2018-02-27 17:47 | 573.0935 | 2 | 2 | 1.499924 | 3.476177 | 0.2387705 | 0 | 0.7871404 | 0 |  |  | 0.000295639 |  | 36.51686 | 35.44607
1511 | 16581.27 | 2018-02-27 17:47 | 583.0944 | 2 | 2 | 1.499939 | 3.47841 | 0.2429411 | 0 | 0.8016427 | 0 |  |  | 0.0002269745 |  | 36.488 | 35.44607
1512 | 16591.28 | 2018-02-27 17:47 | 593.1074 | 2 | 2 | 1.499949 | 3.480654 | 0.2471142 | 0 | 0.8161632 | 0 |  |  | 0.0002088547 |  | 36.54314 | 35.44418
1513 | 16601.29 | 2018-02-27 17:47 | 603.1195 | 2 | 2 | 1.49995 | 3.482836 | 0.2512779 | 0 | 0.83066 | 0 |  |  | 0.0002126694 |  | 36.54988 | 35.48529
1514 | 16611.3 | 2018-02-27 17:47 | 613.1284 | 2 | 2 | 1.499971 | 3.485104 | 0.255459 | 0 | 0.8452271 | 0 |  |  | 0.0002355576 |  | 36.50965 | 35.42788
1515 | 16621.31 | 2018-02-27 17:48 | 623.1319 | 2 | 2 | 1.499958 | 3.487325 | 0.259628 | 0 | 0.8597612 | 0 |  |  | 0.0002279282 |  | 36.55595 | 35.48715
1516 | 16631.31 | 2018-02-27 17:48 | 633.1393 | 2 | 2 | 1.499966 | 3.489537 | 0.2637886 | 0 | 0.8742748 | 0 |  |  | 0.0002584457 |  | 36.60967 | 35.50116
1517 | 16641.32 | 2018-02-27 17:48 | 643.1457 | 2 | 2 | 1.499992 | 3.491759 | 0.2679648 | 0 | 0.8888524 | 0 |  |  | 0.0002374649 |  | 36.55034 | 35.46614
1518 | 16651.32 | 2018-02-27 17:48 | 653.1491 | 2 | 2 | 1.499981 | 3.493906 | 0.2721267 | 0 | 0.9033893 | 0 |  |  | 0.0002403259 |  | 36.57036 | 35.51934
1519 | 16661.33 | 2018-02-27 17:48 | 663.1509 | 2 | 2 | 1.499971 | 3.496108 | 0.276292 | 0 | 0.9179469 | 0 |  |  | 0.0002117157 |  | 36.63946 | 35.56719
1520 | 16671.34 | 2018-02-27 17:48 | 673.1655 | 2 | 2 | 1.499979 | 3.498243 | 0.2804714 | 0 | 0.9325631 | 0 |  |  | 0.0002756119 |  | 36.62339 | 35.54431
1521 | 16681.35 | 2018-02-27 17:49 | 683.1784 | 2 | 2 | 1.499968 | 3.500411 | 0.2846363 | 0 | 0.9471373 | 0 |  |  | 0.0002593994 |  | 36.61618 | 35.50512
1522 | 16691.36 | 2018-02-27 17:49 | 693.1842 | 2 | 2 | 1.499983 | 3.502594 | 0.2888142 | 0 | 0.9617664 | 0 |  |  | 0.0002346039 |  | 36.57526 | 35.50348
1523 | 16701.37 | 2018-02-27 17:49 | 703.1949 | 2 | 2 | 1.500038 | 3.504681 | 0.2929711 | 0 | 0.9763304 | 0 |  |  | 0.000213623 |  | 36.60944 | 35.5212
1524 | 16711.38 | 2018-02-27 17:49 | 713.2054 | 2 | 2 | 1.499943 | 3.506771 | 0.2971488 | 0 | 0.9909763 | 0 |  |  | 0.000213623 |  | 36.6092 | 35.48904
1525 | 16721.39 | 2018-02-27 17:49 | 723.2111 | 2 | 2 | 1.499977 | 3.508854 | 0.3013165 | 0 | 1.005596 | 0 |  |  | 0.0002250671 |  | 36.64617 | 35.48318
1526 | 16731.4 | 2018-02-27 17:49 | 733.2226 | 2 | 2 | 1.499956 | 3.510868 | 0.305488 | 0 | 1.020237 | 0 |  |  | 0.0001983643 |  | 36.6283 | 35.44396
1527 | 16741.41 | 2018-02-27 17:50 | 743.2331 | 2 | 2 | 1.500015 | 3.512854 | 0.3096627 | 0 | 1.034898 | 0 |  |  | 0.0002088547 |  | 36.65828 | 35.44984
1528 | 16751.42 | 2018-02-27 17:50 | 753.2456 | 2 | 2 | 1.499962 | 3.514775 | 0.313836 | 0 | 1.049563 | 0 |  |  | 0.0002155304 |  | 36.66898 | 35.49789
1529 | 16761.42 | 2018-02-27 17:50 | 763.2463 | 2 | 2 | 1.499981 | 3.516614 | 0.3180065 | 0 | 1.064225 | 0 |  |  | 0.0001783371 |  | 36.64899 | 35.51004
1530 | 16771.44 | 2018-02-27 17:50 | 773.2602 | 2 | 2 | 1.500002 | 3.518359 | 0.3221682 | 0 | 1.078864 | 0 |  |  | 0.0001783371 |  | 36.66479 | 35.50908
1531 | 16781.44 | 2018-02-27 17:50 | 783.265 | 2 | 2 | 1.499949 | 3.519984 | 0.3263424 | 0 | 1.093553 | 0 |  |  | 0.000128746 |  | 36.70805 | 35.48088
1532 | 16791.45 | 2018-02-27 17:50 | 793.2748 | 2 | 2 | 1.499975 | 3.521506 | 0.3305089 | 0 | 1.108223 | 0 |  |  | 0.0001564026 |  | 36.71805 | 35.49112
1533 | 16801.46 | 2018-02-27 17:51 | 803.2848 | 2 | 2 | 1.499947 | 3.522989 | 0.3346807 | 0 | 1.122917 | 0 |  |  | 0.0001878738 |  | 36.68082 | 35.50697
1534 | 16811.47 | 2018-02-27 17:51 | 813.2983 | 2 | 2 | 1.49995 | 3.524365 | 0.3388559 | 0 | 1.137629 | 0 |  |  | 0.0001592636 |  | 36.7141 | 35.55038
1535 | 16821.48 | 2018-02-27 17:51 | 823.3098 | 2 | 2 | 1.49996 | 3.525662 | 0.3430171 | 0 | 1.152297 | 0 |  |  | 0.0001592636 |  | 36.67109 | 35.53827
1536 | 16831.49 | 2018-02-27 17:51 | 833.3156 | 2 | 2 | 1.499985 | 3.52688 | 0.3471981 | 0 | 1.16704 | 0 |  |  | 0.0001211166 |  | 36.67503 | 35.5422
1537 | 16841.49 | 2018-02-27 17:51 | 843.3158 | 2 | 2 | 1.499968 | 3.528201 | 0.35136 | 0 | 1.181722 | 0 |  |  | 0.0001430511 |  | 36.67619 | 35.59427
1538 | 16851.5 | 2018-02-27 17:51 | 853.3295 | 2 | 2 | 1.499996 | 3.529361 | 0.3555308 | 0 | 1.196439 | 0 |  |  | 0.0001249313 |  | 36.63504 | 35.52708
1539 | 16861.51 | 2018-02-27 17:52 | 863.3358 | 2 | 2 | 1.499966 | 3.53047 | 0.3597091 | 0 | 1.211188 | 0 |  |  | 5.245209e-05 |  | 36.68224 | 35.58142
1540 | 16871.51 | 2018-02-27 17:52 | 873.3389 | 2 | 2 | 1.499931 | 3.531694 | 0.3638709 | 0 | 1.225884 | 0 |  |  | 0.0001382828 |  | 36.6513 | 35.5555
1541 | 16881.52 | 2018-02-27 17:52 | 883.3444 | 2 | 2 | 1.499964 | 3.532878 | 0.3680334 | 0 | 1.240587 | 0 |  |  | 0.0001249313 |  | 36.63455 | 35.49949
1542 | 16891.52 | 2018-02-27 17:52 | 893.3494 | 2 | 2 | 1.499962 | 3.534019 | 0.3722093 | 0 | 1.255343 | 0 |  |  | 0.000128746 |  | 36.6013 | 35.52749
1543 | 16901.54 | 2018-02-27 17:52 | 903.3647 | 2 | 2 | 1.499928 | 3.53521 | 0.3763869 | 0 | 1.270109 | 0 |  |  | 0.0001173019 |  | 36.59827 | 35.51048
1544 | 16911.55 | 2018-02-27 17:52 | 913.3761 | 2 | 2 | 1.500006 | 3.536365 | 0.3805571 | 0 | 1.284854 | 0 |  |  | 0.0001554489 |  | 36.66618 | 35.52845
1545 | 16921.56 | 2018-02-27 17:53 | 923.3867 | 2 | 2 | 1.499977 | 3.537558 | 0.3847279 | 0 | 1.299606 | 0 |  |  | 0.0001220703125 |  | 36.6364 | 35.49949
1546 | 16931.57 | 2018-02-27 17:53 | 933.3958 | 2 | 2 | 1.499985 | 3.538728 | 0.3888911 | 0 | 1.314336 | 0 |  |  | 0.0001173019 |  | 36.6013 | 35.46029
1547 | 16941.57 | 2018-02-27 17:53 | 943.3998 | 2 | 2 | 1.499937 | 3.539951 | 0.3930524 | 0 | 1.329064 | 0 |  |  | 0.0001478195 |  | 36.63551 | 35.53171
1548 | 16951.59 | 2018-02-27 17:53 | 953.4147 | 2 | 2 | 1.500006 | 3.541161 | 0.3972322 | 0 | 1.343863 | 0 |  |  | 0.0001535416 |  | 36.57872 | 35.51445
1549 | 16961.59 | 2018-02-27 17:53 | 963.4193 | 2 | 2 | 1.499966 | 3.542321 | 0.4013962 | 0 | 1.358611 | 0 |  |  | 0.0001878738 |  | 36.58084 | 35.51559
1550 | 16971.6 | 2018-02-27 17:53 | 973.4211 | 2 | 2 | 1.499975 | 3.543539 | 0.4055714 | 0 | 1.373403 | 0 |  |  | 0.0001211166 |  | 36.56967 | 35.49133
1551 | 16981.6 | 2018-02-27 17:54 | 983.4269 | 2 | 2 | 1.499958 | 3.544755 | 0.4097392 | 0 | 1.388174 | 0 |  |  | 0.0001602173 |  | 36.61899 | 35.53075
1552 | 16991.6 | 2018-02-27 17:54 | 993.427 | 2 | 2 | 1.499966 | 3.545938 | 0.4138978 | 0 | 1.402918 | 0 |  |  | 0.0001373291 |  | 36.58107 | 35.4967
1553 | 17001.61 | 2018-02-27 17:54 | 1003.432 | 2 | 2 | 1.499977 | 3.547174 | 0.4180763 | 0 | 1.417737 | 0 |  |  | 0.0001268387 |  | 36.57896 | 35.50882
1554 | 17011.61 | 2018-02-27 17:54 | 1013.433 | 2 | 2 | 1.499962 | 3.548399 | 0.4222419 | 0 | 1.432516 | 0 |  |  | 0.0001077652 |  | 36.60711 | 35.51489
1555 | 17021.62 | 2018-02-27 17:54 | 1023.4485 | 2 | 2 | 1.499964 | 3.549625 | 0.4264154 | 0 | 1.447328 | 0 |  |  | 0.0001497269 |  | 36.63618 | 35.53494
1556 | 17031.63 | 2018-02-27 17:54 | 1033.4541 | 2 | 2 | 1.499935 | 3.550831 | 0.4305778 | 0 | 1.462105 | 0 |  |  | 0.0001249313 |  | 36.62294 | 35.53053
1557 | 17041.64 | 2018-02-27 17:55 | 1043.4648 | 2 | 2 | 1.499958 | 3.552075 | 0.4347518 | 0 | 1.476929 | 0 |  |  | 0.0001373291 |  | 36.60062 | 35.51979
1558 | 17051.65 | 2018-02-27 17:55 | 1053.4702 | 2 | 2 | 1.499964 | 3.553254 | 0.4389185 | 0 | 1.491732 | 0 |  |  | 0.0001173019 |  | 36.6199 | 35.49156
1559 | 17061.65 | 2018-02-27 17:55 | 1063.4746 | 2 | 2 | 1.499954 | 3.5545 | 0.4430909 | 0 | 1.50656 | 0 |  |  | 0.0001459122 |  | 36.65085 | 35.51489
1560 | 17071.65 | 2018-02-27 17:55 | 1073.4789 | 2 | 2 | 1.499975 | 3.555738 | 0.4472617 | 0 | 1.521388 | 0 |  |  | 0.0001440048 |  | 36.66178 | 35.50253
1561 | 17081.66 | 2018-02-27 17:55 | 1083.4829 | 2 | 2 | 1.499985 | 3.556965 | 0.4514235 | 0 | 1.536189 | 0 |  |  | 0.0001182556 |  | 36.67083 | 35.50159
1562 | 17091.66 | 2018-02-27 17:55 | 1093.4856 | 2 | 2 | 1.499983 | 3.55823 | 0.4555959 | 0 | 1.551033 | 0 |  |  | 0.0001153946 |  | 36.6704 | 35.54431
1563 | 17101.66 | 2018-02-27 17:56 | 1103.4873 | 2 | 2 | 1.499943 | 3.559453 | 0.4597661 | 0 | 1.565874 | 0 |  |  | 0.0001602173 |  | 36.64617 | 35.58235
1564 | 17111.67 | 2018-02-27 17:56 | 1113.4946 | 2 | 2 | 1.499981 | 3.560678 | 0.4639357 | 0 | 1.580718 | 0 |  |  | 0.0001134872 |  | 36.6283 | 35.55831
1565 | 17121.67 | 2018-02-27 17:56 | 1123.4973 | 2 | 2 | 1.499979 | 3.561892 | 0.4680932 | 0 | 1.595524 | 0 |  |  | 0.0001163483 |  | 36.65246 | 35.56134
1566 | 17131.69 | 2018-02-27 17:56 | 1133.5135 | 2 | 2 | 1.499981 | 3.563159 | 0.4722714 | 0 | 1.610409 | 0 |  |  | 0.0001401901 |  | 36.64923 | 35.51609
1567 | 17141.69 | 2018-02-27 17:56 | 1143.516 | 2 | 2 | 1.499968 | 3.564392 | 0.476442 | 0 | 1.625272 | 0 |  |  | 0.0001554489 |  | 36.62339 | 35.56113
1568 | 17151.69 | 2018-02-27 17:56 | 1153.5163 | 2 | 2 | 1.499966 | 3.565649 | 0.4806083 | 0 | 1.640125 | 0 |  |  | 0.0001411438 |  | 36.65433 | 35.55646
1569 | 17161.7 | 2018-02-27 17:57 | 1163.5253 | 2 | 2 | 1.499966 | 3.566868 | 0.4847688 | 0 | 1.654962 | 0 |  |  | 0.0001411438 |  | 36.55545 | 35.53008
1570 | 17171.71 | 2018-02-27 17:57 | 1173.5341 | 2 | 2 | 1.499964 | 3.56814 | 0.4889499 | 0 | 1.669878 | 0 |  |  | 0.0001316071 |  | 36.60246 | 35.54527
1571 | 17181.72 | 2018-02-27 17:57 | 1183.548 | 2 | 2 | 1.499971 | 3.569356 | 0.4931242 | 0 | 1.684775 | 0 |  |  | 0.0001106262 |  | 36.58313 | 35.56113
1572 | 17191.73 | 2018-02-27 17:57 | 1193.5564 | 2 | 2 | 1.499949 | 3.570646 | 0.4972792 | 0 | 1.699609 | 0 |  |  | 0.0001678467 |  | 36.55103 | 35.6113
1573 | 17201.73 | 2018-02-27 17:57 | 1203.557 | 2 | 2 | 1.49995 | 3.571867 | 0.5014518 | 0 | 1.71451 | 0 |  |  | 0.0001134872 |  | 36.56641 | 35.57512
1574 | 17211.73 | 2018-02-27 17:57 | 1213.5599 | 2 | 2 | 1.499975 | 3.573162 | 0.5056167 | 0 | 1.729389 | 0 |  |  | 0.000125885 |  | 36.57315 | 35.52497
1575 | 17221.74 | 2018-02-27 17:58 | 1223.5615 | 2 | 2 | 1.499964 | 3.574426 | 0.5097874 | 0 | 1.744294 | 0 |  |  | 0.0001630783 |  | 36.55432 | 35.5462
1576 | 17231.75 | 2018-02-27 17:58 | 1233.5762 | 2 | 2 | 1.499941 | 3.575668 | 0.5139595 | 0 | 1.75921 | 0 |  |  | 8.678436e-05 |  | 36.50804 | 35.56531
1577 | 17241.75 | 2018-02-27 17:58 | 1243.5786 | 2 | 2 | 1.49996 | 3.576948 | 0.5181307 | 0 | 1.774127 | 0 |  |  | 0.0001001358 |  | 36.50708 | 35.52893
1578 | 17251.76 | 2018-02-27 17:58 | 1253.5859 | 2 | 2 | 1.49996 | 3.578267 | 0.5222952 | 0 | 1.789027 | 0 |  |  | 0.000123024 |  | 36.47939 | 35.50815
1579 | 17261.77 | 2018-02-27 17:58 | 1263.5966 | 2 | 2 | 1.499966 | 3.579571 | 0.5264677 | 0 | 1.80396 | 0 |  |  | 0.000125885 |  | 36.47356 | 35.5063
1580 | 17271.77 | 2018-02-27 17:58 | 1273.5991 | 2 | 2 | 1.499945 | 3.580873 | 0.5306297 | 0 | 1.81886 | 0 |  |  | 0.000128746 |  | 36.45147 | 35.51212
1581 | 17281.78 | 2018-02-27 17:59 | 1283.6018 | 2 | 2 | 1.499954 | 3.582162 | 0.5347983 | 0 | 1.83379 | 0 |  |  | 0.0001344681 |  | 36.45147 | 35.48808
1582 | 17291.78 | 2018-02-27 17:59 | 1293.6076 | 2 | 2 | 1.499975 | 3.583516 | 0.5389688 | 0 | 1.848732 | 0 |  |  | 0.0001382828 |  | 36.43843 | 35.50908
1583 | 17301.79 | 2018-02-27 17:59 | 1303.6188 | 2 | 2 | 1.499954 | 3.584857 | 0.5431446 | 0 | 1.863699 | 0 |  |  | 0.0001420975 |  | 36.44867 | 35.50608
1584 | 17311.8 | 2018-02-27 17:59 | 1313.6201 | 2 | 2 | 1.499931 | 3.58619 | 0.5473124 | 0 | 1.878643 | 0 |  |  | 0.0001277924 |  | 36.43379 | 35.52216
1585 | 17321.8 | 2018-02-27 17:59 | 1323.6297 | 2 | 2 | 1.499985 | 3.587595 | 0.5514845 | 0 | 1.893608 | 0 |  |  | 0.0001401901 |  | 36.41795 | 35.53149
1586 | 17331.81 | 2018-02-27 17:59 | 1333.6306 | 2 | 2 | 1.499983 | 3.588996 | 0.5556525 | 0 | 1.908564 | 0 |  |  | 0.0001573563 |  | 36.45773 | 35.51631
1587 | 17341.81 | 2018-02-27 18:00 | 1343.6324 | 2 | 2 | 1.499985 | 3.59035 | 0.5598155 | 0 | 1.923508 | 0 |  |  | 0.0001497269 |  | 36.39378 | 35.45288
1588 | 17351.81 | 2018-02-27 18:00 | 1353.6373 | 2 | 2 | 1.499935 | 3.591799 | 0.5639732 | 0 | 1.938438 | 0 |  |  | 0.0001544952 |  | 36.37165 | 35.47756
1589 | 17361.82 | 2018-02-27 18:00 | 1363.6455 | 2 | 2 | 1.499979 | 3.593271 | 0.568144 | 0 | 1.953422 | 0 |  |  | 0.0001630783 |  | 36.37004 | 35.46429
1590 | 17371.83 | 2018-02-27 18:00 | 1373.6504 | 2 | 2 | 1.499966 | 3.594707 | 0.5723227 | 0 | 1.96844 | 0 |  |  | 0.0001573563 |  | 36.38631 | 35.49041
1591 | 17381.83 | 2018-02-27 18:00 | 1383.6577 | 2 | 2 | 1.499989 | 3.596254 | 0.5764928 | 0 | 1.983434 | 0 |  |  | 0.0001621246 |  | 36.33417 | 35.53075
1592 | 17391.84 | 2018-02-27 18:00 | 1393.6668 | 2 | 2 | 1.499979 | 3.597754 | 0.5806623 | 0 | 1.998432 | 0 |  |  | 0.000169754 |  | 36.32093 | 35.50671
1593 | 17401.85 | 2018-02-27 18:01 | 1403.6726 | 2 | 2 | 1.499966 | 3.599306 | 0.5848281 | 0 | 2.013422 | 0 |  |  | 0.0001821518 |  | 36.30114 | 35.52679
1594 | 17411.85 | 2018-02-27 18:01 | 1413.6761 | 2 | 2 | 1.49996 | 3.600886 | 0.589 | 0 | 2.028442 | 0 |  |  | 0.0001583099 |  | 36.35209 | 35.55198
1595 | 17421.86 | 2018-02-27 18:01 | 1423.6846 | 2 | 2 | 1.499962 | 3.602482 | 0.593175 | 0 | 2.043478 | 0 |  |  | 0.0001592636 |  | 36.32814 | 35.49971
1596 | 17431.86 | 2018-02-27 18:01 | 1433.6868 | 2 | 2 | 1.499968 | 3.604106 | 0.5973384 | 0 | 2.058481 | 0 |  |  | 0.0001726151 |  | 36.39236 | 35.51163
1597 | 17441.86 | 2018-02-27 18:01 | 1443.6885 | 2 | 2 | 1.499943 | 3.605736 | 0.6015056 | 0 | 2.073503 | 0 |  |  | 0.0002222061 |  | 36.33954 | 35.50348
1598 | 17451.88 | 2018-02-27 18:01 | 1453.7047 | 2 | 2 | 1.499956 | 3.607391 | 0.6056839 | 0 | 2.088572 | 0 |  |  | 0.000169754 |  | 36.35862 | 35.49249
1599 | 17461.89 | 2018-02-27 18:02 | 1463.7193 | 2 | 2 | 1.499922 | 3.609076 | 0.6098514 | 0 | 2.10361 | 0 |  |  | 0.0001716614 |  | 36.34837 | 35.47359
1600 | 17471.9 | 2018-02-27 18:02 | 1473.7274 | 2 | 2 | 1.499964 | 3.610704 | 0.6140212 | 0 | 2.118662 | 0 |  |  | 0.0001764297 |  | 36.32858 | 35.50390625
1601 | 17481.91 | 2018-02-27 18:02 | 1483.7391 | 2 | 2 | 1.499949 | 3.612407 | 0.6181879 | 0 | 2.13371 | 0 |  |  | 0.0001945496 |  | 36.35071 | 35.49574
1602 | 17491.92 | 2018-02-27 18:02 | 1493.7446 | 2 | 2 | 1.499979 | 3.6141 | 0.6223553 | 0 | 2.148769 | 0 |  |  | 0.0002088547 |  | 36.34581 | 35.51301
1603 | 17501.93 | 2018-02-27 18:02 | 1503.751 | 2 | 2 | 1.499975 | 3.615807 | 0.6265355 | 0 | 2.16388 | 0 |  |  | 0.0001792908 |  | 36.32139 | 35.51208
1604 | 17511.94 | 2018-02-27 18:02 | 1513.7643 | 2 | 2 | 1.499987 | 3.617508 | 0.6307029 | 0 | 2.178952 | 0 |  |  | 0.0001993179 |  | 36.38958 | 35.52071
1605 | 17521.94 | 2018-02-27 18:03 | 1523.7651 | 2 | 2 | 1.499968 | 3.619214 | 0.6348711 | 0 | 2.194034 | 0 |  |  | 0.0001802444 |  | 36.38351 | 35.50744
1606 | 17531.95 | 2018-02-27 18:03 | 1533.7711 | 2 | 2 | 1.500019 | 3.620929 | 0.6390315 | 0 | 2.209095 | 0 |  |  | 0.000210762 |  | 36.35978 | 35.49763
1607 | 17541.96 | 2018-02-27 18:03 | 1543.7809 | 2 | 2 | 1.499983 | 3.622603 | 0.6432122 | 0 | 2.224236 | 0 |  |  | 0.0001487732 |  | 36.34373 | 35.48478
1608 | 17551.96 | 2018-02-27 18:03 | 1553.7875 | 2 | 2 | 1.499949 | 3.624281 | 0.6473745 | 0 | 2.239318 | 0 |  |  | 0.000166893 |  | 36.32697 | 35.47686
1609 | 17561.97 | 2018-02-27 18:03 | 1563.7947 | 2 | 2 | 1.499947 | 3.626008 | 0.6515437 | 0 | 2.254432 | 0 |  |  | 0.0001630783 |  | 36.29765 | 35.53986
1610 | 17571.98 | 2018-02-27 18:03 | 1573.8053 | 2 | 2 | 1.499954 | 3.627649 | 0.6557236 | 0 | 2.269592 | 0 |  |  | 0.0001859665 |  | 36.3577 | 35.52982
1611 | 17581.99 | 2018-02-27 18:04 | 1583.8118 | 2 | 2 | 1.499899 | 3.629314 | 0.6598884 | 0 | 2.284704 | 0 |  |  | 0.0001859665 |  | 36.38467 | 35.60213
1612 | 17592 | 2018-02-27 18:04 | 1593.828 | 2 | 2 | 1.499964 | 3.630971 | 0.6640548 | 0 | 2.299829 | 0 |  |  | 0.0001907349 |  | 36.37887 | 35.5569
1613 | 17602.01 | 2018-02-27 18:04 | 1603.8337 | 2 | 2 | 1.499992 | 3.632627 | 0.6682224 | 0 | 2.314965 | 0 |  |  | 0.0001516342 |  | 36.3379 | 35.50649
1614 | 17612.01 | 2018-02-27 18:04 | 1613.8389 | 2 | 2 | 1.499956 | 3.634296 | 0.6723922 | 0 | 2.330116 | 0 |  |  | 0.0001897812 |  | 36.3877 | 35.5289
1615 | 17622.02 | 2018-02-27 18:04 | 1623.8437 | 2 | 2 | 1.499956 | 3.635926 | 0.6765558 | 0 | 2.34525 | 0 |  |  | 0.000161171 |  | 36.3926 | 35.52375
1616 | 17632.03 | 2018-02-27 18:04 | 1633.8542 | 2 | 2 | 1.499956 | 3.637568 | 0.6807386 | 0 | 2.360462 | 0 |  |  | 0.0001897812 |  | 36.39073 | 35.49856
1617 | 17642.03 | 2018-02-27 18:05 | 1643.8559 | 2 | 2 | 1.499977 | 3.639169 | 0.6849049 | 0 | 2.375621 | 0 |  |  | 0.0001516342 |  | 36.38958 | 35.50975
1618 | 17652.04 | 2018-02-27 18:05 | 1653.869 | 2 | 2 | 1.499945 | 3.64078 | 0.6890767 | 0 | 2.390806 | 0 |  |  | 0.0001878738 |  | 36.3593 | 35.49249
1619 | 17662.05 | 2018-02-27 18:05 | 1663.8723 | 2 | 2 | 1.49992 | 3.642325 | 0.6932495 | 0 | 2.406001 | 0 |  |  | 0.0001764297 |  | 36.38328 | 35.50348
1620 | 17672.05 | 2018-02-27 18:05 | 1673.8765 | 2 | 2 | 1.499979 | 3.643893 | 0.6974088 | 0 | 2.421154 | 0 |  |  | 0.000164032 |  | 36.38818 | 35.48926
1621 | 17682.06 | 2018-02-27 18:05 | 1683.8879 | 2 | 2 | 1.499941 | 3.645456 | 0.7015721 | 0 | 2.436328 | 0 |  |  | 0.0001792908 |  | 36.35607 | 35.48204
1622 | 17692.07 | 2018-02-27 18:05 | 1693.9 | 2 | 2 | 1.499989 | 3.646982 | 0.7057596 | 0 | 2.451597 | 0 |  |  | 0.0001850128 |  | 36.34511 | 35.47618
1623 | 17702.09 | 2018-02-27 18:06 | 1703.9162 | 2 | 2 | 1.499931 | 3.648508 | 0.7099217 | 0 | 2.466779 | 0 |  |  | 0.0001420975 |  | 36.37004 | 35.49929
1624 | 17712.1 | 2018-02-27 18:06 | 1713.9227 | 2 | 2 | 1.499945 | 3.650076 | 0.714088 | 0 | 2.481983 | 0 |  |  | 0.0001821518 |  | 36.33094 | 35.46707
1625 | 17722.11 | 2018-02-27 18:06 | 1723.9382 | 2 | 2 | 1.499916 | 3.65162 | 0.718262 | 0 | 2.497221 | 0 |  |  | 0.0001764297 |  | 36.35189 | 35.45495
1626 | 17732.12 | 2018-02-27 18:06 | 1733.9455 | 2 | 2 | 1.499996 | 3.653165 | 0.7224384 | 0 | 2.512475 | 0 |  |  | 0.0001373291 |  | 36.40422 | 35.56857
1627 | 17742.12 | 2018-02-27 18:06 | 1743.9476 | 2 | 2 | 1.499928 | 3.654675 | 0.726601 | 0 | 2.527685 | 0 |  |  | 0.0001392365 |  | 36.33489 | 35.5233
1628 | 17752.13 | 2018-02-27 18:06 | 1753.9525 | 2 | 2 | 1.49996 | 3.656172 | 0.7307715 | 0 | 2.54293 | 0 |  |  | 0.0001506805 |  | 36.35466 | 35.49488
1629 | 17762.13 | 2018-02-27 18:07 | 1763.9581 | 2 | 2 | 1.499956 | 3.657727 | 0.7349411 | 0 | 2.558178 | 0 |  |  | 0.0001621246 |  | 36.34747 | 35.52708
1630 | 17772.14 | 2018-02-27 18:07 | 1773.963 | 2 | 2 | 1.499949 | 3.659244 | 0.7391164 | 0 | 2.573453 | 0 |  |  | 0.000166893 |  | 36.36655 | 35.56208
1631 | 17782.15 | 2018-02-27 18:07 | 1783.9776 | 2 | 2 | 1.499971 | 3.660804 | 0.743288 | 0 | 2.588722 | 0 |  |  | 0.0001277924 |  | 36.30742 | 35.53897
1632 | 17792.15 | 2018-02-27 18:07 | 1793.9778 | 2 | 2 | 1.499956 | 3.662322 | 0.7474426 | 0 | 2.603934 | 0 |  |  | 0.000125885 |  | 36.32346 | 35.51004
1633 | 17802.16 | 2018-02-27 18:07 | 1803.9805 | 2 | 2 | 1.499949 | 3.663849 | 0.7516164 | 0 | 2.619223 | 0 |  |  | 0.0001316071 |  | 36.30881 | 35.50793
1634 | 17812.16 | 2018-02-27 18:07 | 1813.9869 | 2 | 2 | 1.499958 | 3.665368 | 0.7557874 | 0 | 2.634508 | 0 |  |  | 0.0001192093 |  | 36.3286 | 35.52404
1635 | 17822.17 | 2018-02-27 18:08 | 1823.9905 | 2 | 2 | 1.499939 | 3.666917 | 0.7599466 | 0 | 2.649756 | 0 |  |  | 0.0001678467 |  | 36.32533 | 35.5119
1636 | 17832.18 | 2018-02-27 18:08 | 1834.0033 | 2 | 2 | 1.499949 | 3.668434 | 0.7641191 | 0 | 2.66506 | 0 |  |  | 0.0001296997 |  | 36.32742 | 35.47738
1637 | 17842.18 | 2018-02-27 18:08 | 1844.0074 | 2 | 2 | 1.499943 | 3.669966 | 0.7682921 | 0 | 2.680371 | 0 |  |  | 0.0001344681 |  | 36.28042 | 35.47249
1638 | 17852.19 | 2018-02-27 18:08 | 1854.0124 | 2 | 2 | 1.499949 | 3.671507 | 0.7724622 | 0 | 2.695678 | 0 |  |  | 0.0001573563 |  | 36.27646 | 35.48578
1639 | 17862.2 | 2018-02-27 18:08 | 1864.0206 | 2 | 2 | 1.499969 | 3.673027 | 0.7766365 | 0 | 2.711008 | 0 |  |  | 0.0001296997 |  | 36.30532 | 35.53361
1640 | 17872.2 | 2018-02-27 18:08 | 1874.0298 | 2 | 2 | 1.499949 | 3.674544 | 0.7808 | 0 | 2.726304 | 0 |  |  | 0.0001420975 |  | 36.24435 | 35.54179
1641 | 17882.21 | 2018-02-27 18:09 | 1884.0314 | 2 | 2 | 1.49996 | 3.676087 | 0.784968 | 0 | 2.741622 | 0 |  |  | 0.0002031326 |  | 36.25736 | 35.5229
1642 | 17892.21 | 2018-02-27 18:09 | 1894.0331 | 2 | 2 | 1.499983 | 3.67752 | 0.7891362 | 0 | 2.756948 | 0 |  |  | 0.0001430511 |  | 36.31954 | 35.51775
1643 | 17902.22 | 2018-02-27 18:09 | 1904.0483 | 2 | 2 | 1.499947 | 3.679036 | 0.7933038 | 0 | 2.772277 | 0 |  |  | 0.0001792908 |  | 36.24923 | 35.4986
1644 | 17912.24 | 2018-02-27 18:09 | 1914.0623 | 2 | 2 | 1.499956 | 3.680495 | 0.7974814 | 0 | 2.78765 | 0 |  |  | 0.0001773834 |  | 36.28763 | 35.46946
1645 | 17922.24 | 2018-02-27 18:09 | 1924.0649 | 2 | 2 | 1.499979 | 3.681979 | 0.801656 | 0 | 2.803018 | 0 |  |  | 0.0001468658 |  | 36.25598 | 35.46338
1646 | 17932.24 | 2018-02-27 18:09 | 1934.0667 | 2 | 2 | 1.499975 | 3.683343 | 0.8058252 | 0 | 2.818371 | 0 |  |  | 0.0001354218 |  | 36.2483 | 35.47156
1647 | 17942.26 | 2018-02-27 18:10 | 1944.0812 | 2 | 2 | 1.499958 | 3.684764 | 0.8099948 | 0 | 2.833732 | 0 |  |  | 0.0001573563 |  | 36.27854 | 35.47438
1648 | 17952.27 | 2018-02-27 18:10 | 1954.0934 | 2 | 2 | 1.499954 | 3.686197 | 0.8141553 | 0 | 2.849066 | 0 |  |  | 0.000210762 |  | 36.26039 | 35.4727
1649 | 17962.28 | 2018-02-27 18:10 | 1964.1022 | 2 | 2 | 1.499979 | 3.687558 | 0.8183303 | 0 | 2.864458 | 0 |  |  | 0.0001354218 |  | 36.26529 | 35.44333
1650 | 17972.28 | 2018-02-27 18:10 | 1974.109 | 2 | 2 | 1.499935 | 3.68887 | 0.8225079 | 0 | 2.879866 | 0 |  |  | 0.0001821518 |  | 36.24297 | 35.44125
1651 | 17982.29 | 2018-02-27 18:10 | 1984.1117 | 2 | 2 | 1.499964 | 3.690166 | 0.8266602 | 0 | 2.895186 | 0 |  |  | 0.0001239777 |  | 36.28321 | 35.42725
1652 | 17992.29 | 2018-02-27 18:10 | 1994.1128 | 2 | 2 | 1.499964 | 3.69149 | 0.8308397 | 0 | 2.910612 | 0 |  |  | 0.0001373291 |  | 36.2851 | 35.47134
1653 | 18002.3 | 2018-02-27 18:11 | 2004.127 | 2 | 2 | 1.499924 | 3.692746 | 0.8350039 | 0 | 2.925987 | 0 |  |  | 0.0001373291 |  | 36.26204 | 35.50749
1654 | 18012.31 | 2018-02-27 18:11 | 2014.1384 | 2 | 2 | 1.499981 | 3.693995 | 0.8391782 | 0 | 2.941404 | 0 |  |  | 0.0001049042 |  | 36.29581 | 35.52546
1655 | 18022.32 | 2018-02-27 18:11 | 2024.1426 | 2 | 2 | 1.499949 | 3.695215 | 0.8433405 | 0 | 2.956782 | 0 |  |  | 0.0001211166 |  | 36.25295 | 35.50539
1656 | 18032.33 | 2018-02-27 18:11 | 2034.1535 | 2 | 2 | 1.499981 | 3.696456 | 0.847525 | 0 | 2.972247 | 0 |  |  | 0.0001535416 |  | 36.27531 | 35.51827
1657 | 18042.34 | 2018-02-27 18:11 | 2044.1654 | 2 | 2 | 1.499985 | 3.697595 | 0.8516849 | 0 | 2.987626 | 0 |  |  | 0.0001325607 |  | 36.22992 | 35.46202
1658 | 18052.35 | 2018-02-27 18:11 | 2054.1719 | 2 | 2 | 1.499954 | 3.698783 | 0.8558581 | 0 | 3.00306 | 0 |  |  | 0.0001659393 |  | 36.27132 | 35.46412
1659 | 18062.35 | 2018-02-27 18:12 | 2064.1785 | 2 | 2 | 1.499983 | 3.699921 | 0.8600363 | 0 | 3.018516 | 0 |  |  | 7.724762e-05 |  | 36.27831 | 35.45408
1660 | 18072.36 | 2018-02-27 18:12 | 2074.1867 | 2 | 2 | 1.499941 | 3.701038 | 0.8641991 | 0 | 3.033921 | 0 |  |  | 9.822845e-05 |  | 36.19918 | 35.51127
1661 | 18082.36 | 2018-02-27 18:12 | 2084.1877 | 2 | 2 | 1.499962 | 3.702201 | 0.8683602 | 0 | 3.049324 | 0 |  |  | 0.000120163 |  | 36.25229 | 35.49726
1662 | 18092.37 | 2018-02-27 18:12 | 2094.191 | 2 | 2 | 1.499981 | 3.70329 | 0.872532 | 0 | 3.06477 | 0 |  |  | 0.0001096725 |  | 36.19523 | 35.51638
1663 | 18102.38 | 2018-02-27 18:12 | 2104.2032 | 2 | 2 | 1.49996 | 3.704391 | 0.8766986 | 0 | 3.080203 | 0 |  |  | 0.0001163483 |  | 36.21038 | 35.48556
1664 | 18112.39 | 2018-02-27 18:12 | 2114.2162 | 2 | 2 | 1.49995 | 3.705462 | 0.8808826 | 0 | 3.095705 | 0 |  |  | 0.0001087189 |  | 36.22037 | 35.50352
1665 | 18122.4 | 2018-02-27 18:13 | 2124.2219 | 2 | 2 | 1.499987 | 3.706592 | 0.8850514 | 0 | 3.111154 | 0 |  |  | 0.0001745224 |  | 36.21526 | 35.48931
1666 | 18132.41 | 2018-02-27 18:13 | 2134.2309 | 2 | 2 | 1.499968 | 3.707566 | 0.8892108 | 0 | 3.126574 | 0 |  |  | 0.0001153946 |  | 36.20639 | 35.49421
1667 | 18142.41 | 2018-02-27 18:13 | 2144.2343 | 2 | 2 | 1.499969 | 3.708629 | 0.8933886 | 0 | 3.142066 | 0 |  |  | 0.000125885 |  | 36.20245 | 35.49652
1668 | 18152.41 | 2018-02-27 18:13 | 2154.2368 | 2 | 2 | 1.499979 | 3.709645 | 0.8975562 | 0 | 3.157523 | 0 |  |  | 0.0001401901 |  | 36.17546 | 35.4151
1669 | 18162.42 | 2018-02-27 18:13 | 2164.2403 | 2 | 2 | 1.499969 | 3.710661 | 0.9017181 | 0 | 3.172965 | 0 |  |  | 0.0001564026 |  | 36.16472 | 35.4683
1670 | 18172.43 | 2018-02-27 18:13 | 2174.2533 | 2 | 2 | 1.499947 | 3.711631 | 0.905895 | 0 | 3.188466 | 0 |  |  | 0.0001239777 |  | 36.21292 | 35.47834
1671 | 18182.44 | 2018-02-27 18:14 | 2184.2613 | 2 | 2 | 1.499992 | 3.71257 | 0.910057 | 0 | 3.203915 | 0 |  |  | 9.346008e-05 |  | 36.18567 | 35.49652
1672 | 18192.45 | 2018-02-27 18:14 | 2194.2719 | 2 | 2 | 1.49996 | 3.713515 | 0.9142329 | 0 | 3.21942 | 0 |  |  | 7.534027e-05 |  | 36.15773 | 35.45755
1673 | 18202.46 | 2018-02-27 18:14 | 2204.2833 | 2 | 2 | 1.499958 | 3.714463 | 0.9183971 | 0 | 3.234887 | 0 |  |  | 8.296967e-05 |  | 36.17378 | 35.4727
1674 | 18212.46 | 2018-02-27 18:14 | 2214.2837 | 2 | 2 | 1.499969 | 3.715403 | 0.9225699 | 0 | 3.250388 | 0 |  |  | 9.918213e-05 |  | 36.10953 | 35.48367
1675 | 18222.46 | 2018-02-27 18:14 | 2224.2837 | 2 | 2 | 1.499975 | 3.716276 | 0.9267384 | 0 | 3.265877 | 0 |  |  | 0.0001096725 |  | 36.13585 | 35.5196
1676 | 18232.47 | 2018-02-27 18:14 | 2234.2926 | 2 | 2 | 1.499992 | 3.717183 | 0.9309016 | 0 | 3.281351 | 0 |  |  | 8.583069e-05 |  | 36.15493 | 35.5145
1677 | 18242.47 | 2018-02-27 18:15 | 2244.2968 | 2 | 2 | 1.499979 | 3.718033 | 0.9350768 | 0 | 3.296873 | 0 |  |  | 0.0001058578 |  | 36.16867 | 35.5126
1678 | 18252.48 | 2018-02-27 18:15 | 2254.3045 | 2 | 2 | 1.499907 | 3.718912 | 0.9392467 | 0 | 3.312378 | 0 |  |  | 8.296967e-05 |  | 36.14166 | 35.53268
1679 | 18262.48 | 2018-02-27 18:15 | 2264.3097 | 2 | 2 | 1.499945 | 3.719775 | 0.9434202 | 0 | 3.327901 | 0 |  |  | 0.0001173019 |  | 36.16285 | 35.5448
1680 | 18272.49 | 2018-02-27 18:15 | 2274.3133 | 2 | 2 | 1.499979 | 3.720642 | 0.9475862 | 0 | 3.343399 | 0 |  |  | 0.0001106262 |  | 36.22386 | 35.54061
1681 | 18282.5 | 2018-02-27 18:15 | 2284.3223 | 2 | 2 | 1.499931 | 3.721478 | 0.9517574 | 0 | 3.358921 | 0 |  |  | 0.0001144409 |  | 36.19384 | 35.51357
1682 | 18292.51 | 2018-02-27 18:15 | 2294.3378 | 2 | 2 | 1.50001 | 3.722267 | 0.9559203 | 0 | 3.374414 | 0 |  |  | 9.346008e-05 |  | 36.18356 | 35.50468
1683 | 18302.52 | 2018-02-27 18:16 | 2304.3459 | 2 | 2 | 1.499945 | 3.72308 | 0.9600981 | 0 | 3.389967 | 0 |  |  | 4.863739e-05 |  | 36.20871 | 35.50727
1684 | 18312.53 | 2018-02-27 18:16 | 2314.3509 | 2 | 2 | 1.499975 | 3.723941 | 0.9642558 | 0 | 3.405448 | 0 |  |  | 5.149841e-05 |  | 36.20966 | 35.49046
1685 | 18322.53 | 2018-02-27 18:16 | 2324.3592 | 2 | 2 | 1.499926 | 3.724727 | 0.9684326 | 0 | 3.421004 | 0 |  |  | 4.959106e-05 |  | 36.2036 | 35.50539
1686 | 18332.54 | 2018-02-27 18:16 | 2334.3617 | 2 | 2 | 1.499954 | 3.725554 | 0.9725991 | 0 | 3.436525 | 0 |  |  | 6.008148e-05 |  | 36.262 | 35.50352
1687 | 18342.54 | 2018-02-27 18:16 | 2344.3645 | 2 | 2 | 1.499935 | 3.726362 | 0.9767671 | 0 | 3.452055 | 0 |  |  | 4.1008e-05 |  | 36.22688 | 35.51753
1688 | 18352.55 | 2018-02-27 18:16 | 2354.374 | 2 | 2 | 1.499968 | 3.727152 | 0.9809433 | 0 | 3.467618 | 0 |  |  | 0.000120163 |  | 36.20871 | 35.47134
1689 | 18362.56 | 2018-02-27 18:17 | 2364.3804 | 2 | 2 | 1.499929 | 3.727962 | 0.9851105 | 0 | 3.483151 | 0 |  |  | 0.0001029968 |  | 36.21568 | 35.50749
1690 | 18372.56 | 2018-02-27 18:17 | 2374.3832 | 2 | 2 | 1.499969 | 3.728756 | 0.9892681 | 0 | 3.498653 | 0 |  |  | 5.435944e-05 |  | 36.18962 | 35.47227
1691 | 18382.56 | 2018-02-27 18:17 | 2384.3858 | 2 | 2 | 1.499962 | 3.729556 | 0.9934446 | 0 | 3.514228 | 0 |  |  | 9.059906e-05 |  | 36.19266 | 35.49138
1692 | 18392.57 | 2018-02-27 18:17 | 2394.3956 | 2 | 2 | 1.499939 | 3.730335 | 0.9976189 | 0 | 3.529797 | 0 |  |  | 4.673004e-05 |  | 36.16752 | 35.52779
1693 | 18402.57 | 2018-02-27 18:17 | 2404.3998 | 2 | 2 | 1.499969 | 3.731123 | 1.001788 | 0 | 3.545351 | 0 |  |  | 7.343292e-05 |  | 36.16983 | 35.44125
1694 | 18412.58 | 2018-02-27 18:17 | 2414.4016 | 2 | 2 | 1.49995 | 3.731947 | 1.005956 | 0 | 3.560903 | 0 |  |  | 9.822845e-05 |  | 36.19078 | 35.54271
1695 | 18422.58 | 2018-02-27 18:18 | 2424.4017 | 2 | 2 | 1.499987 | 3.732725 | 1.010113 | 0 | 3.576419 | 0 |  |  | 0.0001268387 |  | 36.10673 | 35.50071
1696 | 18432.58 | 2018-02-27 18:18 | 2434.4077 | 2 | 2 | 1.49992 | 3.733519 | 1.014291 | 0 | 3.592015 | 0 |  |  | 4.959106e-05 |  | 36.13072 | 35.51867
1697 | 18442.58 | 2018-02-27 18:18 | 2444.4099 | 2 | 2 | 1.499969 | 3.734317 | 1.018446 | 0 | 3.607529 | 0 |  |  | 9.441376e-05 |  | 36.21406 | 35.49467
1698 | 18452.59 | 2018-02-27 18:18 | 2454.4149 | 2 | 2 | 1.499975 | 3.735085 | 1.022611 | 0 | 3.623087 | 0 |  |  | 8.773804e-05 |  | 36.13072 | 35.46852
1699 | 18462.6 | 2018-02-27 18:18 | 2464.4215 | 2 | 2 | 1.499962 | 3.735891 | 1.026787 | 0 | 3.638687 | 0 |  |  | 8.678436e-05 |  | 36.21292 | 35.48252
1700 | 18472.6 | 2018-02-27 18:18 | 2474.4244 | 2 | 2 | 1.499941 | 3.736712 | 1.030959 | 0 | 3.654274 | 0 |  |  | 8.678436e-05 |  | 36.17496 | 35.51986
1701 | 18482.6 | 2018-02-27 18:19 | 2484.4258 | 2 | 2 | 1.499937 | 3.737476 | 1.035125 | 0 | 3.669842 | 0 |  |  | 4.863739e-05 |  | 36.19288 | 35.54761
1702 | 18492.61 | 2018-02-27 18:19 | 2494.434 | 2 | 2 | 1.499958 | 3.73828 | 1.03929 | 0 | 3.68541 | 0 |  |  | 0.0001049042 |  | 36.15773 | 35.58191
1703 | 18502.62 | 2018-02-27 18:19 | 2504.4457 | 2 | 2 | 1.499971 | 3.739017 | 1.043468 | 0 | 3.701028 | 0 |  |  | 8.487701e-05 |  | 36.17496 | 35.52871
1704 | 18512.63 | 2018-02-27 18:19 | 2514.4514 | 2 | 2 | 1.499981 | 3.739844 | 1.047629 | 0 | 3.716591 | 0 |  |  | 8.678436e-05 |  | 36.22732 | 35.48742
1705 | 18522.64 | 2018-02-27 18:19 | 2524.4601 | 2 | 2 | 1.499964 | 3.740623 | 1.051807 | 0 | 3.732217 | 0 |  |  | 7.629395e-05 |  | 36.18311 | 35.47856
1706 | 18532.65 | 2018-02-27 18:19 | 2534.4723 | 2 | 2 | 1.499977 | 3.741416 | 1.055982 | 0 | 3.747835 | 0 |  |  | 9.727478e-05 |  | 36.161 | 35.45848
1707 | 18542.65 | 2018-02-27 18:20 | 2544.4743 | 2 | 2 | 1.499935 | 3.742249 | 1.060145 | 0 | 3.763411 | 0 |  |  | 8.964539e-05 |  | 36.18706 | 35.41625
1708 | 18552.65 | 2018-02-27 18:20 | 2554.4745 | 2 | 2 | 1.499987 | 3.743021 | 1.064317 | 0 | 3.779025 | 0 |  |  | 7.152557e-05 |  | 36.19312 | 35.46666
1709 | 18562.66 | 2018-02-27 18:20 | 2564.4891 | 2 | 2 | 1.499935 | 3.743837 | 1.068472 | 0 | 3.794579 | 0 |  |  | 6.580353e-05 |  | 36.20708 | 35.4314
1710 | 18572.67 | 2018-02-27 18:20 | 2574.4971 | 2 | 2 | 1.499968 | 3.744679 | 1.072651 | 0 | 3.810228 | 0 |  |  | 0.0001449585 |  | 36.2171 | 35.48857
1711 | 18582.68 | 2018-02-27 18:20 | 2584.5091 | 2 | 2 | 1.499928 | 3.745446 | 1.076816 | 0 | 3.825825 | 0 |  |  | 4.768372e-05 |  | 36.21479 | 35.54108
1712 | 18592.69 | 2018-02-27 18:20 | 2594.5181 | 2 | 2 | 1.499943 | 3.746275 | 1.080985 | 0 | 3.841442 | 0 |  |  | 8.487701e-05 |  | 36.23594 | 35.52893
1713 | 18602.7 | 2018-02-27 18:21 | 2604.5279 | 2 | 2 | 1.49995 | 3.747066 | 1.085171 | 0 | 3.857124 | 0 |  |  | 0.0001106262 |  | 36.24503 | 35.54786
1714 | 18612.7 | 2018-02-27 18:21 | 2614.5288 | 2 | 2 | 1.499968 | 3.747857 | 1.089338 | 0 | 3.872743 | 0 |  |  | 5.626678e-05 |  | 36.20195 | 35.5749
1715 | 18622.71 | 2018-02-27 18:21 | 2624.5314 | 2 | 2 | 1.499935 | 3.748639 | 1.093503 | 0 | 3.888354 | 0 |  |  | 0.0001001358 |  | 36.29531 | 35.5399
1716 | 18632.71 | 2018-02-27 18:21 | 2634.5365 | 2 | 2 | 1.499954 | 3.749482 | 1.097667 | 0 | 3.903966 | 0 |  |  | 5.149841e-05 |  | 36.24434 | 35.5126
1717 | 18642.72 | 2018-02-27 18:21 | 2644.5487 | 2 | 2 | 1.499916 | 3.750335 | 1.101838 | 0 | 3.919605 | 0 |  |  | 7.152557e-05 |  | 36.29016 | 35.51986
1718 | 18652.74 | 2018-02-27 18:21 | 2654.5642 | 2 | 2 | 1.499983 | 3.751131 | 1.106017 | 0 | 3.93528 | 0 |  |  | 8.296967e-05 |  | 36.2611 | 35.47366
1719 | 18662.75 | 2018-02-27 18:22 | 2664.5761 | 2 | 2 | 1.499958 | 3.75196 | 1.110187 | 0 | 3.950925 | 0 |  |  | 0.0001001358 |  | 36.30114 | 35.54409
1720 | 18672.76 | 2018-02-27 18:22 | 2674.5844 | 2 | 2 | 1.499943 | 3.752795 | 1.114361 | 0 | 3.966587 | 0 |  |  | 6.29425e-05 |  | 36.26878 | 35.51567
1721 | 18682.77 | 2018-02-27 18:22 | 2684.598 | 2 | 2 | 1.499977 | 3.753597 | 1.118518 | 0 | 3.982189 | 0 |  |  | 0.0001125336 |  | 36.30413 | 35.51398
1722 | 18692.78 | 2018-02-27 18:22 | 2694.6039 | 2 | 2 | 1.499945 | 3.75445 | 1.122702 | 0 | 3.997896 | 0 |  |  | 0.0001401901 |  | 36.26878 | 35.5259
1723 | 18702.79 | 2018-02-27 18:22 | 2704.6132 | 2 | 2 | 1.499981 | 3.755272 | 1.12687 | 0 | 4.013546 | 0 |  |  | 6.961823e-05 |  | 36.31905 | 35.54505
1724 | 18712.8 | 2018-02-27 18:22 | 2714.6296 | 2 | 2 | 1.5 | 3.756119 | 1.131037 | 0 | 4.029195 | 0 |  |  | 9.918213e-05 |  | 36.31579 | 35.5399
1725 | 18722.81 | 2018-02-27 18:23 | 2724.6396 | 2 | 2 | 1.499979 | 3.756931 | 1.135213 | 0 | 4.044882 | 0 |  |  | 8.010864e-05 |  | 36.32765 | 35.54409
1726 | 18732.83 | 2018-02-27 18:23 | 2734.6509 | 2 | 2 | 1.499962 | 3.757818 | 1.139378 | 0 | 4.06053 | 0 |  |  | 0.0001182556 |  | 36.35769 | 35.49675
1727 | 18742.83 | 2018-02-27 18:23 | 2744.6568 | 2 | 2 | 1.500011 | 3.758583 | 1.143557 | 0 | 4.076237 | 0 |  |  | 0.0001144409 |  | 36.29042 | 35.49675
1728 | 18752.84 | 2018-02-27 18:23 | 2754.6625 | 2 | 2 | 1.499981 | 3.759481 | 1.147721 | 0 | 4.091891 | 0 |  |  | 9.918213e-05 |  | 36.3307 | 35.52893
1729 | 18762.84 | 2018-02-27 18:23 | 2764.6692 | 2 | 2 | 1.499979 | 3.760324 | 1.151894 | 0 | 4.10758 | 0 |  |  | 5.722046e-05 |  | 36.29879 | 35.48788
1730 | 18772.85 | 2018-02-27 18:23 | 2774.6701 | 2 | 2 | 1.499996 | 3.761165 | 1.156051 | 0 | 4.123214 | 0 |  |  | 0.0001115799 |  | 36.33463 | 35.50889
1731 | 18782.85 | 2018-02-27 18:24 | 2784.6768 | 2 | 2 | 1.50001 | 3.762016 | 1.16023 | 0 | 4.138932 | 0 |  |  | 7.915497e-05 |  | 36.34652 | 35.48066
1732 | 18792.86 | 2018-02-27 18:24 | 2794.6873 | 2 | 2 | 1.499971 | 3.762889 | 1.1644 | 0 | 4.154622 | 0 |  |  | 5.912781e-05 |  | 36.3456 | 35.53498
1733 | 18802.87 | 2018-02-27 18:24 | 2804.6989 | 2 | 2 | 1.499989 | 3.763781 | 1.168568 | 0 | 4.170307 | 0 |  |  | 0.0001173019 |  | 36.33255 | 35.51096
1734 | 18812.88 | 2018-02-27 18:24 | 2814.7044 | 2 | 2 | 1.500004 | 3.764625 | 1.172732 | 0 | 4.18598 | 0 |  |  | 0.0001344681 |  | 36.36842 | 35.55927
1735 | 18822.88 | 2018-02-27 18:24 | 2824.7069 | 2 | 2 | 1.5 | 3.765491 | 1.176905 | 0 | 4.201694 | 0 |  |  | 6.866455e-05 |  | 36.37863 | 35.49185
1736 | 18832.89 | 2018-02-27 18:24 | 2834.7159 | 2 | 2 | 1.49996 | 3.766364 | 1.181068 | 0 | 4.217371 | 0 |  |  | 8.773804e-05 |  | 36.42447 | 35.44655
1737 | 18842.9 | 2018-02-27 18:25 | 2844.7233 | 2 | 2 | 1.499968 | 3.767271 | 1.18525 | 0 | 4.233124 | 0 |  |  | 0.0001058578 |  | 36.39328 | 35.5399
1738 | 18852.9 | 2018-02-27 18:25 | 2854.7276 | 2 | 2 | 1.499983 | 3.76812 | 1.189415 | 0 | 4.248815 | 0 |  |  | 8.010864e-05 |  | 36.43517 | 35.51053
1739 | 18862.91 | 2018-02-27 18:25 | 2864.738 | 2 | 2 | 1.499987 | 3.769037 | 1.193584 | 0 | 4.264528 | 0 |  |  | 8.296967e-05 |  | 36.47613 | 35.46412
1740 | 18872.91 | 2018-02-27 18:25 | 2874.739 | 2 | 2 | 1.499977 | 3.769917 | 1.197749 | 0 | 4.280228 | 0 |  |  | 6.484985e-05 |  | 36.468 | 35.56186
1741 | 18882.92 | 2018-02-27 18:25 | 2884.7447 | 2 | 2 | 1.499958 | 3.770811 | 1.201914 | 0 | 4.295929 | 0 |  |  | 0.0001058578 |  | 36.47778 | 35.5579
1742 | 18892.92 | 2018-02-27 18:25 | 2894.7449 | 2 | 2 | 1.499937 | 3.771686 | 1.20608 | 0 | 4.311641 | 0 |  |  | 8.964539e-05 |  | 36.468 | 35.52661
1743 | 18902.92 | 2018-02-27 18:26 | 2904.7484 | 2 | 2 | 1.499958 | 3.772633 | 1.210254 | 0 | 4.327389 | 0 |  |  | 8.869171e-05 |  | 36.47173 | 35.51428
1744 | 18912.94 | 2018-02-27 18:26 | 2914.7631 | 2 | 2 | 1.499939 | 3.773579 | 1.214419 | 0 | 4.343102 | 0 |  |  | 0.0001363754 |  | 36.42892 | 35.49234
1745 | 18922.95 | 2018-02-27 18:26 | 2924.776 | 2 | 2 | 1.499956 | 3.774438 | 1.218599 | 0 | 4.358877 | 0 |  |  | 9.346008e-05 |  | 36.42309 | 35.49538
1746 | 18932.96 | 2018-02-27 18:26 | 2934.7857 | 2 | 2 | 1.499992 | 3.775363 | 1.222761 | 0 | 4.374589 | 0 |  |  | 8.487701e-05 |  | 36.46006 | 35.54972
1747 | 18942.97 | 2018-02-27 18:26 | 2944.794 | 2 | 2 | 1.49999 | 3.776314 | 1.22693 | 0 | 4.39033 | 0 |  |  | 0.0001163483 |  | 36.44101 | 35.46152
1748 | 18952.98 | 2018-02-27 18:26 | 2954.8091 | 2 | 2 | 1.499979 | 3.777206 | 1.23111 | 0 | 4.406116 | 0 |  |  | 9.632111e-05 |  | 36.42892 | 35.49027
1749 | 18962.99 | 2018-02-27 18:27 | 2964.8166 | 2 | 2 | 1.499964 | 3.778153 | 1.235284 | 0 | 4.421886 | 0 |  |  | 8.010864e-05 |  | 36.45983 | 35.50539
1750 | 18972.99 | 2018-02-27 18:27 | 2974.8171 | 2 | 2 | 1.5 | 3.779115 | 1.239451 | 0 | 4.437629 | 0 |  |  | 0.0001077652 |  | 36.46286 | 35.49956
1751 | 18983 | 2018-02-27 18:27 | 2984.8218 | 2 | 2 | 1.499947 | 3.78003 | 1.243619 | 0 | 4.453385 | 0 |  |  | 7.152557e-05 |  | 36.51686 | 35.52967
1752 | 18993 | 2018-02-27 18:27 | 2994.8258 | 2 | 2 | 1.499943 | 3.78101 | 1.247783 | 0 | 4.469127 | 0 |  |  | 0.0001020432 |  | 36.49569 | 35.45012
1753 | 19003.02 | 2018-02-27 18:27 | 3004.8404 | 2 | 2 | 1.499941 | 3.781971 | 1.251956 | 0 | 4.484907 | 0 |  |  | 0.0001354218 |  | 36.49777 | 35.49839
1754 | 19013.03 | 2018-02-27 18:27 | 3014.8517 | 2 | 2 | 1.499935 | 3.782932 | 1.256133 | 0 | 4.500707 | 0 |  |  | 0.0001268387 |  | 36.45101 | 35.50257
1755 | 19023.04 | 2018-02-27 18:28 | 3024.8607 | 2 | 2 | 1.499983 | 3.783866 | 1.260299 | 0 | 4.516465 | 0 |  |  | 6.580353e-05 |  | 36.46892 | 35.51053
1756 | 19033.05 | 2018-02-27 18:28 | 3034.8707 | 2 | 2 | 1.49996 | 3.784827 | 1.264474 | 0 | 4.532267 | 0 |  |  | 3.623962e-05 |  | 36.49685 | 35.49138
1757 | 19043.06 | 2018-02-27 18:28 | 3044.8826 | 2 | 2 | 1.499941 | 3.785863 | 1.268632 | 0 | 4.548005 | 0 |  |  | 0.0001592636 |  | 36.47801 | 35.48438
1758 | 19053.07 | 2018-02-27 18:28 | 3054.8949 | 2 | 2 | 1.499983 | 3.78685 | 1.272812 | 0 | 4.563834 | 0 |  |  | 0.0001335144 |  | 36.47007 | 35.52757
1759 | 19063.07 | 2018-02-27 18:28 | 3064.8982 | 2 | 2 | 1.499949 | 3.787829 | 1.276978 | 0 | 4.579611 | 0 |  |  | 9.632111e-05 |  | 36.46309 | 35.51889
1760 | 19073.08 | 2018-02-27 18:28 | 3074.9009 | 2 | 2 | 1.499977 | 3.788818 | 1.281135 | 0 | 4.595357 | 0 |  |  | 0.0001068115 |  | 36.45219 | 35.52267
1761 | 19083.08 | 2018-02-27 18:29 | 3084.9018 | 2 | 2 | 1.499966 | 3.789855 | 1.285318 | 0 | 4.611208 | 0 |  |  | 0.000128746 |  | 36.48499 | 35.5329
1762 | 19093.08 | 2018-02-27 18:29 | 3094.9051 | 2 | 2 | 1.499966 | 3.790837 | 1.289485 | 0 | 4.627005 | 0 |  |  | 0.0001029968 |  | 36.45101 | 35.46456
1763 | 19103.09 | 2018-02-27 18:29 | 3104.9187 | 2 | 2 | 1.499981 | 3.791868 | 1.293658 | 0 | 4.642824 | 0 |  |  | 0.0001068115 |  | 36.50011 | 35.51797
1764 | 19113.1 | 2018-02-27 18:29 | 3114.9238 | 2 | 2 | 1.499975 | 3.792883 | 1.297824 | 0 | 4.658625 | 0 |  |  | 9.346008e-05 |  | 36.54523 | 35.51986
1765 | 19123.11 | 2018-02-27 18:29 | 3124.9336 | 2 | 2 | 1.499977 | 3.7939 | 1.301994 | 0 | 4.674442 | 0 |  |  | 5.912781e-05 |  | 36.52243 | 35.50167
1766 | 19133.12 | 2018-02-27 18:29 | 3134.945 | 2 | 2 | 1.499966 | 3.794956 | 1.306169 | 0 | 4.690284 | 0 |  |  | 0.0001049042 |  | 36.50267 | 35.45378
1767 | 19143.13 | 2018-02-27 18:30 | 3144.9532 | 2 | 2 | 1.499935 | 3.796008 | 1.310337 | 0 | 4.706104 | 0 |  |  | 0.0001296997 |  | 36.52825 | 35.42065
1768 | 19153.13 | 2018-02-27 18:30 | 3154.958 | 2 | 2 | 1.49996 | 3.797078 | 1.314501 | 0 | 4.721911 | 0 |  |  | 0.0001459122 |  | 36.51848 | 35.42065
1769 | 19163.14 | 2018-02-27 18:30 | 3164.9685 | 2 | 2 | 1.499962 | 3.798118 | 1.318675 | 0 | 4.737765 | 0 |  |  | 6.67572e-05 |  | 36.52407 | 35.44284
1770 | 19173.16 | 2018-02-27 18:30 | 3174.9839 | 2 | 2 | 1.499992 | 3.799184 | 1.322848 | 0 | 4.753616 | 0 |  |  | 8.678436e-05 |  | 36.56525 | 35.46078
1771 | 19183.16 | 2018-02-27 18:30 | 3184.9841 | 2 | 2 | 1.499958 | 3.8003 | 1.327016 | 0 | 4.769452 | 0 |  |  | 0.0001325607 |  | 36.55011 | 35.46078
1772 | 19193.17 | 2018-02-27 18:30 | 3194.9914 | 2 | 2 | 1.499943 | 3.801324 | 1.331187 | 0 | 4.785306 | 0 |  |  | 0.0001134872 |  | 36.63711 | 35.46267
1773 | 19203.17 | 2018-02-27 18:31 | 3204.9997 | 2 | 2 | 1.499926 | 3.802438 | 1.33535 | 0 | 4.801133 | 0 |  |  | 0.0001010895 |  | 36.68504 | 35.44844
1774 | 19213.18 | 2018-02-27 18:31 | 3215.0069 | 2 | 2 | 1.499977 | 3.803522 | 1.339521 | 0 | 4.816998 | 0 |  |  | 0.0001125336 |  | 36.69876 | 35.4587
1775 | 19223.19 | 2018-02-27 18:31 | 3225.016 | 2 | 2 | 1.499937 | 3.804604 | 1.343698 | 0 | 4.832884 | 0 |  |  | 8.201599e-05 |  | 36.65459 | 35.43373
1776 | 19233.21 | 2018-02-27 18:31 | 3235.0305 | 2 | 2 | 1.500006 | 3.805774 | 1.347858 | 0 | 4.848715 | 0 |  |  | 0.0001192093 |  | 36.64643 | 35.4384
1777 | 19243.21 | 2018-02-27 18:31 | 3245.0331 | 2 | 2 | 1.499939 | 3.806851 | 1.352034 | 0 | 4.864608 | 0 |  |  | 7.724762e-05 |  | 36.6804 | 35.49278
1778 | 19253.22 | 2018-02-27 18:31 | 3255.0428 | 2 | 2 | 1.499941 | 3.80801 | 1.356201 | 0 | 4.880476 | 0 |  |  | 0.0001010895 |  | 36.68853 | 35.46338
1779 | 19263.23 | 2018-02-27 18:32 | 3265.0541 | 2 | 2 | 1.499928 | 3.809155 | 1.360365 | 0 | 4.896336 | 0 |  |  | 0.0001449585 |  | 36.69735 | 35.44519
1780 | 19273.23 | 2018-02-27 18:32 | 3275.0575 | 2 | 2 | 1.499928 | 3.810292 | 1.364539 | 0 | 4.912237 | 0 |  |  | 0.0001058578 |  | 36.67434 | 35.48953
1781 | 19283.25 | 2018-02-27 18:32 | 3285.0728 | 2 | 2 | 1.499954 | 3.811463 | 1.368709 | 0 | 4.928128 | 0 |  |  | 0.000123024 |  | 36.70433 | 35.53268
1782 | 19293.26 | 2018-02-27 18:32 | 3295.0869 | 2 | 2 | 1.499945 | 3.812617 | 1.372879 | 0 | 4.944025 | 0 |  |  | 0.0001049042 |  | 36.70343 | 35.49027
1783 | 19303.26 | 2018-02-27 18:32 | 3305.0875 | 2 | 2 | 1.499968 | 3.813805 | 1.377057 | 0 | 4.959955 | 0 |  |  | 0.0001506805 |  | 36.72693 | 35.49349
1784 | 19313.27 | 2018-02-27 18:32 | 3315.0925 | 2 | 2 | 1.499935 | 3.814986 | 1.381227 | 0 | 4.97586 | 0 |  |  | 0.0001058578 |  | 36.68132 | 35.50352
1785 | 19323.27 | 2018-02-27 18:33 | 3325.0935 | 2 | 2 | 1.499918 | 3.816173 | 1.385378 | 0 | 4.991702 | 0 |  |  | 0.000125885 |  | 36.7062 | 35.48042
1786 | 19333.28 | 2018-02-27 18:33 | 3335.1056 | 2 | 2 | 1.499958 | 3.817348 | 1.389553 | 0 | 5.007634 | 0 |  |  | 0.0001516342 |  | 36.72108 | 35.5196
1787 | 19343.29 | 2018-02-27 18:33 | 3345.1124 | 2 | 2 | 1.499968 | 3.818559 | 1.393735 | 0 | 5.023602 | 0 |  |  | 0.0001106262 |  | 36.70528 | 35.47856
1788 | 19353.29 | 2018-02-27 18:33 | 3355.1124 | 2 | 2 | 1.499916 | 3.819791 | 1.397888 | 0 | 5.039461 | 0 |  |  | 0.0001764297 |  | 36.77109 | 35.5145
1789 | 19363.3 | 2018-02-27 18:33 | 3365.1271 | 2 | 2 | 1.499937 | 3.820998 | 1.402073 | 0 | 5.055452 | 0 |  |  | 0.0001573563 |  | 36.77201 | 35.46926
1790 | 19373.31 | 2018-02-27 18:33 | 3375.1386 | 2 | 2 | 1.49995 | 3.822245 | 1.406246 | 0 | 5.071397 | 0 |  |  | 0.0001001358 |  | 36.79084 | 35.4802
1791 | 19383.33 | 2018-02-27 18:34 | 3385.1514 | 2 | 2 | 1.499949 | 3.823479 | 1.410414 | 0 | 5.087331 | 0 |  |  | 0.0001497269 |  | 36.80854 | 35.46505
1792 | 19393.33 | 2018-02-27 18:34 | 3395.1582 | 2 | 2 | 1.499964 | 3.824724 | 1.414583 | 0 | 5.103276 | 0 |  |  | 0.0001373291 |  | 36.80969 | 35.51428
1793 | 19403.34 | 2018-02-27 18:34 | 3405.1644 | 2 | 2 | 1.499971 | 3.825982 | 1.418754 | 0 | 5.119232 | 0 |  |  | 0.000120163 |  | 36.81736 | 35.49913
1794 | 19413.34 | 2018-02-27 18:34 | 3415.1647 | 2 | 2 | 1.499975 | 3.827274 | 1.422906 | 0 | 5.135119 | 0 |  |  | 8.583069e-05 |  | 36.87362 | 35.47791
1795 | 19423.34 | 2018-02-27 18:34 | 3425.1656 | 2 | 2 | 1.499943 | 3.828521 | 1.427076 | 0 | 5.15108 | 0 |  |  | 0.0001354218 |  | 36.79644 | 35.47813
1796 | 19433.35 | 2018-02-27 18:34 | 3435.1724 | 2 | 2 | 1.499924 | 3.829816 | 1.431254 | 0 | 5.167079 | 0 |  |  | 0.000120163 |  | 36.77226 | 35.48188
1797 | 19443.36 | 2018-02-27 18:35 | 3445.186 | 2 | 2 | 1.499918 | 3.831091 | 1.435423 | 0 | 5.18305 | 0 |  |  | 0.0001144409 |  | 36.76041 | 35.46976
1798 | 19453.36 | 2018-02-27 18:35 | 3455.186 | 2 | 2 | 1.499954 | 3.832428 | 1.439589 | 0 | 5.199012 | 0 |  |  | 0.0001382828 |  | 36.74343 | 35.42657
1799 | 19463.38 | 2018-02-27 18:35 | 3465.2023 | 2 | 2 | 1.499977 | 3.83375 | 1.443756 | 0 | 5.214985 | 0 |  |  | 0.0001277924 |  | 36.74738 | 35.45158
1800 | 19473.39 | 2018-02-27 18:35 | 3475.2129 | 2 | 2 | 1.499981 | 3.835059 | 1.44794 | 0 | 5.231028 | 0 |  |  | 0.0001916885 |  | 36.78506 | 35.45972
1801 | 19483.4 | 2018-02-27 18:35 | 3485.2234 | 2 | 2 | 1.499958 | 3.836375 | 1.452107 | 0 | 5.247009 | 0 |  |  | 0.0001735687 |  | 36.75206 | 35.50077
1802 | 19493.4 | 2018-02-27 18:35 | 3495.2285 | 2 | 2 | 1.499901 | 3.837737 | 1.456275 | 0 | 5.263003 | 0 |  |  | 0.0001411438 |  | 36.86109 | 35.53277
1803 | 19503.41 | 2018-02-27 18:36 | 3505.2341 | 2 | 2 | 1.500011 | 3.839129 | 1.460434 | 0 | 5.278969 | 0 |  |  | 0.0001907349 |  | 36.80599 | 35.56099
1804 | 19513.42 | 2018-02-27 18:36 | 3515.247 | 2 | 2 | 1.499977 | 3.840441 | 1.464616 | 0 | 5.295025 | 0 |  |  | 0.0001754761 |  | 36.77299 | 35.53881
1805 | 19523.43 | 2018-02-27 18:36 | 3525.2547 | 2 | 2 | 1.499949 | 3.841804 | 1.468777 | 0 | 5.311009 | 0 |  |  | 0.0001516342 |  | 36.83504 | 35.55585
1806 | 19533.44 | 2018-02-27 18:36 | 3535.2697 | 2 | 2 | 1.499977 | 3.843168 | 1.472962 | 0 | 5.327088 | 0 |  |  | 0.0001506805 |  | 36.85692 | 35.52273
1807 | 19543.45 | 2018-02-27 18:36 | 3545.2787 | 2 | 2 | 1.499998 | 3.844567 | 1.477128 | 0 | 5.343102 | 0 |  |  | 0.0001306534 |  | 36.88271 | 35.49263
1808 | 19553.45 | 2018-02-27 18:36 | 3555.2796 | 2 | 2 | 1.499985 | 3.845929 | 1.481293 | 0 | 5.359118 | 0 |  |  | 0.0001544952 |  | 36.80274 | 35.50477
1809 | 19563.47 | 2018-02-27 18:37 | 3565.2918 | 2 | 2 | 1.499979 | 3.847358 | 1.485466 | 0 | 5.375168 | 0 |  |  | 0.0001621246 |  | 36.86992 | 35.46044
1810 | 19573.47 | 2018-02-27 18:37 | 3575.2945 | 2 | 2 | 1.499975 | 3.848737 | 1.489635 | 0 | 5.391213 | 0 |  |  | 0.0001440048 |  | 36.90552 | 35.5246
1811 | 19583.48 | 2018-02-27 18:37 | 3585.3081 | 2 | 2 | 1.49996 | 3.850182 | 1.493803 | 0 | 5.407259 | 0 |  |  | 0.0001602173 |  | 36.89947 | 35.51834
1812 | 19593.48 | 2018-02-27 18:37 | 3595.309 | 2 | 2 | 1.499968 | 3.851606 | 1.497969 | 0 | 5.423301 | 0 |  |  | 0.0001707077 |  | 36.87624 | 35.57174
1813 | 19603.49 | 2018-02-27 18:37 | 3605.3195 | 2 | 2 | 1.5 | 3.853031 | 1.502142 | 0 | 5.439375 | 0 |  |  | 0.0001716614 |  | 36.94153 | 35.52931
1814 | 19613.5 | 2018-02-27 18:37 | 3615.3269 | 2 | 2 | 1.499966 | 3.854462 | 1.506311 | 0 | 5.455441 | 0 |  |  | 0.000164032 |  | 36.85532 | 35.50203
1815 | 19623.51 | 2018-02-27 18:38 | 3625.3358 | 2 | 2 | 1.499956 | 3.855906 | 1.510478 | 0 | 5.471506 | 0 |  |  | 0.0001974106 |  | 36.8681 | 35.55639
1816 | 19633.52 | 2018-02-27 18:38 | 3635.344 | 2 | 2 | 1.499989 | 3.857338 | 1.514659 | 0 | 5.48763 | 0 |  |  | 0.0001945496 |  | 36.88064 | 35.51321
1817 | 19643.52 | 2018-02-27 18:38 | 3645.3475 | 2 | 2 | 1.499977 | 3.858784 | 1.518822 | 0 | 5.503691 | 0 |  |  | 0.0001535416 |  | 36.82721 | 35.49899
1818 | 19653.53 | 2018-02-27 18:38 | 3655.3538 | 2 | 2 | 1.499968 | 3.860283 | 1.522982 | 0 | 5.519747 | 0 |  |  | 0.0001955032 |  | 36.86344 | 35.51738
1819 | 19663.54 | 2018-02-27 18:38 | 3665.3606 | 2 | 2 | 1.499971 | 3.86169 | 1.527152 | 0 | 5.535848 | 0 |  |  | 0.0001564026 |  | 36.89041 | 35.47895
1820 | 19673.55 | 2018-02-27 18:38 | 3675.3703 | 2 | 2 | 1.499945 | 3.863184 | 1.53133 | 0 | 5.551987 | 0 |  |  | 0.0001487732 |  | 36.86529 | 35.48616
1821 | 19683.56 | 2018-02-27 18:39 | 3685.3825 | 2 | 2 | 1.49996 | 3.864675 | 1.535501 | 0 | 5.568101 | 0 |  |  | 0.0001192093 |  | 36.82344 | 35.50527
1822 | 19693.56 | 2018-02-27 18:39 | 3695.3859 | 2 | 2 | 1.5 | 3.866153 | 1.53967 | 0 | 5.584216 | 0 |  |  | 0.0001935959 |  | 36.88832 | 35.50338
1823 | 19703.58 | 2018-02-27 18:39 | 3705.4005 | 2 | 2 | 1.499989 | 3.867648 | 1.54384 | 0 | 5.600343 | 0 |  |  | 0.0001392365 |  | 36.94223 | 35.51228
1824 | 19713.58 | 2018-02-27 18:39 | 3715.4091 | 2 | 2 | 1.499929 | 3.869134 | 1.548017 | 0 | 5.616501 | 0 |  |  | 0.000202179 |  | 36.92319 | 35.51321
1825 | 19723.59 | 2018-02-27 18:39 | 3725.4127 | 2 | 2 | 1.49996 | 3.870623 | 1.552185 | 0 | 5.632631 | 0 |  |  | 0.0001726151 |  | 36.86112 | 35.47799
1826 | 19733.6 | 2018-02-27 18:39 | 3735.4257 | 2 | 2 | 1.499949 | 3.872126 | 1.556354 | 0 | 5.64877 | 0 |  |  | 0.0002040863 |  | 36.86717 | 35.52324
1827 | 19743.61 | 2018-02-27 18:40 | 3745.4306 | 2 | 2 | 1.499969 | 3.873656 | 1.560514 | 0 | 5.664882 | 0 |  |  | 0.0001592636 |  | 36.84927 | 35.52763
1828 | 19753.62 | 2018-02-27 18:40 | 3755.4428 | 2 | 2 | 1.499966 | 3.875134 | 1.564689 | 0 | 5.681057 | 0 |  |  | 0.0001449585 |  | 36.86552 | 35.46934
1829 | 19763.63 | 2018-02-27 18:40 | 3765.4549 | 2 | 2 | 1.499966 | 3.876671 | 1.56887 | 0 | 5.69726 | 0 |  |  | 0.0001602173 |  | 36.86322 | 35.52231
1830 | 19773.64 | 2018-02-27 18:40 | 3775.4663 | 2 | 2 | 1.499989 | 3.878149 | 1.573033 | 0 | 5.713403 | 0 |  |  | 0.0001840591 |  | 36.9053 | 35.52742
1831 | 19783.65 | 2018-02-27 18:40 | 3785.4759 | 2 | 2 | 1.499926 | 3.879695 | 1.5772 | 0 | 5.729568 | 0 |  |  | 0.000166893 |  | 36.90039 | 35.52439
1832 | 19793.66 | 2018-02-27 18:40 | 3795.4832 | 2 | 2 | 1.499941 | 3.881222 | 1.581373 | 0 | 5.745759 | 0 |  |  | 0.0001478195 |  | 36.85625 | 35.51834
1833 | 19803.67 | 2018-02-27 18:41 | 3805.4914 | 2 | 2 | 1.49996 | 3.882745 | 1.585545 | 0 | 5.761955 | 0 |  |  | 0.0001649857 |  | 36.89622 | 35.51531
1834 | 19813.68 | 2018-02-27 18:41 | 3815.5008 | 2 | 2 | 1.499918 | 3.884308 | 1.58972 | 0 | 5.778171 | 0 |  |  | 0.0002117157 |  | 36.90622 | 35.4873
1835 | 19823.68 | 2018-02-27 18:41 | 3825.502 | 2 | 2 | 1.499975 | 3.885793 | 1.59388 | 0 | 5.794331 | 0 |  |  | 0.0001707077 |  | 36.88345 | 35.54885
1836 | 19833.68 | 2018-02-27 18:41 | 3835.507 | 2 | 2 | 1.499929 | 3.887331 | 1.598053 | 0 | 5.810548 | 0 |  |  | 0.0001869202 |  | 36.90552 | 35.4852
1837 | 19843.68 | 2018-02-27 18:41 | 3845.5087 | 2 | 2 | 1.499989 | 3.888831 | 1.602224 | 0 | 5.826767 | 0 |  |  | 0.0001459122 |  | 36.94153 | 35.52627
1838 | 19853.7 | 2018-02-27 18:41 | 3855.5224 | 2 | 2 | 1.499989 | 3.890362 | 1.606388 | 0 | 5.842962 | 0 |  |  | 0.0001382828 |  | 36.88622 | 35.51531
1839 | 19863.7 | 2018-02-27 18:42 | 3865.5296 | 2 | 2 | 1.499983 | 3.891919 | 1.610554 | 0 | 5.859173 | 0 |  |  | 0.0001716614 |  | 36.89249 | 35.5246
1840 | 19873.71 | 2018-02-27 18:42 | 3875.5323 | 2 | 2 | 1.499966 | 3.893443 | 1.614723 | 0 | 5.875403 | 0 |  |  | 0.0001525879 |  | 36.90249 | 35.53559
1841 | 19883.72 | 2018-02-27 18:42 | 3885.5452 | 2 | 2 | 1.499989 | 3.894967 | 1.618901 | 0 | 5.891673 | 0 |  |  | 0.0001096725 |  | 36.8416 | 35.49338
1842 | 19893.73 | 2018-02-27 18:42 | 3895.5581 | 2 | 2 | 1.499969 | 3.896504 | 1.623072 | 0 | 5.907921 | 0 |  |  | 0.0001592636 |  | 36.85065 | 35.50759
1843 | 19903.74 | 2018-02-27 18:42 | 3905.5688 | 2 | 2 | 1.499981 | 3.898064 | 1.627231 | 0 | 5.924131 | 0 |  |  | 0.0001783371 |  | 36.86854 | 35.50245
1844 | 19913.76 | 2018-02-27 18:42 | 3915.5801 | 2 | 2 | 1.49995 | 3.899584 | 1.631413 | 0 | 5.940435 | 0 |  |  | 0.0001392365 |  | 36.86179 | 35.4987
1845 | 19923.76 | 2018-02-27 18:43 | 3925.5807 | 2 | 2 | 1.499977 | 3.901097 | 1.635585 | 0 | 5.956707 | 0 |  |  | 0.0001478195 |  | 36.85876 | 35.45647
1846 | 19933.77 | 2018-02-27 18:43 | 3935.5934 | 2 | 2 | 1.49995 | 3.902625 | 1.639745 | 0 | 5.972938 | 0 |  |  | 0.0001440048 |  | 36.87574 | 35.46558
1847 | 19943.77 | 2018-02-27 18:43 | 3945.5974 | 2 | 2 | 1.49996 | 3.904175 | 1.643924 | 0 | 5.989253 | 0 |  |  | 0.000164032 |  | 36.87899 | 35.45158
1848 | 19953.79 | 2018-02-27 18:43 | 3955.6113 | 2 | 2 | 1.499962 | 3.905703 | 1.648096 | 0 | 6.005543 | 0 |  |  | 0.0001802444 |  | 36.86899 | 35.4707
1849 | 19963.8 | 2018-02-27 18:43 | 3965.6217 | 2 | 2 | 1.499947 | 3.907286 | 1.652256 | 0 | 6.021795 | 0 |  |  | 0.0001983643 |  | 36.85715 | 35.46672
1850 | 19973.8 | 2018-02-27 18:43 | 3975.6235 | 2 | 2 | 1.499977 | 3.908824 | 1.656424 | 0 | 6.038085 | 0 |  |  | 0.000166893 |  | 36.85017 | 35.44176
1851 | 19983.8 | 2018-02-27 18:44 | 3985.626 | 2 | 2 | 1.499958 | 3.910344 | 1.660596 | 0 | 6.054393 | 0 |  |  | 0.0001497269 |  | 36.88106 | 35.45344
1852 | 19993.81 | 2018-02-27 18:44 | 3995.6308 | 2 | 2 | 1.499947 | 3.911867 | 1.664771 | 0 | 6.070724 | 0 |  |  | 0.0001678467 |  | 36.93291 | 35.5197
1853 | 20003.81 | 2018-02-27 18:44 | 4005.6372 | 2 | 2 | 1.499954 | 3.913431 | 1.66893 | 0 | 6.086994 | 0 |  |  | 0.0001897812 |  | 36.91594 | 35.50988
1854 | 20013.82 | 2018-02-27 18:44 | 4015.6478 | 2 | 2 | 1.499964 | 3.914955 | 1.673106 | 0 | 6.103342 | 0 |  |  | 0.0001802444 |  | 36.89272 | 35.43943
1855 | 20023.83 | 2018-02-27 18:44 | 4025.6575 | 2 | 2 | 1.500004 | 3.916471 | 1.677273 | 0 | 6.119658 | 0 |  |  | 0.000164032 |  | 36.93571 | 35.46484
1856 | 20033.85 | 2018-02-27 18:44 | 4035.6737 | 2 | 2 | 1.499975 | 3.918024 | 1.681441 | 0 | 6.135984 | 0 |  |  | 0.0001916885 |  | 36.95104 | 35.48677
1857 | 20043.86 | 2018-02-27 18:45 | 4045.6884 | 2 | 2 | 1.500004 | 3.919549 | 1.685628 | 0 | 6.152393 | 0 |  |  | 0.0001430511 |  | 36.91294 | 35.53577
1858 | 20053.87 | 2018-02-27 18:45 | 4055.6942 | 2 | 2 | 1.499971 | 3.921054 | 1.689795 | 0 | 6.168729 | 0 |  |  | 0.0001630783 |  | 36.91804 | 35.49242
1859 | 20063.88 | 2018-02-27 18:45 | 4065.7084 | 2 | 2 | 1.499969 | 3.922569 | 1.693953 | 0 | 6.185036 | 0 |  |  | 0.000128746 |  | 36.89295 | 35.48773
1860 | 20073.89 | 2018-02-27 18:45 | 4075.712 | 2 | 2 | 1.499977 | 3.924106 | 1.698129 | 0 | 6.20142 | 0 |  |  | 0.0001754761 |  | 36.94478 | 35.45876
1861 | 20083.89 | 2018-02-27 18:45 | 4085.7194 | 2 | 2 | 1.499985 | 3.925627 | 1.702294 | 0 | 6.217768 | 0 |  |  | 0.000166893 |  | 36.93593 | 35.46859
1862 | 20093.9 | 2018-02-27 18:45 | 4095.7242 | 2 | 2 | 1.499983 | 3.927172 | 1.706465 | 0 | 6.234144 | 0 |  |  | 0.0001363754 |  | 36.89482 | 35.49285
1863 | 20103.91 | 2018-02-27 18:46 | 4105.74 | 2 | 2 | 1.499964 | 3.928674 | 1.710638 | 0 | 6.250535 | 0 |  |  | 0.0001449585 |  | 36.88087 | 35.50099
1864 | 20113.92 | 2018-02-27 18:46 | 4115.7413 | 2 | 2 | 1.500011 | 3.930188 | 1.71481 | 0 | 6.266928 | 0 |  |  | 0.000164032 |  | 36.93781 | 35.46976
1865 | 20123.93 | 2018-02-27 18:46 | 4125.7519 | 2 | 2 | 1.499983 | 3.931681 | 1.718969 | 0 | 6.283278 | 0 |  |  | 0.0001487732 |  | 36.94873 | 35.47791
1866 | 20133.94 | 2018-02-27 18:46 | 4135.7665 | 2 | 2 | 1.499979 | 3.933212 | 1.723152 | 0 | 6.299726 | 0 |  |  | 0.0001239777 |  | 36.92271 | 35.51595
1867 | 20143.95 | 2018-02-27 18:46 | 4145.7756 | 2 | 2 | 1.499968 | 3.934723 | 1.727317 | 0 | 6.316113 | 0 |  |  | 0.0001792908 |  | 36.91177 | 35.48658
1868 | 20153.96 | 2018-02-27 18:46 | 4155.7878 | 2 | 2 | 1.499954 | 3.936208 | 1.73149 | 0 | 6.332536 | 0 |  |  | 0.0001945496 |  | 36.89552 | 35.5407
1869 | 20163.98 | 2018-02-27 18:47 | 4165.8039 | 2 | 2 | 1.5 | 3.937693 | 1.735672 | 0 | 6.348998 | 0 |  |  | 0.0001735687 |  | 36.96988 | 35.54979
1870 | 20173.99 | 2018-02-27 18:47 | 4175.8167 | 2 | 2 | 1.499981 | 3.939203 | 1.73984 | 0 | 6.365413 | 0 |  |  | 0.0001850128 |  | 36.92364 | 35.53277
1871 | 20184 | 2018-02-27 18:47 | 4185.8274 | 2 | 2 | 1.499985 | 3.940669 | 1.744008 | 0 | 6.381834 | 0 |  |  | 0.0001649857 |  | 36.91969 | 35.50777
1872 | 20194.01 | 2018-02-27 18:47 | 4195.8394 | 2 | 2 | 1.499941 | 3.942172 | 1.748178 | 0 | 6.398272 | 0 |  |  | 0.0001850128 |  | 36.95245 | 35.5407
1873 | 20204.02 | 2018-02-27 18:47 | 4205.8491 | 2 | 2 | 1.499987 | 3.943607 | 1.752359 | 0 | 6.414755 | 0 |  |  | 0.0001916885 |  | 36.87667 | 35.53788
1874 | 20214.03 | 2018-02-27 18:47 | 4215.8565 | 2 | 2 | 1.499992 | 3.94508 | 1.756526 | 0 | 6.431193 | 0 |  |  | 0.0001869202 |  | 36.91431 | 35.51856
1875 | 20224.05 | 2018-02-27 18:48 | 4225.8703 | 2 | 2 | 1.499958 | 3.946559 | 1.760694 | 0 | 6.44764 | 0 |  |  | 0.0001354218 |  | 36.92106 | 35.50477
1876 | 20234.05 | 2018-02-27 18:48 | 4235.8787 | 2 | 2 | 1.499964 | 3.94798 | 1.76487 | 0 | 6.46412 | 0 |  |  | 0.000161171 |  | 36.85482 | 35.51291
1877 | 20244.06 | 2018-02-27 18:48 | 4245.8875 | 2 | 2 | 1.499924 | 3.949394 | 1.769033 | 0 | 6.480562 | 0 |  |  | 0.0001344681 |  | 36.89202 | 35.50402
1878 | 20254.06 | 2018-02-27 18:48 | 4255.8893 | 2 | 2 | 1.500006 | 3.950837 | 1.773206 | 0 | 6.497046 | 0 |  |  | 0.0001487732 |  | 36.83224 | 35.47277
1879 | 20264.07 | 2018-02-27 18:48 | 4265.8909 | 2 | 2 | 1.499935 | 3.952251 | 1.777365 | 0 | 6.513478 | 0 |  |  | 0.0001173019 |  | 36.84039 | 35.49191
1880 | 20274.07 | 2018-02-27 18:48 | 4275.8977 | 2 | 2 | 1.499928 | 3.953701 | 1.781541 | 0 | 6.529987 | 0 |  |  | 0.0001420975 |  | 36.85109 | 35.51477
1881 | 20284.08 | 2018-02-27 18:49 | 4285.9039 | 2 | 2 | 1.499975 | 3.955123 | 1.785696 | 0 | 6.546419 | 0 |  |  | 0.0001707077 |  | 36.89899 | 35.56914
1882 | 20294.08 | 2018-02-27 18:49 | 4295.9057 | 2 | 2 | 1.50001 | 3.956519 | 1.789877 | 0 | 6.562955 | 0 |  |  | 0.0001440048 |  | 36.84922 | 35.5381
1883 | 20304.09 | 2018-02-27 18:49 | 4305.9148 | 2 | 2 | 1.499971 | 3.957891 | 1.794044 | 0 | 6.579446 | 0 |  |  | 0.0001430511 |  | 36.82924 | 35.49681
1884 | 20314.1 | 2018-02-27 18:49 | 4315.9261 | 2 | 2 | 1.499968 | 3.959313 | 1.79821 | 0 | 6.595938 | 0 |  |  | 0.0001087189 |  | 36.80039 | 35.46598
1885 | 20324.1 | 2018-02-27 18:49 | 4325.9279 | 2 | 2 | 1.499979 | 3.960687 | 1.802377 | 0 | 6.612439 | 0 |  |  | 0.0001630783 |  | 36.80714 | 35.46276
1886 | 20334.11 | 2018-02-27 18:49 | 4335.9392 | 2 | 2 | 1.499937 | 3.962057 | 1.806552 | 0 | 6.628977 | 0 |  |  | 0.0001716614 |  | 36.81226 | 35.4777
1887 | 20344.13 | 2018-02-27 18:50 | 4345.9521 | 2 | 2 | 1.499956 | 3.963431 | 1.810726 | 0 | 6.645519 | 0 |  |  | 0.0001106262 |  | 36.84247 | 35.53317
1888 | 20354.14 | 2018-02-27 18:50 | 4355.9676 | 2 | 2 | 1.499931 | 3.9648 | 1.814888 | 0 | 6.662018 | 0 |  |  | 0.0001678467 |  | 36.79947 | 35.53927
1889 | 20364.15 | 2018-02-27 18:50 | 4365.9756 | 2 | 2 | 1.499989 | 3.966151 | 1.819074 | 0 | 6.678616 | 0 |  |  | 0.0001678467 |  | 36.84362 | 35.52221
1890 | 20374.16 | 2018-02-27 18:50 | 4375.9806 | 2 | 2 | 1.499975 | 3.967484 | 1.823234 | 0 | 6.69512 | 0 |  |  | 0.0001525879 |  | 36.81572 | 35.51217
1891 | 20384.17 | 2018-02-27 18:50 | 4385.992 | 2 | 2 | 1.499971 | 3.96882 | 1.827415 | 0 | 6.711709 | 0 |  |  | 0.0001430511 |  | 36.80341 | 35.47298
1892 | 20394.17 | 2018-02-27 18:50 | 4395.9964 | 2 | 2 | 1.499987 | 3.970165 | 1.83157 | 0 | 6.728203 | 0 |  |  | 0.0001382828 |  | 36.75949 | 35.48417
1893 | 20404.18 | 2018-02-27 18:51 | 4406.0061 | 2 | 2 | 1.49999 | 3.971486 | 1.835753 | 0 | 6.744811 | 0 |  |  | 0.0001125336 |  | 36.85155 | 35.49027
1894 | 20414.19 | 2018-02-27 18:51 | 4416.0143 | 2 | 2 | 1.499954 | 3.972798 | 1.839924 | 0 | 6.761379 | 0 |  |  | 0.0001239777 |  | 36.84342 | 35.46391
1895 | 20424.2 | 2018-02-27 18:51 | 4426.0206 | 2 | 2 | 1.499969 | 3.974138 | 1.844083 | 0 | 6.777905 | 0 |  |  | 0.0001497269 |  | 36.79437 | 35.52106
1896 | 20434.21 | 2018-02-27 18:51 | 4436.0336 | 2 | 2 | 1.499981 | 3.975442 | 1.848263 | 0 | 6.794519 | 0 |  |  | 0.0001564026 |  | 36.8427 | 35.50591
1897 | 20444.21 | 2018-02-27 18:51 | 4446.0395 | 2 | 2 | 1.500011 | 3.976727 | 1.852422 | 0 | 6.811057 | 0 |  |  | 0.0001182556 |  | 36.80552 | 35.51827
1898 | 20454.22 | 2018-02-27 18:51 | 4456.0499 | 2 | 2 | 1.499983 | 3.978061 | 1.856589 | 0 | 6.827633 | 0 |  |  | 0.0001716614 |  | 36.73856 | 35.47017
1899 | 20464.23 | 2018-02-27 18:52 | 4466.0549 | 2 | 2 | 1.499981 | 3.979284 | 1.860763 | 0 | 6.844238 | 0 |  |  | 0.0001010895 |  | 36.74853 | 35.48417
1900 | 20474.24 | 2018-02-27 18:52 | 4476.0621 | 2 | 2 | 1.499964 | 3.980666 | 1.864928 | 0 | 6.860814 | 0 |  |  | 0.0001306534 |  | 36.72947 | 35.56329
1901 | 20484.24 | 2018-02-27 18:52 | 4486.0662 | 2 | 2 | 1.49995 | 3.981928 | 1.869101 | 0 | 6.877428 | 0 |  |  | 0.0001602173 |  | 36.74273 | 35.53506
1902 | 20494.25 | 2018-02-27 18:52 | 4496.0751 | 2 | 2 | 1.499947 | 3.983189 | 1.87327 | 0 | 6.894032 | 0 |  |  | 0.0001363754 |  | 36.7397 | 35.49377
1903 | 20504.27 | 2018-02-27 18:52 | 4506.0911 | 2 | 2 | 1.499971 | 3.984466 | 1.87745 | 0 | 6.910686 | 0 |  |  | 0.0001478195 |  | 36.76573 | 35.52431
1904 | 20514.27 | 2018-02-27 18:52 | 4516.0994 | 2 | 2 | 1.499983 | 3.985721 | 1.881621 | 0 | 6.927305 | 0 |  |  | 0.0001249313 |  | 36.72181 | 35.53757
1905 | 20524.28 | 2018-02-27 18:53 | 4526.1028 | 2 | 2 | 1.499985 | 3.987014 | 1.885782 | 0 | 6.943892 | 0 |  |  | 0.0001678467 |  | 36.70667 | 35.4872
1906 | 20534.28 | 2018-02-27 18:53 | 4536.1054 | 2 | 2 | 1.499979 | 3.988294 | 1.889954 | 0 | 6.960531 | 0 |  |  | 0.0001583099 |  | 36.7348 | 35.46412
1907 | 20544.28 | 2018-02-27 18:53 | 4546.1069 | 2 | 2 | 1.499981 | 3.989527 | 1.894115 | 0 | 6.977129 | 0 |  |  | 0.0001373291 |  | 36.73598 | 35.49327
1908 | 20554.29 | 2018-02-27 18:53 | 4556.1102 | 2 | 2 | 1.499996 | 3.9908 | 1.898291 | 0 | 6.993791 | 0 |  |  | 0.0001525879 |  | 36.72108 | 35.53572
1909 | 20564.29 | 2018-02-27 18:53 | 4566.116 | 2 | 2 | 1.499966 | 3.992048 | 1.902447 | 0 | 7.010379 | 0 |  |  | 0.0001354218 |  | 36.71621 | 35.48838
1910 | 20574.3 | 2018-02-27 18:53 | 4576.125 | 2 | 2 | 1.499975 | 3.993316 | 1.906623 | 0 | 7.027054 | 0 |  |  | 0.0001344681 |  | 36.709 | 35.46902
1911 | 20584.32 | 2018-02-27 18:54 | 4586.1405 | 2 | 2 | 1.499992 | 3.994526 | 1.910799 | 0 | 7.043729 | 0 |  |  | 0.0001029968 |  | 36.68714 | 35.54857
1912 | 20594.33 | 2018-02-27 18:54 | 4596.1502 | 2 | 2 | 1.499962 | 3.995761 | 1.914972 | 0 | 7.060401 | 0 |  |  | 0.000120163 |  | 36.67714 | 35.50099
1913 | 20604.33 | 2018-02-27 18:54 | 4606.1533 | 2 | 2 | 1.499945 | 3.997025 | 1.919139 | 0 | 7.077054 | 0 |  |  | 0.0001487732 |  | 36.70225 | 35.54857
1914 | 20614.34 | 2018-02-27 18:54 | 4616.1629 | 2 | 2 | 1.499987 | 3.998243 | 1.923312 | 0 | 7.093739 | 0 |  |  | 0.0001220703125 |  | 36.68016 | 35.46484
1915 | 20624.34 | 2018-02-27 18:54 | 4626.1646 | 2 | 2 | 1.499992 | 3.999475 | 1.927478 | 0 | 7.110398 | 0 |  |  | 0.000120163 |  | 36.6781 | 35.49798
1916 | 20634.35 | 2018-02-27 18:54 | 4636.175 | 2 | 2 | 1.499977 | 4.000688 | 1.931642 | 0 | 7.127053 | 0 |  |  | 0.0001277924 |  | 36.66434 | 35.52128
1917 | 20644.36 | 2018-02-27 18:55 | 4646.1887 | 2 | 2 | 1.499992 | 4.001912 | 1.935826 | 0 | 7.143795 | 0 |  |  | 0.0001516342 |  | 36.66621 | 35.50427
1918 | 20654.36 | 2018-02-27 18:55 | 4656.189 | 2 | 2 | 1.499954 | 4.003147 | 1.939988 | 0 | 7.160454 | 0 |  |  | 0.0001306534 |  | 36.63133 | 35.50427
1919 | 20664.37 | 2018-02-27 18:55 | 4666.1935 | 2 | 2 | 1.49996 | 4.004339 | 1.94415 | 0 | 7.177118 | 0 |  |  | 9.727478e-05 |  | 36.60831 | 35.53039
1920 | 20674.37 | 2018-02-27 18:55 | 4676.1984 | 2 | 2 | 1.499968 | 4.005527 | 1.948319 | 0 | 7.193813 | 0 |  |  | 0.000128746 |  | 36.65226 | 35.55254
1921 | 20684.38 | 2018-02-27 18:55 | 4686.2051 | 2 | 2 | 1.499969 | 4.006754 | 1.952481 | 0 | 7.210489 | 0 |  |  | 0.0001459122 |  | 36.64527 | 35.49138
1922 | 20694.38 | 2018-02-27 18:55 | 4696.2078 | 2 | 2 | 1.500002 | 4.007945 | 1.95665 | 0 | 7.227193 | 0 |  |  | 0.0001659393 |  | 36.65038 | 35.49421
1923 | 20704.38 | 2018-02-27 18:56 | 4706.2086 | 2 | 2 | 1.499992 | 4.009161 | 1.960821 | 0 | 7.243912 | 0 |  |  | 0.0001144409 |  | 36.65716 | 35.50727
1924 | 20714.4 | 2018-02-27 18:56 | 4716.2209 | 2 | 2 | 1.499981 | 4.010329 | 1.964997 | 0 | 7.260656 | 0 |  |  | 0.0001077652 |  | 36.65716 | 35.49798
1925 | 20724.4 | 2018-02-27 18:56 | 4726.2264 | 2 | 2 | 1.5 | 4.011525 | 1.969167 | 0 | 7.277384 | 0 |  |  | 6.771088e-05 |  | 36.65621 | 35.46598
1926 | 20734.41 | 2018-02-27 18:56 | 4736.2369 | 2 | 2 | 1.49995 | 4.012725 | 1.973332 | 0 | 7.294095 | 0 |  |  | 8.964539e-05 |  | 36.62227 | 35.54647
1927 | 20744.42 | 2018-02-27 18:56 | 4746.241 | 2 | 2 | 1.499977 | 4.013907 | 1.977508 | 0 | 7.310855 | 0 |  |  | 0.0001392365 |  | 36.63224 | 35.53643
1928 | 20754.43 | 2018-02-27 18:56 | 4756.2556 | 2 | 2 | 1.499945 | 4.015119 | 1.981676 | 0 | 7.327585 | 0 |  |  | 0.0001211166 |  | 36.63643 | 35.54647
1929 | 20764.44 | 2018-02-27 18:57 | 4766.2662 | 2 | 2 | 1.499975 | 4.016263 | 1.985854 | 0 | 7.344364 | 0 |  |  | 0.0001153946 |  | 36.65548 | 35.51595
1930 | 20774.45 | 2018-02-27 18:57 | 4776.2747 | 2 | 2 | 1.499964 | 4.017449 | 1.990021 | 0 | 7.361102 | 0 |  |  | 7.152557e-05 |  | 36.58805 | 35.54228
1931 | 20784.46 | 2018-02-27 18:57 | 4786.2809 | 2 | 2 | 1.499949 | 4.018641 | 1.994182 | 0 | 7.37782 | 0 |  |  | 0.0001592636 |  | 36.63432 | 35.55139
1932 | 20794.46 | 2018-02-27 18:57 | 4796.2818 | 2 | 2 | 1.499941 | 4.01983 | 1.998363 | 0 | 7.394624 | 0 |  |  | 0.0001420975 |  | 36.58712 | 35.46787
1933 | 20804.47 | 2018-02-27 18:57 | 4806.2902 | 2 | 2 | 1.500006 | 4.020969 | 2.002522 | 0 | 7.411348 | 0 |  |  | 0.0001392365 |  | 36.60713 | 35.53131
1934 | 20814.48 | 2018-02-27 18:57 | 4816.303 | 2 | 2 | 1.499966 | 4.02217 | 2.00669 | 0 | 7.42811 | 0 |  |  | 0.0001411438 |  | 36.64321 | 35.53109
1935 | 20824.49 | 2018-02-27 18:58 | 4826.316 | 2 | 2 | 1.499975 | 4.023332 | 2.010869 | 0 | 7.444921 | 0 |  |  | 0.0001516342 |  | 36.61993 | 35.49285
1936 | 20834.49 | 2018-02-27 18:58 | 4836.3161 | 2 | 2 | 1.499996 | 4.024494 | 2.015036 | 0 | 7.461686 | 0 |  |  | 9.727478e-05 |  | 36.6469 | 35.46159
1937 | 20844.5 | 2018-02-27 18:58 | 4846.3202 | 2 | 2 | 1.500023 | 4.025671 | 2.01921 | 0 | 7.478487 | 0 |  |  | 0.000123024 |  | 36.62274 | 35.47445
1938 | 20854.51 | 2018-02-27 18:58 | 4856.3332 | 2 | 2 | 1.499989 | 4.02683 | 2.023381 | 0 | 7.49528 | 0 |  |  | 0.0001354218 |  | 36.6325 | 35.53577
1939 | 20864.52 | 2018-02-27 18:58 | 4866.3413 | 2 | 2 | 1.499987 | 4.028015 | 2.027549 | 0 | 7.512066 | 0 |  |  | 8.773804e-05 |  | 36.64667 | 35.55095
1940 | 20874.52 | 2018-02-27 18:58 | 4876.347 | 2 | 2 | 1.499987 | 4.02916 | 2.031713 | 0 | 7.528841 | 0 |  |  | 0.0001173019 |  | 36.60365 | 35.5246
1941 | 20884.53 | 2018-02-27 18:59 | 4886.3576 | 2 | 2 | 1.499987 | 4.030338 | 2.035886 | 0 | 7.545657 | 0 |  |  | 0.0001220703125 |  | 36.57271 | 35.50777
1942 | 20894.53 | 2018-02-27 18:59 | 4896.3586 | 2 | 2 | 1.500004 | 4.03152 | 2.04005 | 0 | 7.562445 | 0 |  |  | 0.0001029968 |  | 36.53061 | 35.52556
1943 | 20904.55 | 2018-02-27 18:59 | 4906.3741 | 2 | 2 | 1.500002 | 4.03268 | 2.044231 | 0 | 7.579301 | 0 |  |  | 0.0001249313 |  | 36.55573 | 35.50945
1944 | 20914.56 | 2018-02-27 18:59 | 4916.3844 | 2 | 2 | 1.499945 | 4.033854 | 2.048397 | 0 | 7.596105 | 0 |  |  | 0.0001420975 |  | 36.57389 | 35.49338
1945 | 20924.56 | 2018-02-27 18:59 | 4926.3844 | 2 | 2 | 1.499983 | 4.035013 | 2.052567 | 0 | 7.612927 | 0 |  |  | 0.0001049042 |  | 36.55365 | 35.51363
1946 | 20934.56 | 2018-02-27 18:59 | 4936.386 | 2 | 2 | 1.500006 | 4.036203 | 2.056732 | 0 | 7.629735 | 0 |  |  | 0.0001211166 |  | 36.56271 | 35.53788
1947 | 20944.56 | 2018-02-27 19:00 | 4946.3869 | 2 | 2 | 1.499947 | 4.037363 | 2.060895 | 0 | 7.64654 | 0 |  |  | 0.0001554489 |  | 36.56551 | 35.51738
1948 | 20954.57 | 2018-02-27 19:00 | 4956.3958 | 2 | 2 | 1.499962 | 4.038533 | 2.065059 | 0 | 7.663354 | 0 |  |  | 9.536743e-05 |  | 36.58364 | 35.54771
1949 | 20964.57 | 2018-02-27 19:00 | 4966.396 | 2 | 2 | 1.499979 | 4.039716 | 2.069241 | 0 | 7.680245 | 0 |  |  | 0.0001115799 |  | 36.58762 | 35.49827
1950 | 20974.58 | 2018-02-27 19:00 | 4976.4099 | 2 | 2 | 1.499968 | 4.040887 | 2.073401 | 0 | 7.697055 | 0 |  |  | 0.0001268387 |  | 36.6004 | 35.5013
1951 | 20984.59 | 2018-02-27 19:00 | 4986.4131 | 2 | 2 | 1.500011 | 4.042068 | 2.07757 | 0 | 7.713902 | 0 |  |  | 8.869171e-05 |  | 36.65158 | 35.55145
1952 | 20994.59 | 2018-02-27 19:00 | 4996.4147 | 2 | 2 | 1.500004 | 4.043241 | 2.081739 | 0 | 7.730756 | 0 |  |  | 0.0001306534 |  | 36.57322 | 35.5172
1953 | 21004.59 | 2018-02-27 19:01 | 5006.4172 | 2 | 2 | 1.499962 | 4.044425 | 2.085912 | 0 | 7.747633 | 0 |  |  | 0.0001125336 |  | 36.59925 | 35.49599
1954 | 21014.6 | 2018-02-27 19:01 | 5016.43 | 2 | 2 | 1.499996 | 4.045653 | 2.090081 | 0 | 7.764495 | 0 |  |  | 0.0001764297 |  | 36.57019 | 35.50999
1955 | 21024.61 | 2018-02-27 19:01 | 5026.4349 | 2 | 2 | 1.499975 | 4.046804 | 2.094252 | 0 | 7.78137 | 0 |  |  | 0.0001459122 |  | 36.53205 | 35.52817
1956 | 21034.61 | 2018-02-27 19:01 | 5036.4357 | 2 | 2 | 1.499992 | 4.047986 | 2.098413 | 0 | 7.798211 | 0 |  |  | 6.866455e-05 |  | 36.57207 | 35.49013
1957 | 21044.62 | 2018-02-27 19:01 | 5046.4462 | 2 | 2 | 1.499985 | 4.049222 | 2.102582 | 0 | 7.815094 | 0 |  |  | 0.0001077652 |  | 36.54298 | 35.48198
1958 | 21054.63 | 2018-02-27 19:01 | 5056.4526 | 2 | 2 | 1.499964 | 4.050401 | 2.106752 | 0 | 7.831982 | 0 |  |  | 9.632111e-05 |  | 36.53415 | 35.47589
1959 | 21064.64 | 2018-02-27 19:02 | 5066.4618 | 2 | 2 | 1.499945 | 4.051637 | 2.110924 | 0 | 7.848881 | 0 |  |  | 0.0001602173 |  | 36.53039 | 35.48406
1960 | 21074.64 | 2018-02-27 19:02 | 5076.4648 | 2 | 2 | 1.499968 | 4.052834 | 2.115095 | 0 | 7.865781 | 0 |  |  | 8.296967e-05 |  | 36.49017 | 35.47381
1961 | 21084.64 | 2018-02-27 19:02 | 5086.4657 | 2 | 2 | 1.499968 | 4.054075 | 2.119257 | 0 | 7.882655 | 0 |  |  | 0.0001211166 |  | 36.53414 | 35.50068
1962 | 21094.65 | 2018-02-27 19:02 | 5096.4747 | 2 | 2 | 1.499979 | 4.055296 | 2.123428 | 0 | 7.899564 | 0 |  |  | 0.0001277924 |  | 36.51436 | 35.53307
1963 | 21104.66 | 2018-02-27 19:02 | 5106.4821 | 2 | 2 | 1.499979 | 4.056551 | 2.127605 | 0 | 7.916508 | 0 |  |  | 0.0001153946 |  | 36.54158 | 35.48385
1964 | 21114.67 | 2018-02-27 19:02 | 5116.4966 | 2 | 2 | 1.500008 | 4.057769 | 2.131776 | 0 | 7.933429 | 0 |  |  | 0.0001010895 |  | 36.47923 | 35.49878
1965 | 21124.67 | 2018-02-27 19:03 | 5126.4993 | 2 | 2 | 1.499983 | 4.059008 | 2.135932 | 0 | 7.950295 | 0 |  |  | 0.0001440048 |  | 36.49924 | 35.55335
1966 | 21134.69 | 2018-02-27 19:03 | 5136.5119 | 2 | 2 | 1.499989 | 4.060283 | 2.140104 | 0 | 7.967234 | 0 |  |  | 7.534027e-05 |  | 36.41829 | 35.47498
1967 | 21144.7 | 2018-02-27 19:03 | 5146.5237 | 2 | 2 | 1.499962 | 4.061531 | 2.14429 | 0 | 7.984232 | 0 |  |  | 0.0001106262 |  | 36.41778 | 35.47424
1968 | 21154.7 | 2018-02-27 19:03 | 5156.5267 | 2 | 2 | 1.499975 | 4.062813 | 2.148458 | 0 | 8.001162 | 0 |  |  | 9.059906e-05 |  | 36.44781 | 35.47402
1969 | 21164.71 | 2018-02-27 19:03 | 5166.5397 | 2 | 2 | 1.499977 | 4.064075 | 2.152622 | 0 | 8.018081 | 0 |  |  | 8.678436e-05 |  | 36.40359 | 35.45229
1970 | 21174.73 | 2018-02-27 19:03 | 5176.5534 | 2 | 2 | 1.499989 | 4.065361 | 2.156789 | 0 | 8.03502 | 0 |  |  | 0.0001821518 |  | 36.37079 | 35.43318
1971 | 21184.73 | 2018-02-27 19:04 | 5186.5598 | 2 | 2 | 1.500015 | 4.066676 | 2.16096 | 0 | 8.05198 | 0 |  |  | 0.0001602173 |  | 36.44385 | 35.47026
1972 | 21194.75 | 2018-02-27 19:04 | 5196.5712 | 2 | 2 | 1.499998 | 4.067986 | 2.165127 | 0 | 8.06893 | 0 |  |  | 0.0001602173 |  | 36.48896 | 35.4712
1973 | 21204.75 | 2018-02-27 19:04 | 5206.5729 | 2 | 2 | 1.5 | 4.069291 | 2.169302 | 0 | 8.085917 | 0 |  |  | 0.0001468658 |  | 36.38661 | 35.4752
1974 | 21214.76 | 2018-02-27 19:04 | 5216.5803 | 2 | 2 | 1.50001 | 4.07055 | 2.17348 | 0 | 8.10292 | 0 |  |  | 0.0001850128 |  | 36.42384 | 35.4733
1975 | 21224.76 | 2018-02-27 19:04 | 5226.5823 | 2 | 2 | 1.499998 | 4.071873 | 2.177643 | 0 | 8.119866 | 0 |  |  | 0.0001688004 |  | 36.43499 | 35.41121
1976 | 21234.77 | 2018-02-27 19:04 | 5236.5916 | 2 | 2 | 1.499996 | 4.073194 | 2.181804 | 0 | 8.136813 | 0 |  |  | 0.0001544952 |  | 36.49616 | 35.43201
1977 | 21244.78 | 2018-02-27 19:05 | 5246.6018 | 2 | 2 | 1.499977 | 4.07451 | 2.185979 | 0 | 8.153822 | 0 |  |  | 0.0001630783 |  | 36.46011 | 35.4504
1978 | 21254.78 | 2018-02-27 19:05 | 5256.6024 | 2 | 2 | 1.499996 | 4.075873 | 2.190155 | 0 | 8.170838 | 0 |  |  | 0.0001277924 |  | 36.43009 | 35.41728
1979 | 21264.79 | 2018-02-27 19:05 | 5266.617 | 2 | 2 | 1.499977 | 4.077202 | 2.194317 | 0 | 8.187804 | 0 |  |  | 0.000125885 |  | 36.40614 | 35.4201
1980 | 21274.8 | 2018-02-27 19:05 | 5276.6218 | 2 | 2 | 1.500002 | 4.0786 | 2.198481 | 0 | 8.204786 | 0 |  |  | 0.0001659393 |  | 36.42916 | 35.40192
1981 | 21284.81 | 2018-02-27 19:05 | 5286.6322 | 2 | 2 | 1.499992 | 4.079936 | 2.202661 | 0 | 8.221837 | 0 |  |  | 0.0001688004 |  | 36.41823 | 35.43036
1982 | 21294.82 | 2018-02-27 19:05 | 5296.6412 | 2 | 2 | 1.499981 | 4.081376 | 2.206829 | 0 | 8.238847 | 0 |  |  | 0.0001926422 |  | 36.44918 | 35.42314
1983 | 21304.82 | 2018-02-27 19:06 | 5306.6494 | 2 | 2 | 1.499987 | 4.082694 | 2.211007 | 0 | 8.255901 | 0 |  |  | 0.0001344681 |  | 36.53316 | 35.44415
1984 | 21314.84 | 2018-02-27 19:06 | 5316.6624 | 2 | 2 | 1.499977 | 4.084105 | 2.21517 | 0 | 8.272901 | 0 |  |  | 0.0001296997 |  | 36.47012 | 35.46558
1985 | 21324.85 | 2018-02-27 19:06 | 5326.6759 | 2 | 2 | 1.500015 | 4.085525 | 2.21934 | 0 | 8.289935 | 0 |  |  | 0.000166893 |  | 36.41708 | 35.46233
1986 | 21334.86 | 2018-02-27 19:06 | 5336.6855 | 2 | 2 | 1.499949 | 4.086936 | 2.223514 | 0 | 8.306989 | 0 |  |  | 0.0001401901 |  | 36.43407 | 35.44112
1987 | 21344.87 | 2018-02-27 19:06 | 5346.7 | 2 | 2 | 1.500015 | 4.088349 | 2.227695 | 0 | 8.324078 | 0 |  |  | 0.0001897812 |  | 36.42894 | 35.47258
1988 | 21354.89 | 2018-02-27 19:06 | 5356.7145 | 2 | 2 | 1.499968 | 4.089774 | 2.231863 | 0 | 8.341124 | 0 |  |  | 0.0001783371 |  | 36.48616 | 35.42314
1989 | 21364.89 | 2018-02-27 19:07 | 5366.7156 | 2 | 2 | 1.499981 | 4.091217 | 2.236031 | 0 | 8.358174 | 0 |  |  | 0.0001440048 |  | 36.45524 | 35.44623
1990 | 21374.9 | 2018-02-27 19:07 | 5376.7238 | 2 | 2 | 1.499977 | 4.092677 | 2.240187 | 0 | 8.37518 | 0 |  |  | 0.0001602173 |  | 36.46221 | 35.397
1991 | 21384.9 | 2018-02-27 19:07 | 5386.7269 | 2 | 2 | 1.499981 | 4.094119 | 2.24436 | 0 | 8.392261 | 0 |  |  | 0.0001564026 |  | 36.48408 | 35.42314
1992 | 21394.91 | 2018-02-27 19:07 | 5396.7335 | 2 | 2 | 1.499996 | 4.09559 | 2.248526 | 0 | 8.40932 | 0 |  |  | 0.0001544952 |  | 36.50687 | 35.37785
1993 | 21404.92 | 2018-02-27 19:07 | 5406.7431 | 2 | 2 | 1.499981 | 4.097067 | 2.252709 | 0 | 8.426454 | 0 |  |  | 0.0001392365 |  | 36.53294 | 35.42408
1994 | 21414.93 | 2018-02-27 19:07 | 5416.759 | 2 | 2 | 1.499989 | 4.098556 | 2.256873 | 0 | 8.443518 | 0 |  |  | 0.0001010895 |  | 36.47573 | 35.40379
1995 | 21424.94 | 2018-02-27 19:08 | 5426.7638 | 2 | 2 | 1.500015 | 4.100023 | 2.261051 | 0 | 8.460646 | 0 |  |  | 0.0001707077 |  | 36.50199 | 35.44736
1996 | 21434.95 | 2018-02-27 19:08 | 5436.7734 | 2 | 2 | 1.499937 | 4.101541 | 2.26522 | 0 | 8.477741 | 0 |  |  | 0.0001277924 |  | 36.4557 | 35.37484
1997 | 21444.96 | 2018-02-27 19:08 | 5446.7807 | 2 | 2 | 1.500006 | 4.103053 | 2.269394 | 0 | 8.494863 | 0 |  |  | 0.0001831055 |  | 36.45989 | 35.43715
1998 | 21454.97 | 2018-02-27 19:08 | 5456.7934 | 2 | 2 | 1.499985 | 4.104567 | 2.273566 | 0 | 8.511987 | 0 |  |  | 0.0001764297 |  | 36.45967 | 35.44719
1999 | 21464.98 | 2018-02-27 19:08 | 5466.8094 | 2 | 2 | 1.499983 | 4.10607 | 2.277735 | 0 | 8.529099 | 0 |  |  | 0.0001239777 |  | 36.49572 | 35.51342
2000 | 21474.99 | 2018-02-27 19:08 | 5476.8167 | 2 | 2 | 1.499922 | 4.107603 | 2.281902 | 0 | 8.546215 | 0 |  |  | 0.0001707077 |  | 36.47385 | 35.49055
2001 | 21485.01 | 2018-02-27 19:09 | 5486.8304 | 2 | 2 | 1.500006 | 4.109178 | 2.286076 | 0 | 8.563361 | 0 |  |  | 0.000169754 |  | 36.47595 | 35.4712
2002 | 21495.02 | 2018-02-27 19:09 | 5496.8462 | 2 | 2 | 1.499962 | 4.110728 | 2.29025 | 0 | 8.580515 | 0 |  |  | 0.0001726151 |  | 36.45759 | 35.53046
2003 | 21505.03 | 2018-02-27 19:09 | 5506.8578 | 2 | 2 | 1.499966 | 4.112197 | 2.294422 | 0 | 8.597671 | 0 |  |  | 0.0001459122 |  | 36.45549 | 35.50109
2004 | 21515.03 | 2018-02-27 19:09 | 5516.8578 | 2 | 2 | 1.499981 | 4.113804 | 2.298589 | 0 | 8.614808 | 0 |  |  | 0.0001764297 |  | 36.48386 | 35.51531
2005 | 21525.05 | 2018-02-27 19:09 | 5526.8713 | 2 | 2 | 1.499943 | 4.115396 | 2.302765 | 0 | 8.631989 | 0 |  |  | 0.0001735687 |  | 36.48873 | 35.5172
2006 | 21535.05 | 2018-02-27 19:09 | 5536.8755 | 2 | 2 | 1.499969 | 4.116934 | 2.306927 | 0 | 8.649122 | 0 |  |  | 0.0001506805 |  | 36.44061 | 35.4892
2007 | 21545.06 | 2018-02-27 19:10 | 5546.8845 | 2 | 2 | 1.499971 | 4.118551 | 2.311095 | 0 | 8.666285 | 0 |  |  | 0.0001897812 |  | 36.49061 | 35.46188
2008 | 21555.07 | 2018-02-27 19:10 | 5556.8934 | 2 | 2 | 1.499996 | 4.120094 | 2.315265 | 0 | 8.683462 | 0 |  |  | 0.0002088547 |  | 36.53574 | 35.44319
2009 | 21565.07 | 2018-02-27 19:10 | 5566.8976 | 2 | 2 | 1.49999 | 4.121688 | 2.319436 | 0 | 8.700652 | 0 |  |  | 0.0001239777 |  | 36.48271 | 35.45815
2010 | 21575.08 | 2018-02-27 19:10 | 5576.9026 | 2 | 2 | 1.499979 | 4.123274 | 2.323603 | 0 | 8.71783 | 0 |  |  | 0.0002002716 |  | 36.50945 | 35.41665
2011 | 21585.08 | 2018-02-27 19:10 | 5586.9031 | 2 | 2 | 1.499962 | 4.124827 | 2.327773 | 0 | 8.735027 | 0 |  |  | 0.0001296997 |  | 36.47945 | 35.43108
2012 | 21595.09 | 2018-02-27 19:10 | 5596.9145 | 2 | 2 | 1.499985 | 4.126454 | 2.331946 | 0 | 8.752243 | 0 |  |  | 0.0001802444 |  | 36.48969 | 35.45794
2013 | 21605.09 | 2018-02-27 19:11 | 5606.9186 | 2 | 2 | 1.499958 | 4.128056 | 2.336108 | 0 | 8.769422 | 0 |  |  | 0.0001688004 |  | 36.45431 | 35.43673
2014 | 21615.1 | 2018-02-27 19:11 | 5616.9209 | 2 | 2 | 1.499989 | 4.129704 | 2.340282 | 0 | 8.786654 | 0 |  |  | 0.0001621246 |  | 36.51573 | 35.541
2015 | 21625.1 | 2018-02-27 19:11 | 5626.9226 | 2 | 2 | 1.499964 | 4.131301 | 2.344447 | 0 | 8.803859 | 0 |  |  | 0.0001401901 |  | 36.49644 | 35.52585
2016 | 21635.1 | 2018-02-27 19:11 | 5636.9228 | 2 | 2 | 1.499989 | 4.132886 | 2.3486 | 0 | 8.821017 | 0 |  |  | 0.0001420975 |  | 36.49249 | 35.53003
2017 | 21645.1 | 2018-02-27 19:11 | 5646.9245 | 2 | 2 | 1.499964 | 4.13451 | 2.352778 | 0 | 8.838288 | 0 |  |  | 0.0001869202 |  | 36.47455 | 35.45187
2018 | 21655.11 | 2018-02-27 19:11 | 5656.9399 | 2 | 2 | 1.499958 | 4.136128 | 2.356958 | 0 | 8.855574 | 0 |  |  | 0.0001630783 |  | 36.42361 | 35.46305
2019 | 21665.13 | 2018-02-27 19:12 | 5666.9559 | 2 | 2 | 1.49996 | 4.137739 | 2.361114 | 0 | 8.872767 | 0 |  |  | 0.0001678467 |  | 36.39358 | 35.42783
2020 | 21675.13 | 2018-02-27 19:12 | 5676.9576 | 2 | 2 | 1.49999 | 4.139378 | 2.36529 | 0 | 8.890051 | 0 |  |  | 0.0002031326 |  | 36.39266 | 35.43108
2021 | 21685.13 | 2018-02-27 19:12 | 5686.96 | 2 | 2 | 1.499962 | 4.140964 | 2.369463 | 0 | 8.907329 | 0 |  |  | 0.0001831055 |  | 36.36451 | 35.42293
2022 | 21695.15 | 2018-02-27 19:12 | 5696.9739 | 2 | 2 | 1.499954 | 4.142564 | 2.373633 | 0 | 8.924598 | 0 |  |  | 0.000169754 |  | 36.37263 | 35.41593
2023 | 21705.15 | 2018-02-27 19:12 | 5706.9754 | 2 | 2 | 1.499966 | 4.144216 | 2.377803 | 0 | 8.941876 | 0 |  |  | 0.0001649857 |  | 36.40078 | 35.46441
2024 | 21715.15 | 2018-02-27 19:12 | 5716.9764 | 2 | 2 | 1.499987 | 4.145806 | 2.381964 | 0 | 8.959124 | 0 |  |  | 0.0001945496 |  | 36.3938 | 35.43201
2025 | 21725.15 | 2018-02-27 19:13 | 5726.979 | 2 | 2 | 1.499977 | 4.147438 | 2.386132 | 0 | 8.976405 | 0 |  |  | 0.0002031326 |  | 36.40872 | 35.44205
2026 | 21735.16 | 2018-02-27 19:13 | 5736.9895 | 2 | 2 | 1.49999 | 4.14903 | 2.390305 | 0 | 8.993715 | 0 |  |  | 0.000166893 |  | 36.41079 | 35.43901
2027 | 21745.17 | 2018-02-27 19:13 | 5746.9952 | 2 | 2 | 1.499985 | 4.150649 | 2.394464 | 0 | 9.010974 | 0 |  |  | 0.0001964569 |  | 36.42218 | 35.40004
2028 | 21755.17 | 2018-02-27 19:13 | 5756.9986 | 2 | 2 | 1.499971 | 4.152273 | 2.39864 | 0 | 9.028314 | 0 |  |  | 0.0001840591 |  | 36.361 | 35.46744
2029 | 21765.18 | 2018-02-27 19:13 | 5767.0012 | 2 | 2 | 1.5 | 4.153834 | 2.402811 | 0 | 9.045636 | 0 |  |  | 0.0001974106 |  | 36.40496 | 35.44058
2030 | 21775.18 | 2018-02-27 19:13 | 5777.0017 | 2 | 2 | 1.499964 | 4.155437 | 2.406982 | 0 | 9.062963 | 0 |  |  | 0.0001630783 |  | 36.45823 | 35.39534
2031 | 21785.18 | 2018-02-27 19:14 | 5787.005 | 2 | 2 | 1.499985 | 4.157027 | 2.411141 | 0 | 9.080252 | 0 |  |  | 0.0001983643 |  | 36.41916 | 35.42125
2032 | 21795.19 | 2018-02-27 19:14 | 5797.0139 | 2 | 2 | 1.499954 | 4.158593 | 2.415314 | 0 | 9.097599 | 0 |  |  | 0.000161171 |  | 36.4201 | 35.38113
2033 | 21805.19 | 2018-02-27 19:14 | 5807.0172 | 2 | 2 | 1.499977 | 4.160172 | 2.419484 | 0 | 9.114944 | 0 |  |  | 0.0001678467 |  | 36.41009 | 35.39117
2034 | 21815.2 | 2018-02-27 19:14 | 5817.0214 | 2 | 2 | 1.499962 | 4.161763 | 2.423655 | 0 | 9.132299 | 0 |  |  | 0.0001773834 |  | 36.42709 | 35.40421
2035 | 21825.2 | 2018-02-27 19:14 | 5827.0223 | 2 | 2 | 1.49999 | 4.163308 | 2.427816 | 0 | 9.149622 | 0 |  |  | 0.000120163 |  | 36.42498 | 35.44319
2036 | 21835.2 | 2018-02-27 19:14 | 5837.0224 | 2 | 2 | 1.499968 | 4.164894 | 2.431989 | 0 | 9.166996 | 0 |  |  | 0.0001745224 |  | 36.45198 | 35.47634
2037 | 21845.2 | 2018-02-27 19:15 | 5847.0256 | 2 | 2 | 1.499985 | 4.166416 | 2.436156 | 0 | 9.184357 | 0 |  |  | 0.0001087189 |  | 36.46199 | 35.48427
2038 | 21855.2 | 2018-02-27 19:15 | 5857.0289 | 2 | 2 | 1.500002 | 4.167974 | 2.440324 | 0 | 9.201725 | 0 |  |  | 0.0001716614 |  | 36.48271 | 35.43597
2039 | 21865.21 | 2018-02-27 19:15 | 5867.0385 | 2 | 2 | 1.499998 | 4.16948 | 2.444493 | 0 | 9.219106 | 0 |  |  | 0.0001764297 |  | 36.44965 | 35.44205
2040 | 21875.22 | 2018-02-27 19:15 | 5877.0417 | 2 | 2 | 1.499989 | 4.171008 | 2.448661 | 0 | 9.236486 | 0 |  |  | 0.000164032 |  | 36.52386 | 35.42576
2041 | 21885.22 | 2018-02-27 19:15 | 5887.0481 | 2 | 2 | 1.500002 | 4.172515 | 2.452832 | 0 | 9.253885 | 0 |  |  | 0.000164032 |  | 36.46572 | 35.42877
2042 | 21895.23 | 2018-02-27 19:15 | 5897.0503 | 2 | 2 | 1.500023 | 4.174035 | 2.456995 | 0 | 9.271261 | 0 |  |  | 0.0001163483 |  | 36.48248 | 35.48499
2043 | 21905.23 | 2018-02-27 19:16 | 5907.0537 | 2 | 2 | 1.499981 | 4.175517 | 2.461164 | 0 | 9.288666 | 0 |  |  | 0.000120163 |  | 36.50084 | 35.44184
2044 | 21915.23 | 2018-02-27 19:16 | 5917.0552 | 2 | 2 | 1.499956 | 4.176998 | 2.465333 | 0 | 9.306074 | 0 |  |  | 0.0001487732 |  | 36.49572 | 35.48898
2045 | 21925.24 | 2018-02-27 19:16 | 5927.0601 | 2 | 2 | 1.499998 | 4.178471 | 2.469501 | 0 | 9.323487 | 0 |  |  | 0.0001764297 |  | 36.46247 | 35.45301
2046 | 21935.24 | 2018-02-27 19:16 | 5937.0603 | 2 | 2 | 1.499981 | 4.179899 | 2.473669 | 0 | 9.340904 | 0 |  |  | 0.0001678467 |  | 36.43965 | 35.45604
2047 | 21945.24 | 2018-02-27 19:16 | 5947.0629 | 2 | 2 | 1.499975 | 4.181328 | 2.477835 | 0 | 9.358325 | 0 |  |  | 0.0001430511 |  | 36.42944 | 35.43901
2048 | 21955.24 | 2018-02-27 19:16 | 5957.0655 | 2 | 2 | 1.499992 | 4.182754 | 2.482001 | 0 | 9.375745 | 0 |  |  | 0.0001420975 |  | 36.4306 | 35.43998
2049 | 21965.24 | 2018-02-27 19:17 | 5967.0694 | 2 | 2 | 1.499975 | 4.184155 | 2.48617 | 0 | 9.393188 | 0 |  |  | 0.0001049042 |  | 36.42871 | 35.4712
2050 | 21975.25 | 2018-02-27 19:17 | 5977.0768 | 2 | 2 | 1.50001 | 4.185529 | 2.490339 | 0 | 9.410634 | 0 |  |  | 0.0001096725 |  | 36.45967 | 35.47195
2051 | 21985.25 | 2018-02-27 19:17 | 5987.08 | 2 | 2 | 1.499962 | 4.186897 | 2.494507 | 0 | 9.428082 | 0 |  |  | 0.0001268387 |  | 36.43665 | 35.43298
2052 | 21995.26 | 2018-02-27 19:17 | 5997.0848 | 2 | 2 | 1.499987 | 4.188268 | 2.498674 | 0 | 9.445532 | 0 |  |  | 0.0001373291 |  | 36.42664 | 35.46398
2053 | 22005.26 | 2018-02-27 19:17 | 6007.0878 | 2 | 2 | 1.499987 | 4.189578 | 2.502844 | 0 | 9.462997 | 0 |  |  | 0.0001459122 |  | 36.46852 | 35.48478
2054 | 22015.27 | 2018-02-27 19:17 | 6017.0917 | 2 | 2 | 1.499981 | 4.190877 | 2.507009 | 0 | 9.480452 | 0 |  |  | 0.0001516342 |  | 36.44363 | 35.47402
2055 | 22025.27 | 2018-02-27 19:18 | 6027.0954 | 2 | 2 | 1.499989 | 4.192146 | 2.511179 | 0 | 9.49793 | 0 |  |  | 0.0001449585 |  | 36.46757 | 35.51113
2056 | 22035.27 | 2018-02-27 19:18 | 6037.0993 | 2 | 2 | 1.499966 | 4.193457 | 2.515346 | 0 | 9.515399 | 0 |  |  | 0.0001478195 |  | 36.47875 | 35.49899
2057 | 22045.28 | 2018-02-27 19:18 | 6047.1057 | 2 | 2 | 1.499968 | 4.194708 | 2.519517 | 0 | 9.532896 | 0 |  |  | 0.0001440048 |  | 36.48038 | 35.51624
2058 | 22055.29 | 2018-02-27 19:18 | 6057.112 | 2 | 2 | 1.499935 | 4.195913 | 2.523687 | 0 | 9.550387 | 0 |  |  | 9.346008e-05 |  | 36.47968 | 35.43387
2059 | 22065.29 | 2018-02-27 19:18 | 6067.1164 | 2 | 2 | 1.499977 | 4.19707 | 2.527852 | 0 | 9.567867 | 0 |  |  | 0.0001029968 |  | 36.45246 | 35.46912
2060 | 22075.29 | 2018-02-27 19:18 | 6077.1195 | 2 | 2 | 1.499975 | 4.198285 | 2.53202 | 0 | 9.585363 | 0 |  |  | 0.0001401901 |  | 36.45084 | 35.43998
2061 | 22085.3 | 2018-02-27 19:19 | 6087.1238 | 2 | 2 | 1.499979 | 4.19943 | 2.536188 | 0 | 9.602862 | 0 |  |  | 0.0001106262 |  | 36.42871 | 35.43808
2062 | 22090.29 | 2018-02-27 19:19 | 6092.1148 | 2 | 2 | 1.499971 | 4.20001 | 2.538269 | 0 | 9.611603 | 0 |  |  | 0.0001008902 |  | 36.45268 | 35.42973
2063 | 22150.31878 | 2018-02-27 19:20 | 60.0074 | 3 | 2 | 1.426561 | 4.200412 | 2.562666 | 0 | 9.714081 | 0 |  |  | -1.621246e-05 |  | 36.39964 | 35.44394
2064 | 22210.31608 | 2018-02-27 19:21 | 120.0047 | 3 | 2 | 1.368683 | 4.200365 | 2.585936 | 0 | 9.811823 | 0 |  |  | -6.484985e-05 |  | 36.43592 | 35.48334
2065 | 22270.31828 | 2018-02-27 19:22 | 180.0069 | 3 | 2 | 1.32305 | 4.20034 | 2.608349 | 0 | 9.905966 | 0 |  |  | -6.67572e-06 |  | 36.42384 | 35.41383
2066 | 22330.31728 | 2018-02-27 19:23 | 240.0059 | 3 | 2 | 1.284039 | 4.200355 | 2.630067 | 0 | 9.99719 | 0 |  |  | 9.536743e-07 |  | 36.34681 | 35.42293
2067 | 22390.31778 | 2018-02-27 19:24 | 300.0064 | 3 | 2 | 1.249062 | 4.20042 | 2.65117 | 0 | 10.08583 | 0 |  |  | 2.193451e-05 |  | 36.38589 | 35.44905
2068 | 22450.31198 | 2018-02-27 19:25 | 360.0006 | 3 | 2 | 1.216681 | 4.20039 | 2.671707 | 0 | 10.17209 | 0 |  |  | 1.811981e-05 |  | 36.37799 | 35.42293
2069 | 22510.31718 | 2018-02-27 19:26 | 420.0058 | 3 | 2 | 1.184509 | 4.200395 | 2.691712 | 0 | 10.25612 | 0 |  |  | 2.861023e-06 |  | 36.34401 | 35.48616
2070 | 22570.31238 | 2018-02-27 19:27 | 480.001 | 3 | 2 | 1.15242 | 4.200343 | 2.71118 | 0 | 10.33789 | 0 |  |  | 3.528595e-05 |  | 36.25999 | 35.43879
2071 | 22630.31768 | 2018-02-27 19:28 | 540.0063 | 3 | 2 | 1.119677 | 4.200345 | 2.730115 | 0 | 10.41743 | 0 |  |  | -3.528595e-05 |  | 36.24855 | 35.48051
2072 | 22690.31458 | 2018-02-27 19:29 | 600.0032 | 3 | 2 | 1.086559 | 4.200404 | 2.748497 | 0 | 10.49464 | 0 |  |  | -2.193451e-05 |  | 36.21946 | 35.41497
2073 | 22750.31518 | 2018-02-27 19:30 | 660.0038 | 3 | 2 | 1.051065 | 4.200339 | 2.766307 | 0 | 10.56945 | 0 |  |  | 4.768372e-06 |  | 36.13169 | 35.36219
2074 | 22810.31298 | 2018-02-27 19:31 | 720.0016 | 3 | 2 | 1.014225 | 4.200358 | 2.78352 | 0 | 10.64175 | 0 |  |  | -6.484985e-05 |  | 36.1559 | 35.46369
2075 | 22870.31748 | 2018-02-27 19:32 | 780.0061 | 3 | 2 | 0.9764233 | 4.200369 | 2.800111 | 0 | 10.71144 | 0 |  |  | -2.193451e-05 |  | 36.19127 | 35.49984
2076 | 22930.31148 | 2018-02-27 19:33 | 840.0001 | 3 | 2 | 0.9357548 | 4.200341 | 2.816045 | 0 | 10.77836 | 0 |  |  | 5.340576e-05 |  | 36.19707 | 35.47958
2077 | 22990.31348 | 2018-02-27 19:34 | 900.0021 | 3 | 2 | 0.8941002 | 4.200379 | 2.831293 | 0 | 10.84241 | 0 |  |  | -4.768372e-06 |  | 36.0877 | 35.44947
2078 | 23050.31858 | 2018-02-27 19:35 | 960.0072 | 3 | 2 | 0.8500175 | 4.200369 | 2.845828 | 0 | 10.90346 | 0 |  |  | -2.193451e-05 |  | 36.0686 | 35.4663
2079 | 23110.31878 | 2018-02-27 19:36 | 1020.0074 | 3 | 2 | 0.8044777 | 4.200382 | 2.859615 | 0 | 10.96137 | 0 |  |  | 4.196167e-05 |  | 36.05089 | 35.48259
2080 | 23170.31568 | 2018-02-27 19:37 | 1080.0043 | 3 | 2 | 0.7579689 | 4.200382 | 2.872634 | 0 | 11.01606 | 0 |  |  | 1.716614e-05 |  | 35.98405 | 35.43243
2081 | 23230.31398 | 2018-02-27 19:38 | 1140.0026 | 3 | 2 | 0.7107639 | 4.200355 | 2.884872 | 0 | 11.06746 | 0 |  |  | 5.245209e-05 |  | 35.98824 | 35.46672
2082 | 23290.31618 | 2018-02-27 19:39 | 1200.0048 | 3 | 2 | 0.6627293 | 4.200394 | 2.896312 | 0 | 11.11552 | 0 |  |  | 6.103515625e-05 |  | 35.87923 | 35.46066
2083 | 23350.31168 | 2018-02-27 19:40 | 1260.0003 | 3 | 2 | 0.6147518 | 4.200359 | 2.906955 | 0 | 11.16022 | 0 |  |  | -1.335144e-05 |  | 35.85546 | 35.50967
2084 | 23410.31168 | 2018-02-27 19:41 | 1320.0003 | 3 | 2 | 0.5677395 | 4.200373 | 2.916807 | 0 | 11.2016 | 0 |  |  | -4.863739e-05 |  | 35.80024 | 35.43715
2085 | 23470.31148 | 2018-02-27 19:42 | 1380.0001 | 3 | 2 | 0.5217762 | 4.200373 | 2.925886 | 0 | 11.23974 | 0 |  |  | 3.814697e-06 |  | 35.78043 | 35.5176
2086 | 23530.31208 | 2018-02-27 19:43 | 1440.0007 | 3 | 2 | 0.4774055 | 4.200349 | 2.934213 | 0 | 11.27472 | 0 |  |  | -2.670288e-05 |  | 35.65482 | 35.42168
2087 | 23590.32118 | 2018-02-27 19:44 | 1500.0098 | 3 | 2 | 0.4357071 | 4.200351 | 2.94182 | 0 | 11.30667 | 0 |  |  | 4.386902e-05 |  | 35.67601 | 35.42075
2088 | 23650.31498 | 2018-02-27 19:45 | 1560.0036 | 3 | 2 | 0.3957405 | 4.200348 | 2.948743 | 0 | 11.33574 | 0 |  |  | -4.673004e-05 |  | 35.69188 | 35.48541
2089 | 23710.31968 | 2018-02-27 19:46 | 1620.0083 | 3 | 2 | 0.3586864 | 4.200388 | 2.955025 | 0 | 11.36213 | 0 |  |  | 8.583069e-06 |  | 35.59028 | 35.39513
2090 | 23770.31648 | 2018-02-27 19:47 | 1680.0051 | 3 | 2 | 0.3239498 | 4.200347 | 2.960708 | 0 | 11.386 | 0 |  |  | 1.621246e-05 |  | 35.5565 | 35.46326
2091 | 23830.31358 | 2018-02-27 19:48 | 1740.0022 | 3 | 2 | 0.2918892 | 4.200357 | 2.965843 | 0 | 11.40757 | 0 |  |  | 7.629395e-06 |  | 35.52383 | 35.43336
2092 | 23890.31648 | 2018-02-27 19:49 | 1800.0051 | 3 | 2 | 0.2637672 | 4.2004 | 2.970473 | 0 | 11.42702 | 0 |  |  | -1.335144e-05 |  | 35.43079 | 35.41257
2093 | 23890.31738 | 2018-02-27 19:49 | 1800.006 | 3 | 2 | 0.2637672 | 4.2004 | 2.970473 | 0 | 11.42702 | 0 |  |  | -1.335205e-05 |  | 35.43079 | 35.41256
2094 | 23950.38 | 2018-02-27 19:50 | 60.0051 | 4 | 2 | 0 | 4.176834 | 2.970473 | 0 | 11.42702 | 0 |  |  | -5.435944e-05 |  | 35.43709 | 35.45344
2095 | 24010.37 | 2018-02-27 19:51 | 120.0008 | 4 | 2 | 0 | 4.174829 | 2.970473 | 0 | 11.42702 | 0 |  |  | -5.054474e-05 |  | 35.37947 | 35.40274
2096 | 24070.38 | 2018-02-27 19:52 | 180.0082 | 4 | 2 | 0 | 4.173393 | 2.970473 | 0 | 11.42702 | 0 |  |  | -4.768372e-05 |  | 35.34825 | 35.40557
2097 | 24130.38 | 2018-02-27 19:53 | 240.0044 | 4 | 2 | 0 | 4.172257 | 2.970473 | 0 | 11.42702 | 0 |  |  | -5.626678e-05 |  | 35.37413 | 35.40915
2098 | 24190.37 | 2018-02-27 19:54 | 300.0015 | 4 | 2 | 0 | 4.17136 | 2.970473 | 0 | 11.42702 | 0 |  |  | -2.765656e-05 |  | 35.32912 | 35.41614
2099 | 24250.38 | 2018-02-27 19:55 | 360.0117 | 4 | 2 | 0 | 4.170572 | 2.970473 | 0 | 11.42702 | 0 |  |  | 3.814697e-06 |  | 35.2678 | 35.41728
2100 | 24310.38 | 2018-02-27 19:56 | 420.0034 | 4 | 2 | 0 | 4.169927 | 2.970473 | 0 | 11.42702 | 0 |  |  | -1.239777e-05 |  | 35.1859 | 35.41771
2101 | 24370.38 | 2018-02-27 19:57 | 480.0052 | 4 | 2 | 0 | 4.169343 | 2.970473 | 0 | 11.42702 | 0 |  |  | -1.239777e-05 |  | 35.18823 | 35.44382
2102 | 24430.38 | 2018-02-27 19:58 | 540.0099 | 4 | 2 | 0 | 4.168809 | 2.970473 | 0 | 11.42702 | 0 |  |  | -1.907349e-05 |  | 35.16769 | 35.43004
2103 | 24490.38 | 2018-02-27 19:59 | 600.007 | 4 | 2 | 0 | 4.168361 | 2.970473 | 0 | 11.42702 | 0 |  |  | -2.002716e-05 |  | 35.14178 | 35.49442
2104 | 24490.38 | 2018-02-27 19:59 | 600.0123 | 4 | 2 | 0 | 4.168361 | 2.970473 | 0 | 11.42702 | 0 |  |  | -2.046206e-05 |  | 35.14176 | 35.40014
2105 | 24490.49 | 2018-02-27 19:59 | 0.009 | 5 | 2 | -1.498663 | 4.069942 | 2.970473 | 2.331253e-06 | 11.42702 | 9.488062e-06 |  |  | -2.861023e-05 |  | 35.14128 | 35.40014
2106 | 24494.75 | 2018-02-27 19:59 | 4.269 | 5 | 2 | -1.49991 | 4.059922 | 2.970473 | 0.001766565 | 11.42702 | 0.007177946 |  |  | -0.001353264 |  | 35.12027 | 35.39199
2107 | 24504.76 | 2018-02-27 19:59 | 14.2787 | 5 | 2 | -1.499903 | 4.051082 | 2.970473 | 0.005943634 | 11.42702 | 0.02411643 |  |  | -0.0007228851 |  | 35.17323 | 35.45637
2108 | 24514.77 | 2018-02-27 19:59 | 24.2926 | 5 | 2 | -1.499886 | 4.045235 | 2.970473 | 0.01010979 | 11.42702 | 0.04098123 |  |  | -0.0005321503 |  | 35.13293 | 35.46434
2109 | 24524.78 | 2018-02-27 19:59 | 34.2992 | 5 | 2 | -1.499908 | 4.040567 | 2.970473 | 0.01428878 | 11.42702 | 0.05787614 |  |  | -0.0004739761 |  | 35.16396 | 35.41414
2110 | 24534.78 | 2018-02-27 19:59 | 44.3075 | 5 | 2 | -1.499916 | 4.036648 | 2.970473 | 0.01845447 | 11.42702 | 0.07469948 |  |  | -0.0003929138 |  | 35.17281 | 35.40318
2111 | 24544.8 | 2018-02-27 20:00 | 54.3189 | 5 | 2 | -1.499922 | 4.033158 | 2.970473 | 0.02262749 | 11.42702 | 0.09153702 |  |  | -0.0003232956 |  | 35.19126 | 35.46109
2112 | 24554.8 | 2018-02-27 20:00 | 64.3247 | 5 | 2 | -1.49991 | 4.03006 | 2.970473 | 0.0267993 | 11.42702 | 0.108356 |  |  | -0.0002985001 |  | 35.17307 | 35.46109
2113 | 24564.82 | 2018-02-27 20:00 | 74.3392 | 5 | 2 | -1.49991 | 4.027157 | 2.970473 | 0.0309626 | 11.42702 | 0.1251282 |  |  | -0.0002708435 |  | 35.18007 | 35.4594
2114 | 24574.82 | 2018-02-27 20:00 | 84.3465 | 5 | 2 | -1.499907 | 4.02451 | 2.970473 | 0.03513609 | 11.42702 | 0.1419299 |  |  | -0.0002851486 |  | 35.15089 | 35.44916
2115 | 24584.84 | 2018-02-27 20:00 | 94.3587 | 5 | 2 | -1.499912 | 4.022035 | 2.970473 | 0.03930453 | 11.42702 | 0.1587006 |  |  | -0.0002498627 |  | 35.20034 | 35.4683
2116 | 24594.84 | 2018-02-27 20:00 | 104.3616 | 5 | 2 | -1.49991 | 4.019713 | 2.970473 | 0.04347276 | 11.42702 | 0.1754605 |  |  | -0.0002975464 |  | 35.14878 | 35.49256
2117 | 24604.84 | 2018-02-27 20:01 | 114.3626 | 5 | 2 | -1.499933 | 4.017495 | 2.970473 | 0.04763353 | 11.42702 | 0.192181 |  |  | -0.0002651215 |  | 35.219 | 35.43633
2118 | 24614.85 | 2018-02-27 20:01 | 124.3724 | 5 | 2 | -1.499876 | 4.015426 | 2.970473 | 0.05180588 | 11.42702 | 0.2089391 |  |  | -0.0002298355 |  | 35.22391 | 35.44937
2119 | 24624.85 | 2018-02-27 20:01 | 134.3775 | 5 | 2 | -1.499897 | 4.013477 | 2.970473 | 0.055982 | 11.42702 | 0.2257039 |  |  | -0.0001955032 |  | 35.18377 | 35.44844
2120 | 24634.86 | 2018-02-27 20:01 | 144.3866 | 5 | 2 | -1.499884 | 4.011567 | 2.970473 | 0.0601552 | 11.42702 | 0.2424488 |  |  | -0.0002059937 |  | 35.21388 | 35.44541
2121 | 24644.87 | 2018-02-27 20:01 | 154.3973 | 5 | 2 | -1.499897 | 4.00978 | 2.970473 | 0.06432226 | 11.42702 | 0.2591615 |  |  | -0.0002031326 |  | 35.20477 | 35.50468
2122 | 24654.89 | 2018-02-27 20:01 | 164.41 | 5 | 2 | -1.499861 | 4.008055 | 2.970473 | 0.0684826 | 11.42702 | 0.27584 |  |  | -0.0001688004 |  | 35.21573 | 35.4011
2123 | 24664.89 | 2018-02-27 20:02 | 174.4132 | 5 | 2 | -1.49987 | 4.006395 | 2.970473 | 0.07265684 | 11.42702 | 0.2925672 |  |  | -0.0002145767 |  | 35.24094 | 35.427
2124 | 24674.9 | 2018-02-27 20:02 | 184.4198 | 5 | 2 | -1.49987 | 4.004864 | 2.970473 | 0.07682604 | 11.42702 | 0.3092674 |  |  | -0.0001344681 |  | 35.28105 | 35.54061
2125 | 24684.9 | 2018-02-27 20:02 | 194.4229 | 5 | 2 | -1.49988 | 4.003363 | 2.970473 | 0.08098658 | 11.42702 | 0.3259266 |  |  | -0.0001506805 |  | 35.29178 | 35.46456
2126 | 24694.9 | 2018-02-27 20:02 | 204.4261 | 5 | 2 | -1.499874 | 4.001889 | 2.970473 | 0.08516125 | 11.42702 | 0.3426362 |  |  | -0.0001411438 |  | 35.27778 | 35.45148
2127 | 24704.91 | 2018-02-27 20:02 | 214.4373 | 5 | 2 | -1.499886 | 4.000481 | 2.970473 | 0.08932976 | 11.42702 | 0.3593152 |  |  | -0.0001459122 |  | 35.25679 | 35.4662
2128 | 24714.92 | 2018-02-27 20:02 | 224.4423 | 5 | 2 | -1.499846 | 3.999146 | 2.970473 | 0.09350672 | 11.42702 | 0.3760222 |  |  | -0.0001535416 |  | 35.23372 | 35.47091
2129 | 24724.93 | 2018-02-27 20:03 | 234.4509 | 5 | 2 | -1.499853 | 3.997857 | 2.970473 | 0.09766531 | 11.42702 | 0.3926503 |  |  | -0.0001420975 |  | 35.26613 | 35.46226
2130 | 24734.94 | 2018-02-27 20:03 | 244.4589 | 5 | 2 | -1.499821 | 3.996608 | 2.970473 | 0.1018429 | 11.42702 | 0.4093492 |  |  | -0.0001325607 |  | 35.26098 | 35.39784
2131 | 24744.94 | 2018-02-27 20:03 | 254.4653 | 5 | 2 | -1.499861 | 3.995384 | 2.970473 | 0.1060066 | 11.42702 | 0.4259872 |  |  | -0.0001678467 |  | 35.30603 | 35.4683
2132 | 24754.94 | 2018-02-27 20:03 | 264.4669 | 5 | 2 | -1.499861 | 3.994255 | 2.970473 | 0.1101758 | 11.42702 | 0.4426422 |  |  | -7.152557e-05 |  | 35.27382 | 35.40599
2133 | 24764.95 | 2018-02-27 20:03 | 274.476 | 5 | 2 | -1.499863 | 3.993077 | 2.970473 | 0.114353 | 11.42702 | 0.4593247 |  |  | -0.0001516342 |  | 35.29063 | 35.52338
2134 | 24774.97 | 2018-02-27 20:03 | 284.4904 | 5 | 2 | -1.499861 | 3.991987 | 2.970473 | 0.1185242 | 11.42702 | 0.4759785 |  |  | -0.000125885 |  | 35.2997 | 35.49538
2135 | 24784.98 | 2018-02-27 20:04 | 294.5006 | 5 | 2 | -1.499834 | 3.990963 | 2.970473 | 0.1226914 | 11.42702 | 0.4926116 |  |  | -9.727478e-05 |  | 35.25963 | 35.46202
2136 | 24794.99 | 2018-02-27 20:04 | 304.516 | 5 | 2 | -1.499836 | 3.989918 | 2.970473 | 0.1268593 | 11.42702 | 0.5092432 |  |  | -0.0001096725 |  | 35.24257 | 35.45712
2137 | 24805 | 2018-02-27 20:04 | 314.5246 | 5 | 2 | -1.499866 | 3.988907 | 2.970473 | 0.1310297 | 11.42702 | 0.5258808 |  |  | -6.771088e-05 |  | 35.26682 | 35.47834
2138 | 24815.02 | 2018-02-27 20:04 | 324.5383 | 5 | 2 | -1.499887 | 3.987932 | 2.970473 | 0.1351985 | 11.42702 | 0.5425075 |  |  | -0.0001096725 |  | 35.26986 | 35.51638
2139 | 24825.02 | 2018-02-27 20:04 | 334.5385 | 5 | 2 | -1.499826 | 3.987006 | 2.970473 | 0.1393606 | 11.42702 | 0.5591037 |  |  | -7.629395e-05 |  | 35.26356 | 35.51567
2140 | 24835.02 | 2018-02-27 20:04 | 344.5441 | 5 | 2 | -1.499849 | 3.986098 | 2.970473 | 0.1435452 | 11.42702 | 0.5757857 |  |  | -9.822845e-05 |  | 35.29293 | 35.45919
2141 | 24845.03 | 2018-02-27 20:05 | 354.5572 | 5 | 2 | -1.499859 | 3.985144 | 2.970473 | 0.1477026 | 11.42702 | 0.5923556 |  |  | -0.000125885 |  | 35.27686 | 35.50957
2142 | 24855.05 | 2018-02-27 20:05 | 364.5678 | 5 | 2 | -1.499819 | 3.984299 | 2.970473 | 0.1518804 | 11.42702 | 0.6090031 |  |  | -7.247925e-05 |  | 35.27663 | 35.45105
2143 | 24865.05 | 2018-02-27 20:05 | 374.5685 | 5 | 2 | -1.499828 | 3.983472 | 2.970473 | 0.1560537 | 11.42702 | 0.6256289 |  |  | -9.918213e-05 |  | 35.32211 | 35.48628
2144 | 24875.05 | 2018-02-27 20:05 | 384.5728 | 5 | 2 | -1.499842 | 3.982633 | 2.970473 | 0.1602138 | 11.42702 | 0.6421987 |  |  | -6.67572e-05 |  | 35.33306 | 35.42303
2145 | 24885.06 | 2018-02-27 20:05 | 394.5781 | 5 | 2 | -1.499825 | 3.981827 | 2.970473 | 0.1643761 | 11.42702 | 0.6587741 |  |  | -8.869171e-05 |  | 35.26893 | 35.4384
2146 | 24895.06 | 2018-02-27 20:05 | 404.5813 | 5 | 2 | -1.499807 | 3.98102 | 2.970473 | 0.1685506 | 11.42702 | 0.6753945 |  |  | -0.000125885 |  | 35.2757 | 35.42629
2147 | 24905.06 | 2018-02-27 20:06 | 414.5831 | 5 | 2 | -1.499836 | 3.980214 | 2.970473 | 0.17272 | 11.42702 | 0.6919911 |  |  | -9.727478e-05 |  | 35.30788 | 35.50657
2148 | 24915.07 | 2018-02-27 20:06 | 424.595 | 5 | 2 | -1.500086 | 3.979489 | 2.970473 | 0.176888 | 11.42702 | 0.7085792 |  |  | -4.577637e-05 |  | 35.31581 | 35.50352
2149 | 24925.09 | 2018-02-27 20:06 | 434.6102 | 5 | 2 | -1.500153 | 3.978738 | 2.970473 | 0.1810641 | 11.42702 | 0.7251962 |  |  | -6.29425e-05 |  | 35.29785 | 35.42911
2150 | 24935.09 | 2018-02-27 20:06 | 444.6126 | 5 | 2 | -1.50017 | 3.977995 | 2.970473 | 0.1852265 | 11.42702 | 0.7417561 |  |  | -5.912781e-05 |  | 35.34891 | 35.44866
2151 | 24945.1 | 2018-02-27 20:06 | 454.6222 | 5 | 2 | -1.499802 | 3.977316 | 2.970473 | 0.1894019 | 11.42702 | 0.7583643 |  |  | -8.106232e-05 |  | 35.31769 | 35.41039
2152 | 24955.11 | 2018-02-27 20:06 | 464.6341 | 5 | 2 | -1.499844 | 3.976589 | 2.970473 | 0.1935673 | 11.42702 | 0.7749296 |  |  | -0.0001249313 |  | 35.36501 | 35.42629
2153 | 24965.12 | 2018-02-27 20:07 | 474.6407 | 5 | 2 | -1.499826 | 3.975895 | 2.970473 | 0.1977441 | 11.42702 | 0.7915379 |  |  | -5.245209e-05 |  | 35.33468 | 35.47342
2154 | 24975.12 | 2018-02-27 20:07 | 484.6407 | 5 | 2 | -1.499813 | 3.975262 | 2.970473 | 0.2019072 | 11.42702 | 0.8080885 |  |  | -3.814697e-05 |  | 35.379 | 35.49349
2155 | 24985.12 | 2018-02-27 20:07 | 494.6471 | 5 | 2 | -1.499825 | 3.974551 | 2.970473 | 0.2060668 | 11.42702 | 0.8246222 |  |  | -7.43866e-05 |  | 35.33982 | 35.45148
2156 | 24995.13 | 2018-02-27 20:07 | 504.6504 | 5 | 2 | -1.500185 | 3.973862 | 2.970473 | 0.2102411 | 11.42702 | 0.8412118 |  |  | -6.771088e-05 |  | 35.39111 | 35.44729
2157 | 25005.13 | 2018-02-27 20:07 | 514.6535 | 5 | 2 | -1.499952 | 3.973248 | 2.970473 | 0.2144087 | 11.42702 | 0.857772 |  |  | -9.536743e-06 |  | 35.37293 | 35.4683
2158 | 25015.13 | 2018-02-27 20:07 | 524.6559 | 5 | 2 | -1.499811 | 3.972589 | 2.970473 | 0.2185792 | 11.42702 | 0.8743409 |  |  | -5.817413e-05 |  | 35.37085 | 35.40714
2159 | 25025.15 | 2018-02-27 20:08 | 534.6681 | 5 | 2 | -1.500193 | 3.971894 | 2.970473 | 0.2227455 | 11.42702 | 0.8908904 |  |  | -0.0001001358 |  | 35.38973 | 35.44615
2160 | 25035.16 | 2018-02-27 20:08 | 544.6816 | 5 | 2 | -1.499832 | 3.971278 | 2.970473 | 0.2269267 | 11.42702 | 0.9074965 |  |  | -7.724762e-05 |  | 35.41098 | 35.45148
2161 | 25045.17 | 2018-02-27 20:08 | 554.697 | 5 | 2 | -1.500156 | 3.97066 | 2.970473 | 0.231097 | 11.42702 | 0.9240568 |  |  | -4.386902e-05 |  | 35.41771 | 35.47366
2162 | 25055.18 | 2018-02-27 20:08 | 564.7049 | 5 | 2 | -1.500196 | 3.970044 | 2.970473 | 0.2352603 | 11.42702 | 0.9405863 |  |  | -8.010864e-05 |  | 35.4478 | 35.50331
2163 | 25065.19 | 2018-02-27 20:08 | 574.7139 | 5 | 2 | -1.500023 | 3.969381 | 2.970473 | 0.2394318 | 11.42702 | 0.9571462 |  |  | -9.918213e-05 |  | 35.39465 | 35.46015
2164 | 25075.21 | 2018-02-27 20:08 | 584.7282 | 5 | 2 | -1.500111 | 3.968778 | 2.970473 | 0.2436074 | 11.42702 | 0.9737194 |  |  | -8.296967e-05 |  | 35.41467 | 35.49046
2165 | 25085.21 | 2018-02-27 20:09 | 594.7361 | 5 | 2 | -1.500166 | 3.968184 | 2.970473 | 0.2477814 | 11.42702 | 0.9902837 |  |  | -5.722046e-05 |  | 35.39672 | 35.45451
2166 | 25095.22 | 2018-02-27 20:09 | 604.7424 | 5 | 2 | -1.500174 | 3.967587 | 2.970473 | 0.2519514 | 11.42702 | 1.00683 |  |  | -6.771088e-05 |  | 35.40887 | 35.44937
2167 | 25105.23 | 2018-02-27 20:09 | 614.7497 | 5 | 2 | -1.500139 | 3.966973 | 2.970473 | 0.2561232 | 11.42702 | 1.023381 |  |  | -2.288818e-05 |  | 35.37762 | 35.50167
2168 | 25115.24 | 2018-02-27 20:09 | 624.7611 | 5 | 2 | -1.500185 | 3.966392 | 2.970473 | 0.2602909 | 11.42702 | 1.039912 |  |  | -5.722046e-05 |  | 35.41002 | 35.43119
2169 | 25125.24 | 2018-02-27 20:09 | 634.7656 | 5 | 2 | -1.500153 | 3.965746 | 2.970473 | 0.2644649 | 11.42702 | 1.056467 |  |  | -8.869171e-05 |  | 35.41305 | 35.49934
2170 | 25135.24 | 2018-02-27 20:09 | 644.7672 | 5 | 2 | -1.500204 | 3.965155 | 2.970473 | 0.268627 | 11.42702 | 1.072972 |  |  | -4.768372e-05 |  | 35.38973 | 35.44844
2171 | 25145.25 | 2018-02-27 20:10 | 654.7731 | 5 | 2 | -1.500179 | 3.964545 | 2.970473 | 0.2727968 | 11.42702 | 1.089504 |  |  | -7.43866e-05 |  | 35.44965 | 35.51471
2172 | 25155.26 | 2018-02-27 20:10 | 664.7857 | 5 | 2 | -1.500189 | 3.963943 | 2.970473 | 0.2769638 | 11.42702 | 1.106023 |  |  | -5.435944e-05 |  | 35.46387 | 35.45033
2173 | 25165.28 | 2018-02-27 20:10 | 674.8017 | 5 | 2 | -1.500147 | 3.963343 | 2.970473 | 0.2811422 | 11.42702 | 1.122585 |  |  | -6.103515625e-05 |  | 35.44757 | 35.4706
2174 | 25175.29 | 2018-02-27 20:10 | 684.8169 | 5 | 2 | -1.500168 | 3.962725 | 2.970473 | 0.2853205 | 11.42702 | 1.139143 |  |  | -3.910065e-05 |  | 35.51913 | 35.51239
2175 | 25185.3 | 2018-02-27 20:10 | 694.826 | 5 | 2 | -1.499805 | 3.962124 | 2.970473 | 0.2894802 | 11.42702 | 1.155626 |  |  | -4.386902e-05 |  | 35.48067 | 35.46926
2176 | 25195.31 | 2018-02-27 20:10 | 704.8299 | 5 | 2 | -1.499821 | 3.961503 | 2.970473 | 0.2936527 | 11.42702 | 1.172157 |  |  | -5.245209e-05 |  | 35.49491 | 35.46716
2177 | 25205.32 | 2018-02-27 20:11 | 714.8419 | 5 | 2 | -1.500177 | 3.960889 | 2.970473 | 0.2978207 | 11.42702 | 1.188667 |  |  | -5.817413e-05 |  | 35.45968 | 35.49327
2178 | 25215.33 | 2018-02-27 20:11 | 724.854 | 5 | 2 | -1.500128 | 3.960277 | 2.970473 | 0.3019997 | 11.42702 | 1.205218 |  |  | -0.0001125336 |  | 35.44853 | 35.47113
2179 | 25225.33 | 2018-02-27 20:11 | 734.8555 | 5 | 2 | -1.50017 | 3.959651 | 2.970473 | 0.3061664 | 11.42702 | 1.221718 |  |  | -4.959106e-05 |  | 35.5189 | 35.46434
2180 | 25235.33 | 2018-02-27 20:11 | 744.8557 | 5 | 2 | -1.500153 | 3.95904 | 2.970473 | 0.3103334 | 11.42702 | 1.238217 |  |  | -5.435944e-05 |  | 35.46437 | 35.4662
2181 | 25245.33 | 2018-02-27 20:11 | 754.8558 | 5 | 2 | -1.500164 | 3.958366 | 2.970473 | 0.3144927 | 11.42702 | 1.254682 |  |  | -8.869171e-05 |  | 35.48182 | 35.49839
2182 | 25255.34 | 2018-02-27 20:11 | 764.8677 | 5 | 2 | -1.500172 | 3.957753 | 2.970473 | 0.3186703 | 11.42702 | 1.271217 |  |  | -1.525879e-05 |  | 35.53266 | 35.55462
2183 | 25265.36 | 2018-02-27 20:12 | 774.8799 | 5 | 2 | -1.500187 | 3.957066 | 2.970473 | 0.3228503 | 11.42702 | 1.287759 |  |  | -8.392334e-05 |  | 35.49162 | 35.51239
2184 | 25275.36 | 2018-02-27 20:12 | 784.8808 | 5 | 2 | -1.500156 | 3.956435 | 2.970473 | 0.3270187 | 11.42702 | 1.304253 |  |  | -8.106232e-05 |  | 35.49677 | 35.4986
2185 | 25285.36 | 2018-02-27 20:12 | 794.8817 | 5 | 2 | -1.500113 | 3.955772 | 2.970473 | 0.3311771 | 11.42702 | 1.320703 |  |  | -7.724762e-05 |  | 35.5089 | 35.52686
2186 | 25295.37 | 2018-02-27 20:12 | 804.8883 | 5 | 2 | -1.500156 | 3.955077 | 2.970473 | 0.3353471 | 11.42702 | 1.337198 |  |  | -3.528595e-05 |  | 35.46971 | 35.47646
2187 | 25305.38 | 2018-02-27 20:12 | 814.8993 | 5 | 2 | -1.50017 | 3.954396 | 2.970473 | 0.3395165 | 11.42702 | 1.353686 |  |  | -4.482269e-05 |  | 35.50818 | 35.50142
2188 | 25315.39 | 2018-02-27 20:12 | 824.9106 | 5 | 2 | -1.500128 | 3.953691 | 2.970473 | 0.3436952 | 11.42702 | 1.370209 |  |  | -9.155273e-05 |  | 35.44266 | 35.40925
2189 | 25325.39 | 2018-02-27 20:13 | 834.9125 | 5 | 2 | -1.500164 | 3.952984 | 2.970473 | 0.3478621 | 11.42702 | 1.386683 |  |  | -7.343292e-05 |  | 35.52916 | 35.44144
2190 | 25335.4 | 2018-02-27 20:13 | 844.9212 | 5 | 2 | -1.500158 | 3.952278 | 2.970473 | 0.3520316 | 11.42702 | 1.403163 |  |  | -7.247925e-05 |  | 35.5159 | 35.42837
2191 | 25345.41 | 2018-02-27 20:13 | 854.931 | 5 | 2 | -1.500154 | 3.95153 | 2.970473 | 0.3561978 | 11.42702 | 1.419627 |  |  | -9.250641e-05 |  | 35.51308 | 35.44051
2192 | 25355.41 | 2018-02-27 20:13 | 864.9351 | 5 | 2 | -1.500105 | 3.95081 | 2.970473 | 0.3603691 | 11.42702 | 1.436109 |  |  | -7.534027e-05 |  | 35.5189 | 35.48252
2193 | 25365.42 | 2018-02-27 20:13 | 874.9466 | 5 | 2 | -1.500132 | 3.950022 | 2.970473 | 0.3645482 | 11.42702 | 1.452618 |  |  | -9.441376e-05 |  | 35.50702 | 35.44051
2194 | 25375.44 | 2018-02-27 20:13 | 884.9602 | 5 | 2 | -1.500137 | 3.949225 | 2.970473 | 0.3687209 | 11.42702 | 1.469099 |  |  | -0.0001239777 |  | 35.52193 | 35.51075
2195 | 25385.44 | 2018-02-27 20:14 | 894.9643 | 5 | 2 | -1.500166 | 3.94843 | 2.970473 | 0.3728785 | 11.42702 | 1.485516 |  |  | -6.961823e-05 |  | 35.54596 | 35.48274
2196 | 25395.45 | 2018-02-27 20:14 | 904.9748 | 5 | 2 | -1.500118 | 3.947625 | 2.970473 | 0.3770589 | 11.42702 | 1.502021 |  |  | -6.866455e-05 |  | 35.58415 | 35.48578
2197 | 25405.47 | 2018-02-27 20:14 | 914.9886 | 5 | 2 | -1.499773 | 3.94681 | 2.970473 | 0.3812256 | 11.42702 | 1.518468 |  |  | -6.67572e-05 |  | 35.55014 | 35.45148
2198 | 25415.47 | 2018-02-27 20:14 | 924.997 | 5 | 2 | -1.50012 | 3.945922 | 2.970473 | 0.3854033 | 11.42702 | 1.534954 |  |  | -0.0001068115 |  | 35.52309 | 35.46548
2199 | 25425.48 | 2018-02-27 20:14 | 934.9993 | 5 | 2 | -1.500145 | 3.945066 | 2.970473 | 0.3895657 | 11.42702 | 1.551377 |  |  | -8.869171e-05 |  | 35.57716 | 35.51286
2200 | 25435.49 | 2018-02-27 20:14 | 945.0092 | 5 | 2 | -1.500114 | 3.94414 | 2.970473 | 0.3937384 | 11.42702 | 1.567836 |  |  | -0.0001153946 |  | 35.55106 | 35.52078
2201 | 25445.49 | 2018-02-27 20:15 | 955.0173 | 5 | 2 | -1.500111 | 3.943209 | 2.970473 | 0.3979063 | 11.42702 | 1.584273 |  |  | -0.0001192093 |  | 35.54942 | 35.5126
2202 | 25455.5 | 2018-02-27 20:15 | 965.0183 | 5 | 2 | -1.500116 | 3.942296 | 2.970473 | 0.4020758 | 11.42702 | 1.600713 |  |  | -9.632111e-05 |  | 35.56808 | 35.46778
2203 | 25465.51 | 2018-02-27 20:15 | 975.0321 | 5 | 2 | -1.500132 | 3.941296 | 2.970473 | 0.4062464 | 11.42702 | 1.617152 |  |  | -0.0001296997 |  | 35.57835 | 35.48578
2204 | 25475.51 | 2018-02-27 20:15 | 985.0371 | 5 | 2 | -1.500111 | 3.940309 | 2.970473 | 0.4104124 | 11.42702 | 1.63357 |  |  | -7.534027e-05 |  | 35.58207 | 35.53104
2205 | 25485.52 | 2018-02-27 20:15 | 995.0404 | 5 | 2 | -1.500132 | 3.939282 | 2.970473 | 0.4145865 | 11.42702 | 1.650015 |  |  | -6.103515625e-05 |  | 35.58092 | 35.4566
2206 | 25495.53 | 2018-02-27 20:15 | 1005.0502 | 5 | 2 | -1.500151 | 3.938241 | 2.970473 | 0.4187575 | 11.42702 | 1.666444 |  |  | -0.0001220703125 |  | 35.59885 | 35.46571
2207 | 25505.53 | 2018-02-27 20:16 | 1015.0577 | 5 | 2 | -1.500114 | 3.937176 | 2.970473 | 0.4229219 | 11.42702 | 1.682842 |  |  | -0.0001106262 |  | 35.61401 | 35.5259
2208 | 25515.55 | 2018-02-27 20:16 | 1025.0729 | 5 | 2 | -1.500107 | 3.936091 | 2.970473 | 0.4270939 | 11.42702 | 1.699265 |  |  | -0.0001087189 |  | 35.61192 | 35.5119
2209 | 25525.56 | 2018-02-27 20:16 | 1035.0778 | 5 | 2 | -1.500126 | 3.934994 | 2.970473 | 0.4312645 | 11.42702 | 1.715679 |  |  | -0.0001173019 |  | 35.64708 | 35.51379
2210 | 25535.57 | 2018-02-27 20:16 | 1045.0893 | 5 | 2 | -1.500151 | 3.933861 | 2.970473 | 0.4354436 | 11.42702 | 1.732121 |  |  | -8.678436e-05 |  | 35.66294 | 35.4916
2211 | 25545.58 | 2018-02-27 20:16 | 1055.098 | 5 | 2 | -1.50012 | 3.932652 | 2.970473 | 0.4396123 | 11.42702 | 1.748518 |  |  | -0.0001401901 |  | 35.65876 | 35.47856
2212 | 25555.58 | 2018-02-27 20:16 | 1065.1055 | 5 | 2 | -1.500111 | 3.931476 | 2.970473 | 0.4437753 | 11.42702 | 1.764887 |  |  | -0.0001068115 |  | 35.6858 | 35.46946
2213 | 25565.59 | 2018-02-27 20:17 | 1075.1139 | 5 | 2 | -1.500111 | 3.930227 | 2.970473 | 0.4479499 | 11.42702 | 1.781296 |  |  | -0.0001392365 |  | 35.68837 | 35.48909
2214 | 25575.6 | 2018-02-27 20:17 | 1085.1275 | 5 | 2 | -1.500099 | 3.929 | 2.970473 | 0.4521272 | 11.42702 | 1.797712 |  |  | -0.000120163 |  | 35.73566 | 35.48931
2215 | 25585.61 | 2018-02-27 20:17 | 1095.1284 | 5 | 2 | -1.50013 | 3.927711 | 2.970473 | 0.4562975 | 11.42702 | 1.814094 |  |  | -0.0001363754 |  | 35.72541 | 35.48417
2216 | 25595.61 | 2018-02-27 20:17 | 1105.1326 | 5 | 2 | -1.500118 | 3.926385 | 2.970473 | 0.460456 | 11.42702 | 1.830425 |  |  | -0.0001544952 |  | 35.7203 | 35.51939
2217 | 25605.62 | 2018-02-27 20:17 | 1115.1439 | 5 | 2 | -1.500134 | 3.925072 | 2.970473 | 0.4646367 | 11.42702 | 1.846837 |  |  | -0.0001573563 |  | 35.7203 | 35.50842
2218 | 25615.62 | 2018-02-27 20:17 | 1125.1473 | 5 | 2 | -1.500116 | 3.923745 | 2.970473 | 0.4687962 | 11.42702 | 1.863161 |  |  | -0.0001497269 |  | 35.73939 | 35.48116
2219 | 25625.63 | 2018-02-27 20:18 | 1135.1557 | 5 | 2 | -1.500105 | 3.922352 | 2.970473 | 0.4729612 | 11.42702 | 1.8795 |  |  | -0.0001802444 |  | 35.7042 | 35.47884
2220 | 25635.64 | 2018-02-27 20:18 | 1145.1652 | 5 | 2 | -1.50012 | 3.920992 | 2.970473 | 0.4771365 | 11.42702 | 1.895875 |  |  | -0.0001497269 |  | 35.66998 | 35.46598
2221 | 25645.65 | 2018-02-27 20:18 | 1155.1776 | 5 | 2 | -1.500153 | 3.91958 | 2.970473 | 0.4813068 | 11.42702 | 1.912223 |  |  | -0.0001401901 |  | 35.71704 | 35.51102
2222 | 25655.66 | 2018-02-27 20:18 | 1165.1817 | 5 | 2 | -1.500128 | 3.918172 | 2.970473 | 0.4854821 | 11.42702 | 1.928586 |  |  | -0.0001211166 |  | 35.70398 | 35.52316
2223 | 25665.67 | 2018-02-27 20:18 | 1175.1954 | 5 | 2 | -1.500134 | 3.916747 | 2.970473 | 0.4896558 | 11.42702 | 1.944936 |  |  | -0.0001602173 |  | 35.7019 | 35.52199
2224 | 25675.68 | 2018-02-27 20:18 | 1185.2004 | 5 | 2 | -1.500143 | 3.915326 | 2.970473 | 0.4938149 | 11.42702 | 1.961224 |  |  | -0.0001459122 |  | 35.70095 | 35.53317
2225 | 25685.68 | 2018-02-27 20:19 | 1195.2029 | 5 | 2 | -1.500111 | 3.913833 | 2.970473 | 0.4979888 | 11.42702 | 1.977563 |  |  | -0.000125885 |  | 35.67812 | 35.51617
2226 | 25695.69 | 2018-02-27 20:19 | 1205.2096 | 5 | 2 | -1.500097 | 3.912353 | 2.970473 | 0.5021607 | 11.42702 | 1.993888 |  |  | -0.0001411438 |  | 35.69817 | 35.51334
2227 | 25705.7 | 2018-02-27 20:19 | 1215.2193 | 5 | 2 | -1.500093 | 3.910864 | 2.970473 | 0.5063233 | 11.42702 | 2.01017 |  |  | -0.0001554489 |  | 35.70517 | 35.46391
2228 | 25715.7 | 2018-02-27 20:19 | 1225.2204 | 5 | 2 | -1.500124 | 3.909349 | 2.970473 | 0.5105034 | 11.42702 | 2.026515 |  |  | -0.0001678467 |  | 35.6618 | 35.45501
2229 | 25725.7 | 2018-02-27 20:19 | 1235.2269 | 5 | 2 | -1.500105 | 3.907819 | 2.970473 | 0.5146602 | 11.42702 | 2.042762 |  |  | -0.0001974106 |  | 35.69 | 35.46694
2230 | 25735.71 | 2018-02-27 20:19 | 1245.2358 | 5 | 2 | -1.500137 | 3.906281 | 2.970473 | 0.5188349 | 11.42702 | 2.059073 |  |  | -0.0001859665 |  | 35.66598 | 35.49839
2231 | 25745.72 | 2018-02-27 20:20 | 1255.24 | 5 | 2 | -1.500153 | 3.904749 | 2.970473 | 0.5230055 | 11.42702 | 2.075361 |  |  | -0.0001535416 |  | 35.68511 | 35.51102
2232 | 25755.73 | 2018-02-27 20:20 | 1265.2499 | 5 | 2 | -1.50012 | 3.903142 | 2.970473 | 0.5271835 | 11.42702 | 2.091672 |  |  | -0.0001621246 |  | 35.71308 | 35.53484
2233 | 25765.73 | 2018-02-27 20:20 | 1275.2516 | 5 | 2 | -1.500137 | 3.901606 | 2.970473 | 0.531348 | 11.42702 | 2.107923 |  |  | -0.0001544952 |  | 35.65577 | 35.55418
2234 | 25775.74 | 2018-02-27 20:20 | 1285.2581 | 5 | 2 | -1.500113 | 3.900023 | 2.970473 | 0.5355217 | 11.42702 | 2.124204 |  |  | -0.0001726151 |  | 35.6702 | 35.49212
2235 | 25785.75 | 2018-02-27 20:20 | 1295.2687 | 5 | 2 | -1.500135 | 3.898426 | 2.970473 | 0.539691 | 11.42702 | 2.140461 |  |  | -0.0001821518 |  | 35.6588 | 35.48698
2236 | 25795.76 | 2018-02-27 20:20 | 1305.2792 | 5 | 2 | -1.500145 | 3.896832 | 2.970473 | 0.5438613 | 11.42702 | 2.156715 |  |  | -0.0001688004 |  | 35.66391 | 35.43475
2237 | 25805.76 | 2018-02-27 20:21 | 1315.2802 | 5 | 2 | -1.500126 | 3.89526 | 2.970473 | 0.5480273 | 11.42702 | 2.172946 |  |  | -0.0001516342 |  | 35.68301 | 35.51802
2238 | 25815.77 | 2018-02-27 20:21 | 1325.2892 | 5 | 2 | -1.500113 | 3.893616 | 2.970473 | 0.5522013 | 11.42702 | 2.189201 |  |  | -0.0001726151 |  | 35.67532 | 35.51499
2239 | 25825.78 | 2018-02-27 20:21 | 1335.299 | 5 | 2 | -1.500113 | 3.891942 | 2.970473 | 0.5563654 | 11.42702 | 2.205411 |  |  | -0.000166893 |  | 35.70839 | 35.44593
2240 | 25835.79 | 2018-02-27 20:21 | 1345.3119 | 5 | 2 | -1.500116 | 3.890344 | 2.970473 | 0.5605385 | 11.42702 | 2.221649 |  |  | -0.000164032 |  | 35.71027 | 35.49913
2241 | 25845.8 | 2018-02-27 20:21 | 1355.3217 | 5 | 2 | -1.500113 | 3.888747 | 2.970473 | 0.5647126 | 11.42702 | 2.237885 |  |  | -0.0001249313 |  | 35.68676 | 35.50727
2242 | 25855.8 | 2018-02-27 20:21 | 1365.3276 | 5 | 2 | -1.500107 | 3.88709 | 2.970473 | 0.5688871 | 11.42702 | 2.254115 |  |  | -0.0001821518 |  | 35.7231 | 35.50006
2243 | 25865.82 | 2018-02-27 20:22 | 1375.3419 | 5 | 2 | -1.500113 | 3.885437 | 2.970473 | 0.5730578 | 11.42702 | 2.270323 |  |  | -0.0001764297 |  | 35.7473 | 35.48698
2244 | 25875.82 | 2018-02-27 20:22 | 1385.3432 | 5 | 2 | -1.50017 | 3.883804 | 2.970473 | 0.5772214 | 11.42702 | 2.286497 |  |  | -0.0001726151 |  | 35.73524 | 35.50028
2245 | 25885.83 | 2018-02-27 20:22 | 1395.356 | 5 | 2 | -1.500114 | 3.882152 | 2.970473 | 0.5813985 | 11.42702 | 2.302717 |  |  | -0.0002326965 |  | 35.74126 | 35.46902
2246 | 25895.84 | 2018-02-27 20:22 | 1405.3586 | 5 | 2 | -1.500149 | 3.880515 | 2.970473 | 0.5855662 | 11.42702 | 2.318893 |  |  | -0.0001363754 |  | 35.71796 | 35.48302
2247 | 25905.84 | 2018-02-27 20:22 | 1415.3621 | 5 | 2 | -1.500099 | 3.878871 | 2.970473 | 0.5897231 | 11.42702 | 2.335021 |  |  | -0.000166893 |  | 35.73289 | 35.48302
2248 | 25915.85 | 2018-02-27 20:22 | 1425.3742 | 5 | 2 | -1.500107 | 3.877215 | 2.970473 | 0.5938901 | 11.42702 | 2.35118 |  |  | -0.0001726151 |  | 35.73289 | 35.44897
2249 | 25925.86 | 2018-02-27 20:23 | 1435.3855 | 5 | 2 | -1.500118 | 3.875577 | 2.970473 | 0.5980644 | 11.42702 | 2.367362 |  |  | -0.000161171 |  | 35.72776 | 35.47298
2250 | 25935.86 | 2018-02-27 20:23 | 1445.3859 | 5 | 2 | -1.500099 | 3.873899 | 2.970473 | 0.6022437 | 11.42702 | 2.383555 |  |  | -0.0001649857 |  | 35.7571 | 35.51334
2251 | 25945.87 | 2018-02-27 20:23 | 1455.3939 | 5 | 2 | -1.500071 | 3.872243 | 2.970473 | 0.6064057 | 11.42702 | 2.399675 |  |  | -0.0001621246 |  | 35.71681 | 35.45272
2252 | 25955.88 | 2018-02-27 20:23 | 1465.3997 | 5 | 2 | -1.500107 | 3.870577 | 2.970473 | 0.6105729 | 11.42702 | 2.415808 |  |  | -0.0002098083 |  | 35.76409 | 35.47091
2253 | 25965.88 | 2018-02-27 20:23 | 1475.4022 | 5 | 2 | -1.500118 | 3.868945 | 2.970473 | 0.6147491 | 11.42702 | 2.431969 |  |  | -0.0001831055 |  | 35.72683 | 35.41143
2254 | 25975.89 | 2018-02-27 20:23 | 1485.4144 | 5 | 2 | -1.500126 | 3.867283 | 2.970473 | 0.6189224 | 11.42702 | 2.448112 |  |  | -0.0001554489 |  | 35.72568 | 35.44571
2255 | 25985.9 | 2018-02-27 20:24 | 1495.4179 | 5 | 2 | -1.500105 | 3.865657 | 2.970473 | 0.6230776 | 11.42702 | 2.464178 |  |  | -0.0001592636 |  | 35.75875 | 35.41049
2256 | 25995.9 | 2018-02-27 20:24 | 1505.4235 | 5 | 2 | -1.500118 | 3.863986 | 2.970473 | 0.6272585 | 11.42702 | 2.480336 |  |  | -0.0001649857 |  | 35.73778 | 35.45272
2257 | 26005.9 | 2018-02-27 20:24 | 1515.4244 | 5 | 2 | -1.500097 | 3.862378 | 2.970473 | 0.6314197 | 11.42702 | 2.496412 |  |  | -0.0001735687 |  | 35.82888 | 35.45533
2258 | 26015.91 | 2018-02-27 20:24 | 1525.4358 | 5 | 2 | -1.500072 | 3.860705 | 2.970473 | 0.6355957 | 11.42702 | 2.512538 |  |  | -0.0001840591 |  | 35.7816 | 35.49473
2259 | 26025.91 | 2018-02-27 20:24 | 1535.4367 | 5 | 2 | -1.500076 | 3.859074 | 2.970473 | 0.6397564 | 11.42702 | 2.528597 |  |  | -0.0001564026 |  | 35.76644 | 35.42357
2260 | 26035.92 | 2018-02-27 20:24 | 1545.4401 | 5 | 2 | -1.500114 | 3.857459 | 2.970473 | 0.6439366 | 11.42702 | 2.544726 |  |  | -0.0001621246 |  | 35.79977 | 35.50077
2261 | 26045.93 | 2018-02-27 20:25 | 1555.4499 | 5 | 2 | -1.50012 | 3.855823 | 2.970473 | 0.6481016 | 11.42702 | 2.560789 |  |  | -0.0001792908 |  | 35.72941 | 35.4777
2262 | 26055.93 | 2018-02-27 20:25 | 1565.4532 | 5 | 2 | -1.500158 | 3.854215 | 2.970473 | 0.6522748 | 11.42702 | 2.576876 |  |  | -0.0001525879 |  | 35.7909 | 35.47258
2263 | 26065.94 | 2018-02-27 20:25 | 1575.4671 | 5 | 2 | -1.500088 | 3.852573 | 2.970473 | 0.6564386 | 11.42702 | 2.592921 |  |  | -0.0001916885 |  | 35.7313 | 35.52578
2264 | 26075.95 | 2018-02-27 20:25 | 1585.4754 | 5 | 2 | -1.500111 | 3.850942 | 2.970473 | 0.6606169 | 11.42702 | 2.609015 |  |  | -0.0001544952 |  | 35.75926 | 35.47655
2265 | 26085.96 | 2018-02-27 20:25 | 1595.4859 | 5 | 2 | -1.500093 | 3.849301 | 2.970473 | 0.6647842 | 11.42702 | 2.62506 |  |  | -0.0001859665 |  | 35.80861 | 35.54163
2266 | 26095.96 | 2018-02-27 20:25 | 1605.4867 | 5 | 2 | -1.500092 | 3.847717 | 2.970473 | 0.6689565 | 11.42702 | 2.641117 |  |  | -0.0001764297 |  | 35.75946 | 35.52273
2267 | 26105.97 | 2018-02-27 20:26 | 1615.4912 | 5 | 2 | -1.500154 | 3.846175 | 2.970473 | 0.6731255 | 11.42702 | 2.657155 |  |  | -0.0001583099 |  | 35.73475 | 35.52995
2268 | 26115.98 | 2018-02-27 20:26 | 1625.5032 | 5 | 2 | -1.500135 | 3.844547 | 2.970473 | 0.6772855 | 11.42702 | 2.673151 |  |  | -0.000207901 |  | 35.78065 | 35.54979
2269 | 26125.98 | 2018-02-27 20:26 | 1635.5041 | 5 | 2 | -1.500114 | 3.842957 | 2.970473 | 0.6814625 | 11.42702 | 2.689207 |  |  | -0.0001659393 |  | 35.76202 | 35.52085
2270 | 26135.99 | 2018-02-27 20:26 | 1645.51 | 5 | 2 | -1.50009 | 3.841386 | 2.970473 | 0.6856323 | 11.42702 | 2.705228 |  |  | -0.0001239777 |  | 35.75991 | 35.46066
2271 | 26146 | 2018-02-27 20:26 | 1655.5244 | 5 | 2 | -1.500097 | 3.839807 | 2.970473 | 0.689802 | 11.42702 | 2.721242 |  |  | -0.0001840591 |  | 35.72871 | 35.48073
2272 | 26156 | 2018-02-27 20:26 | 1665.5249 | 5 | 2 | -1.500135 | 3.83827 | 2.970473 | 0.6939632 | 11.42702 | 2.737217 |  |  | -0.0001440048 |  | 35.66952 | 35.47905
2273 | 26166.01 | 2018-02-27 20:27 | 1675.5341 | 5 | 2 | -1.50012 | 3.836686 | 2.970473 | 0.6981431 | 11.42702 | 2.753257 |  |  | -0.0001649857 |  | 35.69491 | 35.51102
2274 | 26176.01 | 2018-02-27 20:27 | 1685.5351 | 5 | 2 | -1.500092 | 3.835133 | 2.970473 | 0.7022992 | 11.42702 | 2.7692 |  |  | -0.0001783371 |  | 35.71492 | 35.41864
2275 | 26186.02 | 2018-02-27 20:27 | 1695.5474 | 5 | 2 | -1.500093 | 3.833581 | 2.970473 | 0.7064812 | 11.42702 | 2.785235 |  |  | -0.000166893 |  | 35.69376 | 35.45176
2276 | 26196.03 | 2018-02-27 20:27 | 1705.549 | 5 | 2 | -1.500109 | 3.832071 | 2.970473 | 0.7106448 | 11.42702 | 2.801193 |  |  | -0.0001802444 |  | 35.73893 | 35.47905
2277 | 26206.04 | 2018-02-27 20:27 | 1715.5594 | 5 | 2 | -1.500109 | 3.830526 | 2.970473 | 0.714825 | 11.42702 | 2.817209 |  |  | -0.0001716614 |  | 35.76505 | 35.44176
2278 | 26216.04 | 2018-02-27 20:27 | 1725.5611 | 5 | 2 | -1.500139 | 3.829003 | 2.970473 | 0.7189806 | 11.42702 | 2.833124 |  |  | -0.0001897812 |  | 35.72799 | 35.49305
2279 | 26226.05 | 2018-02-27 20:28 | 1735.5738 | 5 | 2 | -1.500126 | 3.827496 | 2.970473 | 0.7231547 | 11.42702 | 2.849104 |  |  | -0.0001506805 |  | 35.745 | 35.49913
2280 | 26236.06 | 2018-02-27 20:28 | 1745.5804 | 5 | 2 | -1.500109 | 3.82599 | 2.970473 | 0.7273256 | 11.42702 | 2.865064 |  |  | -0.0001602173 |  | 35.70117 | 35.47716
2281 | 26246.07 | 2018-02-27 20:28 | 1755.5957 | 5 | 2 | -1.500099 | 3.82451 | 2.970473 | 0.7315039 | 11.42702 | 2.881047 |  |  | -0.0001516342 |  | 35.70727 | 35.43682
2282 | 26256.07 | 2018-02-27 20:28 | 1765.5959 | 5 | 2 | -1.500109 | 3.822982 | 2.970473 | 0.7356577 | 11.42702 | 2.896931 |  |  | -0.0001773834 |  | 35.75034 | 35.45972
2283 | 26266.09 | 2018-02-27 20:28 | 1775.6078 | 5 | 2 | -1.500143 | 3.821498 | 2.970473 | 0.7398442 | 11.42702 | 2.912933 |  |  | -0.0001487732 |  | 35.77154 | 35.4683
2284 | 26276.1 | 2018-02-27 20:28 | 1785.6192 | 5 | 2 | -1.500107 | 3.82007 | 2.970473 | 0.7440168 | 11.42702 | 2.928875 |  |  | -8.869171e-05 |  | 35.69699 | 35.43818
2285 | 26286.11 | 2018-02-27 20:29 | 1795.6281 | 5 | 2 | -1.500124 | 3.818589 | 2.970473 | 0.7481854 | 11.42702 | 2.944796 |  |  | -0.0001630783 |  | 35.7543 | 35.44729
2286 | 26296.11 | 2018-02-27 20:29 | 1805.6362 | 5 | 2 | -1.500118 | 3.817087 | 2.970473 | 0.7523577 | 11.42702 | 2.960726 |  |  | -0.0001630783 |  | 35.7925 | 35.43193
2287 | 26306.12 | 2018-02-27 20:29 | 1815.6454 | 5 | 2 | -1.500128 | 3.815622 | 2.970473 | 0.7565237 | 11.42702 | 2.976624 |  |  | -0.0001850128 |  | 35.7725 | 35.47856
2288 | 26316.14 | 2018-02-27 20:29 | 1825.6597 | 5 | 2 | -1.500147 | 3.814169 | 2.970473 | 0.7606931 | 11.42702 | 2.992531 |  |  | -0.0001754761 |  | 35.75152 | 35.38081
2289 | 26326.15 | 2018-02-27 20:29 | 1835.6711 | 5 | 2 | -1.500124 | 3.812761 | 2.970473 | 0.7648686 | 11.42702 | 3.008454 |  |  | -0.0001716614 |  | 35.77085 | 35.48879
2290 | 26336.16 | 2018-02-27 20:29 | 1845.6858 | 5 | 2 | -1.500114 | 3.811286 | 2.970473 | 0.7690417 | 11.42702 | 3.024362 |  |  | -0.0001792908 |  | 35.75363 | 35.42933
2291 | 26346.17 | 2018-02-27 20:30 | 1855.6896 | 5 | 2 | -1.500109 | 3.809869 | 2.970473 | 0.7732013 | 11.42702 | 3.040212 |  |  | -0.0001602173 |  | 35.74054 | 35.42744
2292 | 26356.17 | 2018-02-27 20:30 | 1865.6898 | 5 | 2 | -1.500111 | 3.808464 | 2.970473 | 0.7773726 | 11.42702 | 3.056101 |  |  | -0.0001487732 |  | 35.7415 | 35.44051
2293 | 26366.17 | 2018-02-27 20:30 | 1875.6931 | 5 | 2 | -1.500116 | 3.807048 | 2.970473 | 0.7815365 | 11.42702 | 3.071957 |  |  | -0.000164032 |  | 35.77991 | 35.36044
2294 | 26376.18 | 2018-02-27 20:30 | 1885.7012 | 5 | 2 | -1.500145 | 3.805664 | 2.970473 | 0.7857151 | 11.42702 | 3.087862 |  |  | -0.0001277924 |  | 35.73378 | 35.40014
2295 | 26386.18 | 2018-02-27 20:30 | 1895.7041 | 5 | 2 | -1.500103 | 3.804241 | 2.970473 | 0.789878 | 11.42702 | 3.103701 |  |  | -0.0001449585 |  | 35.7627 | 35.44144
2296 | 26396.19 | 2018-02-27 20:30 | 1905.7089 | 5 | 2 | -1.500082 | 3.802929 | 2.970473 | 0.7940488 | 11.42702 | 3.119565 |  |  | -9.727478e-05 |  | 35.74568 | 35.46174
2297 | 26406.2 | 2018-02-27 20:31 | 1915.7202 | 5 | 2 | -1.500147 | 3.801475 | 2.970473 | 0.7982224 | 11.42702 | 3.135434 |  |  | -0.0001840591 |  | 35.73286 | 35.45755
2298 | 26416.21 | 2018-02-27 20:31 | 1925.7314 | 5 | 2 | -1.50012 | 3.800094 | 2.970473 | 0.8023954 | 11.42702 | 3.151295 |  |  | -0.0001630783 |  | 35.75805 | 35.49278
2299 | 26426.22 | 2018-02-27 20:31 | 1935.7452 | 5 | 2 | -1.500151 | 3.798721 | 2.970473 | 0.8065616 | 11.42702 | 3.167124 |  |  | -0.0001745224 |  | 35.79624 | 35.47897
2300 | 26436.23 | 2018-02-27 20:31 | 1945.7528 | 5 | 2 | -1.500124 | 3.797316 | 2.970473 | 0.8107379 | 11.42702 | 3.182986 |  |  | -0.0001354218 |  | 35.75175 | 35.45077
2301 | 26446.24 | 2018-02-27 20:31 | 1955.7629 | 5 | 2 | -1.500103 | 3.795978 | 2.970473 | 0.8149097 | 11.42702 | 3.198824 |  |  | -0.0001392365 |  | 35.8051 | 35.47197
2302 | 26456.24 | 2018-02-27 20:31 | 1965.7645 | 5 | 2 | -1.500128 | 3.794626 | 2.970473 | 0.8190783 | 11.42702 | 3.214645 |  |  | -0.000128746 |  | 35.77622 | 35.42391
2303 | 26466.26 | 2018-02-27 20:32 | 1975.7789 | 5 | 2 | -1.500088 | 3.793236 | 2.970473 | 0.8232492 | 11.42702 | 3.230469 |  |  | -0.0001192093 |  | 35.74918 | 35.45402
2304 | 26476.27 | 2018-02-27 20:32 | 1985.7885 | 5 | 2 | -1.50009 | 3.791912 | 2.970473 | 0.8274251 | 11.42702 | 3.246307 |  |  | -0.0001173019 |  | 35.76736 | 35.41787
2305 | 26486.28 | 2018-02-27 20:32 | 1995.8007 | 5 | 2 | -1.500111 | 3.790547 | 2.970473 | 0.8315961 | 11.42702 | 3.26212 |  |  | -0.0001335144 |  | 35.76247 | 35.45028
2306 | 26496.28 | 2018-02-27 20:32 | 2005.8077 | 5 | 2 | -1.500124 | 3.789217 | 2.970473 | 0.8357646 | 11.42702 | 3.277919 |  |  | -0.0001192093 |  | 35.75733 | 35.42694
2307 | 26506.3 | 2018-02-27 20:32 | 2015.8181 | 5 | 2 | -1.500113 | 3.787882 | 2.970473 | 0.8399388 | 11.42702 | 3.293732 |  |  | -0.0001897812 |  | 35.78856 | 35.47148
2308 | 26516.3 | 2018-02-27 20:32 | 2025.823 | 5 | 2 | -1.500114 | 3.786573 | 2.970473 | 0.8441046 | 11.42702 | 3.309509 |  |  | -0.0001373291 |  | 35.73309 | 35.47129
2309 | 26526.3 | 2018-02-27 20:33 | 2035.8232 | 5 | 2 | -1.500111 | 3.785238 | 2.970473 | 0.8482645 | 11.42702 | 3.325258 |  |  | -0.0001487732 |  | 35.76152 | 35.41505
2310 | 26536.32 | 2018-02-27 20:33 | 2045.8384 | 5 | 2 | -1.500107 | 3.783926 | 2.970473 | 0.8524358 | 11.42702 | 3.341045 |  |  | -0.0001020432 |  | 35.77946 | 35.43718
2311 | 26546.33 | 2018-02-27 20:33 | 2055.8521 | 5 | 2 | -1.500111 | 3.782613 | 2.970473 | 0.8566195 | 11.42702 | 3.356873 |  |  | -0.0001716614 |  | 35.84471 | 35.45144
2312 | 26556.33 | 2018-02-27 20:33 | 2065.8561 | 5 | 2 | -1.500099 | 3.781296 | 2.970473 | 0.860784 | 11.42702 | 3.372623 |  |  | -0.0001440048 |  | 35.86288 | 35.44818
2313 | 26566.34 | 2018-02-27 20:33 | 2075.8665 | 5 | 2 | -1.500095 | 3.78001 | 2.970473 | 0.8649573 | 11.42702 | 3.388401 |  |  | -0.0001239777 |  | 35.84866 | 35.48529
2314 | 26576.35 | 2018-02-27 20:33 | 2085.8773 | 5 | 2 | -1.500099 | 3.778703 | 2.970473 | 0.8691148 | 11.42702 | 3.404113 |  |  | -0.0001831055 |  | 35.84775 | 35.48037
2315 | 26586.36 | 2018-02-27 20:34 | 2095.8834 | 5 | 2 | -1.500072 | 3.777394 | 2.970473 | 0.873297 | 11.42702 | 3.419914 |  |  | -0.0001211166 |  | 35.8517 | 35.49626
2316 | 26596.37 | 2018-02-27 20:34 | 2105.8922 | 5 | 2 | -1.500105 | 3.776072 | 2.970473 | 0.8774664 | 11.42702 | 3.435661 |  |  | -0.0001544952 |  | 35.89176 | 35.55153
2317 | 26606.38 | 2018-02-27 20:34 | 2115.8997 | 5 | 2 | -1.50009 | 3.774798 | 2.970473 | 0.8816268 | 11.42702 | 3.451368 |  |  | -0.0001363754 |  | 35.84959 | 35.50953
2318 | 26616.39 | 2018-02-27 20:34 | 2125.9154 | 5 | 2 | -1.500097 | 3.773514 | 2.970473 | 0.885808 | 11.42702 | 3.467149 |  |  | -0.000128746 |  | 35.82957 | 35.47829
2319 | 26626.39 | 2018-02-27 20:34 | 2135.9155 | 5 | 2 | -1.500149 | 3.772267 | 2.970473 | 0.8899789 | 11.42702 | 3.482885 |  |  | -0.0001239777 |  | 35.83865 | 35.5226
2320 | 26636.4 | 2018-02-27 20:34 | 2145.9259 | 5 | 2 | -1.500113 | 3.771021 | 2.970473 | 0.8941501 | 11.42702 | 3.498617 |  |  | -0.0001468658 |  | 35.83561 | 35.50534
2321 | 26646.42 | 2018-02-27 20:35 | 2155.9395 | 5 | 2 | -1.500107 | 3.769715 | 2.970473 | 0.8983154 | 11.42702 | 3.514322 |  |  | -0.0001296997 |  | 35.85566 | 35.49718
2322 | 26656.43 | 2018-02-27 20:35 | 2165.9478 | 5 | 2 | -1.500111 | 3.768391 | 2.970473 | 0.9024798 | 11.42702 | 3.530017 |  |  | -0.000166893 |  | 35.8114 | 35.49763
2323 | 26666.43 | 2018-02-27 20:35 | 2175.9568 | 5 | 2 | -1.500084 | 3.767183 | 2.970473 | 0.9066628 | 11.42702 | 3.545779 |  |  | -0.0001382828 |  | 35.80254 | 35.46429
2324 | 26676.44 | 2018-02-27 20:35 | 2185.9622 | 5 | 2 | -1.500153 | 3.765888 | 2.970473 | 0.9108257 | 11.42702 | 3.561458 |  |  | -9.536743e-05 |  | 35.89595 | 35.49763
2325 | 26686.45 | 2018-02-27 20:35 | 2195.9722 | 5 | 2 | -1.500107 | 3.764634 | 2.970473 | 0.915004 | 11.42702 | 3.57719 |  |  | -0.0001077652 |  | 35.89455 | 35.46752
2326 | 26696.46 | 2018-02-27 20:35 | 2205.9857 | 5 | 2 | -1.500105 | 3.763377 | 2.970473 | 0.9191762 | 11.42702 | 3.592894 |  |  | -0.0001039505 |  | 35.90086 | 35.48875
2327 | 26706.48 | 2018-02-27 20:36 | 2216.001 | 5 | 2 | -1.500103 | 3.762103 | 2.970473 | 0.9233375 | 11.42702 | 3.608552 |  |  | -0.0001182556 |  | 35.9118 | 35.46355
2328 | 26716.49 | 2018-02-27 20:36 | 2226.0122 | 5 | 2 | -1.50009 | 3.760865 | 2.970473 | 0.927516 | 11.42702 | 3.62427 |  |  | -0.0001316071 |  | 35.86752 | 35.47756
2329 | 26726.5 | 2018-02-27 20:36 | 2236.0211 | 5 | 2 | -1.500103 | 3.759588 | 2.970473 | 0.9316816 | 11.42702 | 3.639933 |  |  | -0.0001344681 |  | 35.83865 | 35.4617
2330 | 26736.5 | 2018-02-27 20:36 | 2246.026 | 5 | 2 | -1.500088 | 3.758344 | 2.970473 | 0.9358616 | 11.42702 | 3.655646 |  |  | -0.0001306534 |  | 35.83865 | 35.44955
2331 | 26746.52 | 2018-02-27 20:36 | 2256.0381 | 5 | 2 | -1.500088 | 3.757094 | 2.970473 | 0.9400275 | 11.42702 | 3.6713 |  |  | -8.487701e-05 |  | 35.89455 | 35.48363
2332 | 26756.52 | 2018-02-27 20:36 | 2266.0448 | 5 | 2 | -1.500107 | 3.755826 | 2.970473 | 0.9441999 | 11.42702 | 3.686974 |  |  | -0.0001068115 |  | 35.87965 | 35.55083
2333 | 26766.52 | 2018-02-27 20:37 | 2276.0448 | 5 | 2 | -1.500113 | 3.754577 | 2.970473 | 0.948372 | 11.42702 | 3.702641 |  |  | -0.0001420975 |  | 35.82327 | 35.54102
2334 | 26776.54 | 2018-02-27 20:37 | 2286.0586 | 5 | 2 | -1.500113 | 3.753288 | 2.970473 | 0.952543 | 11.42702 | 3.718298 |  |  | -0.0001535416 |  | 35.88688 | 35.50671
2335 | 26786.54 | 2018-02-27 20:37 | 2296.0636 | 5 | 2 | -1.500132 | 3.752069 | 2.970473 | 0.9566988 | 11.42702 | 3.733894 |  |  | -0.0001344681 |  | 35.86684 | 35.50975
2336 | 26796.54 | 2018-02-27 20:37 | 2306.0642 | 5 | 2 | -1.500095 | 3.750815 | 2.970473 | 0.9608774 | 11.42702 | 3.749569 |  |  | -0.0001516342 |  | 35.87267 | 35.53379
2337 | 26806.55 | 2018-02-27 20:37 | 2316.0771 | 5 | 2 | -1.500116 | 3.749558 | 2.970473 | 0.965044 | 11.42702 | 3.765195 |  |  | -0.0001411438 |  | 35.88548 | 35.52679
2338 | 26816.57 | 2018-02-27 20:37 | 2326.0894 | 5 | 2 | -1.50013 | 3.748343 | 2.970473 | 0.9692131 | 11.42702 | 3.780825 |  |  | -8.392334e-05 |  | 35.88664 | 35.49367
2339 | 26826.57 | 2018-02-27 20:38 | 2336.094 | 5 | 2 | -1.500097 | 3.747069 | 2.970473 | 0.973393 | 11.42702 | 3.79649 |  |  | -0.000125885 |  | 35.88944 | 35.57391
2340 | 26836.58 | 2018-02-27 20:38 | 2346.1054 | 5 | 2 | -1.500093 | 3.745805 | 2.970473 | 0.9775535 | 11.42702 | 3.812077 |  |  | -0.0001335144 |  | 35.89548 | 35.55479
2341 | 26846.59 | 2018-02-27 20:38 | 2356.1095 | 5 | 2 | -1.500147 | 3.744548 | 2.970473 | 0.9817262 | 11.42702 | 3.827704 |  |  | -0.0001592636 |  | 35.89339 | 35.50556
2342 | 26856.59 | 2018-02-27 20:38 | 2366.1121 | 5 | 2 | -1.500134 | 3.743289 | 2.970473 | 0.9858953 | 11.42702 | 3.843313 |  |  | -0.0001363754 |  | 35.88129 | 35.51863
2343 | 26866.59 | 2018-02-27 20:38 | 2376.117 | 5 | 2 | -1.500076 | 3.742054 | 2.970473 | 0.9900575 | 11.42702 | 3.858891 |  |  | -0.0001525879 |  | 35.87638 | 35.54779
2344 | 26876.6 | 2018-02-27 20:38 | 2386.1184 | 5 | 2 | -1.500126 | 3.740767 | 2.970473 | 0.9942368 | 11.42702 | 3.874527 |  |  | -0.0001010895 |  | 35.84936 | 35.50556
2345 | 26886.61 | 2018-02-27 20:39 | 2396.1288 | 5 | 2 | -1.500099 | 3.739523 | 2.970473 | 0.9984071 | 11.42702 | 3.890125 |  |  | -0.000161171 |  | 35.83657 | 35.49552
2346 | 26896.61 | 2018-02-27 20:39 | 2406.1353 | 5 | 2 | -1.500143 | 3.738248 | 2.970473 | 1.002564 | 11.42702 | 3.905666 |  |  | -0.0001401901 |  | 35.81929 | 35.48971
2347 | 26906.62 | 2018-02-27 20:39 | 2416.1378 | 5 | 2 | -1.500114 | 3.736998 | 2.970473 | 1.006745 | 11.42702 | 3.921292 |  |  | -0.0001192093 |  | 35.82443 | 35.47663
2348 | 26916.62 | 2018-02-27 20:39 | 2426.1409 | 5 | 2 | -1.500126 | 3.735716 | 2.970473 | 1.010902 | 11.42702 | 3.936825 |  |  | -8.773804e-05 |  | 35.84026 | 35.53213
2349 | 26926.63 | 2018-02-27 20:39 | 2436.1524 | 5 | 2 | -1.500095 | 3.734436 | 2.970473 | 1.015075 | 11.42702 | 3.952411 |  |  | -0.0001688004 |  | 35.84053 | 35.50463
2350 | 26936.64 | 2018-02-27 20:39 | 2446.1627 | 5 | 2 | -1.500114 | 3.733194 | 2.970473 | 1.019254 | 11.42702 | 3.968014 |  |  | -0.0001497269 |  | 35.84843 | 35.49878
2351 | 26946.65 | 2018-02-27 20:40 | 2456.1725 | 5 | 2 | -1.500126 | 3.731865 | 2.970473 | 1.023424 | 11.42702 | 3.983579 |  |  | -0.0001153946 |  | 35.8815 | 35.48059
2352 | 26956.66 | 2018-02-27 20:40 | 2466.1788 | 5 | 2 | -1.500093 | 3.730571 | 2.970473 | 1.027596 | 11.42702 | 3.999148 |  |  | -0.0001678467 |  | 35.85031 | 35.49763
2353 | 26966.67 | 2018-02-27 20:40 | 2476.1935 | 5 | 2 | -1.500135 | 3.729315 | 2.970473 | 1.03177 | 11.42702 | 4.014716 |  |  | -0.0001764297 |  | 35.83142 | 35.51979
2354 | 26976.68 | 2018-02-27 20:40 | 2486.1992 | 5 | 2 | -1.50012 | 3.728027 | 2.970473 | 1.035936 | 11.42702 | 4.030249 |  |  | -0.0001192093 |  | 35.82443 | 35.53986
2355 | 26986.68 | 2018-02-27 20:40 | 2496.2032 | 5 | 2 | -1.500116 | 3.726742 | 2.970473 | 1.0401 | 11.42702 | 4.045772 |  |  | -0.0001487732 |  | 35.83561 | 35.53568
2356 | 26996.68 | 2018-02-27 20:40 | 2506.2047 | 5 | 2 | -1.500114 | 3.725451 | 2.970473 | 1.044271 | 11.42702 | 4.061311 |  |  | -0.0001125336 |  | 35.84959 | 35.51956
2357 | 27006.69 | 2018-02-27 20:41 | 2516.2127 | 5 | 2 | -1.500105 | 3.724161 | 2.970473 | 1.048444 | 11.42702 | 4.076855 |  |  | -0.0001029968 |  | 35.82746 | 35.53286
2358 | 27016.7 | 2018-02-27 20:41 | 2526.2248 | 5 | 2 | -1.500124 | 3.722873 | 2.970473 | 1.05262 | 11.42702 | 4.092404 |  |  | -0.0001430511 |  | 35.79647 | 35.52071
2359 | 27026.72 | 2018-02-27 20:41 | 2536.2392 | 5 | 2 | -1.500095 | 3.721569 | 2.970473 | 1.05678 | 11.42702 | 4.107889 |  |  | -0.0001373291 |  | 35.85286 | 35.4827
2360 | 27036.73 | 2018-02-27 20:41 | 2546.2539 | 5 | 2 | -1.500128 | 3.720259 | 2.970473 | 1.060953 | 11.42702 | 4.123417 |  |  | -0.0001449585 |  | 35.81372 | 35.50694
2361 | 27046.73 | 2018-02-27 20:41 | 2556.2577 | 5 | 2 | -1.500111 | 3.718954 | 2.970473 | 1.06513 | 11.42702 | 4.138955 |  |  | -0.0001268387 |  | 35.84144 | 35.48971
2362 | 27056.75 | 2018-02-27 20:41 | 2566.2689 | 5 | 2 | -1.500105 | 3.717592 | 2.970473 | 1.069296 | 11.42702 | 4.154444 |  |  | -0.0001392365 |  | 35.85054 | 35.48926
2363 | 27066.76 | 2018-02-27 20:42 | 2576.2828 | 5 | 2 | -1.500132 | 3.716321 | 2.970473 | 1.073467 | 11.42702 | 4.169947 |  |  | -0.0001211166 |  | 35.84471 | 35.52071
2364 | 27076.77 | 2018-02-27 20:42 | 2586.2929 | 5 | 2 | -1.500111 | 3.71501 | 2.970473 | 1.077645 | 11.42702 | 4.185471 |  |  | -0.0001335144 |  | 35.8666 | 35.48549
2365 | 27086.77 | 2018-02-27 20:42 | 2596.2973 | 5 | 2 | -1.50012 | 3.713702 | 2.970473 | 1.081816 | 11.42702 | 4.200964 |  |  | -0.0001525879 |  | 35.82235 | 35.48852
2366 | 27096.79 | 2018-02-27 20:42 | 2606.3131 | 5 | 2 | -1.500132 | 3.712389 | 2.970473 | 1.085985 | 11.42702 | 4.216444 |  |  | -0.0001363754 |  | 35.83166 | 35.4757
2367 | 27106.81 | 2018-02-27 20:42 | 2616.3284 | 5 | 2 | -1.500114 | 3.711029 | 2.970473 | 1.090164 | 11.42702 | 4.231957 |  |  | -0.0001382828 |  | 35.83538 | 35.50067
2368 | 27116.81 | 2018-02-27 20:42 | 2626.3328 | 5 | 2 | -1.50012 | 3.709702 | 2.970473 | 1.094328 | 11.42702 | 4.247407 |  |  | -0.0001630783 |  | 35.81652 | 35.50486
2369 | 27126.82 | 2018-02-27 20:43 | 2636.3384 | 5 | 2 | -1.500164 | 3.708394 | 2.970473 | 1.098502 | 11.42702 | 4.262888 |  |  | -0.0001106262 |  | 35.77573 | 35.43743
2370 | 27136.82 | 2018-02-27 20:43 | 2646.3447 | 5 | 2 | -1.500124 | 3.707016 | 2.970473 | 1.102664 | 11.42702 | 4.278318 |  |  | -0.0001173019 |  | 35.72448 | 35.44769
2371 | 27146.82 | 2018-02-27 20:43 | 2656.3463 | 5 | 2 | -1.500151 | 3.705706 | 2.970473 | 1.106833 | 11.42702 | 4.293769 |  |  | -0.0001325607 |  | 35.73774 | 35.43973
2372 | 27156.83 | 2018-02-27 20:43 | 2666.3504 | 5 | 2 | -1.500107 | 3.704362 | 2.970473 | 1.111 | 11.42702 | 4.30921 |  |  | -0.0001144409 |  | 35.76595 | 35.42061
2373 | 27166.83 | 2018-02-27 20:43 | 2676.356 | 5 | 2 | -1.500113 | 3.703024 | 2.970473 | 1.115165 | 11.42702 | 4.324633 |  |  | -0.0001468658 |  | 35.71306 | 35.42877
2374 | 27176.84 | 2018-02-27 20:43 | 2686.3601 | 5 | 2 | -1.500118 | 3.701651 | 2.970473 | 1.119346 | 11.42702 | 4.340115 |  |  | -0.0001134872 |  | 35.74313 | 35.4311
2375 | 27186.85 | 2018-02-27 20:44 | 2696.3688 | 5 | 2 | -1.50013 | 3.700279 | 2.970473 | 1.123514 | 11.42702 | 4.355539 |  |  | -0.000161171 |  | 35.73007 | 35.42525
2376 | 27196.85 | 2018-02-27 20:44 | 2706.3754 | 5 | 2 | -1.500124 | 3.698944 | 2.970473 | 1.127684 | 11.42702 | 4.370969 |  |  | -0.0001277924 |  | 35.75035 | 35.45303
2377 | 27206.85 | 2018-02-27 20:44 | 2716.3774 | 5 | 2 | -1.500097 | 3.697535 | 2.970473 | 1.13185 | 11.42702 | 4.386376 |  |  | -0.0001707077 |  | 35.75407 | 35.4689
2378 | 27216.85 | 2018-02-27 20:44 | 2726.3773 | 5 | 2 | -1.50012 | 3.696194 | 2.970473 | 1.136021 | 11.42702 | 4.401793 |  |  | -0.0001134872 |  | 35.80696 | 35.48289
2379 | 27226.86 | 2018-02-27 20:44 | 2736.3854 | 5 | 2 | -1.500151 | 3.694805 | 2.970473 | 1.14019 | 11.42702 | 4.417202 |  |  | -0.0001077652 |  | 35.77901 | 35.49085
2380 | 27236.87 | 2018-02-27 20:44 | 2746.3951 | 5 | 2 | -1.500116 | 3.693435 | 2.970473 | 1.144361 | 11.42702 | 4.43261 |  |  | -0.0001630783 |  | 35.79786 | 35.52398
2381 | 27246.88 | 2018-02-27 20:45 | 2756.4063 | 5 | 2 | -1.50009 | 3.692062 | 2.970473 | 1.148525 | 11.42702 | 4.447987 |  |  | -0.0001420975 |  | 35.7832 | 35.53401
2382 | 27256.88 | 2018-02-27 20:45 | 2766.4063 | 5 | 2 | -1.500134 | 3.690668 | 2.970473 | 1.152696 | 11.42702 | 4.463381 |  |  | -0.0001811981 |  | 35.78692 | 35.49786
2383 | 27266.89 | 2018-02-27 20:45 | 2776.4124 | 5 | 2 | -1.500154 | 3.689272 | 2.970473 | 1.156863 | 11.42702 | 4.478759 |  |  | -0.0001564026 |  | 35.77433 | 35.52536
2384 | 27276.9 | 2018-02-27 20:45 | 2786.4255 | 5 | 2 | -1.500128 | 3.687936 | 2.970473 | 1.161036 | 11.42702 | 4.494151 |  |  | -0.0001688004 |  | 35.74218 | 35.50435
2385 | 27286.91 | 2018-02-27 20:45 | 2796.4359 | 5 | 2 | -1.50013 | 3.686529 | 2.970473 | 1.165209 | 11.42702 | 4.509538 |  |  | -0.0001335144 |  | 35.75919 | 35.47008
2386 | 27296.92 | 2018-02-27 20:45 | 2806.4438 | 5 | 2 | -1.500113 | 3.685123 | 2.970473 | 1.169379 | 11.42702 | 4.524908 |  |  | -0.000202179 |  | 35.7212 | 35.43599
2387 | 27306.92 | 2018-02-27 20:46 | 2816.4471 | 5 | 2 | -1.500147 | 3.68374 | 2.970473 | 1.173547 | 11.42702 | 4.540264 |  |  | -0.0001420975 |  | 35.73238 | 35.45115
2388 | 27316.93 | 2018-02-27 20:46 | 2826.4511 | 5 | 2 | -1.500135 | 3.682312 | 2.970473 | 1.177721 | 11.42702 | 4.555635 |  |  | -0.0001688004 |  | 35.73637 | 35.47008
2389 | 27326.94 | 2018-02-27 20:46 | 2836.4608 | 5 | 2 | -1.50013 | 3.680915 | 2.970473 | 1.181891 | 11.42702 | 4.57099 |  |  | -0.0001583099 |  | 35.77341 | 35.50882
2390 | 27336.95 | 2018-02-27 20:46 | 2846.4703 | 5 | 2 | -1.500074 | 3.679515 | 2.970473 | 1.18606 | 11.42702 | 4.586331 |  |  | -0.000164032 |  | 35.75919 | 35.48524
2391 | 27346.96 | 2018-02-27 20:46 | 2856.4782 | 5 | 2 | -1.500082 | 3.678122 | 2.970473 | 1.190228 | 11.42702 | 4.601665 |  |  | -0.0001544952 |  | 35.77037 | 35.50812
2392 | 27356.96 | 2018-02-27 20:46 | 2866.4815 | 5 | 2 | -1.500097 | 3.676682 | 2.970473 | 1.194392 | 11.42702 | 4.61698 |  |  | -0.000125885 |  | 35.72005 | 35.47801
2393 | 27366.97 | 2018-02-27 20:47 | 2876.4961 | 5 | 2 | -1.500078 | 3.675233 | 2.970473 | 1.198564 | 11.42702 | 4.632314 |  |  | -0.0001802444 |  | 35.75943 | 35.49504
2394 | 27376.98 | 2018-02-27 20:47 | 2886.5071 | 5 | 2 | -1.50009 | 3.673863 | 2.970473 | 1.20274 | 11.42702 | 4.64766 |  |  | -0.0001058578 |  | 35.75196 | 35.51979
2395 | 27386.99 | 2018-02-27 20:47 | 2896.5097 | 5 | 2 | -1.500126 | 3.672412 | 2.970473 | 1.206906 | 11.42702 | 4.662961 |  |  | -0.0001354218 |  | 35.74381 | 35.49389
2396 | 27397 | 2018-02-27 20:47 | 2906.5222 | 5 | 2 | -1.500134 | 3.670971 | 2.970473 | 1.211071 | 11.42702 | 4.678256 |  |  | -0.0001468658 |  | 35.83329 | 35.50579
2397 | 27407.01 | 2018-02-27 20:47 | 2916.5286 | 5 | 2 | -1.500116 | 3.669561 | 2.970473 | 1.215249 | 11.42702 | 4.693588 |  |  | -0.0001296997 |  | 35.78507 | 35.45958
2398 | 27417.01 | 2018-02-27 20:47 | 2926.5342 | 5 | 2 | -1.500099 | 3.668148 | 2.970473 | 1.219411 | 11.42702 | 4.708858 |  |  | -0.000169754 |  | 35.79414 | 35.50789
2399 | 27427.02 | 2018-02-27 20:48 | 2936.5473 | 5 | 2 | -1.500124 | 3.666715 | 2.970473 | 1.223591 | 11.42702 | 4.724187 |  |  | -0.0001363754 |  | 35.74078 | 35.47148
2400 | 27437.03 | 2018-02-27 20:48 | 2946.5535 | 5 | 2 | -1.500143 | 3.66527 | 2.970473 | 1.227761 | 11.42702 | 4.739475 |  |  | -0.0002012253 |  | 35.70374 | 35.48667
2401 | 27447.04 | 2018-02-27 20:48 | 2956.5578 | 5 | 2 | -1.500145 | 3.663821 | 2.970473 | 1.231935 | 11.42702 | 4.754771 |  |  | -0.0001888275 |  | 35.71889 | 35.48875
2402 | 27457.05 | 2018-02-27 20:48 | 2966.5712 | 5 | 2 | -1.500113 | 3.662408 | 2.970473 | 1.236108 | 11.42702 | 4.770058 |  |  | -0.0001163483 |  | 35.73099 | 35.52001
2403 | 27467.05 | 2018-02-27 20:48 | 2976.5721 | 5 | 2 | -1.50012 | 3.660942 | 2.970473 | 1.240266 | 11.42702 | 4.785283 |  |  | -0.0001564026 |  | 35.69488 | 35.48363
2404 | 27477.05 | 2018-02-27 20:48 | 2986.5721 | 5 | 2 | -1.500109 | 3.659503 | 2.970473 | 1.24444 | 11.42702 | 4.800561 |  |  | -0.0001506805 |  | 35.64781 | 35.471
2405 | 27487.06 | 2018-02-27 20:49 | 2996.5818 | 5 | 2 | -1.500135 | 3.658037 | 2.970473 | 1.248604 | 11.42702 | 4.815797 |  |  | -0.0001478195 |  | 35.62077 | 35.49504
2406 | 27497.06 | 2018-02-27 20:49 | 3006.5843 | 5 | 2 | -1.500116 | 3.656577 | 2.970473 | 1.252777 | 11.42702 | 4.831059 |  |  | -0.0001506805 |  | 35.66504 | 35.43369
2407 | 27507.08 | 2018-02-27 20:49 | 3016.5988 | 5 | 2 | -1.50012 | 3.655155 | 2.970473 | 1.256944 | 11.42702 | 4.84629 |  |  | -0.0001726151 |  | 35.64805 | 35.4822
2408 | 27517.09 | 2018-02-27 20:49 | 3026.612 | 5 | 2 | -1.500143 | 3.653693 | 2.970473 | 1.261125 | 11.42702 | 4.861571 |  |  | -0.0001335144 |  | 35.68113 | 35.49923
2409 | 27527.09 | 2018-02-27 20:49 | 3036.6142 | 5 | 2 | -1.50013 | 3.652231 | 2.970473 | 1.26529 | 11.42702 | 4.876784 |  |  | -0.0001335144 |  | 35.67414 | 35.50298
2410 | 27537.09 | 2018-02-27 20:49 | 3046.6163 | 5 | 2 | -1.500151 | 3.650759 | 2.970473 | 1.269453 | 11.42702 | 4.891985 |  |  | -0.0001573563 |  | 35.69208 | 35.5219
2411 | 27547.11 | 2018-02-27 20:50 | 3056.629 | 5 | 2 | -1.500128 | 3.649314 | 2.970473 | 1.273631 | 11.42702 | 4.907235 |  |  | -0.0001306534 |  | 35.64198 | 35.51582
2412 | 27557.11 | 2018-02-27 20:50 | 3066.6317 | 5 | 2 | -1.500105 | 3.647854 | 2.970473 | 1.277788 | 11.42702 | 4.922403 |  |  | -0.0001440048 |  | 35.69511 | 35.51489
2413 | 27567.12 | 2018-02-27 20:50 | 3076.6405 | 5 | 2 | -1.500126 | 3.646366 | 2.970473 | 1.281961 | 11.42702 | 4.937624 |  |  | -0.0001544952 |  | 35.67506 | 35.51394
2414 | 27577.13 | 2018-02-27 20:50 | 3086.6535 | 5 | 2 | -1.500113 | 3.644887 | 2.970473 | 1.286135 | 11.42702 | 4.952838 |  |  | -0.0001783371 |  | 35.69232 | 35.50486
2415 | 27587.13 | 2018-02-27 20:50 | 3096.6558 | 5 | 2 | -1.500151 | 3.643435 | 2.970473 | 1.290313 | 11.42702 | 4.968063 |  |  | -0.0001306534 |  | 35.68229 | 35.50089
2416 | 27597.14 | 2018-02-27 20:50 | 3106.6624 | 5 | 2 | -1.500172 | 3.641949 | 2.970473 | 1.294483 | 11.42702 | 4.983255 |  |  | -0.0001897812 |  | 35.70119 | 35.49482
2417 | 27607.14 | 2018-02-27 20:51 | 3116.6674 | 5 | 2 | -1.500139 | 3.640471 | 2.970473 | 1.298646 | 11.42702 | 4.998412 |  |  | -0.0001459122 |  | 35.66203 | 35.47989
2418 | 27617.15 | 2018-02-27 20:51 | 3126.6752 | 5 | 2 | -1.500134 | 3.639003 | 2.970473 | 1.302808 | 11.42702 | 5.013563 |  |  | -0.0001602173 |  | 35.65037 | 35.51301
2419 | 27627.16 | 2018-02-27 20:51 | 3136.6816 | 5 | 2 | -1.500134 | 3.637506 | 2.970473 | 1.306985 | 11.42702 | 5.028758 |  |  | -0.0001449585 |  | 35.64222 | 35.4899
2420 | 27637.17 | 2018-02-27 20:51 | 3146.6932 | 5 | 2 | -1.500134 | 3.636051 | 2.970473 | 1.311157 | 11.42702 | 5.043932 |  |  | -0.0001430511 |  | 35.60934 | 35.51324
2421 | 27647.18 | 2018-02-27 20:51 | 3156.7044 | 5 | 2 | -1.500113 | 3.634577 | 2.970473 | 1.31533 | 11.42702 | 5.0591 |  |  | -0.0001516342 |  | 35.6443 | 35.46212
2422 | 27657.18 | 2018-02-27 20:51 | 3166.7055 | 5 | 2 | -1.500135 | 3.633117 | 2.970473 | 1.3195 | 11.42702 | 5.074254 |  |  | -0.000123024 |  | 35.59838 | 35.46119
2423 | 27667.2 | 2018-02-27 20:52 | 3176.7205 | 5 | 2 | -1.500124 | 3.631635 | 2.970473 | 1.323672 | 11.42702 | 5.089407 |  |  | -0.0001707077 |  | 35.62357 | 35.45677
2424 | 27677.21 | 2018-02-27 20:52 | 3186.7311 | 5 | 2 | -1.500076 | 3.630142 | 2.970473 | 1.327834 | 11.42702 | 5.10452 |  |  | -0.0001564026 |  | 35.61541 | 35.46308
2425 | 27687.22 | 2018-02-27 20:52 | 3196.7399 | 5 | 2 | -1.50012 | 3.628672 | 2.970473 | 1.332006 | 11.42702 | 5.119664 |  |  | -0.0001564026 |  | 35.60934 | 35.4892
2426 | 27697.23 | 2018-02-27 20:52 | 3206.7482 | 5 | 2 | -1.500134 | 3.627162 | 2.970473 | 1.336175 | 11.42702 | 5.134788 |  |  | -0.0001850128 |  | 35.64641 | 35.50601
2427 | 27707.23 | 2018-02-27 20:52 | 3216.7505 | 5 | 2 | -1.500135 | 3.625742 | 2.970473 | 1.340344 | 11.42702 | 5.149906 |  |  | -0.0001592636 |  | 35.65037 | 35.47497
2428 | 27717.24 | 2018-02-27 20:52 | 3226.7626 | 5 | 2 | -1.500134 | 3.624213 | 2.970473 | 1.344514 | 11.42702 | 5.165021 |  |  | -0.0001850128 |  | 35.60818 | 35.44789
2429 | 27727.25 | 2018-02-27 20:53 | 3236.777 | 5 | 2 | -1.500113 | 3.622784 | 2.970473 | 1.348694 | 11.42702 | 5.180167 |  |  | -0.0001420975 |  | 35.61753 | 35.47008
2430 | 27737.26 | 2018-02-27 20:53 | 3246.7827 | 5 | 2 | -1.500109 | 3.621245 | 2.970473 | 1.352862 | 11.42702 | 5.195265 |  |  | -0.0001449585 |  | 35.57437 | 35.48127
2431 | 27747.27 | 2018-02-27 20:53 | 3256.79 | 5 | 2 | -1.500164 | 3.61983 | 2.970473 | 1.357024 | 11.42702 | 5.210333 |  |  | -0.0001249313 |  | 35.56926 | 35.48312
2432 | 27757.28 | 2018-02-27 20:53 | 3266.8005 | 5 | 2 | -1.500114 | 3.618326 | 2.970473 | 1.361203 | 11.42702 | 5.225459 |  |  | -0.0001525879 |  | 35.60118 | 35.56432
2433 | 27767.29 | 2018-02-27 20:53 | 3276.8105 | 5 | 2 | -1.500134 | 3.616882 | 2.970473 | 1.365374 | 11.42702 | 5.240549 |  |  | -0.0001268387 |  | 35.60026 | 35.54008
2434 | 27777.29 | 2018-02-27 20:53 | 3286.8137 | 5 | 2 | -1.500137 | 3.615402 | 2.970473 | 1.36955 | 11.42702 | 5.25565 |  |  | -0.0001392365 |  | 35.60749 | 35.54824
2435 | 27787.3 | 2018-02-27 20:54 | 3296.8217 | 5 | 2 | -1.500109 | 3.613925 | 2.970473 | 1.373721 | 11.42702 | 5.270724 |  |  | -0.0001602173 |  | 35.57113 | 35.56478
2436 | 27797.31 | 2018-02-27 20:54 | 3306.8298 | 5 | 2 | -1.500137 | 3.612457 | 2.970473 | 1.377882 | 11.42702 | 5.285759 |  |  | -0.0001897812 |  | 35.57976 | 35.49108
2437 | 27807.31 | 2018-02-27 20:54 | 3316.8371 | 5 | 2 | -1.500113 | 3.611004 | 2.970473 | 1.382051 | 11.42702 | 5.300817 |  |  | -0.0001935959 |  | 35.55854 | 35.44811
2438 | 27817.32 | 2018-02-27 20:54 | 3326.8382 | 5 | 2 | -1.500105 | 3.609566 | 2.970473 | 1.386214 | 11.42702 | 5.315846 |  |  | -0.0001621246 |  | 35.54432 | 35.46842
2439 | 27827.32 | 2018-02-27 20:54 | 3336.8429 | 5 | 2 | -1.500154 | 3.608088 | 2.970473 | 1.390389 | 11.42702 | 5.330914 |  |  | -0.000169754 |  | 35.5394 | 35.43203
2440 | 27837.32 | 2018-02-27 20:54 | 3346.8463 | 5 | 2 | -1.500107 | 3.606647 | 2.970473 | 1.394558 | 11.42702 | 5.345952 |  |  | -9.822845e-05 |  | 35.55667 | 35.47449
2441 | 27847.34 | 2018-02-27 20:55 | 3356.86 | 5 | 2 | -1.500139 | 3.60517 | 2.970473 | 1.398726 | 11.42702 | 5.360982 |  |  | -0.000128746 |  | 35.56203 | 35.47449
2442 | 27857.35 | 2018-02-27 20:55 | 3366.8744 | 5 | 2 | -1.500116 | 3.603719 | 2.970473 | 1.402899 | 11.42702 | 5.376024 |  |  | -0.0001506805 |  | 35.50444 | 35.49339
2443 | 27867.36 | 2018-02-27 20:55 | 3376.8841 | 5 | 2 | -1.500105 | 3.602293 | 2.970473 | 1.407074 | 11.42702 | 5.391066 |  |  | -0.0001220703125 |  | 35.52262 | 35.54169
2444 | 27877.36 | 2018-02-27 20:55 | 3386.8857 | 5 | 2 | -1.500137 | 3.600862 | 2.970473 | 1.411249 | 11.42702 | 5.406101 |  |  | -0.0001544952 |  | 35.55783 | 35.45837
2445 | 27887.37 | 2018-02-27 20:55 | 3396.8948 | 5 | 2 | -1.50013 | 3.599411 | 2.970473 | 1.415413 | 11.42702 | 5.421093 |  |  | -0.0002069473 |  | 35.53384 | 35.45534
2446 | 27897.38 | 2018-02-27 20:55 | 3406.9046 | 5 | 2 | -1.500137 | 3.597976 | 2.970473 | 1.419581 | 11.42702 | 5.436092 |  |  | -0.0001850128 |  | 35.52473 | 35.4243
2447 | 27907.39 | 2018-02-27 20:56 | 3416.9115 | 5 | 2 | -1.500084 | 3.596549 | 2.970473 | 1.423749 | 11.42702 | 5.451087 |  |  | -0.0001192093 |  | 35.55178 | 35.4563
2448 | 27917.4 | 2018-02-27 20:56 | 3426.9248 | 5 | 2 | -1.500145 | 3.595122 | 2.970473 | 1.427927 | 11.42702 | 5.466108 |  |  | -0.0001506805 |  | 35.54783 | 35.47449
2449 | 27927.42 | 2018-02-27 20:56 | 3436.9381 | 5 | 2 | -1.500134 | 3.59369 | 2.970473 | 1.432102 | 11.42702 | 5.481117 |  |  | -0.0001506805 |  | 35.5625 | 35.48546
2450 | 27937.42 | 2018-02-27 20:56 | 3446.9449 | 5 | 2 | -1.500109 | 3.592279 | 2.970473 | 1.43627 | 11.42702 | 5.496093 |  |  | -0.0001945496 |  | 35.56858 | 35.47331
2451 | 27947.43 | 2018-02-27 20:56 | 3456.9488 | 5 | 2 | -1.500095 | 3.590854 | 2.970473 | 1.440438 | 11.42702 | 5.511061 |  |  | -0.0001850128 |  | 35.57437 | 35.47404
2452 | 27957.43 | 2018-02-27 20:56 | 3466.9531 | 5 | 2 | -1.500124 | 3.589469 | 2.970473 | 1.444602 | 11.42702 | 5.526009 |  |  | -0.0001716614 |  | 35.55223 | 35.47635
2453 | 27967.44 | 2018-02-27 20:57 | 3476.9621 | 5 | 2 | -1.50016 | 3.588054 | 2.970473 | 1.448783 | 11.42702 | 5.541016 |  |  | -0.0001811981 |  | 35.54337 | 35.4178
2454 | 27977.44 | 2018-02-27 20:57 | 3486.9636 | 5 | 2 | -1.500111 | 3.586666 | 2.970473 | 1.452952 | 11.42702 | 5.555969 |  |  | -0.0001716614 |  | 35.58651 | 35.43296
2455 | 27987.44 | 2018-02-27 20:57 | 3496.9651 | 5 | 2 | -1.500124 | 3.58525 | 2.970473 | 1.457109 | 11.42702 | 5.570878 |  |  | -0.0001573563 |  | 35.58931 | 35.49504
2456 | 27997.45 | 2018-02-27 20:57 | 3506.975 | 5 | 2 | -1.500095 | 3.58391 | 2.970473 | 1.461285 | 11.42702 | 5.585847 |  |  | -0.000128746 |  | 35.53637 | 35.47823
2457 | 28007.46 | 2018-02-27 20:57 | 3516.9857 | 5 | 2 | -1.500113 | 3.58255 | 2.970473 | 1.465453 | 11.42702 | 5.600782 |  |  | -0.0001382828 |  | 35.5203 | 35.48335
2458 | 28017.47 | 2018-02-27 20:57 | 3526.9912 | 5 | 2 | -1.500072 | 3.581148 | 2.970473 | 1.469619 | 11.42702 | 5.615703 |  |  | -0.0001602173 |  | 35.55059 | 35.4318
2459 | 28027.47 | 2018-02-27 20:58 | 3536.9949 | 5 | 2 | -1.500118 | 3.5798 | 2.970473 | 1.473787 | 11.42702 | 5.630627 |  |  | -0.0001621246 |  | 35.52518 | 35.50789
2460 | 28037.48 | 2018-02-27 20:58 | 3547.0058 | 5 | 2 | -1.500103 | 3.578456 | 2.970473 | 1.477959 | 11.42702 | 5.64556 |  |  | -0.000123024 |  | 35.55831 | 35.55713
2461 | 28047.49 | 2018-02-27 20:58 | 3557.0142 | 5 | 2 | -1.500132 | 3.577087 | 2.970473 | 1.482129 | 11.42702 | 5.660478 |  |  | -0.0001564026 |  | 35.54221 | 35.53613
2462 | 28057.5 | 2018-02-27 20:58 | 3567.0258 | 5 | 2 | -1.500135 | 3.575782 | 2.970473 | 1.486303 | 11.42702 | 5.675405 |  |  | -0.0001115799 |  | 35.55036 | 35.46774
2463 | 28067.5 | 2018-02-27 20:58 | 3577.0273 | 5 | 2 | -1.500134 | 3.574399 | 2.970473 | 1.490475 | 11.42702 | 5.690321 |  |  | -0.0001268387 |  | 35.57717 | 35.49459
2464 | 28077.52 | 2018-02-27 20:58 | 3587.0397 | 5 | 2 | -1.500103 | 3.573098 | 2.970473 | 1.494651 | 11.42702 | 5.705244 |  |  | -0.0001249313 |  | 35.58628 | 35.47778
2465 | 28087.53 | 2018-02-27 20:59 | 3597.0478 | 5 | 2 | -1.500109 | 3.571766 | 2.970473 | 1.498823 | 11.42702 | 5.720149 |  |  | -0.0001153946 |  | 35.60118 | 35.51394
2466 | 28097.54 | 2018-02-27 20:59 | 3607.0582 | 5 | 2 | -1.500111 | 3.570463 | 2.970473 | 1.502988 | 11.42702 | 5.735023 |  |  | -0.000161171 |  | 35.53173 | 35.51909
2467 | 28107.54 | 2018-02-27 20:59 | 3617.0662 | 5 | 2 | -1.500105 | 3.569141 | 2.970473 | 1.507155 | 11.42702 | 5.749898 |  |  | -0.0001440048 |  | 35.55387 | 35.50463
2468 | 28117.54 | 2018-02-27 20:59 | 3627.0663 | 5 | 2 | -1.500137 | 3.567856 | 2.970473 | 1.511331 | 11.42702 | 5.764801 |  |  | -0.0001296997 |  | 35.57928 | 35.53075
2469 | 28127.54 | 2018-02-27 20:59 | 3637.067 | 5 | 2 | -1.500114 | 3.56655 | 2.970473 | 1.515491 | 11.42702 | 5.779642 |  |  | -0.000123024 |  | 35.52894 | 35.49344
2470 | 28137.55 | 2018-02-27 20:59 | 3647.0743 | 5 | 2 | -1.50012 | 3.565315 | 2.970473 | 1.519664 | 11.42702 | 5.794522 |  |  | -0.0001497269 |  | 35.54197 | 35.52679
2471 | 28147.56 | 2018-02-27 21:00 | 3657.0799 | 5 | 2 | -1.500103 | 3.564036 | 2.970473 | 1.523829 | 11.42702 | 5.80937 |  |  | -0.0001354218 |  | 35.47763 | 35.54057
2472 | 28157.57 | 2018-02-27 21:00 | 3667.0921 | 5 | 2 | -1.500107 | 3.56277 | 2.970473 | 1.527998 | 11.42702 | 5.824223 |  |  | -0.0001449585 |  | 35.47855 | 35.55387
2473 | 28167.57 | 2018-02-27 21:00 | 3677.0967 | 5 | 2 | -1.500107 | 3.561555 | 2.970473 | 1.532176 | 11.42702 | 5.839106 |  |  | -0.0001144409 |  | 35.51702 | 35.5415
2474 | 28177.58 | 2018-02-27 21:00 | 3687.1055 | 5 | 2 | -1.50012 | 3.560251 | 2.970473 | 1.536345 | 11.42702 | 5.85395 |  |  | -0.0001688004 |  | 35.48697 | 35.54102
2475 | 28187.58 | 2018-02-27 21:00 | 3697.1056 | 5 | 2 | -1.50013 | 3.559017 | 2.970473 | 1.540512 | 11.42702 | 5.868783 |  |  | -0.0001087189 |  | 35.4408 | 35.48948
2476 | 28197.59 | 2018-02-27 21:00 | 3707.1127 | 5 | 2 | -1.500147 | 3.557793 | 2.970473 | 1.544673 | 11.42702 | 5.88359 |  |  | -9.918213e-05 |  | 35.46295 | 35.43929
2477 | 28207.59 | 2018-02-27 21:01 | 3717.1152 | 5 | 2 | -1.50012 | 3.556581 | 2.970473 | 1.548842 | 11.42702 | 5.898423 |  |  | -0.0001316071 |  | 35.43402 | 35.45866
2478 | 28217.61 | 2018-02-27 21:01 | 3727.1319 | 5 | 2 | -1.50012 | 3.555366 | 2.970473 | 1.553023 | 11.42702 | 5.91329 |  |  | -0.0001659393 |  | 35.43893 | 35.4617
2479 | 28227.61 | 2018-02-27 21:01 | 3737.1336 | 5 | 2 | -1.500114 | 3.554148 | 2.970473 | 1.557188 | 11.42702 | 5.928093 |  |  | -0.0001153946 |  | 35.43402 | 35.38538
2480 | 28237.63 | 2018-02-27 21:01 | 3747.1495 | 5 | 2 | -1.500139 | 3.552942 | 2.970473 | 1.561366 | 11.42702 | 5.942942 |  |  | -0.0001163483 |  | 35.42959 | 35.43836
2481 | 28247.64 | 2018-02-27 21:01 | 3757.16 | 5 | 2 | -1.50012 | 3.551777 | 2.970473 | 1.565536 | 11.42702 | 5.957756 |  |  | -0.0001440048 |  | 35.43589 | 35.40942
2482 | 28257.65 | 2018-02-27 21:01 | 3767.1712 | 5 | 2 | -1.500082 | 3.550553 | 2.970473 | 1.569703 | 11.42702 | 5.972553 |  |  | -8.964539e-05 |  | 35.46084 | 35.41617
2483 | 28267.66 | 2018-02-27 21:02 | 3777.1851 | 5 | 2 | -1.500097 | 3.549387 | 2.970473 | 1.573876 | 11.42702 | 5.987368 |  |  | -0.0001544952 |  | 35.44405 | 35.43554
2484 | 28277.68 | 2018-02-27 21:02 | 3787.1979 | 5 | 2 | -1.500103 | 3.548213 | 2.970473 | 1.578047 | 11.42702 | 6.002167 |  |  | -0.0001144409 |  | 35.38855 | 35.46355
2485 | 28287.69 | 2018-02-27 21:02 | 3797.2085 | 5 | 2 | -1.500111 | 3.547089 | 2.970473 | 1.582227 | 11.42702 | 6.016998 |  |  | -0.0001077652 |  | 35.4289 | 35.44139
2486 | 28297.69 | 2018-02-27 21:02 | 3807.2124 | 5 | 2 | -1.500137 | 3.545878 | 2.970473 | 1.586382 | 11.42702 | 6.031732 |  |  | -0.0001058578 |  | 35.45292 | 35.48667
2487 | 28307.7 | 2018-02-27 21:02 | 3817.2248 | 5 | 2 | -1.500109 | 3.544764 | 2.970473 | 1.590563 | 11.42702 | 6.046556 |  |  | -0.0001058578 |  | 35.455 | 35.49063
2488 | 28317.7 | 2018-02-27 21:02 | 3827.226 | 5 | 2 | -1.500118 | 3.543572 | 2.970473 | 1.594725 | 11.42702 | 6.061306 |  |  | -0.0001621246 |  | 35.48837 | 35.49856
2489 | 28327.71 | 2018-02-27 21:03 | 3837.2309 | 5 | 2 | -1.500147 | 3.54246 | 2.970473 | 1.598899 | 11.42702 | 6.076096 |  |  | -0.0001354218 |  | 35.41072 | 35.49041
2490 | 28337.72 | 2018-02-27 21:03 | 3847.2429 | 5 | 2 | -1.500113 | 3.541315 | 2.970473 | 1.603063 | 11.42702 | 6.090844 |  |  | -0.000169754 |  | 35.46738 | 35.49367
2491 | 28347.72 | 2018-02-27 21:03 | 3857.2454 | 5 | 2 | -1.500111 | 3.540206 | 2.970473 | 1.60724 | 11.42702 | 6.105634 |  |  | -7.915497e-05 |  | 35.46342 | 35.43647
2492 | 28357.72 | 2018-02-27 21:03 | 3867.2455 | 5 | 2 | -1.500187 | 3.539109 | 2.970473 | 1.611406 | 11.42702 | 6.120381 |  |  | -0.000166893 |  | 35.44896 | 35.44558
2493 | 28367.73 | 2018-02-27 21:03 | 3877.2559 | 5 | 2 | -1.50013 | 3.538004 | 2.970473 | 1.61557 | 11.42702 | 6.135116 |  |  | -0.0001211166 |  | 35.42306 | 35.44651
2494 | 28377.74 | 2018-02-27 21:03 | 3887.2632 | 5 | 2 | -1.500128 | 3.536918 | 2.970473 | 1.619737 | 11.42702 | 6.149856 |  |  | -0.0001058578 |  | 35.39719 | 35.46774
2495 | 28387.74 | 2018-02-27 21:04 | 3897.2673 | 5 | 2 | -1.500185 | 3.535754 | 2.970473 | 1.623919 | 11.42702 | 6.164645 |  |  | -0.0001420975 |  | 35.43964 | 35.4437
2496 | 28397.75 | 2018-02-27 21:04 | 3907.2752 | 5 | 2 | -1.500181 | 3.534697 | 2.970473 | 1.628085 | 11.42702 | 6.179371 |  |  | -0.0001144409 |  | 35.43125 | 35.50998
2497 | 28407.76 | 2018-02-27 21:04 | 3917.2808 | 5 | 2 | -1.500154 | 3.533614 | 2.970473 | 1.632259 | 11.42702 | 6.194122 |  |  | -0.0001373291 |  | 35.39904 | 35.44769
2498 | 28417.76 | 2018-02-27 21:04 | 3927.2866 | 5 | 2 | -1.500172 | 3.532536 | 2.970473 | 1.636422 | 11.42702 | 6.208833 |  |  | -0.0001249313 |  | 35.44641 | 35.4437
2499 | 28427.77 | 2018-02-27 21:04 | 3937.2905 | 5 | 2 | -1.500158 | 3.531466 | 2.970473 | 1.640596 | 11.42702 | 6.223573 |  |  | -8.392334e-05 |  | 35.44944 | 35.44088
2500 | 28437.77 | 2018-02-27 21:04 | 3947.2929 | 5 | 2 | -1.500128 | 3.530399 | 2.970473 | 1.644754 | 11.42702 | 6.238254 |  |  | -0.0001077652 |  | 35.41934 | 35.43484
2501 | 28447.78 | 2018-02-27 21:05 | 3957.3001 | 5 | 2 | -1.500134 | 3.529342 | 2.970473 | 1.648934 | 11.42702 | 6.253009 |  |  | -0.0001630783 |  | 35.46854 | 35.44977
2502 | 28457.78 | 2018-02-27 21:05 | 3967.3034 | 5 | 2 | -1.500111 | 3.528275 | 2.970473 | 1.653092 | 11.42702 | 6.267683 |  |  | -0.0001144409 |  | 35.43125 | 35.44977
2503 | 28467.79 | 2018-02-27 21:05 | 3977.3123 | 5 | 2 | -1.50013 | 3.527225 | 2.970473 | 1.657269 | 11.42702 | 6.28242 |  |  | -0.0001096725 |  | 35.46459 | 35.44673
2504 | 28477.8 | 2018-02-27 21:05 | 3987.3203 | 5 | 2 | -1.500139 | 3.526194 | 2.970473 | 1.661433 | 11.42702 | 6.297103 |  |  | -9.346008e-05 |  | 35.48533 | 35.4787
2505 | 28487.8 | 2018-02-27 21:05 | 3997.3275 | 5 | 2 | -1.500154 | 3.525125 | 2.970473 | 1.665602 | 11.42702 | 6.311801 |  |  | -0.0001354218 |  | 35.45244 | 35.49178
2506 | 28497.81 | 2018-02-27 21:05 | 4007.3307 | 5 | 2 | -1.500145 | 3.524138 | 2.970473 | 1.669783 | 11.42702 | 6.326539 |  |  | -0.000166893 |  | 35.45943 | 35.47289
2507 | 28507.82 | 2018-02-27 21:06 | 4017.3394 | 5 | 2 | -1.500149 | 3.523083 | 2.970473 | 1.673942 | 11.42702 | 6.341192 |  |  | -8.869171e-05 |  | 35.4795 | 35.51489
2508 | 28517.83 | 2018-02-27 21:06 | 4027.3482 | 5 | 2 | -1.500139 | 3.522045 | 2.970473 | 1.678113 | 11.42702 | 6.355887 |  |  | -0.0001010895 |  | 35.46527 | 35.46285
2509 | 28527.84 | 2018-02-27 21:06 | 4037.3627 | 5 | 2 | -1.500114 | 3.521002 | 2.970473 | 1.682294 | 11.42702 | 6.370611 |  |  | -0.0001220703125 |  | 35.44244 | 35.46912
2510 | 28537.85 | 2018-02-27 21:06 | 4047.3754 | 5 | 2 | -1.500135 | 3.519979 | 2.970473 | 1.68647 | 11.42702 | 6.38531 |  |  | -0.0001392365 |  | 35.46063 | 35.46074
2511 | 28547.86 | 2018-02-27 21:06 | 4057.3843 | 5 | 2 | -1.500134 | 3.519004 | 2.970473 | 1.690633 | 11.42702 | 6.399963 |  |  | -0.0001153946 |  | 35.44268 | 35.50739
2512 | 28557.87 | 2018-02-27 21:06 | 4067.3892 | 5 | 2 | -1.500139 | 3.517963 | 2.970473 | 1.694798 | 11.42702 | 6.414616 |  |  | -6.103515625e-05 |  | 35.48066 | 35.48712
2513 | 28567.88 | 2018-02-27 21:07 | 4077.4011 | 5 | 2 | -1.500139 | 3.516975 | 2.970473 | 1.69897 | 11.42702 | 6.429294 |  |  | -0.0001249313 |  | 35.49069 | 35.46516
2514 | 28577.88 | 2018-02-27 21:07 | 4087.4019 | 5 | 2 | -1.500137 | 3.51597 | 2.970473 | 1.703138 | 11.42702 | 6.443947 |  |  | -0.0001039505 |  | 35.49488 | 35.50624
2515 | 28587.89 | 2018-02-27 21:07 | 4097.4084 | 5 | 2 | -1.500156 | 3.514959 | 2.970473 | 1.707314 | 11.42702 | 6.458629 |  |  | -0.0001354218 |  | 35.48884 | 35.52047
2516 | 28597.89 | 2018-02-27 21:07 | 4107.4098 | 5 | 2 | -1.500149 | 3.513973 | 2.970473 | 1.711476 | 11.42702 | 6.473255 |  |  | -7.915497e-05 |  | 35.45548 | 35.48127
2517 | 28607.9 | 2018-02-27 21:07 | 4117.4204 | 5 | 2 | -1.500172 | 3.512967 | 2.970473 | 1.715651 | 11.42702 | 6.487926 |  |  | -0.0001211166 |  | 35.45503 | 35.48104
2518 | 28617.9 | 2018-02-27 21:07 | 4127.4243 | 5 | 2 | -1.500145 | 3.511975 | 2.970473 | 1.719825 | 11.42702 | 6.502585 |  |  | -5.531311e-05 |  | 35.44968 | 35.47846
2519 | 28627.92 | 2018-02-27 21:08 | 4137.4381 | 5 | 2 | -1.500189 | 3.51099 | 2.970473 | 1.723994 | 11.42702 | 6.517225 |  |  | -0.0001506805 |  | 35.47065 | 35.46235
2520 | 28637.92 | 2018-02-27 21:08 | 4147.4427 | 5 | 2 | -1.499985 | 3.510005 | 2.970473 | 1.728155 | 11.42702 | 6.531834 |  |  | -0.0001506805 |  | 35.49188 | 35.44321
2521 | 28647.92 | 2018-02-27 21:08 | 4157.4435 | 5 | 2 | -1.500191 | 3.509025 | 2.970473 | 1.732321 | 11.42702 | 6.546453 |  |  | -0.0001583099 |  | 35.49699 | 35.48569
2522 | 28657.92 | 2018-02-27 21:08 | 4167.4459 | 5 | 2 | -1.500181 | 3.50804 | 2.970473 | 1.736489 | 11.42702 | 6.561076 |  |  | -0.0001134872 |  | 35.48697 | 35.50854
2523 | 28667.94 | 2018-02-27 21:08 | 4177.4588 | 5 | 2 | -1.500149 | 3.507061 | 2.970473 | 1.740669 | 11.42702 | 6.575739 |  |  | -0.0001468658 |  | 35.49092 | 35.47964
2524 | 28677.95 | 2018-02-27 21:08 | 4187.4718 | 5 | 2 | -1.50013 | 3.50612 | 2.970473 | 1.744841 | 11.42702 | 6.590368 |  |  | -9.727478e-05 |  | 35.51006 | 35.47472
2525 | 28687.96 | 2018-02-27 21:09 | 4197.4789 | 5 | 2 | -1.500109 | 3.505137 | 2.970473 | 1.74901 | 11.42702 | 6.604985 |  |  | -9.059906e-05 |  | 35.4669 | 35.44553
2526 | 28697.97 | 2018-02-27 21:09 | 4207.4925 | 5 | 2 | -1.50012 | 3.504133 | 2.970473 | 1.753177 | 11.42702 | 6.619587 |  |  | -0.0001468658 |  | 35.4984 | 35.49292
2527 | 28707.98 | 2018-02-27 21:09 | 4217.4981 | 5 | 2 | -1.500154 | 3.503175 | 2.970473 | 1.757357 | 11.42702 | 6.634234 |  |  | -0.0001039505 |  | 35.46531 | 35.46468
2528 | 28717.98 | 2018-02-27 21:09 | 4227.504 | 5 | 2 | -1.500172 | 3.502233 | 2.970473 | 1.761516 | 11.42702 | 6.6488 |  |  | -8.773804e-05 |  | 35.49932 | 35.47773
2529 | 28727.99 | 2018-02-27 21:09 | 4237.5135 | 5 | 2 | -1.500151 | 3.501264 | 2.970473 | 1.765698 | 11.42702 | 6.663444 |  |  | -5.531311e-05 |  | 35.48769 | 35.48777
2530 | 28738 | 2018-02-27 21:09 | 4247.5233 | 5 | 2 | -1.500135 | 3.50031 | 2.970473 | 1.769861 | 11.42702 | 6.678019 |  |  | -7.247925e-05 |  | 35.49864 | 35.50646
2531 | 28748 | 2018-02-27 21:10 | 4257.525 | 5 | 2 | -1.500153 | 3.499319 | 2.970473 | 1.774036 | 11.42702 | 6.692629 |  |  | -0.0001068115 |  | 35.45831 | 35.49035
2532 | 28758.01 | 2018-02-27 21:10 | 4267.5291 | 5 | 2 | -1.500175 | 3.498392 | 2.970473 | 1.77819 | 11.42702 | 6.707163 |  |  | -0.0001144409 |  | 35.4534 | 35.49827
2533 | 28768.01 | 2018-02-27 21:10 | 4277.5304 | 5 | 2 | -1.500134 | 3.49742 | 2.970473 | 1.782361 | 11.42702 | 6.721754 |  |  | -9.918213e-05 |  | 35.47858 | 35.4439
2534 | 28778.01 | 2018-02-27 21:10 | 4287.5362 | 5 | 2 | -1.500134 | 3.496461 | 2.970473 | 1.786534 | 11.42702 | 6.736348 |  |  | -0.0001268387 |  | 35.48978 | 35.46726
2535 | 28788.01 | 2018-02-27 21:10 | 4297.5363 | 5 | 2 | -1.500154 | 3.495489 | 2.970473 | 1.790702 | 11.42702 | 6.750919 |  |  | -9.441376e-05 |  | 35.51567 | 35.42894
2536 | 28798.03 | 2018-02-27 21:10 | 4307.5523 | 5 | 2 | -1.500139 | 3.494541 | 2.970473 | 1.794878 | 11.42702 | 6.765514 |  |  | -9.346008e-05 |  | 35.53294 | 35.52627
2537 | 28808.03 | 2018-02-27 21:11 | 4317.5553 | 5 | 2 | -1.50013 | 3.493597 | 2.970473 | 1.799038 | 11.42702 | 6.780049 |  |  | -8.583069e-05 |  | 35.50751 | 35.50015
2538 | 28818.05 | 2018-02-27 21:11 | 4327.5698 | 5 | 2 | -1.500145 | 3.492613 | 2.970473 | 1.803225 | 11.42702 | 6.794675 |  |  | -0.000120163 |  | 35.53665 | 35.47819
2539 | 28828.05 | 2018-02-27 21:11 | 4337.5747 | 5 | 2 | -1.50017 | 3.491652 | 2.970473 | 1.807396 | 11.42702 | 6.809241 |  |  | -8.106232e-05 |  | 35.55579 | 35.48638
2540 | 28838.06 | 2018-02-27 21:11 | 4347.5795 | 5 | 2 | -1.500174 | 3.490705 | 2.970473 | 1.811563 | 11.42702 | 6.823789 |  |  | -0.0001077652 |  | 35.59493 | 35.50061
2541 | 28848.06 | 2018-02-27 21:11 | 4357.5859 | 5 | 2 | -1.500166 | 3.489751 | 2.970473 | 1.815732 | 11.42702 | 6.838339 |  |  | -9.727478e-05 |  | 35.58888 | 35.56152
2542 | 28858.07 | 2018-02-27 21:11 | 4367.5927 | 5 | 2 | -1.50016 | 3.488789 | 2.970473 | 1.819904 | 11.42702 | 6.852896 |  |  | -6.961823e-05 |  | 35.58585 | 35.59978
2543 | 28868.08 | 2018-02-27 21:12 | 4377.6036 | 5 | 2 | -1.500174 | 3.487805 | 2.970473 | 1.824071 | 11.42702 | 6.867432 |  |  | -7.343292e-05 |  | 35.63716 | 35.58763
2544 | 28878.09 | 2018-02-27 21:12 | 4387.6102 | 5 | 2 | -1.500114 | 3.486847 | 2.970473 | 1.82824 | 11.42702 | 6.881968 |  |  | -8.106232e-05 |  | 35.58189 | 35.50926
2545 | 28888.09 | 2018-02-27 21:12 | 4397.6126 | 5 | 2 | -1.500135 | 3.485868 | 2.970473 | 1.832413 | 11.42702 | 6.89652 |  |  | -0.0001525879 |  | 35.62597 | 35.50249
2546 | 28898.1 | 2018-02-27 21:12 | 4407.624 | 5 | 2 | -1.500139 | 3.484895 | 2.970473 | 1.836576 | 11.42702 | 6.911028 |  |  | -0.0001049042 |  | 35.60192 | 35.52581
2547 | 28908.1 | 2018-02-27 21:12 | 4417.6271 | 5 | 2 | -1.500149 | 3.483972 | 2.970473 | 1.840748 | 11.42702 | 6.925566 |  |  | -8.487701e-05 |  | 35.61406 | 35.53701
2548 | 28918.12 | 2018-02-27 21:12 | 4427.6407 | 5 | 2 | -1.500143 | 3.483006 | 2.970473 | 1.844921 | 11.42702 | 6.940101 |  |  | -7.152557e-05 |  | 35.60192 | 35.47237
2549 | 28928.12 | 2018-02-27 21:13 | 4437.6425 | 5 | 2 | -1.500154 | 3.482001 | 2.970473 | 1.849087 | 11.42702 | 6.954612 |  |  | -8.869171e-05 |  | 35.59704 | 35.53117
2550 | 28938.12 | 2018-02-27 21:13 | 4447.6471 | 5 | 2 | -1.500139 | 3.481037 | 2.970473 | 1.853256 | 11.42702 | 6.969125 |  |  | -0.000128746 |  | 35.61103 | 35.55078125
2551 | 28948.13 | 2018-02-27 21:13 | 4457.6494 | 5 | 2 | -1.500116 | 3.480044 | 2.970473 | 1.857429 | 11.42702 | 6.98365 |  |  | -0.0001430511 |  | 35.60918 | 35.58813
2552 | 28958.14 | 2018-02-27 21:13 | 4467.6656 | 5 | 2 | -1.500114 | 3.47909 | 2.970473 | 1.861592 | 11.42702 | 6.998134 |  |  | -0.0001192093 |  | 35.64716 | 35.55194
2553 | 28968.15 | 2018-02-27 21:13 | 4477.6769 | 5 | 2 | -1.50013 | 3.478098 | 2.970473 | 1.865774 | 11.42702 | 7.01268 |  |  | -7.43866e-05 |  | 35.63807 | 35.51482
2554 | 28978.17 | 2018-02-27 21:14 | 4487.6882 | 5 | 2 | -1.500126 | 3.477115 | 2.970473 | 1.869943 | 11.42702 | 7.027178 |  |  | -9.441376e-05 |  | 35.67024 | 35.50061
2555 | 28988.17 | 2018-02-27 21:14 | 4497.6963 | 5 | 2 | -1.500134 | 3.476104 | 2.970473 | 1.874105 | 11.42702 | 7.041649 |  |  | -7.43866e-05 |  | 35.69238 | 35.53701
2556 | 28998.18 | 2018-02-27 21:14 | 4507.7005 | 5 | 2 | -1.500166 | 3.475118 | 2.970473 | 1.878279 | 11.42702 | 7.056157 |  |  | -9.441376e-05 |  | 35.71731 | 35.57317
2557 | 29008.19 | 2018-02-27 21:14 | 4517.7117 | 5 | 2 | -1.500175 | 3.474102 | 2.970473 | 1.882448 | 11.42702 | 7.070642 |  |  | -9.727478e-05 |  | 35.73104 | 35.54378
2558 | 29018.2 | 2018-02-27 21:14 | 4527.7206 | 5 | 2 | -1.500166 | 3.473104 | 2.970473 | 1.886624 | 11.42702 | 7.085146 |  |  | -0.000120163 |  | 35.74807 | 35.58017
2559 | 29028.2 | 2018-02-27 21:14 | 4537.7207 | 5 | 2 | -1.50016 | 3.472109 | 2.970473 | 1.890784 | 11.42702 | 7.099592 |  |  | -0.0001325607 |  | 35.75926 | 35.49057
2560 | 29038.2 | 2018-02-27 21:15 | 4547.7242 | 5 | 2 | -1.500154 | 3.471074 | 2.970473 | 1.894955 | 11.42702 | 7.114075 |  |  | -9.727478e-05 |  | 35.763 | 35.50177
2561 | 29048.21 | 2018-02-27 21:15 | 4557.7297 | 5 | 2 | -1.50016 | 3.470086 | 2.970473 | 1.899123 | 11.42702 | 7.128541 |  |  | -0.0001173019 |  | 35.76692 | 35.52113
2562 | 29058.21 | 2018-02-27 21:15 | 4567.7314 | 5 | 2 | -1.499784 | 3.469039 | 2.970473 | 1.903294 | 11.42702 | 7.14301 |  |  | -0.0001096725 |  | 35.76855 | 35.54893
2563 | 29068.22 | 2018-02-27 21:15 | 4577.7402 | 5 | 2 | -1.50012 | 3.468021 | 2.970473 | 1.907462 | 11.42702 | 7.157466 |  |  | -0.0001306534 |  | 35.79743 | 35.56897
2564 | 29078.23 | 2018-02-27 21:15 | 4587.7537 | 5 | 2 | -1.500143 | 3.466946 | 2.970473 | 1.911635 | 11.42702 | 7.171938 |  |  | -9.822845e-05 |  | 35.84872 | 35.5517
2565 | 29088.24 | 2018-02-27 21:15 | 4597.7657 | 5 | 2 | -1.500124 | 3.465899 | 2.970473 | 1.915803 | 11.42702 | 7.186386 |  |  | -0.0001373291 |  | 35.86969 | 35.5587
2566 | 29098.25 | 2018-02-27 21:16 | 4607.7722 | 5 | 2 | -1.500109 | 3.464846 | 2.970473 | 1.919979 | 11.42702 | 7.200856 |  |  | -9.918213e-05 |  | 35.88274 | 35.51134
2567 | 29108.26 | 2018-02-27 21:16 | 4617.781 | 5 | 2 | -1.500174 | 3.463735 | 2.970473 | 1.924142 | 11.42702 | 7.215277 |  |  | -0.0001583099 |  | 35.85035 | 35.53654
2568 | 29118.27 | 2018-02-27 21:16 | 4627.7907 | 5 | 2 | -1.500137 | 3.462693 | 2.970473 | 1.928313 | 11.42702 | 7.229722 |  |  | -0.000125885 |  | 35.84731 | 35.52651
2569 | 29128.28 | 2018-02-27 21:16 | 4637.7998 | 5 | 2 | -1.500168 | 3.46165 | 2.970473 | 1.932499 | 11.42702 | 7.244215 |  |  | -0.0001316071 |  | 35.87063 | 35.49315
2570 | 29138.28 | 2018-02-27 21:16 | 4647.8013 | 5 | 2 | -1.500156 | 3.460521 | 2.970473 | 1.936652 | 11.42702 | 7.25859 |  |  | -8.392334e-05 |  | 35.78931 | 35.50646
2571 | 29148.28 | 2018-02-27 21:16 | 4657.8015 | 5 | 2 | -1.500118 | 3.459436 | 2.970473 | 1.940824 | 11.42702 | 7.273026 |  |  | -0.0001068115 |  | 35.85545 | 35.52231
2572 | 29158.29 | 2018-02-27 21:17 | 4667.8177 | 5 | 2 | -1.500154 | 3.458299 | 2.970473 | 1.945 | 11.42702 | 7.287469 |  |  | -9.059906e-05 |  | 35.83005 | 35.5055
2573 | 29168.3 | 2018-02-27 21:17 | 4677.8272 | 5 | 2 | -1.500124 | 3.457156 | 2.970473 | 1.949179 | 11.42702 | 7.301918 |  |  | -0.0001039505 |  | 35.86919 | 35.52607
2574 | 29178.31 | 2018-02-27 21:17 | 4687.8361 | 5 | 2 | -1.500135 | 3.456053 | 2.970473 | 1.953349 | 11.42702 | 7.316334 |  |  | -0.0001125336 |  | 35.88106 | 35.5482
2575 | 29188.32 | 2018-02-27 21:17 | 4697.8425 | 5 | 2 | -1.500147 | 3.454852 | 2.970473 | 1.957509 | 11.42702 | 7.330707 |  |  | -0.0001344681 |  | 35.90414 | 35.60447
2576 | 29198.33 | 2018-02-27 21:17 | 4707.8528 | 5 | 2 | -1.500124 | 3.453715 | 2.970473 | 1.961683 | 11.42702 | 7.345126 |  |  | -0.0001192093 |  | 35.8932 | 35.52116
2577 | 29208.34 | 2018-02-27 21:17 | 4717.8628 | 5 | 2 | -1.500137 | 3.452474 | 2.970473 | 1.96586 | 11.42702 | 7.359551 |  |  | -0.0001382828 |  | 35.96703 | 35.53539
2578 | 29218.34 | 2018-02-27 21:18 | 4727.8636 | 5 | 2 | -1.500154 | 3.451284 | 2.970473 | 1.970012 | 11.42702 | 7.373881 |  |  | -0.0001583099 |  | 35.98193 | 35.54215
2579 | 29228.34 | 2018-02-27 21:18 | 4737.8674 | 5 | 2 | -1.500156 | 3.450085 | 2.970473 | 1.974188 | 11.42702 | 7.388292 |  |  | -0.0001420975 |  | 35.98288 | 35.5657
2580 | 29238.35 | 2018-02-27 21:18 | 4747.8723 | 5 | 2 | -1.500132 | 3.44885 | 2.970473 | 1.978366 | 11.42702 | 7.402704 |  |  | -7.724762e-05 |  | 35.9838 | 35.53819
2581 | 29248.35 | 2018-02-27 21:18 | 4757.8745 | 5 | 2 | -1.500128 | 3.447592 | 2.970473 | 1.982524 | 11.42702 | 7.417042 |  |  | -0.0001449585 |  | 36.02571 | 35.54797
2582 | 29258.36 | 2018-02-27 21:18 | 4767.8788 | 5 | 2 | -1.500172 | 3.446334 | 2.970473 | 1.986689 | 11.42702 | 7.431398 |  |  | -0.0001659393 |  | 36.07346 | 35.56174
2583 | 29268.37 | 2018-02-27 21:18 | 4777.8907 | 5 | 2 | -1.500156 | 3.445006 | 2.970473 | 1.99086 | 11.42702 | 7.445769 |  |  | -0.0001249313 |  | 36.08205 | 35.55474
2584 | 29278.38 | 2018-02-27 21:19 | 4787.8989 | 5 | 2 | -1.500172 | 3.443704 | 2.970473 | 1.995035 | 11.42702 | 7.46015 |  |  | -0.0001449585 |  | 36.06412 | 35.53189
2585 | 29288.39 | 2018-02-27 21:19 | 4797.9092 | 5 | 2 | -1.500151 | 3.442388 | 2.970473 | 1.999204 | 11.42702 | 7.474505 |  |  | -0.0001144409 |  | 36.03058 | 35.51254
2586 | 29298.39 | 2018-02-27 21:19 | 4807.9149 | 5 | 2 | -1.500164 | 3.440988 | 2.970473 | 2.003371 | 11.42702 | 7.488845 |  |  | -0.0001316071 |  | 36.04176 | 35.51766
2587 | 29308.4 | 2018-02-27 21:19 | 4817.919 | 5 | 2 | -1.500153 | 3.439631 | 2.970473 | 2.007546 | 11.42702 | 7.503211 |  |  | -0.0001554489 |  | 36.02172 | 35.55851
2588 | 29318.41 | 2018-02-27 21:19 | 4827.9279 | 5 | 2 | -1.500139 | 3.438223 | 2.970473 | 2.011711 | 11.42702 | 7.517532 |  |  | -0.0001411438 |  | 36.03782 | 35.59092
2589 | 29328.41 | 2018-02-27 21:19 | 4837.9288 | 5 | 2 | -1.500135 | 3.436843 | 2.970473 | 2.015891 | 11.42702 | 7.531902 |  |  | -0.0001564026 |  | 36.08041 | 35.5697
2590 | 29338.42 | 2018-02-27 21:20 | 4847.9409 | 5 | 2 | -1.500158 | 3.43538 | 2.970473 | 2.020048 | 11.42702 | 7.546186 |  |  | -0.0001811981 |  | 36.03965 | 35.50739
2591 | 29348.43 | 2018-02-27 21:20 | 4857.9498 | 5 | 2 | -1.500153 | 3.433919 | 2.970473 | 2.024234 | 11.42702 | 7.560563 |  |  | -0.0001716614 |  | 36.05363 | 35.50739
2592 | 29358.43 | 2018-02-27 21:20 | 4867.9514 | 5 | 2 | -1.500147 | 3.432399 | 2.970473 | 2.028399 | 11.42702 | 7.574861 |  |  | -0.0001754761 |  | 36.11605 | 35.53143
2593 | 29368.43 | 2018-02-27 21:20 | 4877.9515 | 5 | 2 | -1.500172 | 3.430948 | 2.970473 | 2.032567 | 11.42702 | 7.589166 |  |  | -0.0001850128 |  | 36.09626 | 35.61032
2594 | 29378.44 | 2018-02-27 21:20 | 4887.9674 | 5 | 2 | -1.500149 | 3.429399 | 2.970473 | 2.036743 | 11.42702 | 7.603491 |  |  | -0.000125885 |  | 36.13047 | 35.56036
2595 | 29388.46 | 2018-02-27 21:20 | 4897.9818 | 5 | 2 | -1.50017 | 3.427829 | 2.970473 | 2.0409 | 11.42702 | 7.617743 |  |  | -0.000213623 |  | 36.14236 | 35.5219
2596 | 29398.47 | 2018-02-27 21:21 | 4907.9907 | 5 | 2 | -1.500088 | 3.426292 | 2.970473 | 2.045072 | 11.42702 | 7.632041 |  |  | -0.0001974106 |  | 36.15143 | 35.5312
2597 | 29408.47 | 2018-02-27 21:21 | 4917.9971 | 5 | 2 | -1.50016 | 3.42471 | 2.970473 | 2.049252 | 11.42702 | 7.64636 |  |  | -0.0001993179 |  | 36.16121 | 35.52794
2598 | 29418.48 | 2018-02-27 21:21 | 4928.0075 | 5 | 2 | -1.500164 | 3.423087 | 2.970473 | 2.053417 | 11.42702 | 7.660619 |  |  | -0.0001869202 |  | 36.13003 | 35.53097
2599 | 29428.49 | 2018-02-27 21:21 | 4938.0091 | 5 | 2 | -1.500137 | 3.421473 | 2.970473 | 2.057587 | 11.42702 | 7.674892 |  |  | -0.0001935959 |  | 36.17006 | 35.53913
2600 | 29438.5 | 2018-02-27 21:21 | 4948.0243 | 5 | 2 | -1.500114 | 3.419845 | 2.970473 | 2.061767 | 11.42702 | 7.689188 |  |  | -0.0002002716 |  | 36.17262 | 35.5037
2601 | 29448.5 | 2018-02-27 21:21 | 4958.0268 | 5 | 2 | -1.500132 | 3.4182 | 2.970473 | 2.065933 | 11.42702 | 7.703434 |  |  | -0.0001440048 |  | 36.17681 | 35.50045
2602 | 29458.51 | 2018-02-27 21:22 | 4968.0365 | 5 | 2 | -1.500105 | 3.416491 | 2.970473 | 2.070093 | 11.42702 | 7.71765 |  |  | -0.0001420975 |  | 36.17658 | 35.50671
2603 | 29468.52 | 2018-02-27 21:22 | 4978.0446 | 5 | 2 | -1.500137 | 3.414777 | 2.970473 | 2.074276 | 11.42702 | 7.731936 |  |  | -0.0002002716 |  | 36.21477 | 35.5429
2604 | 29478.54 | 2018-02-27 21:22 | 4988.059 | 5 | 2 | -1.500168 | 3.413079 | 2.970473 | 2.078442 | 11.42702 | 7.746159 |  |  | -0.0001554489 |  | 36.16076 | 35.49271
2605 | 29488.54 | 2018-02-27 21:22 | 4998.0631 | 5 | 2 | -1.500149 | 3.411319 | 2.970473 | 2.082618 | 11.42702 | 7.760407 |  |  | -0.0001974106 |  | 36.11954 | 35.48341
2606 | 29498.55 | 2018-02-27 21:22 | 5008.0766 | 5 | 2 | -1.50013 | 3.409533 | 2.970473 | 2.08679 | 11.42702 | 7.774637 |  |  | -0.0001754761 |  | 36.15378 | 35.50159
2607 | 29508.56 | 2018-02-27 21:22 | 5018.0831 | 5 | 2 | -1.500124 | 3.407736 | 2.970473 | 2.090951 | 11.42702 | 7.788819 |  |  | -0.0002288818 |  | 36.22198 | 35.54171
2608 | 29518.57 | 2018-02-27 21:23 | 5028.092 | 5 | 2 | -1.500126 | 3.405944 | 2.970473 | 2.095119 | 11.42702 | 7.803021 |  |  | -0.0002069473 |  | 36.22502 | 35.49949
2609 | 29528.58 | 2018-02-27 21:23 | 5038.1033 | 5 | 2 | -1.50013 | 3.404142 | 2.970473 | 2.099291 | 11.42702 | 7.817226 |  |  | -0.0001964569 |  | 36.18775 | 35.52982
2610 | 29538.58 | 2018-02-27 21:23 | 5048.1044 | 5 | 2 | -1.500143 | 3.402312 | 2.970473 | 2.103471 | 11.42702 | 7.83145 |  |  | -0.0001993179 |  | 36.16261 | 35.51371
2611 | 29548.59 | 2018-02-27 21:23 | 5058.1106 | 5 | 2 | -1.500147 | 3.400443 | 2.970473 | 2.107639 | 11.42702 | 7.845628 |  |  | -0.0001792908 |  | 36.16076 | 35.49367
2612 | 29558.6 | 2018-02-27 21:23 | 5068.1211 | 5 | 2 | -1.500111 | 3.398592 | 2.970473 | 2.111801 | 11.42702 | 7.859778 |  |  | -0.000207901 |  | 36.17705 | 35.45446
2613 | 29568.6 | 2018-02-27 21:23 | 5078.1211 | 5 | 2 | -1.500139 | 3.39674 | 2.970473 | 2.115968 | 11.42702 | 7.873936 |  |  | -0.0002117157 |  | 36.16285 | 35.46752
2614 | 29578.61 | 2018-02-27 21:24 | 5088.1299 | 5 | 2 | -1.500113 | 3.394962 | 2.970473 | 2.120148 | 11.42702 | 7.888131 |  |  | -0.0001621246 |  | 36.16588 | 35.49085
2615 | 29588.61 | 2018-02-27 21:24 | 5098.1354 | 5 | 2 | -1.500153 | 3.39312 | 2.970473 | 2.124315 | 11.42702 | 7.902273 |  |  | -0.0002155304 |  | 36.11768 | 35.46051
2616 | 29598.62 | 2018-02-27 21:24 | 5108.1414 | 5 | 2 | -1.500118 | 3.391313 | 2.970473 | 2.128481 | 11.42702 | 7.916404 |  |  | -0.000169754 |  | 36.11276 | 35.485
2617 | 29608.63 | 2018-02-27 21:24 | 5118.1531 | 5 | 2 | -1.500145 | 3.389567 | 2.970473 | 2.132658 | 11.42702 | 7.930568 |  |  | -0.0001659393 |  | 36.19892 | 35.5569
2618 | 29618.64 | 2018-02-27 21:24 | 5128.1671 | 5 | 2 | -1.500145 | 3.387857 | 2.970473 | 2.136831 | 11.42702 | 7.944707 |  |  | -0.0001468658 |  | 36.19217 | 35.53286
2619 | 29628.65 | 2018-02-27 21:24 | 5138.1741 | 5 | 2 | -1.500124 | 3.38619 | 2.970473 | 2.140993 | 11.42702 | 7.958805 |  |  | -0.0001459122 |  | 36.16121 | 35.50275
2620 | 29638.66 | 2018-02-27 21:25 | 5148.1844 | 5 | 2 | -1.500126 | 3.384565 | 2.970473 | 2.145162 | 11.42702 | 7.972919 |  |  | -0.0001525879 |  | 36.15003 | 35.4689
2621 | 29648.67 | 2018-02-27 21:25 | 5158.1903 | 5 | 2 | -1.50016 | 3.383046 | 2.970473 | 2.149336 | 11.42702 | 7.987041 |  |  | -0.0001039505 |  | 36.11511 | 35.51813
2622 | 29658.67 | 2018-02-27 21:25 | 5168.1916 | 5 | 2 | -1.500118 | 3.38154 | 2.970473 | 2.1535 | 11.42702 | 8.001126 |  |  | -0.0001878738 |  | 36.14911 | 35.4969
2623 | 29668.68 | 2018-02-27 21:25 | 5178.2044 | 5 | 2 | -1.50013 | 3.380095 | 2.970473 | 2.157678 | 11.42702 | 8.015252 |  |  | -0.0002098083 |  | 36.20638 | 35.51886
2624 | 29678.69 | 2018-02-27 21:25 | 5188.2164 | 5 | 2 | -1.50013 | 3.37873 | 2.970473 | 2.161844 | 11.42702 | 8.029331 |  |  | -0.0001173019 |  | 36.20638 | 35.57113
2625 | 29688.7 | 2018-02-27 21:25 | 5198.2268 | 5 | 2 | -1.500128 | 3.377501 | 2.970473 | 2.16602 | 11.42702 | 8.043438 |  |  | -0.0001573563 |  | 36.1703 | 35.56644
2626 | 29698.72 | 2018-02-27 21:26 | 5208.2388 | 5 | 2 | -1.500105 | 3.376249 | 2.970473 | 2.170197 | 11.42702 | 8.057541 |  |  | -0.0001077652 |  | 36.20151 | 35.56132
2627 | 29708.72 | 2018-02-27 21:26 | 5218.2475 | 5 | 2 | -1.50012 | 3.375031 | 2.970473 | 2.174361 | 11.42702 | 8.071599 |  |  | -0.0001068115 |  | 36.15984 | 35.54966
2628 | 29718.73 | 2018-02-27 21:26 | 5228.2503 | 5 | 2 | -1.500135 | 3.373852 | 2.970473 | 2.17852 | 11.42702 | 8.085634 |  |  | -0.0001535416 |  | 36.14866 | 35.51347
2629 | 29728.74 | 2018-02-27 21:26 | 5238.2629 | 5 | 2 | -1.50012 | 3.372739 | 2.970473 | 2.182709 | 11.42702 | 8.099765 |  |  | -8.487701e-05 |  | 36.18591 | 35.49643
2630 | 29738.75 | 2018-02-27 21:26 | 5248.2734 | 5 | 2 | -1.500124 | 3.37157 | 2.970473 | 2.186877 | 11.42702 | 8.113817 |  |  | -0.0001049042 |  | 36.14795 | 35.51577
2631 | 29748.76 | 2018-02-27 21:26 | 5258.2862 | 5 | 2 | -1.500185 | 3.370432 | 2.970473 | 2.191048 | 11.42702 | 8.127877 |  |  | -0.000120163 |  | 36.09578 | 35.49057
2632 | 29758.77 | 2018-02-27 21:27 | 5268.2959 | 5 | 2 | -1.50013 | 3.369295 | 2.970473 | 2.195212 | 11.42702 | 8.141912 |  |  | -0.0001106262 |  | 36.11514 | 35.51696
2633 | 29768.78 | 2018-02-27 21:27 | 5278.2986 | 5 | 2 | -1.500149 | 3.368176 | 2.970473 | 2.199378 | 11.42702 | 8.155947 |  |  | -9.822845e-05 |  | 36.1794 | 35.52092
2634 | 29778.78 | 2018-02-27 21:27 | 5288.3008 | 5 | 2 | -1.500128 | 3.366982 | 2.970473 | 2.203557 | 11.42702 | 8.170018 |  |  | -7.05719e-05 |  | 36.13398 | 35.53608
2635 | 29788.79 | 2018-02-27 21:27 | 5298.3128 | 5 | 2 | -1.500134 | 3.365806 | 2.970473 | 2.207723 | 11.42702 | 8.184043 |  |  | -0.0001249313 |  | 36.15215 | 35.46257
2636 | 29798.79 | 2018-02-27 21:27 | 5308.3146 | 5 | 2 | -1.500092 | 3.364659 | 2.970473 | 2.211888 | 11.42702 | 8.198058 |  |  | -0.0001134872 |  | 36.15964 | 35.48196
2637 | 29808.8 | 2018-02-27 21:27 | 5318.3258 | 5 | 2 | -1.500172 | 3.363463 | 2.970473 | 2.216067 | 11.42702 | 8.212118 |  |  | -0.0001630783 |  | 36.1582 | 35.46396
2638 | 29818.81 | 2018-02-27 21:28 | 5328.3339 | 5 | 2 | -1.500114 | 3.362275 | 2.970473 | 2.22024 | 11.42702 | 8.22615 |  |  | -0.0001449585 |  | 36.11443 | 35.50226
2639 | 29828.82 | 2018-02-27 21:28 | 5338.3388 | 5 | 2 | -1.500154 | 3.361071 | 2.970473 | 2.224408 | 11.42702 | 8.240161 |  |  | -0.000128746 |  | 36.1922 | 35.48988
2640 | 29838.83 | 2018-02-27 21:28 | 5348.3493 | 5 | 2 | -1.500132 | 3.359896 | 2.970473 | 2.228581 | 11.42702 | 8.254185 |  |  | -0.000123024 |  | 36.15634 | 35.5755
2641 | 29848.84 | 2018-02-27 21:28 | 5358.358 | 5 | 2 | -1.500114 | 3.358687 | 2.970473 | 2.232746 | 11.42702 | 8.268177 |  |  | -0.0001335144 |  | 36.16963 | 35.48615
2642 | 29858.85 | 2018-02-27 21:28 | 5368.3696 | 5 | 2 | -1.500105 | 3.35748 | 2.970473 | 2.236916 | 11.42702 | 8.282181 |  |  | -8.010864e-05 |  | 36.15752 | 35.51111
2643 | 29868.85 | 2018-02-27 21:28 | 5378.3727 | 5 | 2 | -1.500147 | 3.356222 | 2.970473 | 2.241085 | 11.42702 | 8.296174 |  |  | -0.0001268387 |  | 36.16963 | 35.5655
2644 | 29878.86 | 2018-02-27 21:29 | 5388.3807 | 5 | 2 | -1.500137 | 3.354985 | 2.970473 | 2.245256 | 11.42702 | 8.310171 |  |  | -0.0001497269 |  | 36.16568 | 35.56663
2645 | 29888.86 | 2018-02-27 21:29 | 5398.381 | 5 | 2 | -1.500139 | 3.353703 | 2.970473 | 2.249428 | 11.42702 | 8.324166 |  |  | -0.0001535416 |  | 36.15869 | 35.58975
2646 | 29898.87 | 2018-02-27 21:29 | 5408.3913 | 5 | 2 | -1.500126 | 3.35248 | 2.970473 | 2.253591 | 11.42702 | 8.338125 |  |  | -0.0001516342 |  | 36.17965 | 35.54332
2647 | 29908.87 | 2018-02-27 21:29 | 5418.3923 | 5 | 2 | -1.500114 | 3.351173 | 2.970473 | 2.257765 | 11.42702 | 8.352115 |  |  | -0.0001344681 |  | 36.21852 | 35.48288
2648 | 29918.88 | 2018-02-27 21:29 | 5428.4028 | 5 | 2 | -1.500109 | 3.349892 | 2.970473 | 2.261935 | 11.42702 | 8.366085 |  |  | -0.0001316071 |  | 36.21641 | 35.46419
2649 | 29928.89 | 2018-02-27 21:29 | 5438.4148 | 5 | 2 | -1.500137 | 3.348602 | 2.970473 | 2.266102 | 11.42702 | 8.380042 |  |  | -0.0001544952 |  | 36.22364 | 35.4488
2650 | 29938.9 | 2018-02-27 21:30 | 5448.4183 | 5 | 2 | -1.500128 | 3.347303 | 2.970473 | 2.270273 | 11.42702 | 8.39401 |  |  | -0.0001850128 |  | 36.19944 | 35.49245
2651 | 29948.9 | 2018-02-27 21:30 | 5458.4205 | 5 | 2 | -1.500128 | 3.346018 | 2.970473 | 2.274442 | 11.42702 | 8.407959 |  |  | -0.0001382828 |  | 36.22853 | 35.46118
2652 | 29958.91 | 2018-02-27 21:30 | 5468.4294 | 5 | 2 | -1.500074 | 3.344697 | 2.970473 | 2.278616 | 11.42702 | 8.421925 |  |  | -0.0001411438 |  | 36.29465 | 35.48519
2653 | 29968.91 | 2018-02-27 21:30 | 5478.4374 | 5 | 2 | -1.500118 | 3.343401 | 2.970473 | 2.28278 | 11.42702 | 8.435847 |  |  | -0.000123024 |  | 36.29861 | 35.51392
2654 | 29978.92 | 2018-02-27 21:30 | 5488.4414 | 5 | 2 | -1.500132 | 3.342029 | 2.970473 | 2.286954 | 11.42702 | 8.449801 |  |  | -0.0001001358 |  | 36.28416 | 35.49639
2655 | 29988.92 | 2018-02-27 21:30 | 5498.4474 | 5 | 2 | -1.500093 | 3.340673 | 2.970473 | 2.291125 | 11.42702 | 8.463737 |  |  | -0.0001335144 |  | 36.2611 | 35.42967
2656 | 29998.93 | 2018-02-27 21:31 | 5508.4577 | 5 | 2 | -1.500093 | 3.339275 | 2.970473 | 2.29529 | 11.42702 | 8.477649 |  |  | -0.0001649857 |  | 36.29234 | 35.495
2657 | 30008.95 | 2018-02-27 21:31 | 5518.4683 | 5 | 2 | -1.500132 | 3.337903 | 2.970473 | 2.299464 | 11.42702 | 8.491585 |  |  | -0.0001525879 |  | 36.2162 | 35.48707
2658 | 30018.95 | 2018-02-27 21:31 | 5528.4732 | 5 | 2 | -1.500145 | 3.336504 | 2.970473 | 2.303634 | 11.42702 | 8.505501 |  |  | -0.0001096725 |  | 36.24529 | 35.49896
2659 | 30028.96 | 2018-02-27 21:31 | 5538.4836 | 5 | 2 | -1.500149 | 3.335116 | 2.970473 | 2.307805 | 11.42702 | 8.519414 |  |  | -0.0001316071 |  | 36.22502 | 35.50296
2660 | 30038.97 | 2018-02-27 21:31 | 5548.4931 | 5 | 2 | -1.500084 | 3.333694 | 2.970473 | 2.311973 | 11.42702 | 8.533312 |  |  | -0.0001716614 |  | 36.26508 | 35.50692
2661 | 30048.97 | 2018-02-27 21:31 | 5558.4963 | 5 | 2 | -1.500109 | 3.332241 | 2.970473 | 2.316147 | 11.42702 | 8.547221 |  |  | -0.0001707077 |  | 36.24808 | 35.50597
2662 | 30058.97 | 2018-02-27 21:32 | 5568.4972 | 5 | 2 | -1.50012 | 3.330791 | 2.970473 | 2.320313 | 11.42702 | 8.561101 |  |  | -0.0001478195 |  | 36.22594 | 35.54097
2663 | 30068.98 | 2018-02-27 21:32 | 5578.5063 | 5 | 2 | -1.500082 | 3.329297 | 2.970473 | 2.324485 | 11.42702 | 8.574993 |  |  | -0.000128746 |  | 36.2553 | 35.52535
2664 | 30078.99 | 2018-02-27 21:32 | 5588.5141 | 5 | 2 | -1.500116 | 3.32781 | 2.970473 | 2.32865 | 11.42702 | 8.58886 |  |  | -0.0001716614 |  | 36.24413 | 35.51719
2665 | 30089 | 2018-02-27 21:32 | 5598.5192 | 5 | 2 | -1.500118 | 3.326288 | 2.970473 | 2.332816 | 11.42702 | 8.602717 |  |  | -0.000207901 |  | 36.24529 | 35.47891
2666 | 30099 | 2018-02-27 21:32 | 5608.5246 | 5 | 2 | -1.500114 | 3.324748 | 2.970473 | 2.336991 | 11.42702 | 8.616602 |  |  | -0.0001163483 |  | 36.25994 | 35.55127
2667 | 30109.01 | 2018-02-27 21:32 | 5618.5312 | 5 | 2 | -1.500088 | 3.323222 | 2.970473 | 2.341159 | 11.42702 | 8.630458 |  |  | -0.0001382828 |  | 36.21919 | 35.51508
2668 | 30119.01 | 2018-02-27 21:33 | 5628.5361 | 5 | 2 | -1.500107 | 3.321622 | 2.970473 | 2.345329 | 11.42702 | 8.644313 |  |  | -0.0001773834 |  | 36.23923 | 35.53001
2669 | 30129.02 | 2018-02-27 21:33 | 5638.5401 | 5 | 2 | -1.500137 | 3.319943 | 2.970473 | 2.349496 | 11.42702 | 8.658149 |  |  | -0.0001754761 |  | 36.24832 | 35.50715
2670 | 30139.03 | 2018-02-27 21:33 | 5648.5513 | 5 | 2 | -1.500124 | 3.318308 | 2.970473 | 2.35367 | 11.42702 | 8.672005 |  |  | -0.0001811981 |  | 36.24134 | 35.50108
2671 | 30149.04 | 2018-02-27 21:33 | 5658.5633 | 5 | 2 | -1.500126 | 3.316567 | 2.970473 | 2.357835 | 11.42702 | 8.685821 |  |  | -0.0001306534 |  | 36.1922 | 35.5013
2672 | 30159.05 | 2018-02-27 21:33 | 5668.569 | 5 | 2 | -1.500134 | 3.314819 | 2.970473 | 2.36201 | 11.42702 | 8.699661 |  |  | -0.0001678467 |  | 36.23552 | 35.53654
2673 | 30169.06 | 2018-02-27 21:33 | 5678.5782 | 5 | 2 | -1.500116 | 3.31299 | 2.970473 | 2.366177 | 11.42702 | 8.71347 |  |  | -0.0001420975 |  | 36.21641 | 35.53211
2674 | 30179.06 | 2018-02-27 21:34 | 5688.5835 | 5 | 2 | -1.50013 | 3.311078 | 2.970473 | 2.370348 | 11.42702 | 8.727288 |  |  | -0.0002069473 |  | 36.22433 | 35.5132
2675 | 30189.07 | 2018-02-27 21:34 | 5698.5918 | 5 | 2 | -1.500103 | 3.309124 | 2.970473 | 2.374521 | 11.42702 | 8.7411 |  |  | -0.0001792908 |  | 36.26623 | 35.48919
2676 | 30199.07 | 2018-02-27 21:34 | 5708.5925 | 5 | 2 | -1.500114 | 3.307093 | 2.970473 | 2.378685 | 11.42702 | 8.754875 |  |  | -0.0001983643 |  | 36.24737 | 35.59162
2677 | 30209.08 | 2018-02-27 21:34 | 5718.6005 | 5 | 2 | -1.500126 | 3.304937 | 2.970473 | 2.382855 | 11.42702 | 8.768661 |  |  | -0.0002450943 |  | 36.30767 | 35.5767
2678 | 30219.09 | 2018-02-27 21:34 | 5728.6093 | 5 | 2 | -1.500113 | 3.302694 | 2.970473 | 2.387029 | 11.42702 | 8.782451 |  |  | -0.0002241135 |  | 36.28348 | 35.54051
2679 | 30229.09 | 2018-02-27 21:34 | 5738.6134 | 5 | 2 | -1.500092 | 3.300333 | 2.970473 | 2.391194 | 11.42702 | 8.796203 |  |  | -0.0002889633 |  | 36.27347 | 35.5174
2680 | 30239.1 | 2018-02-27 21:35 | 5748.6198 | 5 | 2 | -1.500156 | 3.297844 | 2.970473 | 2.395364 | 11.42702 | 8.809958 |  |  | -0.0002765656 |  | 36.33257 | 35.59208
2681 | 30249.1 | 2018-02-27 21:35 | 5758.6248 | 5 | 2 | -1.500132 | 3.295302 | 2.970473 | 2.399539 | 11.42702 | 8.823722 |  |  | -0.0002689362 |  | 36.30443 | 35.57739
2682 | 30259.11 | 2018-02-27 21:35 | 5768.63 | 5 | 2 | -1.50012 | 3.292593 | 2.970473 | 2.403707 | 11.42702 | 8.837452 |  |  | -0.0002717972 |  | 36.30511 | 35.59278
2683 | 30269.11 | 2018-02-27 21:35 | 5778.636 | 5 | 2 | -1.500153 | 3.289842 | 2.970473 | 2.407873 | 11.42702 | 8.851163 |  |  | -0.0002346039 |  | 36.33257 | 35.54751
2684 | 30279.12 | 2018-02-27 21:35 | 5788.6425 | 5 | 2 | -1.500187 | 3.286996 | 2.970473 | 2.412041 | 11.42702 | 8.864871 |  |  | -0.0003023148 |  | 36.33328 | 35.5739
2685 | 30289.12 | 2018-02-27 21:35 | 5798.6473 | 5 | 2 | -1.500153 | 3.284172 | 2.970473 | 2.416209 | 11.42702 | 8.878562 |  |  | -0.0002908707 |  | 36.37122 | 35.54774
2686 | 30299.13 | 2018-02-27 21:36 | 5808.6538 | 5 | 2 | -1.500137 | 3.281341 | 2.970473 | 2.420383 | 11.42702 | 8.892265 |  |  | -0.0002937317 |  | 36.33236 | 35.52651
2687 | 30309.14 | 2018-02-27 21:36 | 5818.6612 | 5 | 2 | -1.500143 | 3.278572 | 2.970473 | 2.424551 | 11.42702 | 8.905936 |  |  | -0.0002965927 |  | 36.3605 | 35.5734
2688 | 30319.15 | 2018-02-27 21:36 | 5828.6698 | 5 | 2 | -1.500137 | 3.275907 | 2.970473 | 2.428721 | 11.42702 | 8.919603 |  |  | -0.0002889633 |  | 36.37749 | 35.54983
2689 | 30329.15 | 2018-02-27 21:36 | 5838.6762 | 5 | 2 | -1.500139 | 3.273246 | 2.970473 | 2.43289 | 11.42702 | 8.933253 |  |  | -0.0002670288 |  | 36.37052 | 35.57363
2690 | 30339.16 | 2018-02-27 21:36 | 5848.6811 | 5 | 2 | -1.500132 | 3.270656 | 2.970473 | 2.437057 | 11.42702 | 8.946891 |  |  | -0.0002708435 |  | 36.36029 | 35.5167
2691 | 30349.16 | 2018-02-27 21:36 | 5858.6874 | 5 | 2 | -1.50012 | 3.267994 | 2.970473 | 2.441232 | 11.42702 | 8.960539 |  |  | -0.0002727509 |  | 36.41311 | 35.55359
2692 | 30359.18 | 2018-02-27 21:37 | 5868.6987 | 5 | 2 | -1.50013 | 3.265372 | 2.970473 | 2.445396 | 11.42702 | 8.974142 |  |  | -0.0002622604 |  | 36.45429 | 35.53139
2693 | 30369.19 | 2018-02-27 21:37 | 5878.7099 | 5 | 2 | -1.500126 | 3.262605 | 2.970473 | 2.449575 | 11.42702 | 8.987782 |  |  | -0.0003061295 |  | 36.45918 | 35.55055
2694 | 30379.19 | 2018-02-27 21:37 | 5888.7171 | 5 | 2 | -1.500143 | 3.259837 | 2.970473 | 2.45374 | 11.42702 | 9.001364 |  |  | -0.0002937317 |  | 36.46289 | 35.57763
2695 | 30389.2 | 2018-02-27 21:37 | 5898.7258 | 5 | 2 | -1.500139 | 3.256995 | 2.970473 | 2.457911 | 11.42702 | 9.014954 |  |  | -0.0003089905 |  | 36.53178 | 35.50061
2696 | 30399.21 | 2018-02-27 21:37 | 5908.7307 | 5 | 2 | -1.500156 | 3.254127 | 2.970473 | 2.462085 | 11.42702 | 9.028544 |  |  | -0.0002794266 |  | 36.54993 | 35.55127
2697 | 30409.22 | 2018-02-27 21:37 | 5918.7445 | 5 | 2 | -1.500143 | 3.251173 | 2.970473 | 2.466256 | 11.42702 | 9.042111 |  |  | -0.0003490448 |  | 36.57063 | 35.53561
2698 | 30419.22 | 2018-02-27 21:38 | 5928.7459 | 5 | 2 | -1.500139 | 3.248175 | 2.970473 | 2.470423 | 11.42702 | 9.05565 |  |  | -0.0003089905 |  | 36.52663 | 35.54427
2699 | 30429.24 | 2018-02-27 21:38 | 5938.7595 | 5 | 2 | -1.500149 | 3.245142 | 2.970473 | 2.474597 | 11.42702 | 9.069204 |  |  | -0.0003118515 |  | 36.53548 | 35.52535
2700 | 30439.24 | 2018-02-27 21:38 | 5948.7674 | 5 | 2 | -1.500143 | 3.241996 | 2.970473 | 2.478758 | 11.42702 | 9.082698 |  |  | -0.0003538132 |  | 36.55643 | 35.49992
2701 | 30449.25 | 2018-02-27 21:38 | 5958.7708 | 5 | 2 | -1.500139 | 3.238863 | 2.970473 | 2.482932 | 11.42702 | 9.096225 |  |  | -0.0003271103 |  | 36.59064 | 35.5874
2702 | 30459.25 | 2018-02-27 21:38 | 5968.7757 | 5 | 2 | -1.500124 | 3.235666 | 2.970473 | 2.487101 | 11.42702 | 9.109721 |  |  | -0.000371933 |  | 36.59806 | 35.56408
2703 | 30469.26 | 2018-02-27 21:38 | 5978.7869 | 5 | 2 | -1.500113 | 3.23241 | 2.970473 | 2.491271 | 11.42702 | 9.123209 |  |  | -0.000330925 |  | 36.58992 | 35.53773
2704 | 30479.27 | 2018-02-27 21:39 | 5988.7967 | 5 | 2 | -1.500164 | 3.229124 | 2.970473 | 2.495448 | 11.42702 | 9.136702 |  |  | -0.0002994537 |  | 36.55781 | 35.53727
2705 | 30489.28 | 2018-02-27 21:39 | 5998.8014 | 5 | 2 | -1.500147 | 3.225808 | 2.970473 | 2.499616 | 11.42702 | 9.150155 |  |  | -0.0003910065 |  | 36.63016 | 35.51954
2706 | 30499.29 | 2018-02-27 21:39 | 6008.8142 | 5 | 2 | -1.500135 | 3.222443 | 2.970473 | 2.503778 | 11.42702 | 9.163572 |  |  | -0.0003890991 |  | 36.58665 | 35.53888
2707 | 30509.3 | 2018-02-27 21:39 | 6018.8198 | 5 | 2 | -1.500128 | 3.219072 | 2.970473 | 2.507958 | 11.42702 | 9.177035 |  |  | -0.0003814697 |  | 36.60875 | 35.52865
2708 | 30519.31 | 2018-02-27 21:39 | 6028.8337 | 5 | 2 | -1.500118 | 3.215608 | 2.970473 | 2.512131 | 11.42702 | 9.190462 |  |  | -0.0003471375 |  | 36.57572 | 35.51484
2709 | 30529.32 | 2018-02-27 21:39 | 6038.8462 | 5 | 2 | -1.500124 | 3.212074 | 2.970473 | 2.516295 | 11.42702 | 9.203844 |  |  | -0.0003566742 |  | 36.54338 | 35.51065
2710 | 30539.33 | 2018-02-27 21:40 | 6048.8558 | 5 | 2 | -1.500187 | 3.208556 | 2.970473 | 2.520469 | 11.42702 | 9.217244 |  |  | -0.000369072 |  | 36.60037 | 35.51973
2711 | 30549.34 | 2018-02-27 21:40 | 6058.8622 | 5 | 2 | -1.500137 | 3.204901 | 2.970473 | 2.524644 | 11.42702 | 9.230631 |  |  | -0.0003967285 |  | 36.59826 | 35.5235
2712 | 30559.35 | 2018-02-27 21:40 | 6068.8726 | 5 | 2 | -1.500185 | 3.2012 | 2.970473 | 2.528815 | 11.42702 | 9.243992 |  |  | -0.0004253387 |  | 36.64853 | 35.52581
2713 | 30569.36 | 2018-02-27 21:40 | 6078.883 | 5 | 2 | -1.500114 | 3.197508 | 2.970473 | 2.532975 | 11.42702 | 9.257302 |  |  | -0.0004119873 |  | 36.64921 | 35.50177
2714 | 30579.37 | 2018-02-27 21:40 | 6088.893 | 5 | 2 | -1.500116 | 3.193717 | 2.970473 | 2.537153 | 11.42702 | 9.270654 |  |  | -0.0003967285 |  | 36.66433 | 35.48827
2715 | 30589.37 | 2018-02-27 21:40 | 6098.8959 | 5 | 2 | -1.500166 | 3.189847 | 2.970473 | 2.541326 | 11.42702 | 9.283971 |  |  | -0.0003948212 |  | 36.61317 | 35.54031
2716 | 30599.38 | 2018-02-27 21:41 | 6108.9057 | 5 | 2 | -1.500111 | 3.185904 | 2.970473 | 2.54549 | 11.42702 | 9.297246 |  |  | -0.0004177094 |  | 36.66107 | 35.53981
2717 | 30609.39 | 2018-02-27 21:41 | 6118.912 | 5 | 2 | -1.500158 | 3.181926 | 2.970473 | 2.549666 | 11.42702 | 9.310544 |  |  | -0.0004301071 |  | 36.65224 | 35.49757
2718 | 30619.39 | 2018-02-27 21:41 | 6128.9122 | 5 | 2 | -1.500126 | 3.177896 | 2.970473 | 2.553824 | 11.42702 | 9.323767 |  |  | -0.000451088 |  | 36.72294 | 35.49035
2719 | 30629.4 | 2018-02-27 21:41 | 6138.9208 | 5 | 2 | -1.500103 | 3.173783 | 2.970473 | 2.557997 | 11.42702 | 9.337017 |  |  | -0.0004272461 |  | 36.64388 | 35.53143
2720 | 30639.41 | 2018-02-27 21:41 | 6148.9335 | 5 | 2 | -1.500114 | 3.16961 | 2.970473 | 2.562172 | 11.42702 | 9.350259 |  |  | -0.0004453659 |  | 36.67502 | 35.57436
2721 | 30649.41 | 2018-02-27 21:41 | 6158.9354 | 5 | 2 | -1.500149 | 3.165389 | 2.970473 | 2.566341 | 11.42702 | 9.363463 |  |  | -0.000462532 |  | 36.74621 | 35.57343
2722 | 30659.42 | 2018-02-27 21:42 | 6168.9419 | 5 | 2 | -1.500154 | 3.161088 | 2.970473 | 2.570505 | 11.42702 | 9.376635 |  |  | -0.0004634857 |  | 36.72178 | 35.55733
2723 | 30669.43 | 2018-02-27 21:42 | 6178.9532 | 5 | 2 | -1.50017 | 3.15673 | 2.970473 | 2.574677 | 11.42702 | 9.389814 |  |  | -0.0004301071 |  | 36.73992 | 35.53936
2724 | 30679.43 | 2018-02-27 21:42 | 6188.9556 | 5 | 2 | -1.500172 | 3.152281 | 2.970473 | 2.578849 | 11.42702 | 9.402975 |  |  | -0.0004501343 |  | 36.71293 | 35.5704
2725 | 30689.44 | 2018-02-27 21:42 | 6198.9582 | 5 | 2 | -1.500147 | 3.147774 | 2.970473 | 2.583016 | 11.42702 | 9.416101 |  |  | -0.0004386902 |  | 36.76177 | 35.54917
2726 | 30699.45 | 2018-02-27 21:42 | 6208.9696 | 5 | 2 | -1.500151 | 3.143233 | 2.970473 | 2.587186 | 11.42702 | 9.429218 |  |  | -0.0005121231 |  | 36.76572 | 35.54824
2727 | 30709.46 | 2018-02-27 21:42 | 6218.9778 | 5 | 2 | -1.500113 | 3.138622 | 2.970473 | 2.591356 | 11.42702 | 9.442317 |  |  | -0.0004701614 |  | 36.71688 | 35.52024
2728 | 30719.46 | 2018-02-27 21:43 | 6228.9824 | 5 | 2 | -1.500174 | 3.133977 | 2.970473 | 2.595529 | 11.42702 | 9.455403 |  |  | -0.0005292892 |  | 36.73505 | 35.55221
2729 | 30729.47 | 2018-02-27 21:43 | 6238.9905 | 5 | 2 | -1.500156 | 3.129216 | 2.970473 | 2.599694 | 11.42702 | 9.468448 |  |  | -0.0004720688 |  | 36.72202 | 35.53565
2730 | 30739.47 | 2018-02-27 21:43 | 6248.992 | 5 | 2 | -1.500149 | 3.124503 | 2.970473 | 2.603868 | 11.42702 | 9.481501 |  |  | -0.0004711151 |  | 36.71201 | 35.53166
2731 | 30749.48 | 2018-02-27 21:43 | 6258.9978 | 5 | 2 | -1.500154 | 3.11972 | 2.970473 | 2.608035 | 11.42702 | 9.494509 |  |  | -0.0005197525 |  | 36.80294 | 35.53374
2732 | 30759.49 | 2018-02-27 21:43 | 6269.0115 | 5 | 2 | -1.500116 | 3.114848 | 2.970473 | 2.612208 | 11.42702 | 9.507517 |  |  | -0.0005187988 |  | 36.752 | 35.52723
2733 | 30769.5 | 2018-02-27 21:43 | 6279.018 | 5 | 2 | -1.50016 | 3.110015 | 2.970473 | 2.616375 | 11.42702 | 9.520488 |  |  | -0.0005054474 |  | 36.75108 | 35.53354
2734 | 30779.5 | 2018-02-27 21:44 | 6289.0233 | 5 | 2 | -1.500206 | 3.105111 | 2.970473 | 2.62055 | 11.42702 | 9.533462 |  |  | -0.0004863739 |  | 36.76806 | 35.49035
2735 | 30789.51 | 2018-02-27 21:44 | 6299.0307 | 5 | 2 | -1.500153 | 3.100232 | 2.970473 | 2.62472 | 11.42702 | 9.5464 |  |  | -0.0005340576 |  | 36.78504 | 35.5557
2736 | 30799.52 | 2018-02-27 21:44 | 6309.0396 | 5 | 2 | -1.500143 | 3.095314 | 2.970473 | 2.628891 | 11.42702 | 9.559319 |  |  | -0.0005197525 |  | 36.78712 | 35.49736
2737 | 30809.53 | 2018-02-27 21:44 | 6319.0515 | 5 | 2 | -1.500175 | 3.090358 | 2.970473 | 2.633056 | 11.42702 | 9.572203 |  |  | -0.000541687 |  | 36.83411 | 35.49946
2738 | 30819.53 | 2018-02-27 21:44 | 6329.0539 | 5 | 2 | -1.500116 | 3.085389 | 2.970473 | 2.637227 | 11.42702 | 9.585082 |  |  | -0.0004787445 |  | 36.85014 | 35.53678
2739 | 30829.53 | 2018-02-27 21:44 | 6339.0572 | 5 | 2 | -1.500151 | 3.080477 | 2.970473 | 2.641396 | 11.42702 | 9.597936 |  |  | -0.0005187988 |  | 36.85922 | 35.51973
2740 | 30839.54 | 2018-02-27 21:45 | 6349.0621 | 5 | 2 | -1.500153 | 3.0755 | 2.970473 | 2.645559 | 11.42702 | 9.610748 |  |  | -0.0005044937 |  | 36.78807 | 35.5655
2741 | 30849.55 | 2018-02-27 21:45 | 6359.0709 | 5 | 2 | -1.500132 | 3.070563 | 2.970473 | 2.649736 | 11.42702 | 9.623585 |  |  | -0.0004739761 |  | 36.85456 | 35.49946
2742 | 30859.56 | 2018-02-27 21:45 | 6369.0833 | 5 | 2 | -1.50017 | 3.06563 | 2.970473 | 2.653898 | 11.42702 | 9.636354 |  |  | -0.000541687 |  | 36.78433 | 35.49269
2743 | 30869.57 | 2018-02-27 21:45 | 6379.0879 | 5 | 2 | -1.500179 | 3.060694 | 2.970473 | 2.658079 | 11.42702 | 9.64916 |  |  | -0.0005493164 |  | 36.87038 | 35.49081
2744 | 30879.57 | 2018-02-27 21:45 | 6389.0967 | 5 | 2 | -1.500158 | 3.055799 | 2.970473 | 2.662245 | 11.42702 | 9.661901 |  |  | -0.0004825592 |  | 36.8583 | 35.50388
2745 | 30889.58 | 2018-02-27 21:45 | 6399.1024 | 5 | 2 | -1.50013 | 3.050873 | 2.970473 | 2.666416 | 11.42702 | 9.674636 |  |  | -0.0004901886 |  | 36.87944 | 35.49596
2746 | 30899.59 | 2018-02-27 21:46 | 6409.1139 | 5 | 2 | -1.500143 | 3.045943 | 2.970473 | 2.670585 | 11.42702 | 9.687346 |  |  | -0.0005578995 |  | 36.8892 | 35.51019
2747 | 30909.6 | 2018-02-27 21:46 | 6419.1242 | 5 | 2 | -1.500168 | 3.041059 | 2.970473 | 2.674751 | 11.42702 | 9.700024 |  |  | -0.0004854202 |  | 36.90016 | 35.52908
2748 | 30919.61 | 2018-02-27 21:46 | 6429.1299 | 5 | 2 | -1.500153 | 3.036212 | 2.970473 | 2.67892 | 11.42702 | 9.712693 |  |  | -0.0004901886 |  | 36.91223 | 35.53515
2749 | 30929.62 | 2018-02-27 21:46 | 6439.1379 | 5 | 2 | -1.500118 | 3.031319 | 2.970473 | 2.683094 | 11.42702 | 9.725357 |  |  | -0.0004997253 |  | 36.92526 | 35.5522
2750 | 30939.63 | 2018-02-27 21:46 | 6449.1508 | 5 | 2 | -1.499836 | 3.026411 | 2.970473 | 2.687266 | 11.42702 | 9.737993 |  |  | -0.000500679 |  | 36.92618 | 35.52326
2751 | 30949.63 | 2018-02-27 21:46 | 6459.1565 | 5 | 2 | -1.500151 | 3.021549 | 2.970473 | 2.69144 | 11.42702 | 9.750614 |  |  | -0.0004749298 |  | 36.93618 | 35.53096
2752 | 30959.64 | 2018-02-27 21:47 | 6469.1598 | 5 | 2 | -1.500128 | 3.016651 | 2.970473 | 2.695603 | 11.42702 | 9.763184 |  |  | -0.0005140305 |  | 36.95316 | 35.54215
2753 | 30969.64 | 2018-02-27 21:47 | 6479.16 | 5 | 2 | -1.500177 | 3.011777 | 2.970473 | 2.699779 | 11.42702 | 9.77577 |  |  | -0.0005092621 |  | 36.9371 | 35.5664
2754 | 30979.64 | 2018-02-27 21:47 | 6489.1609 | 5 | 2 | -1.500189 | 3.006875 | 2.970473 | 2.70394 | 11.42702 | 9.788294 |  |  | -0.0005474091 |  | 36.98684 | 35.53819
2755 | 30989.64 | 2018-02-27 21:47 | 6499.1635 | 5 | 2 | -1.500185 | 3.001951 | 2.970473 | 2.708103 | 11.42702 | 9.800798 |  |  | -0.0005350113 |  | 36.9801 | 35.5524
2756 | 30999.65 | 2018-02-27 21:47 | 6509.17 | 5 | 2 | -1.500185 | 2.997039 | 2.970473 | 2.712283 | 11.42702 | 9.813338 |  |  | -0.0005016327 |  | 36.9613 | 35.5412
2757 | 31009.65 | 2018-02-27 21:47 | 6519.1733 | 5 | 2 | -1.500164 | 2.99204 | 2.970473 | 2.716448 | 11.42702 | 9.825809 |  |  | -0.00050354 |  | 37.01218 | 35.52535
2758 | 31019.65 | 2018-02-27 21:48 | 6529.1766 | 5 | 2 | -1.50016 | 2.987019 | 2.970473 | 2.720618 | 11.42702 | 9.838276 |  |  | -0.0005435944 |  | 37.00918 | 35.6147
2759 | 31029.66 | 2018-02-27 21:48 | 6539.1798 | 5 | 2 | -1.500179 | 2.981952 | 2.970473 | 2.724788 | 11.42702 | 9.850722 |  |  | -0.0005340576 |  | 37.0731 | 35.5132
2760 | 31039.66 | 2018-02-27 21:48 | 6549.1854 | 5 | 2 | -1.500164 | 2.976785 | 2.970473 | 2.728958 | 11.42702 | 9.863145 |  |  | -0.0005512238 |  | 37.0689 | 35.5454
2761 | 31049.67 | 2018-02-27 21:48 | 6559.1903 | 5 | 2 | -1.500137 | 2.9716 | 2.970473 | 2.733121 | 11.42702 | 9.875526 |  |  | -0.0005273819 |  | 37.11257 | 35.5797
2762 | 31059.68 | 2018-02-27 21:48 | 6569.1986 | 5 | 2 | -1.500187 | 2.966342 | 2.970473 | 2.737297 | 11.42702 | 9.887926 |  |  | -0.0005302429 |  | 37.07958 | 35.55032
2763 | 31069.68 | 2018-02-27 21:48 | 6579.2042 | 5 | 2 | -1.500156 | 2.960925 | 2.970473 | 2.741463 | 11.42702 | 9.900273 |  |  | -0.0005426407 |  | 37.12444 | 35.59628
2764 | 31079.68 | 2018-02-27 21:49 | 6589.2059 | 5 | 2 | -1.500166 | 2.955458 | 2.970473 | 2.745631 | 11.42702 | 9.912601 |  |  | -0.0005369186 |  | 37.06866 | 35.49196
2765 | 31089.69 | 2018-02-27 21:49 | 6599.2099 | 5 | 2 | -1.500156 | 2.949831 | 2.970473 | 2.749795 | 11.42702 | 9.924896 |  |  | -0.0006027222 |  | 37.0854 | 35.5725
2766 | 31099.69 | 2018-02-27 21:49 | 6609.2139 | 5 | 2 | -1.50017 | 2.944127 | 2.970473 | 2.753967 | 11.42702 | 9.937193 |  |  | -0.0006036758 |  | 37.11747 | 35.5592
2767 | 31109.71 | 2018-02-27 21:49 | 6619.2279 | 5 | 2 | -1.500185 | 2.938221 | 2.970473 | 2.758132 | 11.42702 | 9.949443 |  |  | -0.0006484985 |  | 37.09353 | 35.55801
2768 | 31119.71 | 2018-02-27 21:49 | 6629.2302 | 5 | 2 | -1.50017 | 2.932224 | 2.970473 | 2.76231 | 11.42702 | 9.961703 |  |  | -0.0006141663 |  | 37.14324 | 35.5804
2769 | 31129.71 | 2018-02-27 21:49 | 6639.2344 | 5 | 2 | -1.500137 | 2.926009 | 2.970473 | 2.766472 | 11.42702 | 9.973895 |  |  | -0.0006456375 |  | 37.16626 | 35.53328
2770 | 31139.72 | 2018-02-27 21:50 | 6649.2384 | 5 | 2 | -1.499805 | 2.919717 | 2.970473 | 2.770639 | 11.42702 | 9.986076 |  |  | -0.0006828308 |  | 37.15814 | 35.56408
2771 | 31149.72 | 2018-02-27 21:50 | 6659.2433 | 5 | 2 | -1.499804 | 2.91315 | 2.970473 | 2.774809 | 11.42702 | 9.998238 |  |  | -0.0006608963 |  | 37.2111 | 35.50808
2772 | 31159.72 | 2018-02-27 21:50 | 6669.2451 | 5 | 2 | -1.500134 | 2.906423 | 2.970473 | 2.778975 | 11.42702 | 10.01036 |  |  | -0.0006952286 |  | 37.17578125 | 35.55101
2773 | 31169.73 | 2018-02-27 21:50 | 6679.2564 | 5 | 2 | -1.499987 | 2.899453 | 2.970473 | 2.783155 | 11.42702 | 10.02249 |  |  | -0.0007276535 |  | 37.24896 | 35.51297
2774 | 31179.74 | 2018-02-27 21:50 | 6689.2583 | 5 | 2 | -1.500154 | 2.892278 | 2.970473 | 2.78732 | 11.42702 | 10.03455 |  |  | -0.0007638931 |  | 37.24432 | 35.51392
2775 | 31189.74 | 2018-02-27 21:50 | 6699.267 | 5 | 2 | -1.500181 | 2.884912 | 2.970473 | 2.79149 | 11.42702 | 10.0466 |  |  | -0.0007581711 |  | 37.2673 | 35.50365
2776 | 31199.75 | 2018-02-27 21:51 | 6709.272 | 5 | 2 | -1.500147 | 2.877237 | 2.970473 | 2.795652 | 11.42702 | 10.05859 |  |  | -0.000793457 |  | 37.30494 | 35.49643
2777 | 31209.75 | 2018-02-27 21:51 | 6719.2727 | 5 | 2 | -1.500189 | 2.869391 | 2.970473 | 2.799829 | 11.42702 | 10.07059 |  |  | -0.0008506775 |  | 37.34488 | 35.51954
2778 | 31219.76 | 2018-02-27 21:51 | 6729.2826 | 5 | 2 | -1.500185 | 2.861217 | 2.970473 | 2.804002 | 11.42702 | 10.08255 |  |  | -0.0008277893 |  | 37.39111 | 35.55593
2779 | 31229.77 | 2018-02-27 21:51 | 6739.2893 | 5 | 2 | -1.499828 | 2.852795 | 2.970473 | 2.808168 | 11.42702 | 10.09445 |  |  | -0.0009059906 |  | 37.33281 | 35.53189
2780 | 31239.77 | 2018-02-27 21:51 | 6749.2923 | 5 | 2 | -1.499802 | 2.844021 | 2.970473 | 2.812339 | 11.42702 | 10.10633 |  |  | -0.000957489 |  | 37.30704 | 35.50764
2781 | 31249.78 | 2018-02-27 21:51 | 6759.3044 | 5 | 2 | -1.499794 | 2.834965 | 2.970473 | 2.816504 | 11.42702 | 10.11816 |  |  | -0.0009336472 |  | 37.33281 | 35.51954
2782 | 31259.79 | 2018-02-27 21:52 | 6769.3126 | 5 | 2 | -1.500212 | 2.825512 | 2.970473 | 2.820678 | 11.42702 | 10.12997 |  |  | -0.001009941 |  | 37.34165 | 35.52047
2783 | 31269.8 | 2018-02-27 21:52 | 6779.3237 | 5 | 2 | -1.500139 | 2.815714 | 2.970473 | 2.824849 | 11.42702 | 10.14174 |  |  | -0.001006126 |  | 37.38182 | 35.47708
2784 | 31279.66 | 2018-02-27 21:52 | 6789.1784 | 5 | 2 | -1.499916 | 2.805709 | 2.970473 | 2.828954 | 11.42702 | 10.15328 |  |  | -0.001111984 |  | 37.4415 | 35.55056
2785 | 31289.13 | 2018-02-27 21:52 | 6798.6518 | 5 | 2 | -1.500135 | 2.79567 | 2.970473 | 2.832906 | 11.42702 | 10.16434 |  |  | -0.001095772 |  | 37.35348 | 35.55593
2786 | 31298.2 | 2018-02-27 21:52 | 6807.7182 | 5 | 2 | -1.500124 | 2.785664 | 2.970473 | 2.836683 | 11.42702 | 10.17488 |  |  | -0.001179695 |  | 37.3925 | 35.55173
2787 | 31306.9 | 2018-02-27 21:52 | 6816.4238 | 5 | 2 | -1.499836 | 2.77564 | 2.970473 | 2.840306 | 11.42702 | 10.18496 |  |  | -0.001220703125 |  | 37.38346 | 35.56059
2788 | 31315.25 | 2018-02-27 21:52 | 6824.7712 | 5 | 2 | -1.499802 | 2.765633 | 2.970473 | 2.843787 | 11.42702 | 10.1946 |  |  | -0.001267433 |  | 37.41643 | 35.49946
2789 | 31323.22 | 2018-02-27 21:53 | 6832.747 | 5 | 2 | -1.500179 | 2.755605 | 2.970473 | 2.847107 | 11.42702 | 10.20377 |  |  | -0.00128746 |  | 37.43338 | 35.52581
2790 | 31330.87 | 2018-02-27 21:53 | 6840.3903 | 5 | 2 | -1.500156 | 2.745575 | 2.970473 | 2.850291 | 11.42702 | 10.21253 |  |  | -0.001361847 |  | 37.3983 | 35.52069
2791 | 31338.17 | 2018-02-27 21:53 | 6847.6951 | 5 | 2 | -1.500177 | 2.735564 | 2.970473 | 2.853333 | 11.42702 | 10.22087 |  |  | -0.001449585 |  | 37.46543 | 35.56174
2792 | 31345.13 | 2018-02-27 21:53 | 6854.648 | 5 | 2 | -1.500158 | 2.725564 | 2.970473 | 2.856233 | 11.42702 | 10.22878 |  |  | -0.001541138 |  | 37.46729 | 35.54074
2793 | 31351.78 | 2018-02-27 21:53 | 6861.3071 | 5 | 2 | -1.500118 | 2.715563 | 2.970473 | 2.859011 | 11.42702 | 10.23634 |  |  | -0.001606941 |  | 37.43732 | 35.51973
2794 | 31358.13 | 2018-02-27 21:53 | 6867.6561 | 5 | 2 | -1.500166 | 2.705554 | 2.970473 | 2.861654 | 11.42702 | 10.24351 |  |  | -0.00171566 |  | 37.49516 | 35.51973
2795 | 31364.18 | 2018-02-27 21:53 | 6873.7048 | 5 | 2 | -1.500063 | 2.695536 | 2.970473 | 2.864174 | 11.42702 | 10.25031 |  |  | -0.001764297 |  | 37.50814 | 35.54007
2796 | 31370.04 | 2018-02-27 21:53 | 6879.5669 | 5 | 2 | -1.500135 | 2.685522 | 2.970473 | 2.866611 | 11.42702 | 10.25687 |  |  | -0.001777649 |  | 37.54369 | 35.54007
2797 | 31375.59 | 2018-02-27 21:53 | 6885.1165 | 5 | 2 | -1.500198 | 2.67551 | 2.970473 | 2.868926 | 11.42702 | 10.26307 |  |  | -0.001914024 |  | 37.51535 | 35.51207
2798 | 31380.93 | 2018-02-27 21:54 | 6890.4514 | 5 | 2 | -1.500195 | 2.665507 | 2.970473 | 2.871157 | 11.42702 | 10.26903 |  |  | -0.001979828 |  | 37.52649 | 35.51788
2799 | 31386.16 | 2018-02-27 21:54 | 6895.6866 | 5 | 2 | -1.499987 | 2.655482 | 2.970473 | 2.873332 | 11.42702 | 10.27482 |  |  | -0.00197506 |  | 37.53322 | 35.53119
2800 | 31391.16 | 2018-02-27 21:54 | 6900.685 | 5 | 2 | -1.500158 | 2.645482 | 2.970473 | 2.875414 | 11.42702 | 10.28034 |  |  | -0.002117157 |  | 37.51837 | 35.52674
2801 | 31396.04 | 2018-02-27 21:54 | 6905.5667 | 5 | 2 | -1.500187 | 2.63547 | 2.970473 | 2.877452 | 11.42702 | 10.28572 |  |  | -0.002121925 |  | 37.55714 | 35.53307
2802 | 31400.77 | 2018-02-27 21:54 | 6910.2891 | 5 | 2 | -1.500235 | 2.625446 | 2.970473 | 2.879422 | 11.42702 | 10.2909 |  |  | -0.00224781 |  | 37.54113 | 35.53096
2803 | 31405.4 | 2018-02-27 21:54 | 6914.9236 | 5 | 2 | -1.500177 | 2.615433 | 2.970473 | 2.881354 | 11.42702 | 10.29596 |  |  | -0.002227783 |  | 37.61035 | 35.53211
2804 | 31409.91 | 2018-02-27 21:54 | 6919.4292 | 5 | 2 | -1.500195 | 2.605429 | 2.970473 | 2.883228 | 11.42702 | 10.30085 |  |  | -0.002337456 |  | 37.61914 | 35.55008
2805 | 31414.3 | 2018-02-27 21:54 | 6923.8237 | 5 | 2 | -1.50017 | 2.595422 | 2.970473 | 2.885062 | 11.42702 | 10.30563 |  |  | -0.002375603 |  | 37.60613 | 35.53211
2806 | 31418.6 | 2018-02-27 21:54 | 6928.1265 | 5 | 2 | -1.500059 | 2.585384 | 2.970473 | 2.886853 | 11.42702 | 10.31026 |  |  | -0.002415657 |  | 37.63307 | 35.50015
2807 | 31422.8 | 2018-02-27 21:54 | 6932.3265 | 5 | 2 | -1.500198 | 2.575367 | 2.970473 | 2.888599 | 11.42702 | 10.31477 |  |  | -0.002465248 |  | 37.57409 | 35.5342
2808 | 31426.9 | 2018-02-27 21:54 | 6936.4196 | 5 | 2 | -1.499823 | 2.56536 | 2.970473 | 2.890306 | 11.42702 | 10.31916 |  |  | -0.002563477 |  | 37.64095 | 35.48896
2809 | 31430.92 | 2018-02-27 21:54 | 6940.4465 | 5 | 2 | -1.499922 | 2.555313 | 2.970473 | 2.891982 | 11.42702 | 10.32345 |  |  | -0.002531052 |  | 37.61285 | 35.47519
2810 | 31434.85 | 2018-02-27 21:54 | 6944.3757 | 5 | 2 | -1.50013 | 2.54529 | 2.970473 | 2.893623 | 11.42702 | 10.32763 |  |  | -0.002710342 |  | 37.64816 | 35.53027
2811 | 31438.71 | 2018-02-27 21:55 | 6948.2348 | 5 | 2 | -1.499832 | 2.535282 | 2.970473 | 2.89523 | 11.42702 | 10.33172 |  |  | -0.002784729 |  | 37.7006 | 35.46584
2812 | 31442.51 | 2018-02-27 21:55 | 6952.0281 | 5 | 2 | -1.499805 | 2.525257 | 2.970473 | 2.896813 | 11.42702 | 10.33572 |  |  | -0.0028162 |  | 37.70991 | 35.51415
2813 | 31446.22 | 2018-02-27 21:55 | 6955.7428 | 5 | 2 | -1.499823 | 2.515216 | 2.970473 | 2.898358 | 11.42702 | 10.33961 |  |  | -0.002763748 |  | 37.70733 | 35.47915
2814 | 31449.85 | 2018-02-27 21:55 | 6959.3753 | 5 | 2 | -1.499823 | 2.505201 | 2.970473 | 2.899875 | 11.42702 | 10.34342 |  |  | -0.002910614 |  | 37.70454 | 35.53307
2815 | 31453.43 | 2018-02-27 21:55 | 6962.9505 | 5 | 2 | -1.499813 | 2.495188 | 2.970473 | 2.901357 | 11.42702 | 10.34713 |  |  | -0.002891541 |  | 37.73358 | 35.50808
2816 | 31456.92 | 2018-02-27 21:55 | 6966.4417 | 5 | 2 | -1.499849 | 2.48515 | 2.970473 | 2.90282 | 11.42702 | 10.35077 |  |  | -0.002987862 |  | 37.72754 | 35.48826
2817 | 31460.37 | 2018-02-27 21:55 | 6969.8881 | 5 | 2 | -1.499815 | 2.47514 | 2.970473 | 2.904252 | 11.42702 | 10.35432 |  |  | -0.003072739 |  | 37.79227 | 35.53211
2818 | 31463.73 | 2018-02-27 21:55 | 6973.2577 | 5 | 2 | -1.499846 | 2.465136 | 2.970473 | 2.905656 | 11.42702 | 10.35779 |  |  | -0.00310421 |  | 37.78833 | 35.45487
2819 | 31467.04 | 2018-02-27 21:55 | 6976.5626 | 5 | 2 | -1.500187 | 2.455126 | 2.970473 | 2.907033 | 11.42702 | 10.36118 |  |  | -0.003206253 |  | 37.7491 | 35.48497
2820 | 31470.3 | 2018-02-27 21:55 | 6979.8225 | 5 | 2 | -1.499876 | 2.445125 | 2.970473 | 2.908392 | 11.42702 | 10.36451 |  |  | -0.003245354 |  | 37.79389 | 35.5342
2821 | 31473.51 | 2018-02-27 21:55 | 6983.0331 | 5 | 2 | -1.499823 | 2.435119 | 2.970473 | 2.909731 | 11.42702 | 10.36778 |  |  | -0.003170967 |  | 37.82106 | 35.47519
2822 | 31476.67 | 2018-02-27 21:55 | 6986.1933 | 5 | 2 | -1.499819 | 2.42507 | 2.970473 | 2.911048 | 11.42702 | 10.37098 |  |  | -0.003217697 |  | 37.85492 | 35.48196
2823 | 31479.76 | 2018-02-27 21:55 | 6989.2826 | 5 | 2 | -1.500067 | 2.415036 | 2.970473 | 2.912336 | 11.42702 | 10.37409 |  |  | -0.003419876 |  | 37.82663 | 35.48896
2824 | 31482.84 | 2018-02-27 21:55 | 6992.3643 | 5 | 2 | -1.499826 | 2.405007 | 2.970473 | 2.913616 | 11.42702 | 10.37718 |  |  | -0.003425598 |  | 37.91363 | 35.44786
2825 | 31485.84 | 2018-02-27 21:55 | 6995.3618 | 5 | 2 | -1.499851 | 2.394996 | 2.970473 | 2.914865 | 11.42702 | 10.38018 |  |  | -0.00341796875 |  | 37.90972 | 35.51415
2826 | 31488.81 | 2018-02-27 21:55 | 6998.3285 | 5 | 2 | -1.499868 | 2.384961 | 2.970473 | 2.916104 | 11.42702 | 10.38314 |  |  | -0.003512383 |  | 37.90133 | 35.51297
2827 | 31491.73 | 2018-02-27 21:55 | 7001.2515 | 5 | 2 | -1.499853 | 2.37491 | 2.970473 | 2.917319 | 11.42702 | 10.38603 |  |  | -0.003580093 |  | 37.93128 | 35.50319
2828 | 31494.61 | 2018-02-27 21:55 | 7004.1355 | 5 | 2 | -1.499846 | 2.364892 | 2.970473 | 2.918517 | 11.42702 | 10.38887 |  |  | -0.003666878 |  | 37.96607 | 35.47168
2829 | 31497.45 | 2018-02-27 21:55 | 7006.9771 | 5 | 2 | -1.500072 | 2.354844 | 2.970473 | 2.919706 | 11.42702 | 10.39167 |  |  | -0.0036726 |  | 37.95423 | 35.50319
2830 | 31500.22 | 2018-02-27 21:56 | 7009.7437 | 5 | 2 | -1.499851 | 2.344843 | 2.970473 | 2.920852 | 11.42702 | 10.39437 |  |  | -0.003769875 |  | 37.96818 | 35.48919
2831 | 31502.97 | 2018-02-27 21:56 | 7012.4972 | 5 | 2 | -1.499825 | 2.334804 | 2.970473 | 2.922004 | 11.42702 | 10.39706 |  |  | -0.003827095 |  | 37.99602 | 35.47168
2832 | 31505.69 | 2018-02-27 21:56 | 7015.2132 | 5 | 2 | -1.499819 | 2.32475 | 2.970473 | 2.923132 | 11.42702 | 10.39969 |  |  | -0.003802299 |  | 38.02409 | 35.50808
2833 | 31508.35 | 2018-02-27 21:56 | 7017.8758 | 5 | 2 | -1.499811 | 2.314719 | 2.970473 | 2.924248 | 11.42702 | 10.40228 |  |  | -0.003883362 |  | 37.99184 | 35.5013
2834 | 31510.99 | 2018-02-27 21:56 | 7020.514 | 5 | 2 | -1.499851 | 2.304679 | 2.970473 | 2.925341 | 11.42702 | 10.4048 |  |  | -0.004003525 |  | 38.00596 | 35.47168
2835 | 31513.59 | 2018-02-27 21:56 | 7023.1108 | 5 | 2 | -1.49983 | 2.294628 | 2.970473 | 2.926428 | 11.42702 | 10.4073 |  |  | -0.004023552 |  | 38.02986 | 35.502
2836 | 31516.15 | 2018-02-27 21:56 | 7025.6694 | 5 | 2 | -1.499834 | 2.284619 | 2.970473 | 2.927494 | 11.42702 | 10.40974 |  |  | -0.004052162 |  | 38.04771 | 35.50808
2837 | 31518.66 | 2018-02-27 21:56 | 7028.1862 | 5 | 2 | -1.499985 | 2.274559 | 2.970473 | 2.92854 | 11.42702 | 10.41213 |  |  | -0.004217148 |  | 38.04051 | 35.48664
2838 | 31521.15 | 2018-02-27 21:56 | 7030.6717 | 5 | 2 | -1.500156 | 2.264502 | 2.970473 | 2.929575 | 11.42702 | 10.41448 |  |  | -0.004224777 |  | 38.09734 | 35.52116
2839 | 31523.6 | 2018-02-27 21:56 | 7033.1246 | 5 | 2 | -1.499825 | 2.25449 | 2.970473 | 2.930593 | 11.42702 | 10.41678 |  |  | -0.004256248 |  | 38.09132 | 35.48196
2840 | 31526.03 | 2018-02-27 21:56 | 7035.5535 | 5 | 2 | -1.499943 | 2.244435 | 2.970473 | 2.931603 | 11.42702 | 10.41905 |  |  | -0.004332542 |  | 38.07833 | 35.50597
2841 | 31528.41 | 2018-02-27 21:56 | 7037.9319 | 5 | 2 | -1.500053 | 2.234409 | 2.970473 | 2.932598 | 11.42702 | 10.42128 |  |  | -0.004454613 |  | 38.09801 | 35.48777
2842 | 31530.77 | 2018-02-27 21:56 | 7040.2903 | 5 | 2 | -1.500191 | 2.224348 | 2.970473 | 2.933582 | 11.42702 | 10.42347 |  |  | -0.004389763 |  | 38.13721 | 35.48777
2843 | 31533.1 | 2018-02-27 21:56 | 7042.6253 | 5 | 2 | -1.499889 | 2.21433 | 2.970473 | 2.934554 | 11.42702 | 10.42563 |  |  | -0.004487038 |  | 38.0934 | 35.50597
2844 | 31535.41 | 2018-02-27 21:56 | 7044.9343 | 5 | 2 | -1.499908 | 2.20426 | 2.970473 | 2.93552 | 11.42702 | 10.42776 |  |  | -0.004567146 |  | 38.11312 | 35.50177
2845 | 31537.69 | 2018-02-27 21:56 | 7047.2174 | 5 | 2 | -1.499804 | 2.194222 | 2.970473 | 2.93647 | 11.42702 | 10.42985 |  |  | -0.004570007 |  | 38.169 | 35.50388
2846 | 31539.94 | 2018-02-27 21:56 | 7049.4651 | 5 | 2 | -1.499861 | 2.184195 | 2.970473 | 2.937408 | 11.42702 | 10.4319 |  |  | -0.004670143 |  | 38.1815 | 35.53307
2847 | 31542.16 | 2018-02-27 21:56 | 7051.6782 | 5 | 2 | -1.500189 | 2.174184 | 2.970473 | 2.938328 | 11.42702 | 10.43391 |  |  | -0.004767418 |  | 38.19381 | 35.47168
2848 | 31544.37 | 2018-02-27 21:56 | 7053.8967 | 5 | 2 | -1.499836 | 2.164135 | 2.970473 | 2.939251 | 11.42702 | 10.43591 |  |  | -0.004659653 |  | 38.18081 | 35.49757
2849 | 31546.57 | 2018-02-27 21:56 | 7056.0896 | 5 | 2 | -1.499847 | 2.154099 | 2.970473 | 2.940164 | 11.42702 | 10.43788 |  |  | -0.004764557 |  | 38.21257 | 35.54285
2850 | 31548.72 | 2018-02-27 21:56 | 7058.2432 | 5 | 2 | -1.499826 | 2.144094 | 2.970473 | 2.941061 | 11.42702 | 10.43981 |  |  | -0.004843712 |  | 38.2295 | 35.49757
2851 | 31550.87 | 2018-02-27 21:56 | 7060.3952 | 5 | 2 | -1.499807 | 2.134079 | 2.970473 | 2.94196 | 11.42702 | 10.44173 |  |  | -0.004828453 |  | 38.25042 | 35.49757
2852 | 31553.01 | 2018-02-27 21:56 | 7062.5368 | 5 | 2 | -1.499832 | 2.124014 | 2.970473 | 2.94285 | 11.42702 | 10.44363 |  |  | -0.004944801 |  | 38.27124 | 35.54285
2853 | 31555.14 | 2018-02-27 21:56 | 7064.6653 | 5 | 2 | -1.499821 | 2.113967 | 2.970473 | 2.943734 | 11.42702 | 10.4455 |  |  | -0.004909515 |  | 38.25828 | 35.57996
2854 | 31557.26 | 2018-02-27 21:56 | 7066.7827 | 5 | 2 | -1.499851 | 2.103906 | 2.970473 | 2.944622 | 11.42702 | 10.44738 |  |  | -0.004974365 |  | 38.2462 | 35.5277
2855 | 31559.36 | 2018-02-27 21:57 | 7068.8865 | 5 | 2 | -1.499828 | 2.09386 | 2.970473 | 2.9455 | 11.42702 | 10.44922 |  |  | -0.004963875 |  | 38.26221 | 35.502
2856 | 31561.46 | 2018-02-27 21:57 | 7070.9858 | 5 | 2 | -1.499813 | 2.083858 | 2.970473 | 2.946375 | 11.42702 | 10.45105 |  |  | -0.004961967 |  | 38.29421 | 35.52674
2857 | 31563.56 | 2018-02-27 21:57 | 7073.085 | 5 | 2 | -1.49983 | 2.073758 | 2.970473 | 2.947245 | 11.42702 | 10.45285 |  |  | -0.004980087 |  | 38.31182 | 35.4593
2858 | 31565.66 | 2018-02-27 21:57 | 7075.181 | 5 | 2 | -1.499855 | 2.063707 | 2.970473 | 2.948113 | 11.42702 | 10.45465 |  |  | -0.005048752 |  | 38.33661 | 35.4593
2859 | 31567.73 | 2018-02-27 21:57 | 7077.253 | 5 | 2 | -1.499815 | 2.053693 | 2.970473 | 2.948977 | 11.42702 | 10.45643 |  |  | -0.004962921 |  | 38.31265 | 35.52674
2860 | 31569.81 | 2018-02-27 21:57 | 7079.3286 | 5 | 2 | -1.499813 | 2.043647 | 2.970473 | 2.949846 | 11.42702 | 10.45821 |  |  | -0.005059242 |  | 38.28864 | 35.45745
2861 | 31571.89 | 2018-02-27 21:57 | 7081.4147 | 5 | 2 | -1.499847 | 2.0336 | 2.970473 | 2.950715 | 11.42702 | 10.45998 |  |  | -0.005011559 |  | 38.31785 | 35.49665
2862 | 31573.97 | 2018-02-27 21:57 | 7083.4899 | 5 | 2 | -1.499809 | 2.023591 | 2.970473 | 2.951575 | 11.42702 | 10.46173 |  |  | -0.004989624 |  | 38.31321 | 35.47053
2863 | 31576.05 | 2018-02-27 21:57 | 7085.5735 | 5 | 2 | -1.49988 | 2.013534 | 2.970473 | 2.952451 | 11.42702 | 10.46349 |  |  | -0.004987717 |  | 38.30856 | 35.47984
2864 | 31578.13 | 2018-02-27 21:57 | 7087.6526 | 5 | 2 | -1.499825 | 2.003497 | 2.970473 | 2.953315 | 11.42702 | 10.46523 |  |  | -0.005017281 |  | 38.38251 | 35.49665
2865 | 31578.86 | 2018-02-27 21:57 | 7088.3843 | 5 | 2 | -1.499807 | 1.999998 | 2.970473 | 2.953619 | 11.42702 | 10.46584 |  |  | -0.004942302 |  | 38.38148 | 35.50597
2866 | 31638.92 | 2018-02-27 21:58 | 60.0053 | 6 | 2 | 0 | 2.399001 | 2.970473 | 2.953619 | 11.42702 | 10.46584 |  |  | 0.00121212 |  | 38.29547 | 35.47331
2867 | 31698.92 | 2018-02-27 21:59 | 120.0043 | 6 | 2 | 0 | 2.44894 | 2.970473 | 2.953619 | 11.42702 | 10.46584 |  |  | 0.0006608963 |  | 37.97359 | 35.40844
2868 | 31758.92 | 2018-02-27 22:00 | 180.007 | 6 | 2 | 0 | 2.480334 | 2.970473 | 2.953619 | 11.42702 | 10.46584 |  |  | 0.0004291534 |  | 37.70816 | 35.4117
2869 | 31818.92 | 2018-02-27 22:01 | 240.0067 | 6 | 2 | 0 | 2.503526 | 2.970473 | 2.953619 | 11.42702 | 10.46584 |  |  | 0.0003538132 |  | 37.41933 | 35.48569
2870 | 31878.92 | 2018-02-27 22:02 | 300.0103 | 6 | 2 | 0 | 2.522032 | 2.970473 | 2.953619 | 11.42702 | 10.46584 |  |  | 0.000292778 |  | 37.21657 | 35.49035
2871 | 31938.92 | 2018-02-27 22:03 | 360.0065 | 6 | 2 | 0 | 2.53741 | 2.970473 | 2.953619 | 11.42702 | 10.46584 |  |  | 0.000244140625 |  | 37.0519 | 35.47846
2872 | 31998.92 | 2018-02-27 22:04 | 420.0043 | 6 | 2 | 0 | 2.550609 | 2.970473 | 2.953619 | 11.42702 | 10.46584 |  |  | 0.000213623 |  | 36.91917 | 35.492
2873 | 32058.92 | 2018-02-27 22:05 | 480.0016 | 6 | 2 | 0 | 2.562136 | 2.970473 | 2.953619 | 11.42702 | 10.46584 |  |  | 0.0001583099 |  | 36.62294 | 35.49012
2874 | 32118.92 | 2018-02-27 22:06 | 540.0043 | 6 | 2 | 0 | 2.572394 | 2.970473 | 2.953619 | 11.42702 | 10.46584 |  |  | 0.0001335144 |  | 36.55244 | 35.50112
2875 | 32178.92 | 2018-02-27 22:07 | 600.0061 | 6 | 2 | 0 | 2.581602 | 2.970473 | 2.953619 | 11.42702 | 10.46584 |  |  | 0.0001602173 |  | 36.42122 | 35.4624
2876 | 32178.93 | 2018-02-27 22:07 | 600.0116 | 6 | 2 | 0 | 2.581604 | 2.970473 | 2.953619 | 11.42702 | 10.46584 |  |  | 0.0001601398 |  | 36.42069 | 35.45351
2877 | 32178.95 | 2018-02-27 22:07 | 0.0064 | 7 | 3 | 0 | 2.581549 | 0 | 0 | 0 | 0 |  |  | 0.0001598705 |  | 36.41881 | 35.45351
2878 | 32179.05 | 2018-02-27 22:07 | 0.0163 | 2 | 3 | 1.500111 | 2.686774 | 0 | 0 | 0 | 0 |  |  | 0.0001583099 |  | 36.40794 | 35.45351
2879 | 32179.21 | 2018-02-27 22:07 | 0.1722 | 2 | 3 | 1.500004 | 2.697461 | 6.829209e-05 | 0 | 0.0001838706 | 0 |  |  | 0.1117868 |  | 36.40627 | 35.45351
2880 | 32179.56 | 2018-02-27 22:07 | 0.5179 | 2 | 3 | 1.499983 | 2.707624 | 0.0002098351 | 0 | 0.0005673666 | 0 |  |  | 0.1204435 |  | 36.40256 | 35.46962
2881 | 32180.14 | 2018-02-27 22:07 | 1.1068 | 2 | 3 | 1.499966 | 2.717823 | 0.0004509538 | 0 | 0.001220652 | 0 |  |  | 0.13519 |  | 36.39624 | 35.47597
2882 | 32180.84 | 2018-02-27 22:07 | 1.8066 | 2 | 3 | 1.499949 | 2.72791 | 0.0007439371 | 0 | 0.002020008 | 0 |  |  | 0.07820595 |  | 36.38873 | 35.48242
2883 | 32181.64 | 2018-02-27 22:07 | 2.5981 | 2 | 3 | 1.499998 | 2.738055 | 0.001075312 | 0 | 0.002924108 | 0 |  |  | 0.01375484 |  | 36.38024 | 35.5025
2884 | 32182.48 | 2018-02-27 22:07 | 3.4435 | 2 | 3 | 1.49996 | 2.748187 | 0.001422268 | 0 | 0.003875855 | 0 |  |  | 0.0125618 |  | 36.34346 | 35.48478
2885 | 32183.38 | 2018-02-27 22:07 | 4.3435 | 2 | 3 | 1.499983 | 2.758222 | 0.001802843 | 0 | 0.004923654 | 0 |  |  | 0.01172924 |  | 36.35808 | 35.46291
2886 | 32184.33 | 2018-02-27 22:07 | 5.2883 | 2 | 3 | 1.499966 | 2.768302 | 0.002194963 | 0 | 0.006007198 | 0 |  |  | 0.01112938 |  | 36.37344 | 35.45844
2887 | 32185.32 | 2018-02-27 22:07 | 6.2804 | 2 | 3 | 1.499918 | 2.778333 | 0.002606278 | 0 | 0.007147895 | 0 |  |  | 0.0107421875 |  | 36.41726 | 35.46962
2888 | 32186.35 | 2018-02-27 22:07 | 7.3115 | 2 | 3 | 1.499971 | 2.788361 | 0.003035806 | 0 | 0.008343406 | 0 |  |  | 0.01028061 |  | 36.40346 | 35.45531
2889 | 32187.42 | 2018-02-27 22:07 | 8.386 | 2 | 3 | 1.499966 | 2.798424 | 0.003485459 | 0 | 0.009599456 | 0 |  |  | 0.00987339 |  | 36.38907 | 35.46962
2890 | 32188.53 | 2018-02-27 22:07 | 9.4956 | 2 | 3 | 1.499945 | 2.808434 | 0.00395274 | 0 | 0.01090948 | 0 |  |  | 0.009545326 |  | 36.37422 | 35.48478
2891 | 32189.68 | 2018-02-27 22:07 | 10.6452 | 2 | 3 | 1.499966 | 2.818471 | 0.004431812 | 0 | 0.01225738 | 0 |  |  | 0.009119034 |  | 36.36928 | 35.48385
2892 | 32190.87 | 2018-02-27 22:07 | 11.8341 | 2 | 3 | 1.499964 | 2.828522 | 0.004924093 | 0 | 0.01364737 | 0 |  |  | 0.008852005 |  | 36.36418 | 35.45844
2893 | 32192.11 | 2018-02-27 22:07 | 13.0684 | 2 | 3 | 1.499929 | 2.838644 | 0.005432367 | 0 | 0.01508759 | 0 |  |  | 0.008655548 |  | 36.35689 | 35.4624
2894 | 32193.39 | 2018-02-27 22:07 | 14.3493 | 2 | 3 | 1.499956 | 2.848781 | 0.005974057 | 0 | 0.01662799 | 0 |  |  | 0.008372307 |  | 36.34204 | 35.44444
2895 | 32194.71 | 2018-02-27 22:07 | 15.6725 | 2 | 3 | 1.499937 | 2.858875 | 0.006515371 | 0 | 0.01817282 | 0 |  |  | 0.007956505 |  | 36.34019 | 35.4624
2896 | 32196.07 | 2018-02-27 22:07 | 17.0309 | 2 | 3 | 1.49996 | 2.868999 | 0.00709135 | 0 | 0.01982239 | 0 |  |  | 0.007780075 |  | 36.33644 | 35.46074
2897 | 32197.46 | 2018-02-27 22:07 | 18.4263 | 2 | 3 | 1.499929 | 2.879006 | 0.00767258 | 0 | 0.02149288 | 0 |  |  | 0.00743103 |  | 36.34259 | 35.48385
2898 | 32198.92 | 2018-02-27 22:07 | 19.8813 | 2 | 3 | 1.499931 | 2.889016 | 0.00827393 | 0 | 0.02322719 | 0 |  |  | 0.007176399 |  | 36.35517 | 35.48385
2899 | 32200.44 | 2018-02-27 22:07 | 21.4014 | 2 | 3 | 1.499947 | 2.899113 | 0.008906282 | 0 | 0.02505725 | 0 |  |  | 0.006885529 |  | 36.33434 | 35.44558
2900 | 32202.03 | 2018-02-27 22:07 | 22.9886 | 2 | 3 | 1.499964 | 2.909139 | 0.009572508 | 0 | 0.02699206 | 0 |  |  | 0.006563187 |  | 36.31556 | 35.46074
2901 | 32203.7 | 2018-02-27 22:07 | 24.6669 | 2 | 3 | 1.499977 | 2.91916 | 0.01027069 | 0 | 0.02902673 | 0 |  |  | 0.006244659 |  | 36.34185 | 35.48248
2902 | 32205.47 | 2018-02-27 22:07 | 26.4343 | 2 | 3 | 1.499962 | 2.929196 | 0.01100294 | 0 | 0.03116797 | 0 |  |  | 0.005908966 |  | 36.36955 | 35.44558
2903 | 32207.37 | 2018-02-27 22:07 | 28.3272 | 2 | 3 | 1.49995 | 2.939254 | 0.01178687 | 0 | 0.03346819 | 0 |  |  | 0.005563736 |  | 36.3396 | 35.4969
2904 | 32209.4 | 2018-02-27 22:07 | 30.3608 | 2 | 3 | 1.499996 | 2.94929 | 0.01264213 | 0 | 0.03598634 | 0 |  |  | 0.005133629 |  | 36.30742 | 35.4969
2905 | 32211.58 | 2018-02-27 22:07 | 32.5376 | 2 | 3 | 1.499954 | 2.959312 | 0.01354416 | 0 | 0.03865125 | 0 |  |  | 0.004656792 |  | 36.32534 | 35.48248
2906 | 32213.92 | 2018-02-27 22:07 | 34.8824 | 2 | 3 | 1.499969 | 2.969332 | 0.01452305 | 0 | 0.04155304 | 0 |  |  | 0.004436493 |  | 36.33324 | 35.5086
2907 | 32216.44 | 2018-02-27 22:07 | 37.3976 | 2 | 3 | 1.499962 | 2.979354 | 0.01556902 | 0 | 0.04466415 | 0 |  |  | 0.004034996 |  | 36.33931 | 35.52282
2908 | 32219.14 | 2018-02-27 22:08 | 40.0984 | 2 | 3 | 1.499981 | 2.989372 | 0.01669538 | 0 | 0.04802562 | 0 |  |  | 0.003787041 |  | 36.35327 | 35.52168
2909 | 32222.03 | 2018-02-27 22:08 | 42.9875 | 2 | 3 | 1.49995 | 2.999385 | 0.01790099 | 0 | 0.05163571 | 0 |  |  | 0.003598213 |  | 36.3153 | 35.51445
2910 | 32225.08 | 2018-02-27 22:08 | 46.0424 | 2 | 3 | 1.499977 | 3.009416 | 0.01916759 | 0 | 0.0554411 | 0 |  |  | 0.003328323 |  | 36.32323 | 35.52168
2911 | 32228.34 | 2018-02-27 22:08 | 49.2977 | 2 | 3 | 1.49995 | 3.019467 | 0.02053715 | 0 | 0.05956961 | 0 |  |  | 0.003164291 |  | 36.34233 | 35.59094
2912 | 32231.73 | 2018-02-27 22:08 | 52.6952 | 2 | 3 | 1.499971 | 3.029498 | 0.02194769 | 0 | 0.0638359 | 0 |  |  | 0.002954483 |  | 36.37047 | 35.46125
2913 | 32235.29 | 2018-02-27 22:08 | 56.2528 | 2 | 3 | 1.499924 | 3.039511 | 0.02341806 | 0 | 0.06829779 | 0 |  |  | 0.002848625 |  | 36.35862 | 35.48248
2914 | 32239 | 2018-02-27 22:08 | 59.9609 | 2 | 3 | 1.499956 | 3.049561 | 0.02497363 | 0 | 0.07303379 | 0 |  |  | 0.002724648 |  | 36.33625 | 35.54079
2915 | 32242.87 | 2018-02-27 22:08 | 63.8346 | 2 | 3 | 1.499939 | 3.059593 | 0.02658791 | 0 | 0.07796477 | 0 |  |  | 0.002699852 |  | 36.32347 | 35.49178
2916 | 32246.92 | 2018-02-27 22:08 | 67.8822 | 2 | 3 | 1.499983 | 3.069629 | 0.02827624 | 0 | 0.08313893 | 0 |  |  | 0.002470016 |  | 36.32858 | 35.49178
2917 | 32251.1 | 2018-02-27 22:08 | 72.0578 | 2 | 3 | 1.499962 | 3.079629 | 0.03001276 | 0 | 0.08847815 | 0 |  |  | 0.002509117 |  | 36.28226 | 35.50089
2918 | 32255.46 | 2018-02-27 22:08 | 76.4227 | 2 | 3 | 1.499981 | 3.08966 | 0.03183364 | 0 | 0.09409495 | 0 |  |  | 0.002409935 |  | 36.34534 | 35.48875
2919 | 32260.02 | 2018-02-27 22:08 | 80.9772 | 2 | 3 | 1.49999 | 3.099689 | 0.03373539 | 0 | 0.09998032 | 0 |  |  | 0.002296448 |  | 36.29554 | 35.48571
2920 | 32264.75 | 2018-02-27 22:08 | 85.7149 | 2 | 3 | 1.499954 | 3.109715 | 0.03570942 | 0 | 0.1061092 | 0 |  |  | 0.002232552 |  | 36.30624 | 35.5249
2921 | 32269.66 | 2018-02-27 22:08 | 90.6196 | 2 | 3 | 1.499975 | 3.119738 | 0.03774779 | 0 | 0.1124582 | 0 |  |  | 0.00207901 |  | 36.33138 | 35.5249
2922 | 32274.77 | 2018-02-27 22:08 | 95.731 | 2 | 3 | 1.500021 | 3.129745 | 0.03987439 | 0 | 0.1191033 | 0 |  |  | 0.002008438 |  | 36.3435 | 35.46285
2923 | 32280.09 | 2018-02-27 22:09 | 101.0486 | 2 | 3 | 1.499985 | 3.139747 | 0.04209577 | 0 | 0.1260669 | 0 |  |  | 0.001903534 |  | 36.3265 | 35.4687
2924 | 32285.6 | 2018-02-27 22:09 | 106.5616 | 2 | 3 | 1.499956 | 3.149755 | 0.04438293 | 0 | 0.1332595 | 0 |  |  | 0.001843452 |  | 36.33651 | 35.4687
2925 | 32291.35 | 2018-02-27 22:09 | 112.3152 | 2 | 3 | 1.499964 | 3.159763 | 0.04678332 | 0 | 0.1408322 | 0 |  |  | 0.001766205 |  | 36.35443 | 35.48059
2926 | 32297.31 | 2018-02-27 22:09 | 118.2674 | 2 | 3 | 1.499922 | 3.169782 | 0.04926891 | 0 | 0.1486986 | 0 |  |  | 0.0017519 |  | 36.33045 | 35.48059
2927 | 32303.51 | 2018-02-27 22:09 | 124.4764 | 2 | 3 | 1.499947 | 3.179794 | 0.05185651 | 0 | 0.1569139 | 0 |  |  | 0.00166893 |  | 36.30133 | 35.47056
2928 | 32309.91 | 2018-02-27 22:09 | 130.8683 | 2 | 3 | 1.499968 | 3.189807 | 0.05451342 | 0 | 0.1653756 | 0 |  |  | 0.00160408 |  | 36.28924 | 35.50882
2929 | 32316.6 | 2018-02-27 22:09 | 137.5651 | 2 | 3 | 1.49995 | 3.199816 | 0.05730971 | 0 | 0.1743093 | 0 |  |  | 0.001493454 |  | 36.36164 | 35.42854
2930 | 32323.52 | 2018-02-27 22:09 | 144.4813 | 2 | 3 | 1.499947 | 3.209839 | 0.06018538 | 0 | 0.1835255 | 0 |  |  | 0.001444817 |  | 36.32953 | 35.48248
2931 | 32330.66 | 2018-02-27 22:09 | 151.6263 | 2 | 3 | 1.499935 | 3.219839 | 0.06316831 | 0 | 0.1931152 | 0 |  |  | 0.001442909 |  | 36.31042 | 35.48248
2932 | 32338.15 | 2018-02-27 22:10 | 159.1121 | 2 | 3 | 1.499975 | 3.229866 | 0.06628993 | 0 | 0.2031821 | 0 |  |  | 0.001369476 |  | 36.26342 | 35.45237
2933 | 32345.86 | 2018-02-27 22:10 | 166.8201 | 2 | 3 | 1.499987 | 3.239882 | 0.06949785 | 0 | 0.2135594 | 0 |  |  | 0.001327515 |  | 36.28856 | 35.43135
2934 | 32353.85 | 2018-02-27 22:10 | 174.8121 | 2 | 3 | 1.499975 | 3.249914 | 0.07282367 | 0 | 0.2243515 | 0 |  |  | 0.001275063 |  | 36.30647 | 35.49949
2935 | 32362.17 | 2018-02-27 22:10 | 183.1301 | 2 | 3 | 1.499987 | 3.259921 | 0.07629469 | 0 | 0.2356494 | 0 |  |  | 0.00127697 |  | 36.27831 | 35.47244
2936 | 32370.78 | 2018-02-27 22:10 | 191.7468 | 2 | 3 | 1.499977 | 3.269929 | 0.07988454 | 0 | 0.2473701 | 0 |  |  | 0.001209259 |  | 36.28856 | 35.48152
2937 | 32379.71 | 2018-02-27 22:10 | 200.6743 | 2 | 3 | 1.499962 | 3.279935 | 0.08359601 | 0 | 0.259525 | 0 |  |  | 0.001134872 |  | 36.27831 | 35.47966
2938 | 32389.04 | 2018-02-27 22:10 | 209.9999 | 2 | 3 | 1.499928 | 3.289961 | 0.08748627 | 0 | 0.2723044 | 0 |  |  | 0.001097679 |  | 36.24804 | 35.46752
2939 | 32398.69 | 2018-02-27 22:11 | 219.6514 | 2 | 3 | 1.499977 | 3.299972 | 0.09150885 | 0 | 0.2855588 | 0 |  |  | 0.001063347 |  | 36.26434 | 35.48759
2940 | 32408.69 | 2018-02-27 22:11 | 229.6564 | 2 | 3 | 1.499979 | 3.309938 | 0.09568336 | 0 | 0.2993555 | 0 |  |  | 0.001013756 |  | 36.26273 | 35.52563
2941 | 32418.7 | 2018-02-27 22:11 | 239.6599 | 2 | 3 | 1.500006 | 3.319486 | 0.09984878 | 0 | 0.3131629 | 0 |  |  | 0.000957489 |  | 36.26642 | 35.47944
2942 | 32428.71 | 2018-02-27 22:11 | 249.6728 | 2 | 3 | 1.499954 | 3.328694 | 0.1040203 | 0 | 0.3270294 | 0 |  |  | 0.0009307861 |  | 36.26622 | 35.50137
2943 | 32438.72 | 2018-02-27 22:11 | 259.6817 | 2 | 3 | 1.499979 | 3.33752 | 0.1081935 | 0 | 0.3409396 | 0 |  |  | 0.00091362 |  | 36.29159 | 35.48341
2944 | 32448.72 | 2018-02-27 22:11 | 269.6869 | 2 | 3 | 1.499971 | 3.346006 | 0.112351 | 0 | 0.3548333 | 0 |  |  | 0.00086689 |  | 36.2206 | 35.5179
2945 | 32458.74 | 2018-02-27 22:12 | 279.6999 | 2 | 3 | 1.499992 | 3.354182 | 0.1165232 | 0 | 0.3688104 | 0 |  |  | 0.0008106232 |  | 36.26388 | 35.4717
2946 | 32468.74 | 2018-02-27 22:12 | 289.7006 | 2 | 3 | 1.499987 | 3.361996 | 0.1206998 | 0 | 0.3828359 | 0 |  |  | 0.0008039474 |  | 36.2548 | 35.50579
2947 | 32478.75 | 2018-02-27 22:12 | 299.7095 | 2 | 3 | 1.499929 | 3.369479 | 0.1248571 | 0 | 0.3968284 | 0 |  |  | 0.0007247925 |  | 36.22175 | 35.49856
2948 | 32488.76 | 2018-02-27 22:12 | 309.7234 | 2 | 3 | 1.499971 | 3.376713 | 0.1290423 | 0 | 0.4109457 | 0 |  |  | 0.0007600784 |  | 36.20383 | 35.4757
2949 | 32498.77 | 2018-02-27 22:12 | 319.733 | 2 | 3 | 1.499979 | 3.383544 | 0.1332048 | 0 | 0.4250158 | 0 |  |  | 0.0007066727 |  | 36.24689 | 35.4624
2950 | 32508.77 | 2018-02-27 22:12 | 329.7335 | 2 | 3 | 1.499884 | 3.390174 | 0.1373777 | 0 | 0.4391489 | 0 |  |  | 0.0006875992 |  | 36.19078 | 35.52679
2951 | 32518.78 | 2018-02-27 22:13 | 339.7438 | 2 | 3 | 1.499971 | 3.396476 | 0.1415384 | 0 | 0.4532673 | 0 |  |  | 0.000702858 |  | 36.22012 | 35.54779
2952 | 32528.79 | 2018-02-27 22:13 | 349.7519 | 2 | 3 | 1.499958 | 3.402438 | 0.1457102 | 0 | 0.4674492 | 0 |  |  | 0.000582695 |  | 36.2299 | 35.56598
2953 | 32538.8 | 2018-02-27 22:13 | 359.7602 | 2 | 3 | 1.499971 | 3.408142 | 0.14988 | 0 | 0.4816489 | 0 |  |  | 0.0005683899 |  | 36.21685 | 35.54361
2954 | 32548.81 | 2018-02-27 22:13 | 369.7739 | 2 | 3 | 1.499943 | 3.413533 | 0.1540563 | 0 | 0.4958936 | 0 |  |  | 0.000544548 |  | 36.20499 | 35.50766
2955 | 32558.81 | 2018-02-27 22:13 | 379.7756 | 2 | 3 | 1.499947 | 3.418638 | 0.1582244 | 0 | 0.5101324 | 0 |  |  | 0.0004701614 |  | 36.22525 | 35.47078
2956 | 32568.83 | 2018-02-27 22:13 | 389.7895 | 2 | 3 | 1.499929 | 3.423489 | 0.1623884 | 0 | 0.524378 | 0 |  |  | 0.00045681 |  | 36.22407 | 35.52282
2957 | 32578.83 | 2018-02-27 22:14 | 399.7896 | 2 | 3 | 1.499985 | 3.428066 | 0.166559 | 0 | 0.5386656 | 0 |  |  | 0.0004377365 |  | 36.22826 | 35.5249
2958 | 32588.84 | 2018-02-27 22:14 | 409.802 | 2 | 3 | 1.499956 | 3.432302 | 0.1707375 | 0 | 0.5529986 | 0 |  |  | 0.0004367828 |  | 36.29042 | 35.52771
2959 | 32598.85 | 2018-02-27 22:14 | 419.8075 | 2 | 3 | 1.499971 | 3.436288 | 0.1748974 | 0 | 0.5672854 | 0 |  |  | 0.00041008 |  | 36.21384 | 35.46378
2960 | 32608.85 | 2018-02-27 22:14 | 429.8109 | 2 | 3 | 1.499954 | 3.439989 | 0.1790664 | 0 | 0.5816188 | 0 |  |  | 0.0003662109375 |  | 36.24083 | 35.47008
2961 | 32618.86 | 2018-02-27 22:14 | 439.8216 | 2 | 3 | 1.499966 | 3.443466 | 0.1832371 | 0 | 0.5959731 | 0 |  |  | 0.000377655 |  | 36.25108 | 35.46378
2962 | 32628.88 | 2018-02-27 22:14 | 449.8376 | 2 | 3 | 1.499941 | 3.446689 | 0.1874174 | 0 | 0.6103749 | 0 |  |  | 0.0003376007 |  | 36.28484 | 35.50204
2963 | 32638.89 | 2018-02-27 22:15 | 459.8505 | 2 | 3 | 1.499979 | 3.449705 | 0.1915893 | 0 | 0.6247604 | 0 |  |  | 0.0002784729 |  | 36.30368 | 35.53401
2964 | 32648.9 | 2018-02-27 22:15 | 469.8652 | 2 | 3 | 1.499968 | 3.452638 | 0.1957555 | 0 | 0.6391387 | 0 |  |  | 0.0002412796 |  | 36.34581 | 35.5249
2965 | 32658.91 | 2018-02-27 22:15 | 479.8765 | 2 | 3 | 1.499977 | 3.455306 | 0.199931 | 0 | 0.6535607 | 0 |  |  | 0.0002708435 |  | 36.29462 | 35.50882
2966 | 32668.93 | 2018-02-27 22:15 | 489.889 | 2 | 3 | 1.499971 | 3.457943 | 0.2041038 | 0 | 0.6679846 | 0 |  |  | 0.000246048 |  | 36.33767 | 35.49878
2967 | 32678.94 | 2018-02-27 22:15 | 499.9051 | 2 | 3 | 1.499981 | 3.460447 | 0.208273 | 0 | 0.6824067 | 0 |  |  | 0.0002832413 |  | 36.33859 | 35.47266
2968 | 32688.95 | 2018-02-27 22:15 | 509.9157 | 2 | 3 | 1.499998 | 3.462969 | 0.2124494 | 0 | 0.6968643 | 0 |  |  | 0.0002737045 |  | 36.3535 | 35.45866
2969 | 32698.96 | 2018-02-27 22:16 | 519.9244 | 2 | 3 | 1.499943 | 3.465361 | 0.2166134 | 0 | 0.711289 | 0 |  |  | 0.000248909 |  | 36.3735 | 35.5172
2970 | 32708.96 | 2018-02-27 22:16 | 529.927 | 2 | 3 | 1.499941 | 3.467748 | 0.2207807 | 0 | 0.725735 | 0 |  |  | 0.0002555847 |  | 36.3984 | 35.49063
2971 | 32718.97 | 2018-02-27 22:16 | 539.9295 | 2 | 3 | 1.499979 | 3.470109 | 0.2249524 | 0 | 0.7402064 | 0 |  |  | 0.000254631 |  | 36.3954 | 35.49344
2972 | 32728.97 | 2018-02-27 22:16 | 549.9329 | 2 | 3 | 1.499918 | 3.472426 | 0.2291238 | 0 | 0.7546865 | 0 |  |  | 0.0002593994 |  | 36.44845 | 35.51467
2973 | 32738.98 | 2018-02-27 22:16 | 559.9402 | 2 | 3 | 1.499968 | 3.474792 | 0.2332854 | 0 | 0.769142 | 0 |  |  | 0.0003032684 |  | 36.44331 | 35.55083
2974 | 32748.98 | 2018-02-27 22:16 | 569.9422 | 2 | 3 | 1.499929 | 3.47707 | 0.2374558 | 0 | 0.7836382 | 0 |  |  | 0.0002422333 |  | 36.41934 | 35.51771
2975 | 32758.99 | 2018-02-27 22:17 | 579.9535 | 2 | 3 | 1.499947 | 3.479413 | 0.2416318 | 0 | 0.7981632 | 0 |  |  | 0.0002450943 |  | 36.39445 | 35.49763
2976 | 32769 | 2018-02-27 22:17 | 589.9616 | 2 | 3 | 1.499937 | 3.481669 | 0.2458036 | 0 | 0.8126834 | 0 |  |  | 0.0002403259 |  | 36.41052 | 35.50998
2977 | 32779.01 | 2018-02-27 22:17 | 599.9761 | 2 | 3 | 1.49995 | 3.483991 | 0.2499762 | 0 | 0.8272157 | 0 |  |  | 0.0002651215 |  | 36.4096 | 35.471
2978 | 32789.02 | 2018-02-27 22:17 | 609.9859 | 2 | 3 | 1.499945 | 3.486246 | 0.2541417 | 0 | 0.8417329 | 0 |  |  | 0.0002603531 |  | 36.42751 | 35.44277
2979 | 32799.03 | 2018-02-27 22:17 | 619.9909 | 2 | 3 | 1.499977 | 3.488522 | 0.2583029 | 0 | 0.8562447 | 0 |  |  | 0.0002622604 |  | 36.45938 | 35.45374
2980 | 32809.04 | 2018-02-27 22:17 | 629.9983 | 2 | 3 | 1.49996 | 3.490828 | 0.2624767 | 0 | 0.8708097 | 0 |  |  | 0.0002622604 |  | 36.49636 | 35.45981
2981 | 32819.05 | 2018-02-27 22:18 | 640.0088 | 2 | 3 | 1.499949 | 3.493088 | 0.2666476 | 0 | 0.8853743 | 0 |  |  | 0.0002689362 |  | 36.48008 | 35.44277
2982 | 32829.05 | 2018-02-27 22:18 | 650.0122 | 2 | 3 | 1.499924 | 3.495304 | 0.2708213 | 0 | 0.8999581 | 0 |  |  | 0.000243187 |  | 36.4524 | 35.40264
2983 | 32839.06 | 2018-02-27 22:18 | 660.0267 | 2 | 3 | 1.499985 | 3.497586 | 0.2749899 | 0 | 0.9145332 | 0 |  |  | 0.0002670288 |  | 36.51335 | 35.44162
2984 | 32849.07 | 2018-02-27 22:18 | 670.0358 | 2 | 3 | 1.49995 | 3.499784 | 0.2791578 | 0 | 0.9291155 | 0 |  |  | 0.000254631 |  | 36.54825 | 35.44769
2985 | 32859.08 | 2018-02-27 22:18 | 680.047 | 2 | 3 | 1.499954 | 3.501957 | 0.2833312 | 0 | 0.943726 | 0 |  |  | 0.0002326965 |  | 36.47123 | 35.43461
2986 | 32869.09 | 2018-02-27 22:18 | 690.0496 | 2 | 3 | 1.499956 | 3.504189 | 0.2874928 | 0 | 0.9583042 | 0 |  |  | 0.0002889633 |  | 36.53313 | 35.4687
2987 | 32879.09 | 2018-02-27 22:19 | 700.0546 | 2 | 3 | 1.499922 | 3.506354 | 0.2916593 | 0 | 0.972909 | 0 |  |  | 0.000244140625 |  | 36.5443 | 35.49809
2988 | 32889.1 | 2018-02-27 22:19 | 710.0661 | 2 | 3 | 1.499907 | 3.50848 | 0.2958307 | 0 | 0.98754 | 0 |  |  | 0.000202179 |  | 36.59618 | 35.48594
2989 | 32899.12 | 2018-02-27 22:19 | 720.0792 | 2 | 3 | 1.499905 | 3.510587 | 0.3000155 | 0 | 1.002227 | 0 |  |  | 0.000207901 |  | 36.51826 | 35.50601
2990 | 32909.13 | 2018-02-27 22:19 | 730.0959 | 2 | 3 | 1.499962 | 3.512628 | 0.3041807 | 0 | 1.016853 | 0 |  |  | 0.0001993179 |  | 36.53943 | 35.44884
2991 | 32919.14 | 2018-02-27 22:19 | 740.1025 | 2 | 3 | 1.499968 | 3.514626 | 0.308351 | 0 | 1.031506 | 0 |  |  | 0.0002193451 |  | 36.52755 | 35.42992
2992 | 32929.15 | 2018-02-27 22:19 | 750.1107 | 2 | 3 | 1.499949 | 3.516519 | 0.3125279 | 0 | 1.04619 | 0 |  |  | 0.0001678467 |  | 36.54941 | 35.4201
2993 | 32939.16 | 2018-02-27 22:20 | 760.1262 | 2 | 3 | 1.49995 | 3.518267 | 0.3166887 | 0 | 1.060826 | 0 |  |  | 0.0002298355 |  | 36.53452 | 35.40286
2994 | 32949.18 | 2018-02-27 22:20 | 770.143 | 2 | 3 | 1.499929 | 3.519993 | 0.3208653 | 0 | 1.075524 | 0 |  |  | 0.0001688004 |  | 36.58944 | 35.44088
2995 | 32959.19 | 2018-02-27 22:20 | 780.1503 | 2 | 3 | 1.499929 | 3.521552 | 0.3250353 | 0 | 1.090206 | 0 |  |  | 0.0001268387 |  | 36.56548 | 35.4773
2996 | 32969.19 | 2018-02-27 22:20 | 790.1545 | 2 | 3 | 1.49995 | 3.523049 | 0.3291978 | 0 | 1.104867 | 0 |  |  | 0.0001630783 |  | 36.5664 | 35.41803
2997 | 32979.2 | 2018-02-27 22:20 | 800.1604 | 2 | 3 | 1.499958 | 3.524426 | 0.3333756 | 0 | 1.119589 | 0 |  |  | 0.0001564026 |  | 36.55362 | 35.45534
2998 | 32989.21 | 2018-02-27 22:20 | 810.1708 | 2 | 3 | 1.499918 | 3.525793 | 0.3375393 | 0 | 1.134266 | 0 |  |  | 0.0001602173 |  | 36.54035 | 35.39094
2999 | 32999.21 | 2018-02-27 22:21 | 820.1726 | 2 | 3 | 1.499914 | 3.527057 | 0.3417046 | 0 | 1.148955 | 0 |  |  | 0.0001564026 |  | 36.54059 | 35.4241
3000 | 33009.22 | 2018-02-27 22:21 | 830.1847 | 2 | 3 | 1.499949 | 3.528273 | 0.3458797 | 0 | 1.163683 | 0 |  |  | 0.0001077652 |  | 36.59665 | 35.4131
3001 | 33019.24 | 2018-02-27 22:21 | 840.2002 | 2 | 3 | 1.499977 | 3.529491 | 0.350054 | 0 | 1.178414 | 0 |  |  | 0.0001144409 |  | 36.60085 | 35.43411
3002 | 33029.24 | 2018-02-27 22:21 | 850.2019 | 2 | 3 | 1.499937 | 3.530693 | 0.3542272 | 0 | 1.193146 | 0 |  |  | 0.0001363754 |  | 36.56361 | 35.42314
3003 | 33039.25 | 2018-02-27 22:21 | 860.2152 | 2 | 3 | 1.499969 | 3.531855 | 0.3584033 | 0 | 1.207893 | 0 |  |  | 0.0001573563 |  | 36.57875 | 35.44741
3004 | 33049.25 | 2018-02-27 22:21 | 870.2159 | 2 | 3 | 1.499954 | 3.533063 | 0.3625629 | 0 | 1.222586 | 0 |  |  | 0.0001325607 |  | 36.54174 | 35.42221
3005 | 33059.26 | 2018-02-27 22:22 | 880.2265 | 2 | 3 | 1.499954 | 3.53422 | 0.3667299 | 0 | 1.237311 | 0 |  |  | 0.0001049042 |  | 36.60109 | 35.36901
3006 | 33069.27 | 2018-02-27 22:22 | 890.2323 | 2 | 3 | 1.499949 | 3.535433 | 0.3709086 | 0 | 1.252082 | 0 |  |  | 8.869171e-05 |  | 36.54988 | 35.40517
3007 | 33079.27 | 2018-02-27 22:22 | 900.2332 | 2 | 3 | 1.499966 | 3.536635 | 0.3750696 | 0 | 1.266796 | 0 |  |  | 9.918213e-05 |  | 36.5429 | 35.3991
3008 | 33089.28 | 2018-02-27 22:22 | 910.2415 | 2 | 3 | 1.499954 | 3.537834 | 0.3792386 | 0 | 1.281542 | 0 |  |  | 0.0001115799 |  | 36.61388 | 35.44041
3009 | 33099.28 | 2018-02-27 22:22 | 920.2453 | 2 | 3 | 1.499979 | 3.539026 | 0.3834149 | 0 | 1.29632 | 0 |  |  | 0.0001173019 |  | 36.62365 | 35.46468
3010 | 33109.29 | 2018-02-27 22:22 | 930.2513 | 2 | 3 | 1.499939 | 3.540235 | 0.3875796 | 0 | 1.311062 | 0 |  |  | 0.0001077652 |  | 36.64388 | 35.42221
3011 | 33119.3 | 2018-02-27 22:23 | 940.2636 | 2 | 3 | 1.49999 | 3.54146 | 0.3917422 | 0 | 1.325801 | 0 |  |  | 0.0001649857 |  | 36.62294 | 35.44321
3012 | 33129.31 | 2018-02-27 22:23 | 950.2734 | 2 | 3 | 1.499945 | 3.542604 | 0.3959157 | 0 | 1.340583 | 0 |  |  | 8.869171e-05 |  | 36.5699 | 35.43433
3013 | 33139.32 | 2018-02-27 22:23 | 960.2831 | 2 | 3 | 1.499949 | 3.543849 | 0.4000942 | 0 | 1.355389 | 0 |  |  | 0.0001144409 |  | 36.55687 | 35.44834
3014 | 33149.33 | 2018-02-27 22:23 | 970.2936 | 2 | 3 | 1.499949 | 3.545076 | 0.404252 | 0 | 1.370126 | 0 |  |  | 0.0001344681 |  | 36.57293 | 35.42152
3015 | 33159.34 | 2018-02-27 22:23 | 980.3051 | 2 | 3 | 1.499954 | 3.546306 | 0.4084363 | 0 | 1.384962 | 0 |  |  | 0.0001316071 |  | 36.55339 | 35.40447
3016 | 33169.35 | 2018-02-27 22:23 | 990.3076 | 2 | 3 | 1.499945 | 3.547553 | 0.4125958 | 0 | 1.399716 | 0 |  |  | 0.0001516342 |  | 36.50501 | 35.46373
3017 | 33179.36 | 2018-02-27 22:24 | 1000.3231 | 2 | 3 | 1.499968 | 3.548767 | 0.4167601 | 0 | 1.414491 | 0 |  |  | 0.0001344681 |  | 36.505 | 35.41963
3018 | 33189.37 | 2018-02-27 22:24 | 1010.336 | 2 | 3 | 1.499979 | 3.54998 | 0.4209347 | 0 | 1.429309 | 0 |  |  | 0.0001459122 |  | 36.49802 | 35.40028
3019 | 33199.39 | 2018-02-27 22:24 | 1020.3489 | 2 | 3 | 1.499966 | 3.551247 | 0.4251215 | 0 | 1.444175 | 0 |  |  | 0.0001478195 |  | 36.51989 | 35.40728
3020 | 33209.4 | 2018-02-27 22:24 | 1030.3588 | 2 | 3 | 1.499981 | 3.552467 | 0.4292901 | 0 | 1.458981 | 0 |  |  | 9.250641e-05 |  | 36.53198 | 35.52792
3021 | 33219.41 | 2018-02-27 22:24 | 1040.3742 | 2 | 3 | 1.499958 | 3.553713 | 0.4334643 | 0 | 1.473812 | 0 |  |  | 0.0001096725 |  | 36.58621 | 35.50973
3022 | 33229.43 | 2018-02-27 22:24 | 1050.3886 | 2 | 3 | 1.49995 | 3.554962 | 0.4376356 | 0 | 1.488638 | 0 |  |  | 0.0001134872 |  | 36.52105 | 35.48265
3023 | 33239.44 | 2018-02-27 22:25 | 1060.4 | 2 | 3 | 1.499983 | 3.556186 | 0.4417985 | 0 | 1.50344 | 0 |  |  | 0.0001020432 |  | 36.47614 | 35.46631
3024 | 33249.45 | 2018-02-27 22:25 | 1070.414 | 2 | 3 | 1.499966 | 3.557395 | 0.4459788 | 0 | 1.518308 | 0 |  |  | 7.43866e-05 |  | 36.47614 | 35.41333
3025 | 33259.46 | 2018-02-27 22:25 | 1080.4212 | 2 | 3 | 1.49995 | 3.558645 | 0.4501336 | 0 | 1.533091 | 0 |  |  | 9.346008e-05 |  | 36.47729 | 35.50015
3026 | 33269.46 | 2018-02-27 22:25 | 1090.4237 | 2 | 3 | 1.499918 | 3.559929 | 0.4543112 | 0 | 1.54796 | 0 |  |  | 0.0001382828 |  | 36.50597 | 35.47773
3027 | 33279.47 | 2018-02-27 22:25 | 1100.4352 | 2 | 3 | 1.499989 | 3.561157 | 0.4584787 | 0 | 1.562799 | 0 |  |  | 0.0001068115 |  | 36.48244 | 35.45276
3028 | 33289.48 | 2018-02-27 22:25 | 1110.4408 | 2 | 3 | 1.499975 | 3.562392 | 0.4626583 | 0 | 1.577686 | 0 |  |  | 9.059906e-05 |  | 36.45754 | 35.49711
3029 | 33299.49 | 2018-02-27 22:26 | 1120.4533 | 2 | 3 | 1.499979 | 3.563665 | 0.4668284 | 0 | 1.592544 | 0 |  |  | 0.0001401901 |  | 36.45124 | 35.43763
3030 | 33309.5 | 2018-02-27 22:26 | 1130.4635 | 2 | 3 | 1.50001 | 3.564892 | 0.4709949 | 0 | 1.607394 | 0 |  |  | 0.0001468658 |  | 36.46265 | 35.46118
3031 | 33319.51 | 2018-02-27 22:26 | 1140.4765 | 2 | 3 | 1.499945 | 3.566141 | 0.4751597 | 0 | 1.622244 | 0 |  |  | 0.0001115799 |  | 36.4445 | 35.46818
3032 | 33329.53 | 2018-02-27 22:26 | 1150.4879 | 2 | 3 | 1.499949 | 3.567391 | 0.479342 | 0 | 1.637162 | 0 |  |  | 0.0001516342 |  | 36.46058 | 35.47377
3033 | 33339.53 | 2018-02-27 22:26 | 1160.4905 | 2 | 3 | 1.499914 | 3.568695 | 0.4835073 | 0 | 1.652024 | 0 |  |  | 0.0001144409 |  | 36.44753 | 35.48311
3034 | 33349.53 | 2018-02-27 22:26 | 1170.4931 | 2 | 3 | 1.499949 | 3.569951 | 0.4876662 | 0 | 1.666868 | 0 |  |  | 0.0001487732 |  | 36.44961 | 35.495
3035 | 33359.53 | 2018-02-27 22:27 | 1180.4964 | 2 | 3 | 1.499949 | 3.571185 | 0.4918449 | 0 | 1.681788 | 0 |  |  | 0.000120163 |  | 36.47174 | 35.47192
3036 | 33369.54 | 2018-02-27 22:27 | 1190.5038 | 2 | 3 | 1.499958 | 3.572433 | 0.4960119 | 0 | 1.696672 | 0 |  |  | 0.0001106262 |  | 36.50454 | 35.45863
3037 | 33379.55 | 2018-02-27 22:27 | 1200.512 | 2 | 3 | 1.499908 | 3.573738 | 0.5001844 | 0 | 1.711581 | 0 |  |  | 0.0001173019 |  | 36.44637 | 35.4509
3038 | 33389.56 | 2018-02-27 22:27 | 1210.5265 | 2 | 3 | 1.499939 | 3.575005 | 0.5043527 | 0 | 1.72648 | 0 |  |  | 0.0001335144 |  | 36.50035 | 35.47354
3039 | 33399.57 | 2018-02-27 22:27 | 1220.5364 | 2 | 3 | 1.499964 | 3.576304 | 0.5085263 | 0 | 1.741403 | 0 |  |  | 0.0001173019 |  | 36.47453 | 35.45068
3040 | 33409.58 | 2018-02-27 22:27 | 1230.5438 | 2 | 3 | 1.499962 | 3.577561 | 0.5126915 | 0 | 1.756302 | 0 |  |  | 0.0001182556 |  | 36.45543 | 35.47773
3041 | 33419.58 | 2018-02-27 22:28 | 1240.5439 | 2 | 3 | 1.499975 | 3.578873 | 0.5168574 | 0 | 1.771208 | 0 |  |  | 0.0001411438 |  | 36.45057 | 35.47377
3042 | 33429.6 | 2018-02-27 22:28 | 1250.56 | 2 | 3 | 1.499992 | 3.580174 | 0.5210324 | 0 | 1.786153 | 0 |  |  | 0.0001411438 |  | 36.42264 | 35.43875
3043 | 33439.6 | 2018-02-27 22:28 | 1260.5634 | 2 | 3 | 1.499977 | 3.5815 | 0.5251895 | 0 | 1.801039 | 0 |  |  | 0.0001592636 |  | 36.42635 | 35.47449
3044 | 33449.61 | 2018-02-27 22:28 | 1270.5686 | 2 | 3 | 1.499958 | 3.582816 | 0.5293701 | 0 | 1.816014 | 0 |  |  | 0.000123024 |  | 36.41076 | 35.47565
3045 | 33459.61 | 2018-02-27 22:28 | 1280.5703 | 2 | 3 | 1.499958 | 3.584155 | 0.5335322 | 0 | 1.830929 | 0 |  |  | 0.0001449585 |  | 36.39842 | 35.48358
3046 | 33469.61 | 2018-02-27 22:28 | 1290.5726 | 2 | 3 | 1.49996 | 3.585489 | 0.5377058 | 0 | 1.84589 | 0 |  |  | 0.0001440048 |  | 36.39052 | 35.48358
3047 | 33479.63 | 2018-02-27 22:29 | 1300.5873 | 2 | 3 | 1.499931 | 3.586868 | 0.5418723 | 0 | 1.860832 | 0 |  |  | 0.0001554489 |  | 36.39842 | 35.44972
3048 | 33489.63 | 2018-02-27 22:29 | 1310.5907 | 2 | 3 | 1.499958 | 3.588234 | 0.5460412 | 0 | 1.875788 | 0 |  |  | 0.0001296997 |  | 36.38538 | 35.44786
3049 | 33499.63 | 2018-02-27 22:29 | 1320.5948 | 2 | 3 | 1.499981 | 3.589646 | 0.5502135 | 0 | 1.890763 | 0 |  |  | 0.000123024 |  | 36.36863 | 35.45672
3050 | 33509.64 | 2018-02-27 22:29 | 1330.5999 | 2 | 3 | 1.499939 | 3.591112 | 0.5543867 | 0 | 1.905746 | 0 |  |  | 0.0001554489 |  | 36.42145 | 35.45464
3051 | 33519.65 | 2018-02-27 22:29 | 1340.6105 | 2 | 3 | 1.49999 | 3.592564 | 0.5585564 | 0 | 1.920723 | 0 |  |  | 0.0001268387 |  | 36.38076 | 35.41356
3052 | 33529.65 | 2018-02-27 22:29 | 1350.6139 | 2 | 3 | 1.499983 | 3.594011 | 0.5627168 | 0 | 1.935673 | 0 |  |  | 0.000128746 |  | 36.39679 | 35.45768
3053 | 33539.66 | 2018-02-27 22:30 | 1360.6236 | 2 | 3 | 1.49999 | 3.595543 | 0.5668907 | 0 | 1.950677 | 0 |  |  | 0.0001535416 |  | 36.32884 | 35.43572
3054 | 33549.67 | 2018-02-27 22:30 | 1370.628 | 2 | 3 | 1.499939 | 3.597037 | 0.5710573 | 0 | 1.965661 | 0 |  |  | 0.000166893 |  | 36.30511 | 35.44483
3055 | 33559.68 | 2018-02-27 22:30 | 1380.6441 | 2 | 3 | 1.499922 | 3.598599 | 0.5752348 | 0 | 1.980691 | 0 |  |  | 0.0001134872 |  | 36.26484 | 35.46396
3056 | 33569.69 | 2018-02-27 22:30 | 1390.6504 | 2 | 3 | 1.499987 | 3.600175 | 0.5793917 | 0 | 1.995653 | 0 |  |  | 0.000164032 |  | 36.32071 | 35.42056
3057 | 33579.7 | 2018-02-27 22:30 | 1400.6602 | 2 | 3 | 1.499968 | 3.601763 | 0.5835643 | 0 | 2.010679 | 0 |  |  | 0.0001401901 |  | 36.36982 | 35.44598
3058 | 33589.71 | 2018-02-27 22:30 | 1410.6676 | 2 | 3 | 1.499937 | 3.6034 | 0.5877428 | 0 | 2.025732 | 0 |  |  | 0.0001850128 |  | 36.30555 | 35.41986
3059 | 33599.72 | 2018-02-27 22:31 | 1420.679 | 2 | 3 | 1.499971 | 3.605035 | 0.5919099 | 0 | 2.040751 | 0 |  |  | 0.0001831055 |  | 36.3626 | 35.47891
3060 | 33609.72 | 2018-02-27 22:31 | 1430.6863 | 2 | 3 | 1.499956 | 3.606725 | 0.5960875 | 0 | 2.055815 | 0 |  |  | 0.0002002716 |  | 36.29649 | 35.48407
3061 | 33619.73 | 2018-02-27 22:31 | 1440.6955 | 2 | 3 | 1.499971 | 3.608383 | 0.600252 | 0 | 2.070839 | 0 |  |  | 0.0001983643 |  | 36.35957 | 35.51019
3062 | 33629.75 | 2018-02-27 22:31 | 1450.7075 | 2 | 3 | 1.500006 | 3.610056 | 0.6044303 | 0 | 2.085919 | 0 |  |  | 0.000164032 |  | 36.37142 | 35.41663
3063 | 33639.76 | 2018-02-27 22:31 | 1460.7228 | 2 | 3 | 1.49995 | 3.611746 | 0.6085961 | 0 | 2.100961 | 0 |  |  | 0.0001831055 |  | 36.41146 | 35.47658
3064 | 33649.77 | 2018-02-27 22:31 | 1470.7302 | 2 | 3 | 1.49995 | 3.613458 | 0.6127638 | 0 | 2.116018 | 0 |  |  | 0.0001907349 |  | 36.34349 | 35.46981
3065 | 33659.78 | 2018-02-27 22:32 | 1480.7425 | 2 | 3 | 1.499987 | 3.615146 | 0.6169336 | 0 | 2.131088 | 0 |  |  | 0.0001869202 |  | 36.37074 | 35.48149
3066 | 33669.79 | 2018-02-27 22:32 | 1490.753 | 2 | 3 | 1.499916 | 3.616849 | 0.621103 | 0 | 2.146165 | 0 |  |  | 0.0001811981 |  | 36.35562 | 35.48054
3067 | 33679.8 | 2018-02-27 22:32 | 1500.7644 | 2 | 3 | 1.499937 | 3.618588 | 0.6252754 | 0 | 2.16126 | 0 |  |  | 0.000202179 |  | 36.3237 | 35.44648
3068 | 33689.8 | 2018-02-27 22:32 | 1510.7646 | 2 | 3 | 1.499989 | 3.620314 | 0.629444 | 0 | 2.176348 | 0 |  |  | 0.0001554489 |  | 36.33953 | 35.53096
3069 | 33699.82 | 2018-02-27 22:32 | 1520.7803 | 2 | 3 | 1.499971 | 3.622032 | 0.6336175 | 0 | 2.191461 | 0 |  |  | 0.0002193451 |  | 36.33048 | 35.50854
3070 | 33709.82 | 2018-02-27 22:32 | 1530.7848 | 2 | 3 | 1.499968 | 3.623709 | 0.6377845 | 0 | 2.206557 | 0 |  |  | 0.0002174377 |  | 36.34141 | 35.50669
3071 | 33719.84 | 2018-02-27 22:33 | 1540.7994 | 2 | 3 | 1.499945 | 3.625428 | 0.6419649 | 0 | 2.221709 | 0 |  |  | 0.000125885 |  | 36.32744 | 35.48149
3072 | 33729.84 | 2018-02-27 22:33 | 1550.8068 | 2 | 3 | 1.499989 | 3.627136 | 0.646131 | 0 | 2.236817 | 0 |  |  | 0.0001544952 |  | 36.34979 | 35.50854
3073 | 33739.85 | 2018-02-27 22:33 | 1560.811 | 2 | 3 | 1.499977 | 3.6288 | 0.6502955 | 0 | 2.251925 | 0 |  |  | 0.0001821518 |  | 36.32138 | 35.53447
3074 | 33749.86 | 2018-02-27 22:33 | 1570.82 | 2 | 3 | 1.499971 | 3.630504 | 0.6544706 | 0 | 2.26708 | 0 |  |  | 0.0001792908 |  | 36.31743 | 35.52047
3075 | 33759.86 | 2018-02-27 22:33 | 1580.8249 | 2 | 3 | 1.499939 | 3.632168 | 0.6586393 | 0 | 2.282218 | 0 |  |  | 0.0001840591 |  | 36.31767 | 35.57273
3076 | 33769.87 | 2018-02-27 22:33 | 1590.8323 | 2 | 3 | 1.499928 | 3.633805 | 0.66281 | 0 | 2.29737 | 0 |  |  | 0.0001792908 |  | 36.3065 | 35.53259
3077 | 33779.89 | 2018-02-27 22:34 | 1600.8485 | 2 | 3 | 1.49999 | 3.63548 | 0.6669797 | 0 | 2.312525 | 0 |  |  | 0.0001726151 |  | 36.31743 | 35.53354
3078 | 33789.89 | 2018-02-27 22:34 | 1610.8565 | 2 | 3 | 1.499966 | 3.637091 | 0.6711507 | 0 | 2.327692 | 0 |  |  | 0.0001354218 |  | 36.31069 | 35.54659
3079 | 33799.9 | 2018-02-27 22:34 | 1620.8632 | 2 | 3 | 1.499956 | 3.638714 | 0.6753176 | 0 | 2.342851 | 0 |  |  | 0.0001754761 |  | 36.24668 | 35.57131
3080 | 33809.91 | 2018-02-27 22:34 | 1630.8689 | 2 | 3 | 1.49999 | 3.640298 | 0.6794882 | 0 | 2.35803 | 0 |  |  | 0.0001831055 |  | 36.26273 | 35.55778
3081 | 33819.91 | 2018-02-27 22:34 | 1640.8731 | 2 | 3 | 1.499941 | 3.641914 | 0.683647 | 0 | 2.373173 | 0 |  |  | 0.0001935959 |  | 36.25853 | 35.49154
3082 | 33829.92 | 2018-02-27 22:34 | 1650.8782 | 2 | 3 | 1.499945 | 3.643452 | 0.6878177 | 0 | 2.388365 | 0 |  |  | 0.000169754 |  | 36.24365 | 35.55101
3083 | 33839.92 | 2018-02-27 22:35 | 1660.8846 | 2 | 3 | 1.499962 | 3.645048 | 0.6919947 | 0 | 2.403587 | 0 |  |  | 0.0001516342 |  | 36.25387 | 35.49665
3084 | 33849.93 | 2018-02-27 22:35 | 1670.888 | 2 | 3 | 1.499954 | 3.646557 | 0.6961506 | 0 | 2.418739 | 0 |  |  | 0.0001173019 |  | 36.25482 | 35.53608
3085 | 33859.94 | 2018-02-27 22:35 | 1680.9034 | 2 | 3 | 1.499969 | 3.648132 | 0.7003304 | 0 | 2.433984 | 0 |  |  | 0.0002212524 |  | 36.27905 | 35.51158
3086 | 33869.95 | 2018-02-27 22:35 | 1690.9115 | 2 | 3 | 1.499954 | 3.649682 | 0.7045042 | 0 | 2.449214 | 0 |  |  | 0.0001764297 |  | 36.26903 | 35.50669
3087 | 33879.96 | 2018-02-27 22:35 | 1700.9213 | 2 | 3 | 1.499981 | 3.651208 | 0.7086717 | 0 | 2.464427 | 0 |  |  | 0.0001745224 |  | 36.2753 | 35.59746
3088 | 33889.97 | 2018-02-27 22:35 | 1710.9282 | 2 | 3 | 1.49996 | 3.652755 | 0.7128392 | 0 | 2.479647 | 0 |  |  | 0.0001516342 |  | 36.24992 | 35.47658
3089 | 33899.97 | 2018-02-27 22:36 | 1720.9345 | 2 | 3 | 1.499971 | 3.654263 | 0.7170092 | 0 | 2.494882 | 0 |  |  | 0.0001516342 |  | 36.23831 | 35.48707
3090 | 33909.97 | 2018-02-27 22:36 | 1730.9371 | 2 | 3 | 1.499949 | 3.655796 | 0.7211767 | 0 | 2.510114 | 0 |  |  | 0.0001392365 |  | 36.23317 | 35.50597
3091 | 33919.98 | 2018-02-27 22:36 | 1740.9389 | 2 | 3 | 1.499918 | 3.657327 | 0.7253408 | 0 | 2.525341 | 0 |  |  | 0.0001440048 |  | 36.24689 | 35.51907
3092 | 33929.98 | 2018-02-27 22:36 | 1750.9391 | 2 | 3 | 1.499958 | 3.658874 | 0.7295126 | 0 | 2.540602 | 0 |  |  | 0.0001878738 |  | 36.23991 | 35.44671
3093 | 33939.99 | 2018-02-27 22:36 | 1760.9472 | 2 | 3 | 1.499956 | 3.660436 | 0.7336901 | 0 | 2.55589 | 0 |  |  | 0.0001878738 |  | 36.23016 | 35.49807
3094 | 33950 | 2018-02-27 22:36 | 1770.9618 | 2 | 3 | 1.49996 | 3.661956 | 0.7378507 | 0 | 2.571122 | 0 |  |  | 0.0001821518 |  | 36.27298 | 35.50507
3095 | 33960.01 | 2018-02-27 22:37 | 1780.9723 | 2 | 3 | 1.499964 | 3.663506 | 0.7420255 | 0 | 2.586414 | 0 |  |  | 0.0001392365 |  | 36.25016 | 35.55032
3096 | 33970.01 | 2018-02-27 22:37 | 1790.9741 | 2 | 3 | 1.499949 | 3.665058 | 0.7461963 | 0 | 2.601697 | 0 |  |  | 0.000213623 |  | 36.27138 | 35.48288
3097 | 33980.01 | 2018-02-27 22:37 | 1800.9767 | 2 | 3 | 1.499968 | 3.666591 | 0.7503613 | 0 | 2.616965 | 0 |  |  | 0.000202179 |  | 36.27415 | 35.48592
3098 | 33990.02 | 2018-02-27 22:37 | 1810.9832 | 2 | 3 | 1.49995 | 3.668114 | 0.7545375 | 0 | 2.63228 | 0 |  |  | 0.0001649857 |  | 36.23176 | 35.44764
3099 | 34000.03 | 2018-02-27 22:37 | 1820.9883 | 2 | 3 | 1.499956 | 3.669658 | 0.7586972 | 0 | 2.647542 | 0 |  |  | 0.0001478195 |  | 36.30208 | 35.52792
3100 | 34010.03 | 2018-02-27 22:37 | 1830.9934 | 2 | 3 | 1.499983 | 3.671192 | 0.7628731 | 0 | 2.662869 | 0 |  |  | 0.0001688004 |  | 36.29393 | 35.43552
3101 | 34020.04 | 2018-02-27 22:38 | 1841.0031 | 2 | 3 | 1.499968 | 3.672745 | 0.7670314 | 0 | 2.678138 | 0 |  |  | 0.0001878738 |  | 36.31092 | 35.40262
3102 | 34030.06 | 2018-02-27 22:38 | 1851.0191 | 2 | 3 | 1.499966 | 3.674231 | 0.7712064 | 0 | 2.693475 | 0 |  |  | 0.0001831055 |  | 36.33093 | 35.48358
3103 | 34040.07 | 2018-02-27 22:38 | 1861.03 | 2 | 3 | 1.499956 | 3.675779 | 0.7753717 | 0 | 2.708782 | 0 |  |  | 0.0001430511 |  | 36.29788 | 35.51297
3104 | 34050.07 | 2018-02-27 22:38 | 1871.037 | 2 | 3 | 1.49995 | 3.677271 | 0.7795514 | 0 | 2.724149 | 0 |  |  | 0.0001459122 |  | 36.30858 | 35.45652
3105 | 34060.08 | 2018-02-27 22:38 | 1881.0468 | 2 | 3 | 1.499977 | 3.678762 | 0.7837155 | 0 | 2.739465 | 0 |  |  | 0.000169754 |  | 36.28647 | 35.52069
3106 | 34070.09 | 2018-02-27 22:38 | 1891.0559 | 2 | 3 | 1.499969 | 3.680222 | 0.7878912 | 0 | 2.754829 | 0 |  |  | 0.0001440048 |  | 36.29856 | 35.54378
3107 | 34080.11 | 2018-02-27 22:39 | 1901.0696 | 2 | 3 | 1.499971 | 3.681675 | 0.79207 | 0 | 2.770211 | 0 |  |  | 0.0001440048 |  | 36.31927 | 35.52165
3108 | 34090.11 | 2018-02-27 22:39 | 1911.0763 | 2 | 3 | 1.5 | 3.683073 | 0.796231 | 0 | 2.785534 | 0 |  |  | 8.010864e-05 |  | 36.29134 | 35.49432
3109 | 34100.12 | 2018-02-27 22:39 | 1921.0813 | 2 | 3 | 1.499956 | 3.684494 | 0.8004072 | 0 | 2.800918 | 0 |  |  | 0.0001249313 |  | 36.33232 | 35.51231
3110 | 34110.12 | 2018-02-27 22:39 | 1931.0845 | 2 | 3 | 1.499968 | 3.685908 | 0.8045689 | 0 | 2.816255 | 0 |  |  | 0.0001525879 |  | 36.34932 | 35.44581
3111 | 34120.13 | 2018-02-27 22:39 | 1941.0928 | 2 | 3 | 1.499943 | 3.687262 | 0.8087447 | 0 | 2.831649 | 0 |  |  | 0.0001573563 |  | 36.3002 | 35.48104
3112 | 34130.13 | 2018-02-27 22:39 | 1951.0931 | 2 | 3 | 1.499969 | 3.688582 | 0.8129066 | 0 | 2.846998 | 0 |  |  | 0.0001430511 |  | 36.30323 | 35.51113
3113 | 34140.13 | 2018-02-27 22:40 | 1961.097 | 2 | 3 | 1.499983 | 3.689897 | 0.8170775 | 0 | 2.862386 | 0 |  |  | 0.0001468658 |  | 36.31416 | 35.51231
3114 | 34150.14 | 2018-02-27 22:40 | 1971.1014 | 2 | 3 | 1.500002 | 3.691166 | 0.8212417 | 0 | 2.877753 | 0 |  |  | 0.0001029968 |  | 36.25387 | 35.4822
3115 | 34160.14 | 2018-02-27 22:40 | 1981.1032 | 2 | 3 | 1.5 | 3.692438 | 0.8254052 | 0 | 2.893125 | 0 |  |  | 0.0001344681 |  | 36.25319 | 35.51512
3116 | 34170.15 | 2018-02-27 22:40 | 1991.117 | 2 | 3 | 1.499937 | 3.693654 | 0.8295774 | 0 | 2.908533 | 0 |  |  | 0.0001792908 |  | 36.27016 | 35.51909
3117 | 34180.17 | 2018-02-27 22:40 | 2001.1323 | 2 | 3 | 1.499968 | 3.694912 | 0.8337522 | 0 | 2.923955 | 0 |  |  | 0.0001430511 |  | 36.25503 | 35.49294
3118 | 34190.17 | 2018-02-27 22:40 | 2011.1323 | 2 | 3 | 1.499966 | 3.696104 | 0.8379253 | 0 | 2.939377 | 0 |  |  | 0.0001163483 |  | 36.27438 | 35.50998
3119 | 34200.18 | 2018-02-27 22:41 | 2021.1423 | 2 | 3 | 1.499937 | 3.697271 | 0.8420876 | 0 | 2.954764 | 0 |  |  | 0.0001411438 |  | 36.2583 | 35.4759
3120 | 34210.19 | 2018-02-27 22:41 | 2031.1495 | 2 | 3 | 1.499968 | 3.698461 | 0.8462614 | 0 | 2.970198 | 0 |  |  | 6.389618e-05 |  | 36.28297 | 35.60936
3121 | 34220.2 | 2018-02-27 22:41 | 2041.16 | 2 | 3 | 1.499975 | 3.699607 | 0.8504256 | 0 | 2.985601 | 0 |  |  | 0.0001039505 |  | 36.27087 | 35.56598
3122 | 34230.21 | 2018-02-27 22:41 | 2051.1705 | 2 | 3 | 1.499979 | 3.700702 | 0.8546042 | 0 | 3.001063 | 0 |  |  | 0.0001239777 |  | 36.24083 | 35.53028
3123 | 34240.21 | 2018-02-27 22:41 | 2061.1707 | 2 | 3 | 1.499968 | 3.701823 | 0.858775 | 0 | 3.0165 | 0 |  |  | 9.822845e-05 |  | 36.20918 | 35.52001
3124 | 34250.22 | 2018-02-27 22:41 | 2071.1813 | 2 | 3 | 1.499956 | 3.702958 | 0.8629327 | 0 | 3.031893 | 0 |  |  | 0.0001564026 |  | 36.17797 | 35.5172
3125 | 34260.22 | 2018-02-27 22:42 | 2081.1864 | 2 | 3 | 1.499992 | 3.704021 | 0.8671033 | 0 | 3.047339 | 0 |  |  | 8.010864e-05 |  | 36.18335 | 35.47266
3126 | 34270.23 | 2018-02-27 22:42 | 2091.1897 | 2 | 3 | 1.499983 | 3.705142 | 0.8712843 | 0 | 3.062828 | 0 |  |  | 0.0001220703125 |  | 36.11906 | 35.50998
3127 | 34280.23 | 2018-02-27 22:42 | 2101.1914 | 2 | 3 | 1.499969 | 3.706146 | 0.8754515 | 0 | 3.07827 | 0 |  |  | 8.487701e-05 |  | 36.18427 | 35.51324
3128 | 34290.24 | 2018-02-27 22:42 | 2111.2029 | 2 | 3 | 1.499947 | 3.707191 | 0.8796154 | 0 | 3.093704 | 0 |  |  | 0.0001316071 |  | 36.13119 | 35.49012
3129 | 34300.24 | 2018-02-27 22:42 | 2121.207 | 2 | 3 | 1.499996 | 3.708201 | 0.8837864 | 0 | 3.109169 | 0 |  |  | 0.0001068115 |  | 36.16843 | 35.47008
3130 | 34310.25 | 2018-02-27 22:42 | 2131.2166 | 2 | 3 | 1.499962 | 3.709233 | 0.8879454 | 0 | 3.124593 | 0 |  |  | 0.0001335144 |  | 36.17449 | 35.485
3131 | 34320.26 | 2018-02-27 22:43 | 2141.2249 | 2 | 3 | 1.499996 | 3.710278 | 0.8921217 | 0 | 3.140086 | 0 |  |  | 0.0001354218 |  | 36.11745 | 35.50624
3132 | 34330.27 | 2018-02-27 22:43 | 2151.2299 | 2 | 3 | 1.499969 | 3.711214 | 0.8962871 | 0 | 3.155543 | 0 |  |  | 0.0001134872 |  | 36.12328 | 35.49316
3133 | 34340.28 | 2018-02-27 22:43 | 2161.242 | 2 | 3 | 1.499996 | 3.712152 | 0.9004623 | 0 | 3.17104 | 0 |  |  | 0.0001392365 |  | 36.19149 | 35.46704
3134 | 34350.29 | 2018-02-27 22:43 | 2171.2503 | 2 | 3 | 1.49999 | 3.71311 | 0.9046255 | 0 | 3.186496 | 0 |  |  | 0.0001173019 |  | 36.16145 | 35.50132
3135 | 34360.3 | 2018-02-27 22:43 | 2181.2585 | 2 | 3 | 1.499981 | 3.713997 | 0.9088073 | 0 | 3.202026 | 0 |  |  | 9.536743e-05 |  | 36.18056 | 35.471
3136 | 34370.3 | 2018-02-27 22:43 | 2191.2601 | 2 | 3 | 1.499996 | 3.714919 | 0.9129786 | 0 | 3.21752 | 0 |  |  | 8.678436e-05 |  | 36.17844 | 35.50112
3137 | 34380.31 | 2018-02-27 22:44 | 2201.2731 | 2 | 3 | 1.499966 | 3.715826 | 0.9171364 | 0 | 3.232967 | 0 |  |  | 9.918213e-05 |  | 36.20335 | 35.53028
3138 | 34390.32 | 2018-02-27 22:44 | 2211.2853 | 2 | 3 | 1.499985 | 3.716685 | 0.9213201 | 0 | 3.248516 | 0 |  |  | 4.959106e-05 |  | 36.21221 | 35.50390625
3139 | 34400.34 | 2018-02-27 22:44 | 2221.2975 | 2 | 3 | 1.499983 | 3.717546 | 0.9254917 | 0 | 3.264022 | 0 |  |  | 0.0001087189 |  | 36.21408 | 35.43346
3140 | 34410.34 | 2018-02-27 22:44 | 2231.3042 | 2 | 3 | 1.499945 | 3.71842 | 0.9296463 | 0 | 3.279468 | 0 |  |  | 8.964539e-05 |  | 36.19193 | 35.46774
3141 | 34420.35 | 2018-02-27 22:44 | 2241.3082 | 2 | 3 | 1.499985 | 3.71925 | 0.9338213 | 0 | 3.294995 | 0 |  |  | 9.059906e-05 |  | 36.20522 | 35.46262
3142 | 34430.35 | 2018-02-27 22:44 | 2251.3134 | 2 | 3 | 1.499975 | 3.720132 | 0.9379961 | 0 | 3.310524 | 0 |  |  | 6.103515625e-05 |  | 36.24713 | 35.54591
3143 | 34440.36 | 2018-02-27 22:45 | 2261.3246 | 2 | 3 | 1.499949 | 3.720932 | 0.9421703 | 0 | 3.326054 | 0 |  |  | 8.106232e-05 |  | 36.18706 | 35.5289
3144 | 34450.37 | 2018-02-27 22:45 | 2271.3347 | 2 | 3 | 1.50001 | 3.721788 | 0.9463382 | 0 | 3.341564 | 0 |  |  | 0.0001039505 |  | 36.17006 | 35.55783
3145 | 34460.37 | 2018-02-27 22:45 | 2281.3371 | 2 | 3 | 1.499977 | 3.722602 | 0.9504954 | 0 | 3.357038 | 0 |  |  | 9.536743e-05 |  | 36.23105 | 35.51979
3146 | 34470.38 | 2018-02-27 22:45 | 2291.3418 | 2 | 3 | 1.499958 | 3.723407 | 0.9546673 | 0 | 3.37257 | 0 |  |  | 8.296967e-05 |  | 36.14097 | 35.52701
3147 | 34480.38 | 2018-02-27 22:45 | 2301.3469 | 2 | 3 | 1.499949 | 3.724205 | 0.9588472 | 0 | 3.388135 | 0 |  |  | 8.106232e-05 |  | 36.18216 | 35.52001
3148 | 34490.39 | 2018-02-27 22:45 | 2311.3478 | 2 | 3 | 1.499943 | 3.724997 | 0.9630115 | 0 | 3.403646 | 0 |  |  | 7.43866e-05 |  | 36.20012 | 35.4687
3149 | 34500.39 | 2018-02-27 22:46 | 2321.3519 | 2 | 3 | 1.499949 | 3.725808 | 0.9671724 | 0 | 3.419147 | 0 |  |  | 6.484985e-05 |  | 36.18008 | 35.46262
3150 | 34510.39 | 2018-02-27 22:46 | 2331.3521 | 2 | 3 | 1.499918 | 3.72662 | 0.9713361 | 0 | 3.434661 | 0 |  |  | 0.0001192093 |  | 36.13886 | 35.47359
3151 | 34520.4 | 2018-02-27 22:46 | 2341.3595 | 2 | 3 | 1.499949 | 3.727379 | 0.9755085 | 0 | 3.450212 | 0 |  |  | 8.964539e-05 |  | 36.17194 | 35.46148
3152 | 34530.4 | 2018-02-27 22:46 | 2351.3623 | 2 | 3 | 1.49996 | 3.728185 | 0.9796863 | 0 | 3.465786 | 0 |  |  | 5.722046e-05 |  | 36.19589 | 35.43417
3153 | 34540.4 | 2018-02-27 22:46 | 2361.3671 | 2 | 3 | 1.499956 | 3.728974 | 0.9838453 | 0 | 3.481293 | 0 |  |  | 6.866455e-05 |  | 36.16496 | 35.48782
3154 | 34550.41 | 2018-02-27 22:46 | 2371.3672 | 2 | 3 | 1.499935 | 3.729781 | 0.9880021 | 0 | 3.496796 | 0 |  |  | 9.822845e-05 |  | 36.15283 | 35.50159
3155 | 34560.41 | 2018-02-27 22:47 | 2381.3755 | 2 | 3 | 1.49996 | 3.730609 | 0.992187 | 0 | 3.512406 | 0 |  |  | 8.392334e-05 |  | 36.13607 | 35.4717
3156 | 34570.42 | 2018-02-27 22:47 | 2391.3804 | 2 | 3 | 1.49999 | 3.731357 | 0.9963568 | 0 | 3.527963 | 0 |  |  | 6.484985e-05 |  | 36.10301 | 35.50508
3157 | 34580.42 | 2018-02-27 22:47 | 2401.3837 | 2 | 3 | 1.499943 | 3.732128 | 1.000527 | 0 | 3.543524 | 0 |  |  | 6.484985e-05 |  | 36.13072 | 35.48152
3158 | 34590.43 | 2018-02-27 22:47 | 2411.3959 | 2 | 3 | 1.499945 | 3.732957 | 1.004697 | 0 | 3.559091 | 0 |  |  | 8.773804e-05 |  | 36.15123 | 35.46962
3159 | 34600.45 | 2018-02-27 22:47 | 2421.4097 | 2 | 3 | 1.499956 | 3.733721 | 1.008866 | 0 | 3.574656 | 0 |  |  | 6.866455e-05 |  | 36.17098 | 35.46659
3160 | 34610.46 | 2018-02-27 22:47 | 2431.4243 | 2 | 3 | 1.499931 | 3.734538 | 1.013038 | 0 | 3.590233 | 0 |  |  | 6.771088e-05 |  | 36.14493 | 35.47497
3161 | 34620.47 | 2018-02-27 22:48 | 2441.4357 | 2 | 3 | 1.499949 | 3.735316 | 1.017205 | 0 | 3.605797 | 0 |  |  | 6.484985e-05 |  | 36.13467 | 35.46148
3162 | 34630.48 | 2018-02-27 22:48 | 2451.4382 | 2 | 3 | 1.499969 | 3.736109 | 1.021374 | 0 | 3.62137 | 0 |  |  | 8.773804e-05 |  | 36.15773 | 35.49249
3163 | 34640.48 | 2018-02-27 22:48 | 2461.4464 | 2 | 3 | 1.499949 | 3.736916 | 1.025549 | 0 | 3.636969 | 0 |  |  | 6.866455e-05 |  | 36.19568 | 35.51749
3164 | 34650.49 | 2018-02-27 22:48 | 2471.457 | 2 | 3 | 1.499964 | 3.737676 | 1.029723 | 0 | 3.652569 | 0 |  |  | 9.441376e-05 |  | 36.19568 | 35.53568
3165 | 34660.5 | 2018-02-27 22:48 | 2481.4596 | 2 | 3 | 1.499983 | 3.73848 | 1.03388 | 0 | 3.668108 | 0 |  |  | 6.67572e-05 |  | 36.19589 | 35.48549
3166 | 34670.51 | 2018-02-27 22:48 | 2491.4701 | 2 | 3 | 1.499947 | 3.739274 | 1.038046 | 0 | 3.683685 | 0 |  |  | 7.152557e-05 |  | 36.16657 | 35.49878
3167 | 34680.52 | 2018-02-27 22:49 | 2501.4832 | 2 | 3 | 1.499962 | 3.740075 | 1.042228 | 0 | 3.699325 | 0 |  |  | 6.771088e-05 |  | 36.19474 | 35.52609
3168 | 34690.53 | 2018-02-27 22:49 | 2511.4913 | 2 | 3 | 1.499943 | 3.74087 | 1.046387 | 0 | 3.71488 | 0 |  |  | 9.250641e-05 |  | 36.19988 | 35.52982
3169 | 34700.54 | 2018-02-27 22:49 | 2521.5044 | 2 | 3 | 1.499958 | 3.741679 | 1.050573 | 0 | 3.730542 | 0 |  |  | 8.296967e-05 |  | 36.20966 | 35.50882
3170 | 34710.55 | 2018-02-27 22:49 | 2531.5164 | 2 | 3 | 1.499949 | 3.742508 | 1.054741 | 0 | 3.74614 | 0 |  |  | 0.0001010895 |  | 36.22873 | 35.48875
3171 | 34720.56 | 2018-02-27 22:49 | 2541.5182 | 2 | 3 | 1.499971 | 3.743292 | 1.058909 | 0 | 3.761741 | 0 |  |  | 9.822845e-05 |  | 36.28273 | 35.50045
3172 | 34730.56 | 2018-02-27 22:49 | 2551.5265 | 2 | 3 | 1.500015 | 3.744073 | 1.063064 | 0 | 3.777293 | 0 |  |  | 8.106232e-05 |  | 36.20268 | 35.50463
3173 | 34740.57 | 2018-02-27 22:50 | 2561.529 | 2 | 3 | 1.499949 | 3.744891 | 1.067244 | 0 | 3.792946 | 0 |  |  | 7.915497e-05 |  | 36.23944 | 35.51956
3174 | 34750.57 | 2018-02-27 22:50 | 2571.5315 | 2 | 3 | 1.499966 | 3.745685 | 1.071416 | 0 | 3.808573 | 0 |  |  | 6.484985e-05 |  | 36.24547 | 35.46941
3175 | 34760.58 | 2018-02-27 22:50 | 2581.5436 | 2 | 3 | 1.499956 | 3.746493 | 1.075582 | 0 | 3.824177 | 0 |  |  | 0.0001096725 |  | 36.22919 | 35.4883
3176 | 34770.58 | 2018-02-27 22:50 | 2591.5448 | 2 | 3 | 1.499945 | 3.747301 | 1.079741 | 0 | 3.839762 | 0 |  |  | 7.247925e-05 |  | 36.2234 | 35.47756
3177 | 34780.58 | 2018-02-27 22:50 | 2601.5464 | 2 | 3 | 1.499979 | 3.748094 | 1.083907 | 0 | 3.855374 | 0 |  |  | 7.629395e-05 |  | 36.20919 | 35.50418
3178 | 34790.6 | 2018-02-27 22:50 | 2611.5595 | 2 | 3 | 1.499945 | 3.748919 | 1.088091 | 0 | 3.871057 | 0 |  |  | 8.583069e-05 |  | 36.22619 | 35.5366
3179 | 34800.61 | 2018-02-27 22:51 | 2621.5715 | 2 | 3 | 1.499983 | 3.749746 | 1.092257 | 0 | 3.88668 | 0 |  |  | 9.918213e-05 |  | 36.29135 | 35.48433
3180 | 34810.61 | 2018-02-27 22:51 | 2631.5726 | 2 | 3 | 1.499968 | 3.750583 | 1.09643 | 0 | 3.902328 | 0 |  |  | 9.822845e-05 |  | 36.27831 | 35.50326
3181 | 34820.62 | 2018-02-27 22:51 | 2641.5823 | 2 | 3 | 1.499969 | 3.751399 | 1.100605 | 0 | 3.917986 | 0 |  |  | 7.43866e-05 |  | 36.30904 | 35.50326
3182 | 34830.63 | 2018-02-27 22:51 | 2651.5873 | 2 | 3 | 1.499945 | 3.752247 | 1.10477 | 0 | 3.933615 | 0 |  |  | 0.0001058578 |  | 36.32508 | 35.50608
3183 | 34840.63 | 2018-02-27 22:51 | 2661.5929 | 2 | 3 | 1.499928 | 3.75306 | 1.10894 | 0 | 3.949262 | 0 |  |  | 8.106232e-05 |  | 36.35093 | 35.49812
3184 | 34850.64 | 2018-02-27 22:51 | 2671.607 | 2 | 3 | 1.499956 | 3.75389 | 1.113104 | 0 | 3.964891 | 0 |  |  | 0.000120163 |  | 36.33489 | 35.49185
3185 | 34860.66 | 2018-02-27 22:52 | 2681.6213 | 2 | 3 | 1.49999 | 3.754725 | 1.117273 | 0 | 3.980543 | 0 |  |  | 0.0001106262 |  | 36.35887 | 35.50489
3186 | 34870.67 | 2018-02-27 22:52 | 2691.6362 | 2 | 3 | 1.499968 | 3.755543 | 1.121456 | 0 | 3.996251 | 0 |  |  | 0.0001354218 |  | 36.33673 | 35.49557
3187 | 34880.69 | 2018-02-27 22:52 | 2701.6529 | 2 | 3 | 1.499945 | 3.756389 | 1.125625 | 0 | 4.01191 | 0 |  |  | 0.0001068115 |  | 36.31556 | 35.47971
3188 | 34890.7 | 2018-02-27 22:52 | 2711.6628 | 2 | 3 | 1.499971 | 3.757236 | 1.129789 | 0 | 4.027552 | 0 |  |  | 7.534027e-05 |  | 36.32557 | 35.49978
3189 | 34900.71 | 2018-02-27 22:52 | 2721.6686 | 2 | 3 | 1.499941 | 3.758065 | 1.133973 | 0 | 4.043277 | 0 |  |  | 9.059906e-05 |  | 36.35976 | 35.50167
3190 | 34910.72 | 2018-02-27 22:52 | 2731.6822 | 2 | 3 | 1.499979 | 3.758924 | 1.13813 | 0 | 4.058902 | 0 |  |  | 8.392334e-05 |  | 36.33463 | 35.49885
3191 | 34920.72 | 2018-02-27 22:53 | 2741.6859 | 2 | 3 | 1.49996 | 3.759802 | 1.142305 | 0 | 4.074594 | 0 |  |  | 0.0001392365 |  | 36.34372 | 35.46967
3192 | 34930.73 | 2018-02-27 22:53 | 2751.6952 | 2 | 3 | 1.499945 | 3.760618 | 1.146473 | 0 | 4.090267 | 0 |  |  | 5.149841e-05 |  | 36.3535 | 35.50278
3193 | 34940.75 | 2018-02-27 22:53 | 2761.7084 | 2 | 3 | 1.49995 | 3.761496 | 1.15064 | 0 | 4.105939 | 0 |  |  | 6.771088e-05 |  | 36.36862 | 35.44844
3194 | 34950.76 | 2018-02-27 22:53 | 2771.7206 | 2 | 3 | 1.499962 | 3.762392 | 1.154811 | 0 | 4.121632 | 0 |  |  | 0.0001239777 |  | 36.33743 | 35.4727
3195 | 34960.76 | 2018-02-27 22:53 | 2781.7263 | 2 | 3 | 1.499928 | 3.763237 | 1.158992 | 0 | 4.137362 | 0 |  |  | 9.918213e-05 |  | 36.40632 | 35.47552
3196 | 34970.76 | 2018-02-27 22:53 | 2791.7263 | 2 | 3 | 1.499924 | 3.764062 | 1.16316 | 0 | 4.153051 | 0 |  |  | 6.961823e-05 |  | 36.43705 | 35.4776
3197 | 34980.77 | 2018-02-27 22:54 | 2801.736 | 2 | 3 | 1.499945 | 3.764957 | 1.16733 | 0 | 4.168748 | 0 |  |  | 0.0001049042 |  | 36.39981 | 35.46946
3198 | 34990.78 | 2018-02-27 22:54 | 2811.7458 | 2 | 3 | 1.49996 | 3.765821 | 1.171493 | 0 | 4.184425 | 0 |  |  | 8.869171e-05 |  | 36.45684 | 35.4683
3199 | 35000.79 | 2018-02-27 22:54 | 2821.7517 | 2 | 3 | 1.49992 | 3.766735 | 1.175672 | 0 | 4.200164 | 0 |  |  | 0.0001115799 |  | 36.44495 | 35.49538
3200 | 35010.8 | 2018-02-27 22:54 | 2831.7582 | 2 | 3 | 1.499945 | 3.767624 | 1.179828 | 0 | 4.215817 | 0 |  |  | 0.0001192093 |  | 36.45193 | 35.54343
3201 | 35020.8 | 2018-02-27 22:54 | 2841.7608 | 2 | 3 | 1.499939 | 3.768513 | 1.184009 | 0 | 4.231574 | 0 |  |  | 0.0001497269 |  | 36.42984 | 35.48534
3202 | 35030.81 | 2018-02-27 22:54 | 2851.7736 | 2 | 3 | 1.499943 | 3.769423 | 1.188171 | 0 | 4.24726 | 0 |  |  | 0.000120163 |  | 36.40609 | 35.4732
3203 | 35040.82 | 2018-02-27 22:55 | 2861.7803 | 2 | 3 | 1.499924 | 3.770304 | 1.192334 | 0 | 4.262955 | 0 |  |  | 9.059906e-05 |  | 36.40889 | 35.50028
3204 | 35050.83 | 2018-02-27 22:55 | 2871.7877 | 2 | 3 | 1.49995 | 3.77121 | 1.196514 | 0 | 4.278717 | 0 |  |  | 7.915497e-05 |  | 36.45684 | 35.557
3205 | 35060.83 | 2018-02-27 22:55 | 2881.7893 | 2 | 3 | 1.49996 | 3.772104 | 1.200681 | 0 | 4.294432 | 0 |  |  | 9.059906e-05 |  | 36.4408 | 35.58918
3206 | 35070.84 | 2018-02-27 22:55 | 2891.7985 | 2 | 3 | 1.49996 | 3.773021 | 1.204844 | 0 | 4.310138 | 0 |  |  | 6.580353e-05 |  | 36.42984 | 35.52806
3207 | 35080.85 | 2018-02-27 22:55 | 2901.8123 | 2 | 3 | 1.499947 | 3.773925 | 1.209019 | 0 | 4.325891 | 0 |  |  | 6.103515625e-05 |  | 36.42566 | 35.54018
3208 | 35090.86 | 2018-02-27 22:55 | 2911.8266 | 2 | 3 | 1.499937 | 3.774872 | 1.213192 | 0 | 4.341642 | 0 |  |  | 7.343292e-05 |  | 36.46286 | 35.50561
3209 | 35100.87 | 2018-02-27 22:56 | 2921.8365 | 2 | 3 | 1.499958 | 3.775831 | 1.217366 | 0 | 4.357402 | 0 |  |  | 0.0001049042 |  | 36.43847 | 35.50517
3210 | 35110.88 | 2018-02-27 22:56 | 2931.8461 | 2 | 3 | 1.499939 | 3.776706 | 1.22153 | 0 | 4.373124 | 0 |  |  | 0.0001306534 |  | 36.42659 | 35.49421
3211 | 35120.9 | 2018-02-27 22:56 | 2941.8576 | 2 | 3 | 1.499958 | 3.777673 | 1.225701 | 0 | 4.388878 | 0 |  |  | 7.152557e-05 |  | 36.44868 | 35.49027
3212 | 35130.9 | 2018-02-27 22:56 | 2951.8657 | 2 | 3 | 1.499941 | 3.77862 | 1.229883 | 0 | 4.40468 | 0 |  |  | 0.0001001358 |  | 36.46754 | 35.56047
3213 | 35140.91 | 2018-02-27 22:56 | 2961.8747 | 2 | 3 | 1.499958 | 3.77955 | 1.23404 | 0 | 4.420392 | 0 |  |  | 0.0001192093 |  | 36.50988 | 35.56236
3214 | 35150.91 | 2018-02-27 22:56 | 2971.8764 | 2 | 3 | 1.499954 | 3.780544 | 1.23821 | 0 | 4.436153 | 0 |  |  | 0.0001010895 |  | 36.51173 | 35.48795
3215 | 35160.92 | 2018-02-27 22:57 | 2981.8806 | 2 | 3 | 1.49996 | 3.781498 | 1.242382 | 0 | 4.451925 | 0 |  |  | 8.583069e-05 |  | 36.47057 | 35.48513
3216 | 35170.92 | 2018-02-27 22:57 | 2991.8863 | 2 | 3 | 1.499937 | 3.782464 | 1.246555 | 0 | 4.46771 | 0 |  |  | 0.0001096725 |  | 36.47264 | 35.43589
3217 | 35180.94 | 2018-02-27 22:57 | 3001.9011 | 2 | 3 | 1.499939 | 3.783433 | 1.250726 | 0 | 4.483489 | 0 |  |  | 7.534027e-05 |  | 36.44242 | 35.41164
3218 | 35190.94 | 2018-02-27 22:57 | 3011.9044 | 2 | 3 | 1.499945 | 3.784438 | 1.254887 | 0 | 4.499231 | 0 |  |  | 0.0001277924 |  | 36.51061 | 35.44176
3219 | 35200.94 | 2018-02-27 22:57 | 3021.9061 | 2 | 3 | 1.499928 | 3.785382 | 1.259058 | 0 | 4.515019 | 0 |  |  | 8.773804e-05 |  | 36.48243 | 35.45597
3220 | 35210.95 | 2018-02-27 22:57 | 3031.9112 | 2 | 3 | 1.499929 | 3.786388 | 1.263234 | 0 | 4.530831 | 0 |  |  | 0.0001096725 |  | 36.51127 | 35.43475
3221 | 35220.96 | 2018-02-27 22:58 | 3041.9259 | 2 | 3 | 1.499945 | 3.787387 | 1.267401 | 0 | 4.54661 | 0 |  |  | 0.0001344681 |  | 36.51245 | 35.44058
3222 | 35230.98 | 2018-02-27 22:58 | 3051.9403 | 2 | 3 | 1.499943 | 3.788422 | 1.271572 | 0 | 4.562408 | 0 |  |  | 0.0001764297 |  | 36.52523 | 35.48209
3223 | 35240.99 | 2018-02-27 22:58 | 3061.9555 | 2 | 3 | 1.499956 | 3.789392 | 1.275743 | 0 | 4.578213 | 0 |  |  | 8.201599e-05 |  | 36.54455 | 35.4455
3224 | 35251 | 2018-02-27 22:58 | 3071.9669 | 2 | 3 | 1.499949 | 3.790423 | 1.27991 | 0 | 4.594005 | 0 |  |  | 0.0001087189 |  | 36.5513 | 35.43943
3225 | 35261.02 | 2018-02-27 22:58 | 3081.9791 | 2 | 3 | 1.499939 | 3.791451 | 1.28409 | 0 | 4.609852 | 0 |  |  | 0.0001058578 |  | 36.56618 | 35.4828
3226 | 35271.02 | 2018-02-27 22:58 | 3091.9792 | 2 | 3 | 1.499941 | 3.792495 | 1.288261 | 0 | 4.625669 | 0 |  |  | 0.0001430511 |  | 36.59225 | 35.46672
3227 | 35281.02 | 2018-02-27 22:59 | 3101.9853 | 2 | 3 | 1.499937 | 3.79347 | 1.29243 | 0 | 4.641481 | 0 |  |  | 7.43866e-05 |  | 36.56503 | 35.49681
3228 | 35291.03 | 2018-02-27 22:59 | 3111.9948 | 2 | 3 | 1.499937 | 3.794538 | 1.296593 | 0 | 4.657276 | 0 |  |  | 0.0001010895 |  | 36.53202 | 35.48188
3229 | 35301.04 | 2018-02-27 22:59 | 3122.007 | 2 | 3 | 1.49999 | 3.79563 | 1.300762 | 0 | 4.673096 | 0 |  |  | 0.0001430511 |  | 36.58432 | 35.46766
3230 | 35311.05 | 2018-02-27 22:59 | 3132.0152 | 2 | 3 | 1.499926 | 3.796685 | 1.304934 | 0 | 4.688934 | 0 |  |  | 0.0001125336 |  | 36.5813 | 35.50517
3231 | 35321.06 | 2018-02-27 22:59 | 3142.0264 | 2 | 3 | 1.499985 | 3.797739 | 1.309111 | 0 | 4.704796 | 0 |  |  | 0.0001325607 |  | 36.53014 | 35.47091
3232 | 35331.07 | 2018-02-27 22:59 | 3152.0362 | 2 | 3 | 1.499983 | 3.798823 | 1.313278 | 0 | 4.720622 | 0 |  |  | 5.149841e-05 |  | 36.58922 | 35.49913
3233 | 35341.07 | 2018-02-27 23:00 | 3162.0364 | 2 | 3 | 1.499947 | 3.799891 | 1.317437 | 0 | 4.736425 | 0 |  |  | 8.773804e-05 |  | 36.58827 | 35.45158
3234 | 35351.09 | 2018-02-27 23:00 | 3172.0487 | 2 | 3 | 1.49996 | 3.800987 | 1.32162 | 0 | 4.75232 | 0 |  |  | 0.0001268387 |  | 36.59993 | 35.44268
3235 | 35361.1 | 2018-02-27 23:00 | 3182.0625 | 2 | 3 | 1.499956 | 3.802099 | 1.325794 | 0 | 4.768189 | 0 |  |  | 0.0001335144 |  | 36.5941 | 35.47791
3236 | 35371.11 | 2018-02-27 23:00 | 3192.0731 | 2 | 3 | 1.499966 | 3.80321 | 1.329961 | 0 | 4.784035 | 0 |  |  | 8.869171e-05 |  | 36.57271 | 35.51291
3237 | 35381.11 | 2018-02-27 23:00 | 3202.0755 | 2 | 3 | 1.499939 | 3.804305 | 1.334129 | 0 | 4.79989 | 0 |  |  | 8.583069e-05 |  | 36.60388 | 35.47998
3238 | 35391.12 | 2018-02-27 23:00 | 3212.0797 | 2 | 3 | 1.499958 | 3.80545 | 1.33829 | 0 | 4.815721 | 0 |  |  | 0.0001144409 |  | 36.59387 | 35.43775
3239 | 35401.13 | 2018-02-27 23:01 | 3222.0944 | 2 | 3 | 1.499937 | 3.806594 | 1.342469 | 0 | 4.831624 | 0 |  |  | 0.0001239777 |  | 36.61318 | 35.44361
3240 | 35411.14 | 2018-02-27 23:01 | 3232.0984 | 2 | 3 | 1.499954 | 3.807699 | 1.34664 | 0 | 4.847506 | 0 |  |  | 0.0001401901 |  | 36.60805 | 35.49495
3241 | 35421.15 | 2018-02-27 23:01 | 3242.1092 | 2 | 3 | 1.5 | 3.808837 | 1.350802 | 0 | 4.863354 | 0 |  |  | 8.773804e-05 |  | 36.61713 | 35.44801
3242 | 35431.16 | 2018-02-27 23:01 | 3252.1243 | 2 | 3 | 1.499998 | 3.810034 | 1.354975 | 0 | 4.879252 | 0 |  |  | 0.0001268387 |  | 36.64225 | 35.53039
3243 | 35441.17 | 2018-02-27 23:01 | 3262.1325 | 2 | 3 | 1.499989 | 3.811166 | 1.359148 | 0 | 4.895153 | 0 |  |  | 0.0001029968 |  | 36.59317 | 35.46297
3244 | 35451.18 | 2018-02-27 23:01 | 3272.1383 | 2 | 3 | 1.499949 | 3.81232 | 1.363324 | 0 | 4.911071 | 0 |  |  | 0.0001068115 |  | 36.62227 | 35.56047
3245 | 35461.19 | 2018-02-27 23:02 | 3282.1473 | 2 | 3 | 1.499969 | 3.813488 | 1.36749 | 0 | 4.926957 | 0 |  |  | 0.0001220703125 |  | 36.65107 | 35.49002
3246 | 35471.19 | 2018-02-27 23:02 | 3292.1553 | 2 | 3 | 1.499954 | 3.814702 | 1.371651 | 0 | 4.942826 | 0 |  |  | 0.0001506805 |  | 36.6441 | 35.53739
3247 | 35481.21 | 2018-02-27 23:02 | 3302.1715 | 2 | 3 | 1.49995 | 3.815913 | 1.375829 | 0 | 4.958767 | 0 |  |  | 0.0001163483 |  | 36.61131 | 35.50517
3248 | 35491.21 | 2018-02-27 23:02 | 3312.1758 | 2 | 3 | 1.499958 | 3.817143 | 1.379996 | 0 | 4.974669 | 0 |  |  | 0.0001583099 |  | 36.61361 | 35.49234
3249 | 35501.22 | 2018-02-27 23:02 | 3322.1815 | 2 | 3 | 1.499962 | 3.818359375 | 1.384162 | 0 | 4.990576 | 0 |  |  | 0.0001192093 |  | 36.61338 | 35.49421
3250 | 35511.23 | 2018-02-27 23:02 | 3332.1881 | 2 | 3 | 1.499968 | 3.819536 | 1.388331 | 0 | 5.006496 | 0 |  |  | 0.0001173019 |  | 36.64551 | 35.44426
3251 | 35521.23 | 2018-02-27 23:03 | 3342.1924 | 2 | 3 | 1.499929 | 3.820801 | 1.392505 | 0 | 5.022441 | 0 |  |  | 0.0001134872 |  | 36.67875 | 35.49746
3252 | 35531.23 | 2018-02-27 23:03 | 3352.195 | 2 | 3 | 1.500002 | 3.82206 | 1.396669 | 0 | 5.038352 | 0 |  |  | 0.0001583099 |  | 36.68063 | 35.53153
3253 | 35541.25 | 2018-02-27 23:03 | 3362.2111 | 2 | 3 | 1.499956 | 3.823317 | 1.400842 | 0 | 5.054307 | 0 |  |  | 0.0001144409 |  | 36.62945 | 35.52078
3254 | 35551.25 | 2018-02-27 23:03 | 3372.2143 | 2 | 3 | 1.49996 | 3.824526 | 1.405002 | 0 | 5.070214 | 0 |  |  | 0.0001392365 |  | 36.63365 | 35.49768
3255 | 35561.26 | 2018-02-27 23:03 | 3382.2265 | 2 | 3 | 1.499977 | 3.825803 | 1.409185 | 0 | 5.086213 | 0 |  |  | 0.0001306534 |  | 36.70386 | 35.47039
3256 | 35571.27 | 2018-02-27 23:03 | 3392.2348 | 2 | 3 | 1.499969 | 3.827118 | 1.41336 | 0 | 5.102188 | 0 |  |  | 0.0001983643 |  | 36.65364 | 35.52871
3257 | 35581.29 | 2018-02-27 23:04 | 3402.2493 | 2 | 3 | 1.499956 | 3.828374 | 1.417531 | 0 | 5.118156 | 0 |  |  | 0.0001726151 |  | 36.72759 | 35.49442
3258 | 35591.29 | 2018-02-27 23:04 | 3412.2551 | 2 | 3 | 1.499981 | 3.829634 | 1.421693 | 0 | 5.134093 | 0 |  |  | 0.0001058578 |  | 36.70087 | 35.52078
3259 | 35601.3 | 2018-02-27 23:04 | 3422.2633 | 2 | 3 | 1.500006 | 3.830975 | 1.425866 | 0 | 5.150076 | 0 |  |  | 0.0001163483 |  | 36.66039 | 35.50375
3260 | 35611.3 | 2018-02-27 23:04 | 3432.2666 | 2 | 3 | 1.499996 | 3.832322 | 1.43003 | 0 | 5.166029 | 0 |  |  | 0.0001630783 |  | 36.77248 | 35.52194
3261 | 35621.32 | 2018-02-27 23:04 | 3442.2812 | 2 | 3 | 1.499962 | 3.833643 | 1.434204 | 0 | 5.18203 | 0 |  |  | 0.000169754 |  | 36.73178 | 35.52568
3262 | 35631.32 | 2018-02-27 23:04 | 3452.2831 | 2 | 3 | 1.499981 | 3.834951 | 1.438366 | 0 | 5.197988 | 0 |  |  | 0.0001392365 |  | 36.75757 | 35.48671
3263 | 35641.32 | 2018-02-27 23:05 | 3462.2863 | 2 | 3 | 1.499975 | 3.836269 | 1.442547 | 0 | 5.214023 | 0 |  |  | 0.000120163 |  | 36.71805 | 35.43236
3264 | 35651.33 | 2018-02-27 23:05 | 3472.2968 | 2 | 3 | 1.49995 | 3.837661 | 1.446706 | 0 | 5.229983 | 0 |  |  | 0.0001487732 |  | 36.67783 | 35.42233
3265 | 35661.35 | 2018-02-27 23:05 | 3482.3106 | 2 | 3 | 1.499971 | 3.838986 | 1.45088 | 0 | 5.246003 | 0 |  |  | 0.0001831055 |  | 36.71782 | 35.41929
3266 | 35671.36 | 2018-02-27 23:05 | 3492.3181 | 2 | 3 | 1.49995 | 3.840373 | 1.45505 | 0 | 5.262012 | 0 |  |  | 0.0001420975 |  | 36.71482 | 35.47667
3267 | 35681.37 | 2018-02-27 23:05 | 3502.3318 | 2 | 3 | 1.499956 | 3.841713 | 1.459226 | 0 | 5.278053 | 0 |  |  | 0.0001220703125 |  | 36.77294 | 35.50793
3268 | 35691.38 | 2018-02-27 23:05 | 3512.3383 | 2 | 3 | 1.499977 | 3.843119 | 1.463392 | 0 | 5.294061 | 0 |  |  | 0.0002117157 |  | 36.80295 | 35.42744
3269 | 35701.38 | 2018-02-27 23:06 | 3522.3448 | 2 | 3 | 1.49996 | 3.844515 | 1.46757 | 0 | 5.310122 | 0 |  |  | 0.0001564026 |  | 36.76365 | 35.50189
3270 | 35711.38 | 2018-02-27 23:06 | 3532.345 | 2 | 3 | 1.499985 | 3.845902 | 1.471727 | 0 | 5.326108 | 0 |  |  | 0.0001449585 |  | 36.79364 | 35.48274
3271 | 35721.4 | 2018-02-27 23:06 | 3542.3589 | 2 | 3 | 1.499979 | 3.847309 | 1.47591 | 0 | 5.342195 | 0 |  |  | 0.0001459122 |  | 36.85546 | 35.4613
3272 | 35731.41 | 2018-02-27 23:06 | 3552.3674 | 2 | 3 | 1.49995 | 3.848699 | 1.480078 | 0 | 5.358237 | 0 |  |  | 0.0001249313 |  | 36.82644 | 35.49578
3273 | 35741.42 | 2018-02-27 23:06 | 3562.3783 | 2 | 3 | 1.499969 | 3.850162 | 1.48425 | 0 | 5.374294 | 0 |  |  | 0.0001621246 |  | 36.81828 | 35.48485
3274 | 35751.42 | 2018-02-27 23:06 | 3572.3856 | 2 | 3 | 1.49995 | 3.851591 | 1.488419 | 0 | 5.39035 | 0 |  |  | 0.0001783371 |  | 36.84457 | 35.5329
3275 | 35761.43 | 2018-02-27 23:07 | 3582.397 | 2 | 3 | 1.499958 | 3.852999 | 1.492583 | 0 | 5.406388 | 0 |  |  | 0.0001420975 |  | 36.84549 | 35.58727
3276 | 35771.45 | 2018-02-27 23:07 | 3592.4091 | 2 | 3 | 1.499954 | 3.854407 | 1.49676 | 0 | 5.422487 | 0 |  |  | 0.0001020432 |  | 36.87431 | 35.52404
3277 | 35781.46 | 2018-02-27 23:07 | 3602.4197 | 2 | 3 | 1.499971 | 3.855887 | 1.50092 | 0 | 5.438525 | 0 |  |  | 0.000161171 |  | 36.88036 | 35.4846
3278 | 35791.47 | 2018-02-27 23:07 | 3612.4306 | 2 | 3 | 1.499971 | 3.857362 | 1.505099 | 0 | 5.454641 | 0 |  |  | 0.0001573563 |  | 36.88013 | 35.49297
3279 | 35801.47 | 2018-02-27 23:07 | 3622.4361 | 2 | 3 | 1.499983 | 3.858844 | 1.509272 | 0 | 5.470741 | 0 |  |  | 0.0001602173 |  | 36.89011 | 35.44677
3280 | 35811.47 | 2018-02-27 23:07 | 3632.436 | 2 | 3 | 1.499939 | 3.860277 | 1.513438 | 0 | 5.486818 | 0 |  |  | 0.0001726151 |  | 36.84849 | 35.43655
3281 | 35821.48 | 2018-02-27 23:08 | 3642.4409 | 2 | 3 | 1.499947 | 3.861765 | 1.51761 | 0 | 5.502928 | 0 |  |  | 0.000169754 |  | 36.85223 | 35.45378
3282 | 35831.49 | 2018-02-27 23:08 | 3652.4555 | 2 | 3 | 1.499954 | 3.863239 | 1.521779 | 0 | 5.519032 | 0 |  |  | 0.0001420975 |  | 36.85013 | 35.45966
3283 | 35841.5 | 2018-02-27 23:08 | 3662.4629 | 2 | 3 | 1.499949 | 3.864732 | 1.52595 | 0 | 5.535149 | 0 |  |  | 0.0001583099 |  | 36.86711 | 35.48179
3284 | 35851.52 | 2018-02-27 23:08 | 3672.4789 | 2 | 3 | 1.499979 | 3.866208 | 1.530119 | 0 | 5.551263 | 0 |  |  | 0.0001878738 |  | 36.88129 | 35.49488
3285 | 35861.52 | 2018-02-27 23:08 | 3682.4832 | 2 | 3 | 1.499928 | 3.867688 | 1.534293 | 0 | 5.567402 | 0 |  |  | 0.0001430511 |  | 36.84108 | 35.52097
3286 | 35871.53 | 2018-02-27 23:08 | 3692.4925 | 2 | 3 | 1.499987 | 3.869174 | 1.538455 | 0 | 5.583503 | 0 |  |  | 0.0001449585 |  | 36.83618 | 35.48088
3287 | 35881.54 | 2018-02-27 23:09 | 3702.5002 | 2 | 3 | 1.499985 | 3.870683 | 1.542628 | 0 | 5.599654 | 0 |  |  | 0.0001525879 |  | 36.84151 | 35.43748
3288 | 35891.54 | 2018-02-27 23:09 | 3712.503 | 2 | 3 | 1.499971 | 3.872188 | 1.546801 | 0 | 5.615808 | 0 |  |  | 0.0001277924 |  | 36.86918 | 35.46989
3289 | 35901.54 | 2018-02-27 23:09 | 3722.5047 | 2 | 3 | 1.499981 | 3.873746 | 1.550964 | 0 | 5.631931 | 0 |  |  | 0.0001344681 |  | 36.86526 | 35.51004
3290 | 35911.55 | 2018-02-27 23:09 | 3732.5106 | 2 | 3 | 1.499975 | 3.875231 | 1.555133 | 0 | 5.648083 | 0 |  |  | 0.0001516342 |  | 36.89596 | 35.50278
3291 | 35921.56 | 2018-02-27 23:09 | 3742.5268 | 2 | 3 | 1.499962 | 3.876763 | 1.559303 | 0 | 5.664248 | 0 |  |  | 0.0001955032 |  | 36.91592 | 35.49978
3292 | 35931.56 | 2018-02-27 23:09 | 3752.5269 | 2 | 3 | 1.499966 | 3.878278 | 1.563475 | 0 | 5.680424 | 0 |  |  | 0.0001888275 |  | 36.90919 | 35.4986
3293 | 35941.57 | 2018-02-27 23:10 | 3762.534 | 2 | 3 | 1.499969 | 3.879827 | 1.567636 | 0 | 5.696565 | 0 |  |  | 0.0001554489 |  | 36.89596 | 35.55598
3294 | 35951.58 | 2018-02-27 23:10 | 3772.5398 | 2 | 3 | 1.499975 | 3.881328 | 1.571808 | 0 | 5.712755 | 0 |  |  | 0.0001411438 |  | 36.95593 | 35.55297
3295 | 35961.59 | 2018-02-27 23:10 | 3782.5481 | 2 | 3 | 1.499969 | 3.882847 | 1.575981 | 0 | 5.728955 | 0 |  |  | 0.0001478195 |  | 36.97195 | 35.50678
3296 | 35971.6 | 2018-02-27 23:10 | 3792.5627 | 2 | 3 | 1.49996 | 3.884387 | 1.580146 | 0 | 5.745129 | 0 |  |  | 0.0001792908 |  | 36.94662 | 35.54294
3297 | 35981.62 | 2018-02-27 23:10 | 3802.5788 | 2 | 3 | 1.499943 | 3.885961 | 1.584329 | 0 | 5.761381 | 0 |  |  | 0.0001354218 |  | 36.91244 | 35.46946
3298 | 35991.63 | 2018-02-27 23:10 | 3812.5893 | 2 | 3 | 1.499929 | 3.887486 | 1.588499 | 0 | 5.777588 | 0 |  |  | 0.0002164841 |  | 36.98941 | 35.51379
3299 | 36001.63 | 2018-02-27 23:11 | 3822.5909 | 2 | 3 | 1.499945 | 3.888979 | 1.592659 | 0 | 5.793764 | 0 |  |  | 0.0002002716 |  | 36.9852 | 35.51357
3300 | 36011.64 | 2018-02-27 23:11 | 3832.6069 | 2 | 3 | 1.499945 | 3.890517 | 1.596826 | 0 | 5.809973 | 0 |  |  | 0.0001525879 |  | 36.98731 | 35.53643
3301 | 36021.65 | 2018-02-27 23:11 | 3842.6128 | 2 | 3 | 1.499939 | 3.892051 | 1.600996 | 0 | 5.826199 | 0 |  |  | 0.0001449585 |  | 36.988 | 35.55139
3302 | 36031.66 | 2018-02-27 23:11 | 3852.6241 | 2 | 3 | 1.499949 | 3.893596 | 1.60518 | 0 | 5.842487 | 0 |  |  | 0.000164032 |  | 36.95919 | 35.52757
3303 | 36041.67 | 2018-02-27 23:11 | 3862.6275 | 2 | 3 | 1.49996 | 3.895153 | 1.609346 | 0 | 5.858711 | 0 |  |  | 0.0001592636 |  | 36.97106 | 35.48816
3304 | 36051.67 | 2018-02-27 23:11 | 3872.6333 | 2 | 3 | 1.500008 | 3.896679 | 1.613506 | 0 | 5.874918 | 0 |  |  | 0.0001382828 |  | 36.98103 | 35.49234
3305 | 36061.67 | 2018-02-27 23:12 | 3882.6351 | 2 | 3 | 1.499977 | 3.898224 | 1.617674 | 0 | 5.891163 | 0 |  |  | 0.0001707077 |  | 36.958 | 35.50727
3306 | 36071.67 | 2018-02-27 23:12 | 3892.6368 | 2 | 3 | 1.499941 | 3.8998 | 1.621838 | 0 | 5.907399 | 0 |  |  | 0.0001449585 |  | 36.95896 | 35.51846
3307 | 36081.69 | 2018-02-27 23:12 | 3902.6475 | 2 | 3 | 1.499968 | 3.901285 | 1.626018 | 0 | 5.923703 | 0 |  |  | 0.0001306534 |  | 36.95896 | 35.59568
3308 | 36091.7 | 2018-02-27 23:12 | 3912.6581 | 2 | 3 | 1.499975 | 3.902862 | 1.630179 | 0 | 5.939939 | 0 |  |  | 0.0001764297 |  | 37.02007 | 35.51827
3309 | 36101.7 | 2018-02-27 23:12 | 3922.6589 | 2 | 3 | 1.499996 | 3.90439 | 1.634351 | 0 | 5.956227 | 0 |  |  | 0.0001869202 |  | 36.96498 | 35.49027
3310 | 36111.7 | 2018-02-27 23:12 | 3932.6617 | 2 | 3 | 1.499987 | 3.905952 | 1.638525 | 0 | 5.972524 | 0 |  |  | 0.000161171 |  | 36.95313 | 35.50727
3311 | 36121.7 | 2018-02-27 23:13 | 3942.6649 | 2 | 3 | 1.500002 | 3.907465 | 1.642687 | 0 | 5.988787 | 0 |  |  | 0.0001373291 |  | 36.98663 | 35.49117
3312 | 36131.71 | 2018-02-27 23:13 | 3952.6702 | 2 | 3 | 1.499985 | 3.909009 | 1.646852 | 0 | 6.005064 | 0 |  |  | 0.0001382828 |  | 36.97475 | 35.52013
3313 | 36141.72 | 2018-02-27 23:13 | 3962.678 | 2 | 3 | 1.500008 | 3.910522 | 1.651029 | 0 | 6.021392 | 0 |  |  | 0.0001373291 |  | 36.97172 | 35.50402
3314 | 36151.72 | 2018-02-27 23:13 | 3972.6788 | 2 | 3 | 1.499989 | 3.912079 | 1.655193 | 0 | 6.03768 | 0 |  |  | 0.0001773834 |  | 36.98663 | 35.49377
3315 | 36161.73 | 2018-02-27 23:13 | 3982.6886 | 2 | 3 | 1.50001 | 3.913624 | 1.659362 | 0 | 6.053995 | 0 |  |  | 0.0001373291 |  | 37.0036 | 35.47677
3316 | 36171.74 | 2018-02-27 23:13 | 3992.6992 | 2 | 3 | 1.499977 | 3.915146 | 1.66354 | 0 | 6.070348 | 0 |  |  | 0.0001945496 |  | 37.05843 | 35.5146
3317 | 36181.75 | 2018-02-27 23:14 | 4002.7074 | 2 | 3 | 1.499975 | 3.916684 | 1.667699 | 0 | 6.086635 | 0 |  |  | 0.0001630783 |  | 36.9964 | 35.57195
3318 | 36191.75 | 2018-02-27 23:14 | 4012.7122 | 2 | 3 | 1.499971 | 3.91823 | 1.671878 | 0 | 6.103004 | 0 |  |  | 0.0001649857 |  | 36.98847 | 35.53577
3319 | 36201.76 | 2018-02-27 23:14 | 4022.7263 | 2 | 3 | 1.499992 | 3.91974 | 1.676052 | 0 | 6.119362 | 0 |  |  | 0.0001449585 |  | 36.96316 | 35.54163
3320 | 36211.77 | 2018-02-27 23:14 | 4032.731 | 2 | 3 | 1.499975 | 3.921309 | 1.680215 | 0 | 6.135682 | 0 |  |  | 0.0002155304 |  | 36.96851 | 35.48638
3321 | 36221.77 | 2018-02-27 23:14 | 4042.737 | 2 | 3 | 1.499998 | 3.922802 | 1.684384 | 0 | 6.152034 | 0 |  |  | 0.0001811981 |  | 36.94131 | 35.54678
3322 | 36231.79 | 2018-02-27 23:14 | 4052.7514 | 2 | 3 | 1.499977 | 3.924362 | 1.688556 | 0 | 6.168404 | 0 |  |  | 0.0001707077 |  | 36.96131 | 35.51781
3323 | 36241.79 | 2018-02-27 23:15 | 4062.7516 | 2 | 3 | 1.500044 | 3.925887 | 1.692732 | 0 | 6.184793 | 0 |  |  | 0.0001974106 |  | 36.98108 | 35.45208
3324 | 36251.79 | 2018-02-27 23:15 | 4072.7558 | 2 | 3 | 1.500002 | 3.927371 | 1.696884 | 0 | 6.2011 | 0 |  |  | 0.0001525879 |  | 37.01801 | 35.47537
3325 | 36261.81 | 2018-02-27 23:15 | 4082.7694 | 2 | 3 | 1.500006 | 3.928898 | 1.70106 | 0 | 6.217504 | 0 |  |  | 0.0001459122 |  | 36.97388 | 35.54163
3326 | 36271.82 | 2018-02-27 23:15 | 4092.7842 | 2 | 3 | 1.499998 | 3.930424 | 1.705239 | 0 | 6.233925 | 0 |  |  | 0.0001525879 |  | 36.98407 | 35.48406
3327 | 36281.83 | 2018-02-27 23:15 | 4102.7883 | 2 | 3 | 1.499987 | 3.93194 | 1.7094 | 0 | 6.250282 | 0 |  |  | 0.0001745224 |  | 36.9032 | 35.4852
3328 | 36291.84 | 2018-02-27 23:15 | 4112.8012 | 2 | 3 | 1.499937 | 3.933399 | 1.713571 | 0 | 6.266686 | 0 |  |  | 0.0001306534 |  | 36.91737 | 35.47048
3329 | 36301.85 | 2018-02-27 23:16 | 4122.8086 | 2 | 3 | 1.500021 | 3.934926 | 1.717751 | 0 | 6.283129 | 0 |  |  | 0.0001134872 |  | 36.94851 | 35.43619
3330 | 36311.86 | 2018-02-27 23:16 | 4132.8206 | 2 | 3 | 1.500006 | 3.936393 | 1.721918 | 0 | 6.299531 | 0 |  |  | 0.0001192093 |  | 36.93828 | 35.44112
3331 | 36321.87 | 2018-02-27 23:16 | 4142.8303 | 2 | 3 | 1.499987 | 3.937935 | 1.726091 | 0 | 6.315959 | 0 |  |  | 0.0001707077 |  | 36.92599 | 35.46138
3332 | 36331.88 | 2018-02-27 23:16 | 4152.8434 | 2 | 3 | 1.500021 | 3.939386 | 1.730253 | 0 | 6.332352 | 0 |  |  | 0.0001735687 |  | 36.89135 | 35.43015
3333 | 36341.89 | 2018-02-27 23:16 | 4162.8476 | 2 | 3 | 1.499979 | 3.940885 | 1.734437 | 0 | 6.348839 | 0 |  |  | 0.0001831055 |  | 36.8981 | 35.4822
3334 | 36351.89 | 2018-02-27 23:16 | 4172.8539 | 2 | 3 | 1.499996 | 3.942353 | 1.738602 | 0 | 6.365256 | 0 |  |  | 0.0001535416 |  | 36.91507 | 35.48938
3335 | 36361.9 | 2018-02-27 23:17 | 4182.8662 | 2 | 3 | 1.499985 | 3.943827 | 1.74277 | 0 | 6.381689 | 0 |  |  | 0.000123024 |  | 36.90507 | 35.49242
3336 | 36371.91 | 2018-02-27 23:17 | 4192.8727 | 2 | 3 | 1.499981 | 3.945323 | 1.746945 | 0 | 6.398158 | 0 |  |  | 0.0001716614 |  | 36.88414 | 35.4892
3337 | 36381.91 | 2018-02-27 23:17 | 4202.875 | 2 | 3 | 1.499981 | 3.946776 | 1.751108 | 0 | 6.414585 | 0 |  |  | 0.000120163 |  | 36.92644 | 35.44487
3338 | 36391.91 | 2018-02-27 23:17 | 4212.8753 | 2 | 3 | 1.500004 | 3.94817 | 1.755272 | 0 | 6.431024 | 0 |  |  | 0.0001544952 |  | 36.88529 | 35.49502
3339 | 36401.92 | 2018-02-27 23:17 | 4222.8828 | 2 | 3 | 1.499964 | 3.949638 | 1.759446 | 0 | 6.447507 | 0 |  |  | 0.0001707077 |  | 36.89249 | 35.44487
3340 | 36411.93 | 2018-02-27 23:17 | 4232.8932 | 2 | 3 | 1.49996 | 3.951066 | 1.76361 | 0 | 6.463953 | 0 |  |  | 0.0001554489 |  | 36.87389 | 35.50642
3341 | 36421.94 | 2018-02-27 23:18 | 4242.9012 | 2 | 3 | 1.499983 | 3.952459 | 1.767783 | 0 | 6.480444 | 0 |  |  | 0.0001296997 |  | 36.82344 | 35.46326
3342 | 36431.94 | 2018-02-27 23:18 | 4252.9012 | 2 | 3 | 1.499996 | 3.953897 | 1.771947 | 0 | 6.496908 | 0 |  |  | 0.0001420975 |  | 36.82647 | 35.49127
3343 | 36441.95 | 2018-02-27 23:18 | 4262.9108 | 2 | 3 | 1.49996 | 3.955293 | 1.776122 | 0 | 6.513417 | 0 |  |  | 0.0001401901 |  | 36.79277 | 35.45208
3344 | 36451.96 | 2018-02-27 23:18 | 4272.9198 | 2 | 3 | 1.500017 | 3.956691 | 1.780283 | 0 | 6.529879 | 0 |  |  | 0.000169754 |  | 36.79369 | 35.44415
3345 | 36461.96 | 2018-02-27 23:18 | 4282.9259 | 2 | 3 | 1.499928 | 3.958069 | 1.784456 | 0 | 6.546391 | 0 |  |  | 0.0001239777 |  | 36.74183 | 35.43222
3346 | 36471.97 | 2018-02-27 23:18 | 4292.9365 | 2 | 3 | 1.499992 | 3.959449 | 1.788638 | 0 | 6.562949 | 0 |  |  | 0.0001277924 |  | 36.79599 | 35.50945
3347 | 36481.98 | 2018-02-27 23:19 | 4302.9383 | 2 | 3 | 1.499975 | 3.960872 | 1.792805 | 0 | 6.57945 | 0 |  |  | 0.0001449585 |  | 36.79391 | 35.43808
3348 | 36491.99 | 2018-02-27 23:19 | 4312.9486 | 2 | 3 | 1.499966 | 3.962228 | 1.796975 | 0 | 6.59597 | 0 |  |  | 0.0001325607 |  | 36.78506 | 35.47634
3349 | 36501.99 | 2018-02-27 23:19 | 4322.9523 | 2 | 3 | 1.49999 | 3.963584 | 1.801141 | 0 | 6.612477 | 0 |  |  | 0.0001430511 |  | 36.77226 | 35.46537
3350 | 36512 | 2018-02-27 23:19 | 4332.9646 | 2 | 3 | 1.499966 | 3.964932 | 1.805317 | 0 | 6.629034 | 0 |  |  | 0.0001497269 |  | 36.73298 | 35.43057
3351 | 36522.01 | 2018-02-27 23:19 | 4342.9701 | 2 | 3 | 1.499968 | 3.966269 | 1.809483 | 0 | 6.645554 | 0 |  |  | 9.536743e-05 |  | 36.74321 | 35.43243
3352 | 36532.02 | 2018-02-27 23:19 | 4352.9789 | 2 | 3 | 1.5 | 3.967654 | 1.81365 | 0 | 6.662085 | 0 |  |  | 0.0001401901 |  | 36.73833 | 35.44758
3353 | 36542.02 | 2018-02-27 23:20 | 4362.9823 | 2 | 3 | 1.499998 | 3.968989 | 1.817823 | 0 | 6.678644 | 0 |  |  | 0.0001716614 |  | 36.71622 | 35.44736
3354 | 36552.02 | 2018-02-27 23:20 | 4372.9832 | 2 | 3 | 1.499985 | 3.970256 | 1.821988 | 0 | 6.695179 | 0 |  |  | 0.0001506805 |  | 36.7102 | 35.50874
3355 | 36562.02 | 2018-02-27 23:20 | 4382.9842 | 2 | 3 | 1.499985 | 3.971599 | 1.82615 | 0 | 6.711704 | 0 |  |  | 0.0001239777 |  | 36.71645 | 35.49566
3356 | 36572.03 | 2018-02-27 23:20 | 4392.9946 | 2 | 3 | 1.499962 | 3.972944 | 1.830319 | 0 | 6.728264 | 0 |  |  | 0.0001630783 |  | 36.68854 | 35.42868
3357 | 36582.05 | 2018-02-27 23:20 | 4403.0098 | 2 | 3 | 1.499989 | 3.974246 | 1.834492 | 0 | 6.744846 | 0 |  |  | 0.0001077652 |  | 36.71785 | 35.42961
3358 | 36592.05 | 2018-02-27 23:20 | 4413.0161 | 2 | 3 | 1.499975 | 3.975562 | 1.838661 | 0 | 6.761417 | 0 |  |  | 0.0001087189 |  | 36.67784 | 35.48302
3359 | 36602.07 | 2018-02-27 23:21 | 4423.0276 | 2 | 3 | 1.499971 | 3.976871 | 1.842838 | 0 | 6.778028 | 0 |  |  | 0.0001716614 |  | 36.65993 | 35.44268
3360 | 36612.07 | 2018-02-27 23:21 | 4433.0365 | 2 | 3 | 1.499971 | 3.978188 | 1.846998 | 0 | 6.794575 | 0 |  |  | 0.0001401901 |  | 36.67599 | 35.47791
3361 | 36622.08 | 2018-02-27 23:21 | 4443.0392 | 2 | 3 | 1.499998 | 3.979473 | 1.851176 | 0 | 6.811197 | 0 |  |  | 0.0001564026 |  | 36.6648 | 35.46902
3362 | 36632.09 | 2018-02-27 23:21 | 4453.0512 | 2 | 3 | 1.499947 | 3.980758 | 1.855339 | 0 | 6.827765 | 0 |  |  | 0.0001220703125 |  | 36.67599 | 35.45408
3363 | 36642.09 | 2018-02-27 23:21 | 4463.0569 | 2 | 3 | 1.499954 | 3.982027 | 1.85952 | 0 | 6.844413 | 0 |  |  | 0.0001401901 |  | 36.64598 | 35.42982
3364 | 36652.11 | 2018-02-27 23:21 | 4473.0675 | 2 | 3 | 1.499977 | 3.983304 | 1.863687 | 0 | 6.861007 | 0 |  |  | 0.0001106262 |  | 36.67599 | 35.49726
3365 | 36662.11 | 2018-02-27 23:22 | 4483.0737 | 2 | 3 | 1.499987 | 3.984588 | 1.867852 | 0 | 6.877602 | 0 |  |  | 0.0001316071 |  | 36.71923 | 35.43193
3366 | 36672.12 | 2018-02-27 23:22 | 4493.0866 | 2 | 3 | 1.499981 | 3.985884 | 1.872028 | 0 | 6.894242 | 0 |  |  | 0.0001449585 |  | 36.6955 | 35.49117
3367 | 36682.13 | 2018-02-27 23:22 | 4503.0897 | 2 | 3 | 1.50001 | 3.98712 | 1.876198 | 0 | 6.910869 | 0 |  |  | 0.0001373291 |  | 36.68806 | 35.54835
3368 | 36692.13 | 2018-02-27 23:22 | 4513.0925 | 2 | 3 | 1.499979 | 3.9884 | 1.880355 | 0 | 6.927445 | 0 |  |  | 0.0001173019 |  | 36.68876 | 35.49327
3369 | 36702.14 | 2018-02-27 23:22 | 4523.1056 | 2 | 3 | 1.499968 | 3.989621 | 1.884532 | 0 | 6.944107 | 0 |  |  | 0.0001115799 |  | 36.68968 | 35.4802
3370 | 36712.15 | 2018-02-27 23:22 | 4533.1112 | 2 | 3 | 1.499969 | 3.9909 | 1.888698 | 0 | 6.960731 | 0 |  |  | 0.0001211166 |  | 36.60548 | 35.45126
3371 | 36722.16 | 2018-02-27 23:23 | 4543.1194 | 2 | 3 | 1.499979 | 3.99215 | 1.89287 | 0 | 6.977383 | 0 |  |  | 0.0001144409 |  | 36.64781 | 35.4314
3372 | 36732.17 | 2018-02-27 23:23 | 4553.1298 | 2 | 3 | 1.499968 | 3.993371 | 1.897044 | 0 | 6.994049 | 0 |  |  | 0.0001382828 |  | 36.59198 | 35.42536
3373 | 36742.18 | 2018-02-27 23:23 | 4563.1443 | 2 | 3 | 1.500002 | 3.994593 | 1.901211 | 0 | 7.010691 | 0 |  |  | 0.0001144409 |  | 36.56875 | 35.45966
3374 | 36752.2 | 2018-02-27 23:23 | 4573.1595 | 2 | 3 | 1.499977 | 3.995845 | 1.905388 | 0 | 7.027381 | 0 |  |  | 0.0001277924 |  | 36.6148 | 35.47574
3375 | 36762.2 | 2018-02-27 23:23 | 4583.1646 | 2 | 3 | 1.499981 | 3.997075 | 1.909559 | 0 | 7.044047 | 0 |  |  | 0.0001049042 |  | 36.63271 | 35.46174
3376 | 36772.2 | 2018-02-27 23:23 | 4593.1652 | 2 | 3 | 1.500008 | 3.998281 | 1.91373 | 0 | 7.060723 | 0 |  |  | 0.0001068115 |  | 36.64594 | 35.40736
3377 | 36782.21 | 2018-02-27 23:24 | 4603.1725 | 2 | 3 | 1.499969 | 3.999517 | 1.917892 | 0 | 7.077365 | 0 |  |  | 0.000128746 |  | 36.66503 | 35.47366
3378 | 36792.22 | 2018-02-27 23:24 | 4613.1789 | 2 | 3 | 1.499981 | 4.000777 | 1.922058 | 0 | 7.094033 | 0 |  |  | 0.0001220703125 |  | 36.63386 | 35.45055
3379 | 36802.23 | 2018-02-27 23:24 | 4623.1926 | 2 | 3 | 1.499977 | 4.002021 | 1.926238 | 0 | 7.110758 | 0 |  |  | 0.000169754 |  | 36.6671 | 35.46548
3380 | 36812.24 | 2018-02-27 23:24 | 4633.2004 | 2 | 3 | 1.500011 | 4.003217 | 1.930401 | 0 | 7.127421 | 0 |  |  | 0.000128746 |  | 36.61595 | 35.50979
3381 | 36822.25 | 2018-02-27 23:24 | 4643.2136 | 2 | 3 | 1.499966 | 4.004418 | 1.934574 | 0 | 7.144127 | 0 |  |  | 0.0001544952 |  | 36.64409 | 35.48879
3382 | 36832.25 | 2018-02-27 23:24 | 4653.2165 | 2 | 3 | 1.499958 | 4.005588 | 1.938748 | 0 | 7.160846 | 0 |  |  | 0.0001144409 |  | 36.61036 | 35.49652
3383 | 36842.26 | 2018-02-27 23:25 | 4663.2223 | 2 | 3 | 1.499979 | 4.006813 | 1.942915 | 0 | 7.17754 | 0 |  |  | 0.0001096725 |  | 36.58619 | 35.44029
3384 | 36852.26 | 2018-02-27 23:25 | 4673.2263 | 2 | 3 | 1.499971 | 4.008001 | 1.947083 | 0 | 7.19424 | 0 |  |  | 8.869171e-05 |  | 36.56499 | 35.49185
3385 | 36862.27 | 2018-02-27 23:25 | 4683.2328 | 2 | 3 | 1.499987 | 4.0092 | 1.951254 | 0 | 7.210959 | 0 |  |  | 0.000164032 |  | 36.60223 | 35.4195
3386 | 36872.27 | 2018-02-27 23:25 | 4693.2361 | 2 | 3 | 1.499962 | 4.010387 | 1.955423 | 0 | 7.227677 | 0 |  |  | 0.0001449585 |  | 36.52803 | 35.44702
3387 | 36882.29 | 2018-02-27 23:25 | 4703.2499 | 2 | 3 | 1.499996 | 4.011605 | 1.959592 | 0 | 7.244399 | 0 |  |  | 0.0001277924 |  | 36.57359 | 35.45544
3388 | 36892.29 | 2018-02-27 23:25 | 4713.2541 | 2 | 3 | 1.499979 | 4.012802 | 1.96375 | 0 | 7.261083 | 0 |  |  | 0.0001411438 |  | 36.5885 | 35.50815
3389 | 36902.3 | 2018-02-27 23:26 | 4723.2572 | 2 | 3 | 1.499977 | 4.013923 | 1.967929 | 0 | 7.277854 | 0 |  |  | 8.296967e-05 |  | 36.56339 | 35.45588
3390 | 36912.31 | 2018-02-27 23:26 | 4733.2695 | 2 | 3 | 1.499992 | 4.015118 | 1.9721 | 0 | 7.2946 | 0 |  |  | 0.0001430511 |  | 36.58363 | 35.47992
3391 | 36922.31 | 2018-02-27 23:26 | 4743.2744 | 2 | 3 | 1.499992 | 4.01631 | 1.976267 | 0 | 7.311333 | 0 |  |  | 0.0001077652 |  | 36.58432 | 35.46874
3392 | 36932.33 | 2018-02-27 23:26 | 4753.289 | 2 | 3 | 1.500038 | 4.017482 | 1.980445 | 0 | 7.328115 | 0 |  |  | 0.000125885 |  | 36.5613 | 35.46778
3393 | 36942.33 | 2018-02-27 23:26 | 4763.2946 | 2 | 3 | 1.500002 | 4.018666 | 1.984609 | 0 | 7.344845 | 0 |  |  | 0.0001564026 |  | 36.57639 | 35.45378
3394 | 36952.34 | 2018-02-27 23:26 | 4773.3019 | 2 | 3 | 1.500015 | 4.019834 | 1.988777 | 0 | 7.361598 | 0 |  |  | 0.0001077652 |  | 36.54942 | 35.50208
3395 | 36962.35 | 2018-02-27 23:27 | 4783.3102 | 2 | 3 | 1.500031 | 4.021016 | 1.992949 | 0 | 7.378374 | 0 |  |  | 0.0001497269 |  | 36.57059 | 35.53498
3396 | 36972.36 | 2018-02-27 23:27 | 4793.3189 | 2 | 3 | 1.500008 | 4.022223 | 1.997118 | 0 | 7.395138 | 0 |  |  | 9.822845e-05 |  | 36.57849 | 35.48389
3397 | 36982.36 | 2018-02-27 23:27 | 4803.3229 | 2 | 3 | 1.500002 | 4.023337 | 2.00129 | 0 | 7.41192 | 0 |  |  | 8.583069e-05 |  | 36.54662 | 35.49393
3398 | 36992.37 | 2018-02-27 23:27 | 4813.3352 | 2 | 3 | 1.499992 | 4.02454 | 2.005462 | 0 | 7.428711 | 0 |  |  | 0.0001039505 |  | 36.55874 | 35.50208
3399 | 37002.37 | 2018-02-27 23:27 | 4823.3361 | 2 | 3 | 1.500021 | 4.025704 | 2.009624 | 0 | 7.445463 | 0 |  |  | 0.0001430511 |  | 36.54056 | 35.47389
3400 | 37012.38 | 2018-02-27 23:27 | 4833.3458 | 2 | 3 | 1.500023 | 4.026876 | 2.013798 | 0 | 7.462267 | 0 |  |  | 0.0001153946 |  | 36.56756 | 35.54245
3401 | 37022.39 | 2018-02-27 23:28 | 4843.3524 | 2 | 3 | 1.499971 | 4.02804 | 2.017959 | 0 | 7.479026 | 0 |  |  | 8.487701e-05 |  | 36.53965 | 35.49812
3402 | 37032.4 | 2018-02-27 23:28 | 4853.3639 | 2 | 3 | 1.500008 | 4.029202 | 2.022141 | 0 | 7.495872 | 0 |  |  | 8.010864e-05 |  | 36.49056 | 35.48619
3403 | 37042.42 | 2018-02-27 23:28 | 4863.3791 | 2 | 3 | 1.499998 | 4.030349 | 2.026301 | 0 | 7.512635 | 0 |  |  | 0.000166893 |  | 36.5599 | 35.41505
3404 | 37052.43 | 2018-02-27 23:28 | 4873.3898 | 2 | 3 | 1.499992 | 4.031533 | 2.030488 | 0 | 7.529513 | 0 |  |  | 0.0001115799 |  | 36.49682 | 35.46614
3405 | 37062.44 | 2018-02-27 23:28 | 4883.3986 | 2 | 3 | 1.499992 | 4.032715 | 2.034644 | 0 | 7.546271 | 0 |  |  | 0.0001182556 |  | 36.52473 | 35.45028
3406 | 37072.44 | 2018-02-27 23:28 | 4893.4067 | 2 | 3 | 1.499964 | 4.033863 | 2.038817 | 0 | 7.563104 | 0 |  |  | 0.000128746 |  | 36.51963 | 35.46519
3407 | 37082.45 | 2018-02-27 23:29 | 4903.4167 | 2 | 3 | 1.500002 | 4.035032 | 2.042992 | 0 | 7.579948 | 0 |  |  | 0.0001459122 |  | 36.58873 | 35.46519
3408 | 37092.46 | 2018-02-27 23:29 | 4913.4183 | 2 | 3 | 1.499989 | 4.036218 | 2.047163 | 0 | 7.596777 | 0 |  |  | 0.0001649857 |  | 36.58478 | 35.46196
3409 | 37102.46 | 2018-02-27 23:29 | 4923.4194 | 2 | 3 | 1.499981 | 4.037417 | 2.051316 | 0 | 7.613546 | 0 |  |  | 0.0001602173 |  | 36.61457 | 35.49207
3410 | 37112.47 | 2018-02-27 23:29 | 4933.4282 | 2 | 3 | 1.499966 | 4.038585 | 2.05549 | 0 | 7.630397 | 0 |  |  | 8.869171e-05 |  | 36.57546 | 35.50608
3411 | 37122.47 | 2018-02-27 23:29 | 4943.4324 | 2 | 3 | 1.499985 | 4.039729 | 2.059665 | 0 | 7.647263 | 0 |  |  | 0.0001001358 |  | 36.52546 | 35.49718
3412 | 37132.47 | 2018-02-27 23:29 | 4953.4365 | 2 | 3 | 1.499966 | 4.040948 | 2.063833 | 0 | 7.664103 | 0 |  |  | 0.0001430511 |  | 36.53359 | 35.48904
3413 | 37142.49 | 2018-02-27 23:30 | 4963.4503 | 2 | 3 | 1.499971 | 4.042111 | 2.068003 | 0 | 7.680957 | 0 |  |  | 0.0001583099 |  | 36.54431 | 35.45796
3414 | 37152.49 | 2018-02-27 23:30 | 4973.4569 | 2 | 3 | 1.499983 | 4.043283 | 2.072181 | 0 | 7.697844 | 0 |  |  | 9.441376e-05 |  | 36.50732 | 35.4813
3415 | 37162.49 | 2018-02-27 23:30 | 4983.4569 | 2 | 3 | 1.499989 | 4.044474 | 2.076344 | 0 | 7.714683 | 0 |  |  | 8.869171e-05 |  | 36.51173 | 35.43187
3416 | 37172.5 | 2018-02-27 23:30 | 4993.4654 | 2 | 3 | 1.499949 | 4.045677 | 2.080514 | 0 | 7.73155 | 0 |  |  | 0.0001087189 |  | 36.48753 | 35.53519
3417 | 37182.51 | 2018-02-27 23:30 | 5003.4738 | 2 | 3 | 1.499971 | 4.046876 | 2.084686 | 0 | 7.748432 | 0 |  |  | 9.727478e-05 |  | 36.49102 | 35.5413
3418 | 37192.52 | 2018-02-27 23:30 | 5013.4802 | 2 | 3 | 1.500025 | 4.048085 | 2.088854 | 0 | 7.765299 | 0 |  |  | 0.0001077652 |  | 36.47264 | 35.52497
3419 | 37202.52 | 2018-02-27 23:31 | 5023.485 | 2 | 3 | 1.49999 | 4.049268 | 2.093024 | 0 | 7.782181 | 0 |  |  | 0.0001554489 |  | 36.49263 | 35.50045
3420 | 37212.53 | 2018-02-27 23:31 | 5033.4905 | 2 | 3 | 1.499996 | 4.05051 | 2.097185 | 0 | 7.799036 | 0 |  |  | 0.0001220703125 |  | 36.49987 | 35.48619
3421 | 37222.53 | 2018-02-27 23:31 | 5043.4922 | 2 | 3 | 1.49999 | 4.051708 | 2.101358 | 0 | 7.81594 | 0 |  |  | 0.0001239777 |  | 36.48078 | 35.5695
3422 | 37232.53 | 2018-02-27 23:31 | 5053.4924 | 2 | 3 | 1.50001 | 4.052941 | 2.105523 | 0 | 7.832818 | 0 |  |  | 0.0001745224 |  | 36.47588 | 35.55153
3423 | 37242.53 | 2018-02-27 23:31 | 5063.4949 | 2 | 3 | 1.499996 | 4.054172 | 2.109693 | 0 | 7.849721 | 0 |  |  | 0.0001316071 |  | 36.48984 | 35.52216
3424 | 37252.54 | 2018-02-27 23:31 | 5073.499 | 2 | 3 | 1.500011 | 4.055398 | 2.113862 | 0 | 7.866623 | 0 |  |  | 0.0001392365 |  | 36.47867 | 35.52216
3425 | 37262.54 | 2018-02-27 23:32 | 5083.5048 | 2 | 3 | 1.500011 | 4.056664 | 2.118019 | 0 | 7.883487 | 0 |  |  | 0.0001440048 |  | 36.51775 | 35.57253
3426 | 37272.55 | 2018-02-27 23:32 | 5093.5091 | 2 | 3 | 1.499977 | 4.057892 | 2.122199 | 0 | 7.900444 | 0 |  |  | 0.0001430511 |  | 36.47567 | 35.55153
3427 | 37282.55 | 2018-02-27 23:32 | 5103.5131 | 2 | 3 | 1.500053 | 4.059132 | 2.126365 | 0 | 7.917354 | 0 |  |  | 0.0001268387 |  | 36.49823 | 35.52448
3428 | 37292.55 | 2018-02-27 23:32 | 5113.5154 | 2 | 3 | 1.499992 | 4.060429 | 2.130533 | 0 | 7.934273 | 0 |  |  | 0.000125885 |  | 36.4852 | 35.51538
3429 | 37302.56 | 2018-02-27 23:32 | 5123.5176 | 2 | 3 | 1.499975 | 4.061618 | 2.1347 | 0 | 7.951198 | 0 |  |  | 0.0001440048 |  | 36.49313 | 35.52238
3430 | 37312.56 | 2018-02-27 23:32 | 5133.5194 | 2 | 3 | 1.499992 | 4.06292 | 2.138866 | 0 | 7.968119 | 0 |  |  | 0.0001134872 |  | 36.44588 | 35.53568
3431 | 37322.56 | 2018-02-27 23:33 | 5143.5195 | 2 | 3 | 1.499998 | 4.064213 | 2.143033 | 0 | 7.985054 | 0 |  |  | 0.0001268387 |  | 36.49823 | 35.47525
3432 | 37332.56 | 2018-02-27 23:33 | 5153.5259 | 2 | 3 | 1.499969 | 4.065516 | 2.147204 | 0 | 8.002007 | 0 |  |  | 0.000128746 |  | 36.42819 | 35.5289
3433 | 37342.57 | 2018-02-27 23:33 | 5163.5317 | 2 | 3 | 1.500021 | 4.066825 | 2.151371 | 0 | 8.018952 | 0 |  |  | 0.0001945496 |  | 36.50733 | 35.45214
3434 | 37352.57 | 2018-02-27 23:33 | 5173.5371 | 2 | 3 | 1.499962 | 4.068083 | 2.15554 | 0 | 8.035908 | 0 |  |  | 0.0001239777 |  | 36.49057 | 35.47712
3435 | 37362.59 | 2018-02-27 23:33 | 5183.5472 | 2 | 3 | 1.499977 | 4.069372 | 2.15971 | 0 | 8.052876 | 0 |  |  | 0.0001125336 |  | 36.45823 | 35.4967
3436 | 37372.59 | 2018-02-27 23:33 | 5193.5499 | 2 | 3 | 1.499971 | 4.070713 | 2.163877 | 0 | 8.069835 | 0 |  |  | 0.0001277924 |  | 36.43425 | 35.52305
3437 | 37382.6 | 2018-02-27 23:34 | 5203.5579 | 2 | 3 | 1.499977 | 4.072045 | 2.168046 | 0 | 8.086811 | 0 |  |  | 0.0001163483 |  | 36.44542 | 35.45446
3438 | 37392.6 | 2018-02-27 23:34 | 5213.5605 | 2 | 3 | 1.500011 | 4.073364 | 2.172211 | 0 | 8.103772 | 0 |  |  | 6.67572e-05 |  | 36.45543 | 35.4577
3439 | 37402.6 | 2018-02-27 23:34 | 5223.5664 | 2 | 3 | 1.499966 | 4.074734 | 2.176383 | 0 | 8.120767 | 0 |  |  | 0.0001411438 |  | 36.45846 | 35.48174
3440 | 37412.61 | 2018-02-27 23:34 | 5233.5672 | 2 | 3 | 1.500015 | 4.076099 | 2.180549 | 0 | 8.137748 | 0 |  |  | 0.0001211166 |  | 36.4254 | 35.50671
3441 | 37422.61 | 2018-02-27 23:34 | 5243.5735 | 2 | 3 | 1.500002 | 4.077431 | 2.18472 | 0 | 8.154749 | 0 |  |  | 0.000169754 |  | 36.47427 | 35.4687
3442 | 37432.62 | 2018-02-27 23:34 | 5253.5791 | 2 | 3 | 1.499966 | 4.078783 | 2.188885 | 0 | 8.171739 | 0 |  |  | 0.0001163483 |  | 36.48754 | 35.4787
3443 | 37442.62 | 2018-02-27 23:35 | 5263.5794 | 2 | 3 | 1.499985 | 4.080175 | 2.193048 | 0 | 8.188722 | 0 |  |  | 0.0001277924 |  | 36.45148 | 35.46566
3444 | 37452.63 | 2018-02-27 23:35 | 5273.5889 | 2 | 3 | 1.499926 | 4.081578 | 2.197222 | 0 | 8.205754 | 0 |  |  | 0.0001144409 |  | 36.50219 | 35.45469
3445 | 37462.63 | 2018-02-27 23:35 | 5283.5955 | 2 | 3 | 1.499962 | 4.082969 | 2.201393 | 0 | 8.222778 | 0 |  |  | 0.0001134872 |  | 36.47147 | 35.43346
3446 | 37472.63 | 2018-02-27 23:35 | 5293.5956 | 2 | 3 | 1.499983 | 4.084398 | 2.205559 | 0 | 8.239793 | 0 |  |  | 0.0001220703125 |  | 36.47218 | 35.42854
3447 | 37482.64 | 2018-02-27 23:35 | 5303.6043 | 2 | 3 | 1.499947 | 4.085835 | 2.209731 | 0 | 8.256835 | 0 |  |  | 0.0001344681 |  | 36.4866 | 35.44536
3448 | 37492.65 | 2018-02-27 23:35 | 5313.6099 | 2 | 3 | 1.499989 | 4.08717 | 2.213898 | 0 | 8.273867 | 0 |  |  | 0.0001163483 |  | 36.49149 | 35.46941
3449 | 37502.65 | 2018-02-27 23:36 | 5323.6139 | 2 | 3 | 1.500008 | 4.088685 | 2.218066 | 0 | 8.290904 | 0 |  |  | 0.0001592636 |  | 36.4631 | 35.50766
3450 | 37512.66 | 2018-02-27 23:36 | 5333.622 | 2 | 3 | 1.499992 | 4.09008 | 2.222238 | 0 | 8.307961 | 0 |  |  | 0.0001344681 |  | 36.48336 | 35.43532
3451 | 37522.66 | 2018-02-27 23:36 | 5343.6256 | 2 | 3 | 1.499996 | 4.091525 | 2.226402 | 0 | 8.324997 | 0 |  |  | 0.0001516342 |  | 36.5094 | 35.47382
3452 | 37532.67 | 2018-02-27 23:36 | 5353.6344 | 2 | 3 | 1.499983 | 4.092994 | 2.230573 | 0 | 8.342066 | 0 |  |  | 0.0001411438 |  | 36.49916 | 35.53191
3453 | 37542.68 | 2018-02-27 23:36 | 5363.6402 | 2 | 3 | 1.49996 | 4.094485 | 2.234743 | 0 | 8.359136 | 0 |  |  | 0.0001735687 |  | 36.45704 | 35.51445
3454 | 37552.68 | 2018-02-27 23:36 | 5373.6451 | 2 | 3 | 1.499983 | 4.095932 | 2.238911 | 0 | 8.376206 | 0 |  |  | 0.0001430511 |  | 36.51826 | 35.52071
3455 | 37562.69 | 2018-02-27 23:37 | 5383.65 | 2 | 3 | 1.499966 | 4.097423 | 2.243081 | 0 | 8.393289 | 0 |  |  | 0.0001811981 |  | 36.46729 | 35.5289
3456 | 37572.69 | 2018-02-27 23:37 | 5393.6533 | 2 | 3 | 1.499979 | 4.098955 | 2.247247 | 0 | 8.410362 | 0 |  |  | 0.0001726151 |  | 36.50733 | 35.51163
3457 | 37582.7 | 2018-02-27 23:37 | 5403.6653 | 2 | 3 | 1.499985 | 4.100441 | 2.251419 | 0 | 8.427467 | 0 |  |  | 0.0001573563 |  | 36.51615 | 35.50649
3458 | 37592.7 | 2018-02-27 23:37 | 5413.6664 | 2 | 3 | 1.499998 | 4.101941 | 2.255584 | 0 | 8.44455 | 0 |  |  | 0.0001831055 |  | 36.46497 | 35.44818
3459 | 37602.72 | 2018-02-27 23:37 | 5423.6791 | 2 | 3 | 1.499968 | 4.103441 | 2.259749 | 0 | 8.461636 | 0 |  |  | 0.000166893 |  | 36.45425 | 35.4757
3460 | 37612.72 | 2018-02-27 23:37 | 5433.685 | 2 | 3 | 1.499969 | 4.104959 | 2.263916 | 0 | 8.478738 | 0 |  |  | 0.0001430511 |  | 36.48008 | 35.49459
3461 | 37622.73 | 2018-02-27 23:38 | 5443.6931 | 2 | 3 | 1.499981 | 4.106503 | 2.268098 | 0 | 8.495908 | 0 |  |  | 0.0001630783 |  | 36.4659 | 35.49344
3462 | 37632.74 | 2018-02-27 23:38 | 5453.7052 | 2 | 3 | 1.499975 | 4.108043 | 2.272269 | 0 | 8.513038 | 0 |  |  | 0.000213623 |  | 36.498 | 35.50534
3463 | 37642.74 | 2018-02-27 23:38 | 5463.7065 | 2 | 3 | 1.500019 | 4.109584 | 2.276427 | 0 | 8.530124 | 0 |  |  | 0.0001831055 |  | 36.48381 | 35.51234
3464 | 37652.75 | 2018-02-27 23:38 | 5473.7088 | 2 | 3 | 1.499977 | 4.111135 | 2.280591 | 0 | 8.54724 | 0 |  |  | 0.0001659393 |  | 36.49777 | 35.51582
3465 | 37662.76 | 2018-02-27 23:38 | 5483.7215 | 2 | 3 | 1.499977 | 4.112691 | 2.284776 | 0 | 8.564448 | 0 |  |  | 0.0001840591 |  | 36.49382 | 35.48037
3466 | 37672.76 | 2018-02-27 23:38 | 5493.7267 | 2 | 3 | 1.500002 | 4.114283 | 2.288944 | 0 | 8.581594 | 0 |  |  | 0.0001754761 |  | 36.46471 | 35.47618
3467 | 37682.77 | 2018-02-27 23:39 | 5503.7347 | 2 | 3 | 1.499966 | 4.11586 | 2.293105 | 0 | 8.598717 | 0 |  |  | 0.0001659393 |  | 36.46192 | 35.50137
3468 | 37692.78 | 2018-02-27 23:39 | 5513.7373 | 2 | 3 | 1.499943 | 4.117395 | 2.297282 | 0 | 8.615911 | 0 |  |  | 0.0001573563 |  | 36.5008 | 35.45425
3469 | 37702.78 | 2018-02-27 23:39 | 5523.7389 | 2 | 3 | 1.500008 | 4.119027 | 2.301448 | 0 | 8.633068 | 0 |  |  | 0.0002384186 |  | 36.45588 | 35.46847
3470 | 37712.78 | 2018-02-27 23:39 | 5533.7466 | 2 | 3 | 1.5 | 4.120589 | 2.305609 | 0 | 8.65021 | 0 |  |  | 0.0001592636 |  | 36.5038 | 35.48226
3471 | 37722.8 | 2018-02-27 23:39 | 5543.7575 | 2 | 3 | 1.499987 | 4.122195 | 2.309789 | 0 | 8.667437 | 0 |  |  | 0.00020504 |  | 36.45473 | 35.47219
3472 | 37732.8 | 2018-02-27 23:39 | 5553.7646 | 2 | 3 | 1.499989 | 4.123787 | 2.313955 | 0 | 8.684614 | 0 |  |  | 0.0001573563 |  | 36.45588 | 35.45307
3473 | 37742.8 | 2018-02-27 23:40 | 5563.7663 | 2 | 3 | 1.499987 | 4.125401 | 2.318118 | 0 | 8.701786 | 0 |  |  | 0.000166893 |  | 36.49102 | 35.51419
3474 | 37752.81 | 2018-02-27 23:40 | 5573.7743 | 2 | 3 | 1.499992 | 4.127 | 2.322292 | 0 | 8.719007 | 0 |  |  | 0.0001573563 |  | 36.49613 | 35.48645
3475 | 37762.82 | 2018-02-27 23:40 | 5583.7841 | 2 | 3 | 1.500027 | 4.128568 | 2.326458 | 0 | 8.736203 | 0 |  |  | 0.0001764297 |  | 36.39677 | 35.49763
3476 | 37772.83 | 2018-02-27 23:40 | 5593.7898 | 2 | 3 | 1.50001 | 4.130263 | 2.33063 | 0 | 8.75343 | 0 |  |  | 0.0001440048 |  | 36.45029 | 35.46941
3477 | 37782.84 | 2018-02-27 23:40 | 5603.8018 | 2 | 3 | 1.499964 | 4.131852 | 2.3348 | 0 | 8.770658 | 0 |  |  | 0.0001764297 |  | 36.41983 | 35.52749
3478 | 37792.84 | 2018-02-27 23:40 | 5613.8033 | 2 | 3 | 1.500036 | 4.133416 | 2.338972 | 0 | 8.787901 | 0 |  |  | 0.0001497269 |  | 36.46007 | 35.51631
3479 | 37802.85 | 2018-02-27 23:41 | 5623.8092 | 2 | 3 | 1.500004 | 4.13509 | 2.34314 | 0 | 8.805132 | 0 |  |  | 0.0001859665 |  | 36.46889 | 35.53357
3480 | 37812.85 | 2018-02-27 23:41 | 5633.8117 | 2 | 3 | 1.499987 | 4.136678 | 2.347305 | 0 | 8.822357 | 0 |  |  | 0.0001707077 |  | 36.43495 | 35.48529
3481 | 37822.86 | 2018-02-27 23:41 | 5643.8222 | 2 | 3 | 1.500004 | 4.138309 | 2.35148 | 0 | 8.839631 | 0 |  |  | 0.0001716614 |  | 36.43287 | 35.48619
3482 | 37832.86 | 2018-02-27 23:41 | 5653.8248 | 2 | 3 | 1.500002 | 4.139922 | 2.355647 | 0 | 8.856877 | 0 |  |  | 0.0001649857 |  | 36.44308 | 35.4813
3483 | 37842.87 | 2018-02-27 23:41 | 5663.8338 | 2 | 3 | 1.499996 | 4.14157 | 2.359812 | 0 | 8.874125 | 0 |  |  | 0.0001478195 |  | 36.40913 | 35.46825
3484 | 37852.87 | 2018-02-27 23:41 | 5673.8358 | 2 | 3 | 1.500002 | 4.143183 | 2.363987 | 0 | 8.891418 | 0 |  |  | 0.0001850128 |  | 36.4331 | 35.51256
3485 | 37862.88 | 2018-02-27 23:42 | 5683.8432 | 2 | 3 | 1.500004 | 4.144789 | 2.368148 | 0 | 8.908664 | 0 |  |  | 0.0001745224 |  | 36.43099 | 35.4827
3486 | 37872.89 | 2018-02-27 23:42 | 5693.8557 | 2 | 3 | 1.499998 | 4.14642 | 2.372324 | 0 | 8.925974 | 0 |  |  | 0.0001792908 |  | 36.40794 | 35.47944
3487 | 37882.89 | 2018-02-27 23:42 | 5703.8566 | 2 | 3 | 1.500002 | 4.148021 | 2.376494 | 0 | 8.943271 | 0 |  |  | 0.0001306534 |  | 36.4361 | 35.42739
3488 | 37892.9 | 2018-02-27 23:42 | 5713.8639 | 2 | 3 | 1.499964 | 4.149598 | 2.380657 | 0 | 8.960542 | 0 |  |  | 0.0001306534 |  | 36.43517 | 35.46847
3489 | 37902.91 | 2018-02-27 23:42 | 5723.8702 | 2 | 3 | 1.50005 | 4.151254 | 2.384827 | 0 | 8.977848 | 0 |  |  | 0.0001907349 |  | 36.42004 | 35.43836
3490 | 37912.92 | 2018-02-27 23:42 | 5733.8782 | 2 | 3 | 1.500004 | 4.152859 | 2.389001 | 0 | 8.99518 | 0 |  |  | 0.0001935959 |  | 36.44028 | 35.45729
3491 | 37922.92 | 2018-02-27 23:43 | 5743.8838 | 2 | 3 | 1.499983 | 4.154452 | 2.393173 | 0 | 9.012507 | 0 |  |  | 0.0001430511 |  | 36.43889 | 35.50744
3492 | 37932.92 | 2018-02-27 23:43 | 5753.8847 | 2 | 3 | 1.500008 | 4.156062 | 2.397338 | 0 | 9.029816 | 0 |  |  | 0.0001516342 |  | 36.45983 | 35.51749
3493 | 37942.93 | 2018-02-27 23:43 | 5763.8905 | 2 | 3 | 1.500015 | 4.157631 | 2.401505 | 0 | 9.047134 | 0 |  |  | 0.0001754761 |  | 36.43985 | 35.51048
3494 | 37952.93 | 2018-02-27 23:43 | 5773.897 | 2 | 3 | 1.499966 | 4.159245 | 2.405676 | 0 | 9.064479 | 0 |  |  | 0.0001621246 |  | 36.43031 | 35.51771
3495 | 37962.94 | 2018-02-27 23:43 | 5783.9036 | 2 | 3 | 1.500027 | 4.16082 | 2.409847 | 0 | 9.08183 | 0 |  |  | 0.000166893 |  | 36.43215 | 35.52238
3496 | 37972.94 | 2018-02-27 23:43 | 5793.9067 | 2 | 3 | 1.499964 | 4.162402 | 2.414014 | 0 | 9.099172 | 0 |  |  | 0.0002174377 |  | 36.41516 | 35.47756
3497 | 37982.95 | 2018-02-27 23:44 | 5803.9115 | 2 | 3 | 1.500027 | 4.163959 | 2.418182 | 0 | 9.116526 | 0 |  |  | 0.0001802444 |  | 36.39305 | 35.46051
3498 | 37992.95 | 2018-02-27 23:44 | 5813.9131 | 2 | 3 | 1.500002 | 4.165465 | 2.422348 | 0 | 9.133875 | 0 |  |  | 0.0001802444 |  | 36.40936 | 35.47778
3499 | 38002.96 | 2018-02-27 23:44 | 5823.9234 | 2 | 3 | 1.499985 | 4.167024 | 2.426515 | 0 | 9.151235 | 0 |  |  | 0.0001735687 |  | 36.36605 | 35.47266
3500 | 38012.96 | 2018-02-27 23:44 | 5833.9251 | 2 | 3 | 1.500042 | 4.168519 | 2.430679 | 0 | 9.168591 | 0 |  |  | 0.0001544952 |  | 36.41726 | 35.50975
3501 | 38022.97 | 2018-02-27 23:44 | 5843.9324 | 2 | 3 | 1.499996 | 4.170091 | 2.43485 | 0 | 9.18598 | 0 |  |  | 0.0001411438 |  | 36.4361 | 35.49786
3502 | 38032.98 | 2018-02-27 23:44 | 5853.9381 | 2 | 3 | 1.500029 | 4.171618 | 2.43902 | 0 | 9.203372 | 0 |  |  | 0.0001125336 |  | 36.44542 | 35.44955
3503 | 38042.98 | 2018-02-27 23:45 | 5863.9388 | 2 | 3 | 1.499998 | 4.173124 | 2.443183 | 0 | 9.220745 | 0 |  |  | 0.0001630783 |  | 36.44937 | 35.46566
3504 | 38052.99 | 2018-02-27 23:45 | 5873.9503 | 2 | 3 | 1.499996 | 4.174588 | 2.447358 | 0 | 9.238172 | 0 |  |  | 0.0001020432 |  | 36.42936 | 35.4967
3505 | 38063 | 2018-02-27 23:45 | 5883.9574 | 2 | 3 | 1.499996 | 4.176088 | 2.451521 | 0 | 9.255553 | 0 |  |  | 0.0001192093 |  | 36.43729 | 35.50766
3506 | 38073 | 2018-02-27 23:45 | 5893.9601 | 2 | 3 | 1.499989 | 4.177547 | 2.455702 | 0 | 9.273014 | 0 |  |  | 0.0001211166 |  | 36.45938 | 35.48852
3507 | 38083 | 2018-02-27 23:45 | 5903.965 | 2 | 3 | 1.499964 | 4.17902 | 2.45987 | 0 | 9.29043 | 0 |  |  | 0.0001821518 |  | 36.40725 | 35.48897
3508 | 38093 | 2018-02-27 23:45 | 5913.9666 | 2 | 3 | 1.500011 | 4.180447 | 2.464035 | 0 | 9.307839 | 0 |  |  | 0.0001306534 |  | 36.4033 | 35.4787
3509 | 38103.01 | 2018-02-27 23:46 | 5923.9723 | 2 | 3 | 1.499992 | 4.181881 | 2.468197 | 0 | 9.325241 | 0 |  |  | 0.000120163 |  | 36.4254 | 35.45258
3510 | 38113.02 | 2018-02-27 23:46 | 5933.9795 | 2 | 3 | 1.500002 | 4.183266 | 2.472371 | 0 | 9.3427 | 0 |  |  | 0.0001678467 |  | 36.40051 | 35.48082
3511 | 38123.02 | 2018-02-27 23:46 | 5943.982 | 2 | 3 | 1.500029 | 4.184695 | 2.476538 | 0 | 9.360134 | 0 |  |  | 0.0001659393 |  | 36.41539 | 35.48897
3512 | 38133.02 | 2018-02-27 23:46 | 5953.9846 | 2 | 3 | 1.499971 | 4.186014 | 2.480705 | 0 | 9.377573 | 0 |  |  | 0.0001354218 |  | 36.44263 | 35.46074
3513 | 38143.03 | 2018-02-27 23:46 | 5963.9928 | 2 | 3 | 1.500017 | 4.187414 | 2.484877 | 0 | 9.395041 | 0 |  |  | 0.0001325607 |  | 36.41355 | 35.48594
3514 | 38153.03 | 2018-02-27 23:46 | 5973.9934 | 2 | 3 | 1.499996 | 4.188736 | 2.489044 | 0 | 9.412494 | 0 |  |  | 8.678436e-05 |  | 36.43146 | 35.4717
3515 | 38163.03 | 2018-02-27 23:47 | 5983.9962 | 2 | 3 | 1.499998 | 4.190073 | 2.49321 | 0 | 9.429947 | 0 |  |  | 0.0001029968 |  | 36.43031 | 35.45374
3516 | 38173.04 | 2018-02-27 23:47 | 5994.004 | 2 | 3 | 1.500021 | 4.191377 | 2.497373 | 0 | 9.447391 | 0 |  |  | 0.0001239777 |  | 36.47243 | 35.52701
3517 | 38183.05 | 2018-02-27 23:47 | 6004.0081 | 2 | 3 | 1.499987 | 4.192624 | 2.501548 | 0 | 9.464892 | 0 |  |  | 0.0001411438 |  | 36.48336 | 35.45844
3518 | 38193.05 | 2018-02-27 23:47 | 6014.0156 | 2 | 3 | 1.500002 | 4.193848 | 2.505722 | 0 | 9.482394 | 0 |  |  | 7.43866e-05 |  | 36.46963 | 35.44254
3519 | 38203.05 | 2018-02-27 23:47 | 6024.0162 | 2 | 3 | 1.500027 | 4.195112 | 2.509889 | 0 | 9.499875 | 0 |  |  | 0.000123024 |  | 36.48124 | 35.47944
3520 | 38213.06 | 2018-02-27 23:47 | 6034.0221 | 2 | 3 | 1.499996 | 4.196333 | 2.514057 | 0 | 9.517363 | 0 |  |  | 0.0001516342 |  | 36.48124 | 35.48037
3521 | 38223.06 | 2018-02-27 23:48 | 6044.0221 | 2 | 3 | 1.5 | 4.197428 | 2.518219 | 0 | 9.534832 | 0 |  |  | 9.727478e-05 |  | 36.40749 | 35.4507
3522 | 38233.06 | 2018-02-27 23:48 | 6054.0252 | 2 | 3 | 1.499968 | 4.198584 | 2.522392 | 0 | 9.552349 | 0 |  |  | 0.0001478195 |  | 36.41378 | 35.44466
3523 | 38243.06 | 2018-02-27 23:48 | 6064.0254 | 2 | 3 | 1.499983 | 4.199723 | 2.526557 | 0 | 9.569837 | 0 |  |  | 0.0001010895 |  | 36.43449 | 35.45562
3524 | 38245.26 | 2018-02-27 23:48 | 6066.2237 | 2 | 3 | 1.499992 | 4.200009 | 2.527469 | 0 | 9.573669 | 0 |  |  | 9.903416e-05 |  | 36.47566 | 35.45562
3525 | 38305.29 | 2018-02-27 23:49 | 60.0001 | 3 | 3 | 1.42874 | 4.200524 | 2.551902 | 0 | 9.676297 | 0 |  |  | 4.291534e-05 |  | 36.47358 | 35.48571
3526 | 38365.29 | 2018-02-27 23:50 | 120.0074 | 3 | 3 | 1.371264 | 4.20046 | 2.575214 | 0 | 9.77422 | 0 |  |  | -4.673004e-05 |  | 36.42145 | 35.53097
3527 | 38425.29 | 2018-02-27 23:51 | 180.0018 | 3 | 3 | 1.326082 | 4.200497 | 2.597676 | 0 | 9.868572 | 0 |  |  | 2.861023e-06 |  | 36.41167 | 35.47686
3528 | 38485.29 | 2018-02-27 23:52 | 240.0035 | 3 | 3 | 1.287317 | 4.200467 | 2.619446 | 0 | 9.960017 | 0 |  |  | -2.861023e-06 |  | 36.38586 | 35.49223
3529 | 38545.29 | 2018-02-27 23:53 | 300.003 | 3 | 3 | 1.252451 | 4.200476 | 2.640605 | 0 | 10.04889 | 0 |  |  | 1.716614e-05 |  | 36.38514 | 35.50039
3530 | 38605.29 | 2018-02-27 23:54 | 360.0063 | 3 | 3 | 1.219273 | 4.200447 | 2.661201 | 0 | 10.13541 | 0 |  |  | 1.430511e-05 |  | 36.31393 | 35.46212
3531 | 38665.29 | 2018-02-27 23:55 | 420.0026 | 3 | 3 | 1.186724 | 4.20047 | 2.681252 | 0 | 10.21963 | 0 |  |  | 2.384186e-05 |  | 36.40401 | 35.52282
3532 | 38725.29 | 2018-02-27 23:56 | 480.003 | 3 | 3 | 1.154507 | 4.200472 | 2.700761 | 0 | 10.30158 | 0 |  |  | -9.536743e-07 |  | 36.36073 | 35.4577
3533 | 38785.29 | 2018-02-27 23:57 | 540.0013 | 3 | 3 | 1.121319 | 4.200484 | 2.719723 | 0 | 10.38123 | 0 |  |  | 9.536743e-06 |  | 36.3216 | 35.46659
3534 | 38845.29 | 2018-02-27 23:58 | 600.0048 | 3 | 3 | 1.087168 | 4.200453 | 2.738127 | 0 | 10.45854 | 0 |  |  | -2.479553e-05 |  | 36.30344 | 35.49552
3535 | 38905.29 | 2018-02-27 23:59 | 660.008 | 3 | 3 | 1.051409 | 4.20047 | 2.75595 | 0 | 10.5334 | 0 |  |  | -3.814697e-06 |  | 36.25943 | 35.47452
3536 | 38965.29 | 2018-02-28 | 720.0047 | 3 | 3 | 1.013832 | 4.20047 | 2.773162 | 0 | 10.6057 | 0 |  |  | -2.861023e-05 |  | 36.22547 | 35.49319
3537 | 39025.29 | 2018-02-28 00:01 | 780.0066 | 3 | 3 | 0.9746418 | 4.2005 | 2.789735 | 0 | 10.67531 | 0 |  |  | -5.722046e-06 |  | 36.18939 | 35.49229
3538 | 39085.29 | 2018-02-28 00:02 | 840.0068 | 3 | 3 | 0.9335518 | 4.200487 | 2.80564 | 0 | 10.74212 | 0 |  |  | 3.71933e-05 |  | 36.10857 | 35.48433
3539 | 39145.29 | 2018-02-28 00:03 | 900.0023 | 3 | 3 | 0.890583 | 4.200466 | 2.820841 | 0 | 10.80597 | 0 |  |  | 2.861023e-05 |  | 36.10696 | 35.43628
3540 | 39205.29 | 2018-02-28 00:04 | 960.0056 | 3 | 3 | 0.8459587 | 4.200486 | 2.835311 | 0 | 10.86675 | 0 |  |  | 2.861023e-06 |  | 36.09368 | 35.44418
3541 | 39265.29 | 2018-02-28 00:05 | 1020.0009 | 3 | 3 | 0.7995739 | 4.20051 | 2.849024 | 0 | 10.92435 | 0 |  |  | 4.768372e-06 |  | 36.09368 | 35.44984
3542 | 39325.29 | 2018-02-28 00:06 | 1080.0073 | 3 | 3 | 0.7522564 | 4.200492 | 2.861958 | 0 | 10.97868 | 0 |  |  | 1.907349e-06 |  | 35.98634 | 35.43091
3543 | 39385.29 | 2018-02-28 00:07 | 1140.0082 | 3 | 3 | 0.7038918 | 4.20047 | 2.874091 | 0 | 11.02965 | 0 |  |  | -1.144409e-05 |  | 35.94234 | 35.45495
3544 | 39445.29 | 2018-02-28 00:08 | 1200.0041 | 3 | 3 | 0.6556072 | 4.200483 | 2.885419 | 0 | 11.07723 | 0 |  |  | 4.863739e-05 |  | 35.85822 | 35.48485
3545 | 39505.29 | 2018-02-28 00:09 | 1260.0002 | 3 | 3 | 0.6074524 | 4.200518 | 2.895942 | 0 | 11.12144 | 0 |  |  | -9.536743e-07 |  | 35.88686 | 35.47878
3546 | 39565.29 | 2018-02-28 00:10 | 1320.0076 | 3 | 3 | 0.5600719 | 4.200495 | 2.905671 | 0 | 11.1623 | 0 |  |  | 1.907349e-05 |  | 35.7939 | 35.4421
3547 | 39625.29 | 2018-02-28 00:11 | 1380.0044 | 3 | 3 | 0.5139198 | 4.20049 | 2.914616 | 0 | 11.19987 | 0 |  |  | 1.049042e-05 |  | 35.72913 | 35.48759
3548 | 39685.3 | 2018-02-28 00:12 | 1440.0115 | 3 | 3 | 0.4695091 | 4.20048 | 2.92281 | 0 | 11.23429 | 0 |  |  | 1.430511e-05 |  | 35.67927 | 35.47359
3549 | 39745.29 | 2018-02-28 00:13 | 1500.0044 | 3 | 3 | 0.4274826 | 4.200479 | 2.930277 | 0 | 11.26566 | 0 |  |  | -4.768372e-06 |  | 35.63079 | 35.40076
3550 | 39805.29 | 2018-02-28 00:14 | 1560.0013 | 3 | 3 | 0.3877048 | 4.2005 | 2.937067 | 0 | 11.29418 | 0 |  |  | 2.384186e-05 |  | 35.58512 | 35.39635
3551 | 39865.29 | 2018-02-28 00:15 | 1620.0068 | 3 | 3 | 0.3508511 | 4.200432 | 2.943219 | 0 | 11.32002 | 0 |  |  | -8.010864e-05 |  | 35.50539 | 35.41384
3552 | 39925.29 | 2018-02-28 00:16 | 1680.0048 | 3 | 3 | 0.3169041 | 4.200443 | 2.948779 | 0 | 11.34338 | 0 |  |  | -6.67572e-05 |  | 35.55459 | 35.39983
3553 | 39985.29 | 2018-02-28 00:17 | 1740.002 | 3 | 3 | 0.2856159 | 4.200499 | 2.953796 | 0 | 11.36445 | 0 |  |  | 4.1008e-05 |  | 35.53265 | 35.41476
3554 | 40045.29 | 2018-02-28 00:18 | 1800.0077 | 3 | 3 | 0.2567616 | 4.20048 | 2.958312 | 0 | 11.38342 | 0 |  |  | 4.291534e-05 |  | 35.49464 | 35.44392
3555 | 40045.3 | 2018-02-28 00:18 | 1800.0147 | 3 | 3 | 0.2567539 | 4.200476 | 2.958312 | 0 | 11.38342 | 0 |  |  | 4.291012e-05 |  | 35.49464 | 35.4437
3556 | 40105.36 | 2018-02-28 00:19 | 60.0057 | 4 | 3 | 0 | 4.177619 | 2.958312 | 0 | 11.38342 | 0 |  |  | -1.907349e-06 |  | 35.45827 | 35.43507
3557 | 40165.36 | 2018-02-28 00:20 | 120.0068 | 4 | 3 | 0 | 4.175595 | 2.958312 | 0 | 11.38342 | 0 |  |  | -3.051758e-05 |  | 35.38927 | 35.4892
3558 | 40225.36 | 2018-02-28 00:21 | 180.0007 | 4 | 3 | 0 | 4.17422 | 2.958312 | 0 | 11.38342 | 0 |  |  | -3.71933e-05 |  | 35.34307 | 35.46096
3559 | 40285.36 | 2018-02-28 00:22 | 240.0005 | 4 | 3 | 0 | 4.173108 | 2.958312 | 0 | 11.38342 | 0 |  |  | -2.002716e-05 |  | 35.31231 | 35.4437
3560 | 40345.36 | 2018-02-28 00:23 | 300.0021 | 4 | 3 | 0 | 4.17224 | 2.958312 | 0 | 11.38342 | 0 |  |  | -1.621246e-05 |  | 35.36945 | 35.46378
3561 | 40405.36 | 2018-02-28 00:24 | 360.0041 | 4 | 3 | 0 | 4.171443 | 2.958312 | 0 | 11.38342 | 0 |  |  | -7.247925e-05 |  | 35.32676 | 35.48433
3562 | 40465.37 | 2018-02-28 00:25 | 420.0117 | 4 | 3 | 0 | 4.170845 | 2.958312 | 0 | 11.38342 | 0 |  |  | -2.861023e-06 |  | 35.35776 | 35.45988
3563 | 40525.36 | 2018-02-28 00:26 | 480.0011 | 4 | 3 | 0 | 4.170248 | 2.958312 | 0 | 11.38342 | 0 |  |  | -3.814697e-06 |  | 35.24395 | 35.49997
3564 | 40585.37 | 2018-02-28 00:27 | 540.0104 | 4 | 3 | 0 | 4.169754 | 2.958312 | 0 | 11.38342 | 0 |  |  | -7.629395e-06 |  | 35.16697 | 35.54994
3565 | 40645.36 | 2018-02-28 00:28 | 600.0056 | 4 | 3 | 0 | 4.169296 | 2.958312 | 0 | 11.38342 | 0 |  |  | 2.861023e-05 |  | 35.17235 | 35.51775
3566 | 40645.36 | 2018-02-28 00:28 | 600.0079 | 4 | 3 | 0 | 4.169296 | 2.958312 | 0 | 11.38342 | 0 |  |  | 2.65331e-05 |  | 35.1723 | 35.48179
3567 | 40645.47 | 2018-02-28 00:28 | 0.0138 | 5 | 3 | -1.499384 | 4.071488 | 2.958312 | 0 | 11.38342 | 0 |  |  | -6.67572e-05 |  | 35.17006 | 35.48179
3568 | 40649.62 | 2018-02-28 00:28 | 4.1725 | 5 | 3 | -1.499863 | 4.061459 | 2.958312 | 0.001723279 | 11.38342 | 0.007004745 |  |  | -0.00134182 |  | 35.07768 | 35.49626
3569 | 40659.63 | 2018-02-28 00:28 | 14.1819 | 5 | 3 | -1.499825 | 4.052661 | 2.958312 | 0.005902035 | 11.38342 | 0.02395656 |  |  | -0.0007400513 |  | 35.1327 | 35.46103
3570 | 40669.63 | 2018-02-28 00:28 | 24.1827 | 5 | 3 | -1.499865 | 4.046702 | 2.958312 | 0.01006465 | 11.38342 | 0.04081328 |  |  | -0.000579834 |  | 35.11216 | 35.43187
3571 | 40679.65 | 2018-02-28 00:29 | 34.1956 | 5 | 3 | -1.499844 | 4.042021 | 2.958312 | 0.01423884 | 11.38342 | 0.05769492 |  |  | -0.000453949 |  | 35.10516 | 35.45777
3572 | 40689.65 | 2018-02-28 00:29 | 44.1987 | 5 | 3 | -1.499884 | 4.038062 | 2.958312 | 0.0184087 | 11.38342 | 0.07454112 |  |  | -0.0003948212 |  | 35.11239 | 35.42295
3573 | 40699.65 | 2018-02-28 00:29 | 54.202 | 5 | 3 | -1.49987 | 4.034564 | 2.958312 | 0.02256811 | 11.38342 | 0.09132961 |  |  | -0.0003547668 |  | 35.0802 | 35.4351
3574 | 40709.66 | 2018-02-28 00:29 | 64.2117 | 5 | 3 | -1.499851 | 4.031414 | 2.958312 | 0.02673565 | 11.38342 | 0.1081372 |  |  | -0.0003290176 |  | 35.1427 | 35.39894
3575 | 40719.67 | 2018-02-28 00:29 | 74.2229 | 5 | 3 | -1.499844 | 4.028501 | 2.958312 | 0.03091249 | 11.38342 | 0.1249696 |  |  | -0.0002832413 |  | 35.10655 | 35.38471
3576 | 40729.68 | 2018-02-28 00:29 | 84.2332 | 5 | 3 | -1.499851 | 4.025835 | 2.958312 | 0.03508371 | 11.38342 | 0.1417678 |  |  | -0.0002689362 |  | 35.12474 | 35.42624
3577 | 40739.7 | 2018-02-28 00:30 | 94.244 | 5 | 3 | -1.499847 | 4.023323 | 2.958312 | 0.03925251 | 11.38342 | 0.1585454 |  |  | -0.0002689362 |  | 35.16769 | 35.47033
3578 | 40749.71 | 2018-02-28 00:30 | 104.2565 | 5 | 3 | -1.499876 | 4.020947 | 2.958312 | 0.04342763 | 11.38342 | 0.1753383 |  |  | -0.0002765656 |  | 35.19077 | 35.45028
3579 | 40759.71 | 2018-02-28 00:30 | 114.2607 | 5 | 3 | -1.499861 | 4.01875 | 2.958312 | 0.04760164 | 11.38342 | 0.1921172 |  |  | -0.0001850128 |  | 35.19777 | 35.42928
3580 | 40769.71 | 2018-02-28 00:30 | 124.2626 | 5 | 3 | -1.499821 | 4.016664 | 2.958312 | 0.0517615 | 11.38342 | 0.2088303 |  |  | -0.0002183914 |  | 35.16581 | 35.46847
3581 | 40779.72 | 2018-02-28 00:30 | 134.2673 | 5 | 3 | -1.499836 | 4.01465 | 2.958312 | 0.05593608 | 11.38342 | 0.2255939 |  |  | -0.000210762 |  | 35.1707 | 35.46659
3582 | 40789.73 | 2018-02-28 00:30 | 144.2767 | 5 | 3 | -1.499842 | 4.01278 | 2.958312 | 0.06009623 | 11.38342 | 0.2422916 |  |  | -0.0001583099 |  | 35.2127 | 35.42317
3583 | 40799.73 | 2018-02-28 00:31 | 154.2816 | 5 | 3 | -1.499846 | 4.010994 | 2.958312 | 0.06426961 | 11.38342 | 0.2590347 |  |  | -0.0001506805 |  | 35.23392 | 35.46637
3584 | 40809.74 | 2018-02-28 00:31 | 164.2919 | 5 | 3 | -1.499836 | 4.009296 | 2.958312 | 0.06843142 | 11.38342 | 0.275724 |  |  | -0.0001382828 |  | 35.21388 | 35.46333
3585 | 40819.74 | 2018-02-28 00:31 | 174.293 | 5 | 3 | -1.499861 | 4.007553 | 2.958312 | 0.07260573 | 11.38342 | 0.2924563 |  |  | -0.0001792908 |  | 35.19869 | 35.44955
3586 | 40829.75 | 2018-02-28 00:31 | 184.3034 | 5 | 3 | -1.499847 | 4.005987 | 2.958312 | 0.07677326 | 11.38342 | 0.3091547 |  |  | -0.000202179 |  | 35.1805 | 35.40616
3587 | 40839.76 | 2018-02-28 00:31 | 194.3047 | 5 | 3 | -1.499846 | 4.004449 | 2.958312 | 0.08094147 | 11.38342 | 0.3258492 |  |  | -0.0001983643 |  | 35.19869 | 35.42717
3588 | 40849.77 | 2018-02-28 00:31 | 204.3183 | 5 | 3 | -1.499844 | 4.003045 | 2.958312 | 0.08511985 | 11.38342 | 0.3425784 |  |  | -0.0001249313 |  | 35.24187 | 35.42317
3589 | 40859.78 | 2018-02-28 00:32 | 214.3279 | 5 | 3 | -1.499794 | 4.001606 | 2.958312 | 0.08928653 | 11.38342 | 0.3592547 |  |  | -0.0001068115 |  | 35.27194 | 35.43906
3590 | 40869.78 | 2018-02-28 00:32 | 224.3288 | 5 | 3 | -1.49983 | 4.000261 | 2.958312 | 0.0934574 | 11.38342 | 0.375942 |  |  | -0.0001516342 |  | 35.29597 | 35.46125
3591 | 40879.78 | 2018-02-28 00:32 | 234.3288 | 5 | 3 | -1.499847 | 3.99892 | 2.958312 | 0.09762255 | 11.38342 | 0.3926008 |  |  | -0.000128746 |  | 35.26518 | 35.42413
3592 | 40889.79 | 2018-02-28 00:32 | 244.3379 | 5 | 3 | -1.499868 | 3.997677 | 2.958312 | 0.1017827 | 11.38342 | 0.4092343 |  |  | -0.000128746 |  | 35.19848 | 35.41691
3593 | 40899.8 | 2018-02-28 00:32 | 254.3449 | 5 | 3 | -1.499855 | 3.996482 | 2.958312 | 0.1059615 | 11.38342 | 0.4259371 |  |  | -0.0001411438 |  | 35.18562 | 35.44514
3594 | 40909.81 | 2018-02-28 00:32 | 264.3601 | 5 | 3 | -1.49983 | 3.995269 | 2.958312 | 0.1101309 | 11.38342 | 0.4425977 |  |  | -9.155273e-05 |  | 35.20592 | 35.47756
3595 | 40919.81 | 2018-02-28 00:33 | 274.3613 | 5 | 3 | -1.499828 | 3.994126 | 2.958312 | 0.1142948 | 11.38342 | 0.459231 |  |  | -0.0001077652 |  | 35.23791 | 35.45936
3596 | 40929.82 | 2018-02-28 00:33 | 284.37 | 5 | 3 | -1.500206 | 3.992998 | 2.958312 | 0.1184675 | 11.38342 | 0.475895 |  |  | -6.29425e-05 |  | 35.28105 | 35.49041
3597 | 40939.82 | 2018-02-28 00:33 | 294.3725 | 5 | 3 | -1.49983 | 3.991929 | 2.958312 | 0.122639 | 11.38342 | 0.4925496 |  |  | -0.0001602173 |  | 35.26891 | 35.54664
3598 | 40949.83 | 2018-02-28 00:33 | 304.3765 | 5 | 3 | -1.499813 | 3.990892 | 2.958312 | 0.126802 | 11.38342 | 0.5091658 |  |  | -0.0001010895 |  | 35.24653 | 35.5233
3599 | 40959.84 | 2018-02-28 00:33 | 314.387 | 5 | 3 | -1.499842 | 3.989893 | 2.958312 | 0.1309709 | 11.38342 | 0.5258015 |  |  | -0.0001058578 |  | 35.26986 | 35.49812
3600 | 40969.84 | 2018-02-28 00:33 | 324.3877 | 5 | 3 | -1.499828 | 3.988926 | 2.958312 | 0.1351413 | 11.38342 | 0.542439 |  |  | -7.43866e-05 |  | 35.26052 | 35.46825
3601 | 40979.84 | 2018-02-28 00:34 | 334.3925 | 5 | 3 | -1.499815 | 3.987967 | 2.958312 | 0.1393127 | 11.38342 | 0.5590763 |  |  | -0.000123024 |  | 35.34495 | 35.45495
3602 | 40989.85 | 2018-02-28 00:34 | 344.3989 | 5 | 3 | -1.499828 | 3.987041 | 2.958312 | 0.1434726 | 11.38342 | 0.575664 |  |  | -9.250641e-05 |  | 35.32956 | 35.4813
3603 | 40999.86 | 2018-02-28 00:34 | 354.4061 | 5 | 3 | -1.499874 | 3.986121 | 2.958312 | 0.147641 | 11.38342 | 0.5922815 |  |  | -0.0001001358 |  | 35.34286 | 35.46918
3604 | 41009.86 | 2018-02-28 00:34 | 364.407 | 5 | 3 | -1.500027 | 3.985279 | 2.958312 | 0.1518161 | 11.38342 | 0.6089221 |  |  | -8.583069e-05 |  | 35.37762 | 35.49416
3605 | 41019.86 | 2018-02-28 00:34 | 374.4109 | 5 | 3 | -1.499855 | 3.984431 | 2.958312 | 0.1559705 | 11.38342 | 0.6254768 |  |  | -9.822845e-05 |  | 35.34264 | 35.46429
3606 | 41029.86 | 2018-02-28 00:34 | 384.4109 | 5 | 3 | -1.500006 | 3.983589 | 2.958312 | 0.1601479 | 11.38342 | 0.6421196 |  |  | -5.817413e-05 |  | 35.33633 | 35.44188
3607 | 41039.86 | 2018-02-28 00:35 | 394.4133 | 5 | 3 | -1.499792 | 3.982797 | 2.958312 | 0.1643151 | 11.38342 | 0.6587184 |  |  | -6.198883e-05 |  | 35.36455 | 35.42788
3608 | 41049.87 | 2018-02-28 00:35 | 404.4232 | 5 | 3 | -1.499826 | 3.981936 | 2.958312 | 0.1684774 | 11.38342 | 0.6752941 |  |  | -0.000125885 |  | 35.35963 | 35.48619
3609 | 41059.89 | 2018-02-28 00:35 | 414.4373 | 5 | 3 | -1.4998 | 3.981181 | 2.958312 | 0.1726486 | 11.38342 | 0.6919021 |  |  | -0.0001277924 |  | 35.39765 | 35.47197
3610 | 41069.9 | 2018-02-28 00:35 | 424.4533 | 5 | 3 | -1.499834 | 3.980397 | 2.958312 | 0.1768306 | 11.38342 | 0.7085498 |  |  | -9.632111e-05 |  | 35.34752 | 35.49997
3611 | 41079.92 | 2018-02-28 00:35 | 434.4643 | 5 | 3 | -1.49984 | 3.979655 | 2.958312 | 0.1809938 | 11.38342 | 0.7251192 |  |  | -8.392334e-05 |  | 35.35521 | 35.51004
3612 | 41089.93 | 2018-02-28 00:35 | 444.4769 | 5 | 3 | -1.499842 | 3.978961 | 2.958312 | 0.1851738 | 11.38342 | 0.741753 |  |  | -7.820129e-05 |  | 35.38831 | 35.49185
3613 | 41099.94 | 2018-02-28 00:36 | 454.4875 | 5 | 3 | -1.499828 | 3.978184 | 2.958312 | 0.1893468 | 11.38342 | 0.7583556 |  |  | -7.534027e-05 |  | 35.37039 | 35.46103
3614 | 41109.95 | 2018-02-28 00:36 | 464.5003 | 5 | 3 | -1.50009 | 3.977492 | 2.958312 | 0.1935106 | 11.38342 | 0.7749183 |  |  | -0.0001249313 |  | 35.35544 | 35.47618
3615 | 41119.95 | 2018-02-28 00:36 | 474.5014 | 5 | 3 | -1.5002 | 3.976802 | 2.958312 | 0.1976752 | 11.38342 | 0.7914815 |  |  | -6.67572e-05 |  | 35.31046 | 35.43277
3616 | 41129.96 | 2018-02-28 00:36 | 484.5109 | 5 | 3 | -1.499805 | 3.976159 | 2.958312 | 0.2018494 | 11.38342 | 0.8080804 |  |  | -9.059906e-05 |  | 35.30623 | 35.43324
3617 | 41139.96 | 2018-02-28 00:36 | 494.5127 | 5 | 3 | -1.500195 | 3.975401 | 2.958312 | 0.2060128 | 11.38342 | 0.8246331 |  |  | -0.0001325607 |  | 35.37062 | 35.42555
3618 | 41149.97 | 2018-02-28 00:36 | 504.5143 | 5 | 3 | -1.500181 | 3.97478 | 2.958312 | 0.2101795 | 11.38342 | 0.8411961 |  |  | -8.869171e-05 |  | 35.3193 | 35.49297
3619 | 41159.98 | 2018-02-28 00:37 | 514.5238 | 5 | 3 | -1.500149 | 3.97411 | 2.958312 | 0.2143496 | 11.38342 | 0.85777 |  |  | -7.724762e-05 |  | 35.35263 | 35.46103
3620 | 41169.99 | 2018-02-28 00:37 | 524.534 | 5 | 3 | -1.499964 | 3.973472 | 2.958312 | 0.218534 | 11.38342 | 0.8743978 |  |  | -4.1008e-05 |  | 35.34168 | 35.46311
3621 | 41179.99 | 2018-02-28 00:37 | 534.5409 | 5 | 3 | -1.50012 | 3.972826 | 2.958312 | 0.2227013 | 11.38342 | 0.890955 |  |  | -9.059906e-05 |  | 35.35776 | 35.46218
3622 | 41190 | 2018-02-28 00:37 | 544.5483 | 5 | 3 | -1.500181 | 3.972202 | 2.958312 | 0.2268585 | 11.38342 | 0.9074698 |  |  | -5.054474e-05 |  | 35.32933 | 35.47315
3623 | 41200 | 2018-02-28 00:37 | 554.5484 | 5 | 3 | -1.499891 | 3.971583 | 2.958312 | 0.2310404 | 11.38342 | 0.9240795 |  |  | -9.918213e-05 |  | 35.33353 | 35.42602
3624 | 41210 | 2018-02-28 00:37 | 564.5484 | 5 | 3 | -1.499815 | 3.97097 | 2.958312 | 0.2351952 | 11.38342 | 0.9405793 |  |  | -9.059906e-05 |  | 35.31953 | 35.43302
3625 | 41220.01 | 2018-02-28 00:38 | 574.5564 | 5 | 3 | -1.500177 | 3.970335 | 2.958312 | 0.2393712 | 11.38342 | 0.9571607 |  |  | -6.484985e-05 |  | 35.33468 | 35.42295
3626 | 41230.02 | 2018-02-28 00:38 | 584.571 | 5 | 3 | -1.499908 | 3.969728 | 2.958312 | 0.243543 | 11.38342 | 0.973723 |  |  | -2.002716e-05 |  | 35.32841 | 35.47244
3627 | 41240.02 | 2018-02-28 00:38 | 594.5735 | 5 | 3 | -1.500166 | 3.969117 | 2.958312 | 0.2477075 | 11.38342 | 0.9902536 |  |  | -4.386902e-05 |  | 35.39346 | 35.49626
3628 | 41250.03 | 2018-02-28 00:38 | 604.5776 | 5 | 3 | -1.500156 | 3.968508 | 2.958312 | 0.2518823 | 11.38342 | 1.006822 |  |  | -2.765656e-05 |  | 35.36547 | 35.42109
3629 | 41260.04 | 2018-02-28 00:38 | 614.592 | 5 | 3 | -1.500025 | 3.967892 | 2.958312 | 0.2560529 | 11.38342 | 1.023373 |  |  | -3.433228e-05 |  | 35.38881 | 35.46449
3630 | 41270.05 | 2018-02-28 00:38 | 624.597 | 5 | 3 | -1.500187 | 3.967317 | 2.958312 | 0.2602181 | 11.38342 | 1.039898 |  |  | -7.343292e-05 |  | 35.41982 | 35.44536
3631 | 41280.06 | 2018-02-28 00:39 | 634.6079 | 5 | 3 | -1.499811 | 3.966729 | 2.958312 | 0.2643977 | 11.38342 | 1.056479 |  |  | -4.959106e-05 |  | 35.42771 | 35.47197
3632 | 41290.07 | 2018-02-28 00:39 | 644.6198 | 5 | 3 | -1.500143 | 3.966062 | 2.958312 | 0.2685715 | 11.38342 | 1.073033 |  |  | -5.722046e-05 |  | 35.44569 | 35.51934
3633 | 41300.09 | 2018-02-28 00:39 | 654.6358 | 5 | 3 | -1.499849 | 3.965503 | 2.958312 | 0.2727366 | 11.38342 | 1.089552 |  |  | -7.05719e-05 |  | 35.44289 | 35.50719
3634 | 41310.1 | 2018-02-28 00:39 | 664.6469 | 5 | 3 | -1.500156 | 3.964885 | 2.958312 | 0.2769066 | 11.38342 | 1.106086 |  |  | -5.531311e-05 |  | 35.48697 | 35.49438
3635 | 41320.1 | 2018-02-28 00:39 | 674.6518 | 5 | 3 | -1.500154 | 3.964287 | 2.958312 | 0.2810787 | 11.38342 | 1.122627 |  |  | -6.67572e-05 |  | 35.44381 | 35.4491
3636 | 41330.1 | 2018-02-28 00:39 | 684.653 | 5 | 3 | -1.500198 | 3.963658 | 2.958312 | 0.2852524 | 11.38342 | 1.139171 |  |  | -4.005432e-05 |  | 35.43801 | 35.4351
3637 | 41340.11 | 2018-02-28 00:40 | 694.6609 | 5 | 3 | -1.499947 | 3.963058 | 2.958312 | 0.2894159 | 11.38342 | 1.155673 |  |  | -7.820129e-05 |  | 35.41584 | 35.43743
3638 | 41350.12 | 2018-02-28 00:40 | 704.6651 | 5 | 3 | -1.500187 | 3.962423 | 2.958312 | 0.2935911 | 11.38342 | 1.172218 |  |  | -4.482269e-05 |  | 35.41003 | 35.45518
3639 | 41360.13 | 2018-02-28 00:40 | 714.6803 | 5 | 3 | -1.500134 | 3.961814 | 2.958312 | 0.297756 | 11.38342 | 1.18872 |  |  | -9.727478e-05 |  | 35.4548 | 35.43836
3640 | 41370.15 | 2018-02-28 00:40 | 724.6941 | 5 | 3 | -1.500153 | 3.961216 | 2.958312 | 0.3019234 | 11.38342 | 1.205229 |  |  | -3.33786e-05 |  | 35.42587 | 35.48037
3641 | 41380.15 | 2018-02-28 00:40 | 734.6983 | 5 | 3 | -1.500177 | 3.960589 | 2.958312 | 0.3060983 | 11.38342 | 1.221766 |  |  | -5.340576e-05 |  | 35.44197 | 35.45047
3642 | 41390.16 | 2018-02-28 00:40 | 744.7099 | 5 | 3 | -1.500168 | 3.959947 | 2.958312 | 0.3102744 | 11.38342 | 1.238304 |  |  | -5.435944e-05 |  | 35.39672 | 35.49178
3643 | 41400.17 | 2018-02-28 00:41 | 754.7218 | 5 | 3 | -1.500002 | 3.959336 | 2.958312 | 0.3144479 | 11.38342 | 1.25483 |  |  | -8.106232e-05 |  | 35.43193 | 35.47452
3644 | 41410.18 | 2018-02-28 00:41 | 764.7275 | 5 | 3 | -1.500164 | 3.958709 | 2.958312 | 0.3186165 | 11.38342 | 1.271333 |  |  | -6.103515625e-05 |  | 35.42797 | 35.40917
3645 | 41420.19 | 2018-02-28 00:41 | 774.7349 | 5 | 3 | -1.500154 | 3.958043 | 2.958312 | 0.3227754 | 11.38342 | 1.287796 |  |  | -5.626678e-05 |  | 35.47694 | 35.49971
3646 | 41430.2 | 2018-02-28 00:41 | 784.7477 | 5 | 3 | -1.499804 | 3.957392 | 2.958312 | 0.3269478 | 11.38342 | 1.304309 |  |  | -5.817413e-05 |  | 35.50376 | 35.52563
3647 | 41440.21 | 2018-02-28 00:41 | 794.7586 | 5 | 3 | -1.500158 | 3.956704 | 2.958312 | 0.3311261 | 11.38342 | 1.320843 |  |  | -7.629395e-05 |  | 35.51587 | 35.48737
3648 | 41450.21 | 2018-02-28 00:41 | 804.762 | 5 | 3 | -1.500139 | 3.956061 | 2.958312 | 0.3352868 | 11.38342 | 1.337304 |  |  | -7.247925e-05 |  | 35.49977 | 35.49949
3649 | 41460.22 | 2018-02-28 00:42 | 814.7651 | 5 | 3 | -1.50013 | 3.955336 | 2.958312 | 0.339457 | 11.38342 | 1.3538 |  |  | -8.678436e-05 |  | 35.52194 | 35.43229
3650 | 41470.22 | 2018-02-28 00:42 | 824.7653 | 5 | 3 | -1.500116 | 3.954701 | 2.958312 | 0.3436307 | 11.38342 | 1.370307 |  |  | -2.384186e-05 |  | 35.50073 | 35.44725
3651 | 41480.23 | 2018-02-28 00:42 | 834.779 | 5 | 3 | -1.500149 | 3.95396 | 2.958312 | 0.3477987 | 11.38342 | 1.386789 |  |  | -8.869171e-05 |  | 35.47974 | 35.46333
3652 | 41490.23 | 2018-02-28 00:42 | 844.7803 | 5 | 3 | -1.500135 | 3.953259 | 2.958312 | 0.3519634 | 11.38342 | 1.403254 |  |  | -9.059906e-05 |  | 35.50073 | 35.50649
3653 | 41500.25 | 2018-02-28 00:42 | 854.7946 | 5 | 3 | -1.5002 | 3.952559 | 2.958312 | 0.3561471 | 11.38342 | 1.419792 |  |  | -4.196167e-05 |  | 35.49885 | 35.50137
3654 | 41510.25 | 2018-02-28 00:42 | 864.8003 | 5 | 3 | -1.500135 | 3.951799 | 2.958312 | 0.3603154 | 11.38342 | 1.436266 |  |  | -3.528595e-05 |  | 35.48367 | 35.53848
3655 | 41520.26 | 2018-02-28 00:43 | 874.8125 | 5 | 3 | -1.500156 | 3.95104 | 2.958312 | 0.3644804 | 11.38342 | 1.452724 |  |  | -4.673004e-05 |  | 35.52495 | 35.52352
3656 | 41530.28 | 2018-02-28 00:43 | 884.8271 | 5 | 3 | -1.500128 | 3.950259 | 2.958312 | 0.3686526 | 11.38342 | 1.469207 |  |  | -9.822845e-05 |  | 35.51587 | 35.54917
3657 | 41540.28 | 2018-02-28 00:43 | 894.8324 | 5 | 3 | -1.500143 | 3.949468 | 2.958312 | 0.3728281 | 11.38342 | 1.485699 |  |  | -8.392334e-05 |  | 35.52986 | 35.53568
3658 | 41550.29 | 2018-02-28 00:43 | 904.8419 | 5 | 3 | -1.500158 | 3.948678 | 2.958312 | 0.3769999 | 11.38342 | 1.502174 |  |  | -5.722046e-05 |  | 35.52287 | 35.45351
3659 | 41560.31 | 2018-02-28 00:43 | 914.854 | 5 | 3 | -1.500185 | 3.947835 | 2.958312 | 0.381161 | 11.38342 | 1.518603 |  |  | -0.0001020432 |  | 35.52451 | 35.45351
3660 | 41570.31 | 2018-02-28 00:43 | 924.8604 | 5 | 3 | -1.500154 | 3.946965 | 2.958312 | 0.385344 | 11.38342 | 1.535115 |  |  | -0.0001125336 |  | 35.61005 | 35.48549
3661 | 41580.33 | 2018-02-28 00:44 | 934.8744 | 5 | 3 | -1.500139 | 3.946136 | 2.958312 | 0.3895084 | 11.38342 | 1.55155 |  |  | -6.389618e-05 |  | 35.56436 | 35.51256
3662 | 41590.33 | 2018-02-28 00:44 | 944.8762 | 5 | 3 | -1.500137 | 3.945176 | 2.958312 | 0.393687 | 11.38342 | 1.568037 |  |  | -0.0001573563 |  | 35.64267 | 35.51141
3663 | 41600.34 | 2018-02-28 00:44 | 954.8837 | 5 | 3 | -1.500147 | 3.944252 | 2.958312 | 0.3978523 | 11.38342 | 1.584468 |  |  | -0.0001020432 |  | 35.61235 | 35.50534
3664 | 41610.35 | 2018-02-28 00:44 | 964.8957 | 5 | 3 | -1.500105 | 3.943362 | 2.958312 | 0.4020248 | 11.38342 | 1.600924 |  |  | -0.0001182556 |  | 35.6394 | 35.50326
3665 | 41620.35 | 2018-02-28 00:44 | 974.9007 | 5 | 3 | -1.500168 | 3.942384 | 2.958312 | 0.4061879 | 11.38342 | 1.617339 |  |  | -0.0001010895 |  | 35.58721 | 35.48529
3666 | 41630.36 | 2018-02-28 00:44 | 984.908 | 5 | 3 | -1.500128 | 3.941427 | 2.958312 | 0.4103608 | 11.38342 | 1.633788 |  |  | -0.0001134872 |  | 35.57205 | 35.50348
3667 | 41640.38 | 2018-02-28 00:45 | 994.9237 | 5 | 3 | -1.50012 | 3.940437 | 2.958312 | 0.4145313 | 11.38342 | 1.650223 |  |  | -0.0001153946 |  | 35.58207 | 35.47293
3668 | 41650.39 | 2018-02-28 00:45 | 1004.9373 | 5 | 3 | -1.500158 | 3.93937 | 2.958312 | 0.4187019 | 11.38342 | 1.666655 |  |  | -7.820129e-05 |  | 35.62941 | 35.50019
3669 | 41660.4 | 2018-02-28 00:45 | 1014.9486 | 5 | 3 | -1.500153 | 3.938286 | 2.958312 | 0.4228836 | 11.38342 | 1.683126 |  |  | -0.000125885 |  | 35.63221 | 35.53334
3670 | 41670.41 | 2018-02-28 00:45 | 1024.9599 | 5 | 3 | -1.500126 | 3.937232 | 2.958312 | 0.427054 | 11.38342 | 1.699548 |  |  | -0.0001392365 |  | 35.70444 | 35.55205
3671 | 41680.41 | 2018-02-28 00:45 | 1034.9617 | 5 | 3 | -1.500139 | 3.936073 | 2.958312 | 0.4312211 | 11.38342 | 1.715953 |  |  | -0.0001354218 |  | 35.64708 | 35.55413
3672 | 41690.42 | 2018-02-28 00:45 | 1044.9731 | 5 | 3 | -1.500147 | 3.934968 | 2.958312 | 0.4353868 | 11.38342 | 1.732347 |  |  | -0.0001173019 |  | 35.63897 | 35.5422
3673 | 41700.43 | 2018-02-28 00:46 | 1054.9789 | 5 | 3 | -1.500147 | 3.933809 | 2.958312 | 0.4395632 | 11.38342 | 1.748779 |  |  | -0.0001268387 |  | 35.63221 | 35.49768
3674 | 41710.43 | 2018-02-28 00:46 | 1064.9824 | 5 | 3 | -1.500153 | 3.932618 | 2.958312 | 0.4437219 | 11.38342 | 1.765136 |  |  | -0.0001173019 |  | 35.62007 | 35.48088
3675 | 41720.44 | 2018-02-28 00:46 | 1074.992 | 5 | 3 | -1.500143 | 3.931436 | 2.958312 | 0.4479002 | 11.38342 | 1.781564 |  |  | -0.0001306534 |  | 35.63522 | 35.49812
3676 | 41730.45 | 2018-02-28 00:46 | 1084.9954 | 5 | 3 | -1.500149 | 3.930161 | 2.958312 | 0.4520569 | 11.38342 | 1.797904 |  |  | -0.0001106262 |  | 35.66017 | 35.51704
3677 | 41740.46 | 2018-02-28 00:46 | 1095.0052 | 5 | 3 | -1.500153 | 3.928869 | 2.958312 | 0.456239 | 11.38342 | 1.814337 |  |  | -0.0001544952 |  | 35.65596 | 35.49393
3678 | 41750.46 | 2018-02-28 00:46 | 1105.0063 | 5 | 3 | -1.500128 | 3.92761 | 2.958312 | 0.4604014 | 11.38342 | 1.830688 |  |  | -9.536743e-05 |  | 35.69814 | 35.50678
3679 | 41760.47 | 2018-02-28 00:47 | 1115.0145 | 5 | 3 | -1.50016 | 3.926311 | 2.958312 | 0.4645759 | 11.38342 | 1.847081 |  |  | -0.0001420975 |  | 35.65388 | 35.54179
3680 | 41770.48 | 2018-02-28 00:47 | 1125.0243 | 5 | 3 | -1.500126 | 3.924925 | 2.958312 | 0.4687527 | 11.38342 | 1.863478 |  |  | -0.0001497269 |  | 35.68184 | 35.54294
3681 | 41780.48 | 2018-02-28 00:47 | 1135.0268 | 5 | 3 | -1.500139 | 3.92358 | 2.958312 | 0.4729199 | 11.38342 | 1.879831 |  |  | -0.0001688004 |  | 35.66087 | 35.53126
3682 | 41790.48 | 2018-02-28 00:47 | 1145.0277 | 5 | 3 | -1.500126 | 3.922205 | 2.958312 | 0.4770823 | 11.38342 | 1.89616 |  |  | -0.0001535416 |  | 35.66901 | 35.50889
3683 | 41800.49 | 2018-02-28 00:47 | 1155.0399 | 5 | 3 | -1.500128 | 3.920804 | 2.958312 | 0.4812549 | 11.38342 | 1.912523 |  |  | -0.0001564026 |  | 35.63989 | 35.49488
3684 | 41810.5 | 2018-02-28 00:47 | 1165.0464 | 5 | 3 | -1.500137 | 3.919423 | 2.958312 | 0.4854139 | 11.38342 | 1.928826 |  |  | -0.000123024 |  | 35.65784 | 35.48157
3685 | 41820.5 | 2018-02-28 00:48 | 1175.0482 | 5 | 3 | -1.500147 | 3.917968 | 2.958312 | 0.4895976 | 11.38342 | 1.945221 |  |  | -0.0001792908 |  | 35.62473 | 35.50908
3686 | 41830.5 | 2018-02-28 00:48 | 1185.0524 | 5 | 3 | -1.500124 | 3.916527 | 2.958312 | 0.4937539 | 11.38342 | 1.961502 |  |  | -9.250641e-05 |  | 35.67086 | 35.44566
3687 | 41840.51 | 2018-02-28 00:48 | 1195.0618 | 5 | 3 | -1.500128 | 3.915079 | 2.958312 | 0.4979372 | 11.38342 | 1.977883 |  |  | -0.0001602173 |  | 35.64688 | 35.51819
3688 | 41850.52 | 2018-02-28 00:48 | 1205.0671 | 5 | 3 | -1.500158 | 3.913556 | 2.958312 | 0.5020969 | 11.38342 | 1.994165 |  |  | -0.000161171 |  | 35.70723 | 35.47667
3689 | 41860.52 | 2018-02-28 00:48 | 1215.0732 | 5 | 3 | -1.500088 | 3.912096 | 2.958312 | 0.506272 | 11.38342 | 2.010502 |  |  | -0.0001907349 |  | 35.69395 | 35.54576
3690 | 41870.53 | 2018-02-28 00:48 | 1225.078 | 5 | 3 | -1.500103 | 3.91056 | 2.958312 | 0.5104455 | 11.38342 | 2.026826 |  |  | -0.0001707077 |  | 35.68277 | 35.54368
3691 | 41880.53 | 2018-02-28 00:49 | 1235.0796 | 5 | 3 | -1.500135 | 3.909058 | 2.958312 | 0.5146112 | 11.38342 | 2.043113 |  |  | -0.0001125336 |  | 35.67997 | 35.52871
3692 | 41890.55 | 2018-02-28 00:49 | 1245.0952 | 5 | 3 | -1.50009 | 3.907511 | 2.958312 | 0.5187808 | 11.38342 | 2.059409 |  |  | -0.0001735687 |  | 35.69675 | 35.54786
3693 | 41900.55 | 2018-02-28 00:49 | 1255.1026 | 5 | 3 | -1.500107 | 3.905993 | 2.958312 | 0.5229425 | 11.38342 | 2.075668 |  |  | -0.0001735687 |  | 35.63567 | 35.5518
3694 | 41910.56 | 2018-02-28 00:49 | 1265.1052 | 5 | 3 | -1.500118 | 3.9044 | 2.958312 | 0.5271237 | 11.38342 | 2.091996 |  |  | -0.0001945496 |  | 35.65084 | 35.53498
3695 | 41920.57 | 2018-02-28 00:49 | 1275.1214 | 5 | 3 | -1.500116 | 3.902819 | 2.958312 | 0.5312904 | 11.38342 | 2.108261 |  |  | -0.0001726151 |  | 35.67904 | 35.54597
3696 | 41930.57 | 2018-02-28 00:49 | 1285.122 | 5 | 3 | -1.500097 | 3.901262 | 2.958312 | 0.5354573 | 11.38342 | 2.12452 |  |  | -0.0001382828 |  | 35.67812 | 35.52871
3697 | 41940.58 | 2018-02-28 00:50 | 1295.1327 | 5 | 3 | -1.500074 | 3.89968 | 2.958312 | 0.5396285 | 11.38342 | 2.14079 |  |  | -0.0001659393 |  | 35.66598 | 35.52379
3698 | 41950.59 | 2018-02-28 00:50 | 1305.1385 | 5 | 3 | -1.500116 | 3.898088 | 2.958312 | 0.5437968 | 11.38342 | 2.157042 |  |  | -0.0001468658 |  | 35.69091 | 35.52779
3699 | 41960.6 | 2018-02-28 00:50 | 1315.1443 | 5 | 3 | -1.50012 | 3.896434 | 2.958312 | 0.5479621 | 11.38342 | 2.173275 |  |  | -0.0001630783 |  | 35.66993 | 35.55016
3700 | 41970.6 | 2018-02-28 00:50 | 1325.1492 | 5 | 3 | -1.500092 | 3.894854 | 2.958312 | 0.5521351 | 11.38342 | 2.189531 |  |  | -0.0002002716 |  | 35.64009 | 35.50678
3701 | 41980.61 | 2018-02-28 00:50 | 1335.1582 | 5 | 3 | -1.500124 | 3.893242 | 2.958312 | 0.5563077 | 11.38342 | 2.20578 |  |  | -0.0001506805 |  | 35.6851 | 35.50586
3702 | 41990.62 | 2018-02-28 00:50 | 1345.1688 | 5 | 3 | -1.500097 | 3.891603 | 2.958312 | 0.5604839 | 11.38342 | 2.222035 |  |  | -0.0001363754 |  | 35.7042 | 35.49089
3703 | 42000.63 | 2018-02-28 00:51 | 1355.1809 | 5 | 3 | -1.500147 | 3.889977 | 2.958312 | 0.5646549 | 11.38342 | 2.238264 |  |  | -0.00020504 |  | 35.68392 | 35.52097
3704 | 42010.65 | 2018-02-28 00:51 | 1365.1939 | 5 | 3 | -1.500113 | 3.888301 | 2.958312 | 0.5688283 | 11.38342 | 2.254495 |  |  | -0.0001945496 |  | 35.66924 | 35.48597
3705 | 42020.65 | 2018-02-28 00:51 | 1375.1948 | 5 | 3 | -1.50012 | 3.886688 | 2.958312 | 0.5729875 | 11.38342 | 2.270664 |  |  | -0.0001907349 |  | 35.67136 | 35.48108
3706 | 42030.65 | 2018-02-28 00:51 | 1385.1982 | 5 | 3 | -1.500177 | 3.885038 | 2.958312 | 0.5771508 | 11.38342 | 2.286842 |  |  | -0.0002183914 |  | 35.65131 | 35.45006
3707 | 42040.66 | 2018-02-28 00:51 | 1395.2128 | 5 | 3 | -1.500132 | 3.883439 | 2.958312 | 0.5813345 | 11.38342 | 2.303092 |  |  | -0.000164032 |  | 35.621 | 35.45706
3708 | 42050.67 | 2018-02-28 00:51 | 1405.2218 | 5 | 3 | -1.500107 | 3.881763 | 2.958312 | 0.585501 | 11.38342 | 2.319269 |  |  | -0.0001926422 |  | 35.65922 | 35.43302
3709 | 42060.68 | 2018-02-28 00:52 | 1415.2291 | 5 | 3 | -1.50012 | 3.880107 | 2.958312 | 0.5896706 | 11.38342 | 2.335451 |  |  | -0.000207901 |  | 35.66528 | 35.50838
3710 | 42070.69 | 2018-02-28 00:52 | 1425.2387 | 5 | 3 | -1.500109 | 3.878448 | 2.958312 | 0.5938456 | 11.38342 | 2.351647 |  |  | -0.0001649857 |  | 35.65829 | 35.48948
3711 | 42080.69 | 2018-02-28 00:52 | 1435.2399 | 5 | 3 | -1.50013 | 3.876792 | 2.958312 | 0.5980168 | 11.38342 | 2.367821 |  |  | -0.0001745224 |  | 35.70444 | 35.44514
3712 | 42090.7 | 2018-02-28 00:52 | 1445.251 | 5 | 3 | -1.500143 | 3.875125 | 2.958312 | 0.6021786 | 11.38342 | 2.383953 |  |  | -0.0002098083 |  | 35.68439 | 35.41806
3713 | 42100.71 | 2018-02-28 00:52 | 1455.2573 | 5 | 3 | -1.500126 | 3.873488 | 2.958312 | 0.6063453 | 11.38342 | 2.400096 |  |  | -0.000207901 |  | 35.69557 | 35.44607
3714 | 42110.71 | 2018-02-28 00:52 | 1465.2597 | 5 | 3 | -1.500145 | 3.871867 | 2.958312 | 0.6105201 | 11.38342 | 2.416263 |  |  | -0.0001277924 |  | 35.68927 | 35.4421
3715 | 42120.72 | 2018-02-28 00:53 | 1475.2694 | 5 | 3 | -1.500107 | 3.870213 | 2.958312 | 0.6146968 | 11.38342 | 2.432431 |  |  | -0.000128746 |  | 35.76363 | 35.4953
3716 | 42130.74 | 2018-02-28 00:53 | 1485.2846 | 5 | 3 | -1.50012 | 3.868539 | 2.958312 | 0.6188593 | 11.38342 | 2.448538 |  |  | -0.0001773834 |  | 35.75569 | 35.51841
3717 | 42140.75 | 2018-02-28 00:53 | 1495.295 | 5 | 3 | -1.500139 | 3.86689 | 2.958312 | 0.6230296 | 11.38342 | 2.464667 |  |  | -0.0001621246 |  | 35.71024 | 35.50137
3718 | 42150.75 | 2018-02-28 00:53 | 1505.296 | 5 | 3 | -1.500116 | 3.865257 | 2.958312 | 0.6271942 | 11.38342 | 2.480768 |  |  | -0.0001831055 |  | 35.68228 | 35.44607
3719 | 42160.76 | 2018-02-28 00:53 | 1515.3046 | 5 | 3 | -1.500092 | 3.863568 | 2.958312 | 0.6313682 | 11.38342 | 2.496898 |  |  | -0.0001211166 |  | 35.7445 | 35.48737
3720 | 42170.76 | 2018-02-28 00:53 | 1525.3086 | 5 | 3 | -1.500105 | 3.861961 | 2.958312 | 0.635536 | 11.38342 | 2.512997 |  |  | -0.0001373291 |  | 35.75173 | 35.46544
3721 | 42180.77 | 2018-02-28 00:54 | 1535.32 | 5 | 3 | -1.500086 | 3.860306 | 2.958312 | 0.639717 | 11.38342 | 2.52914 |  |  | -0.000161171 |  | 35.76571 | 35.46614
3722 | 42190.77 | 2018-02-28 00:54 | 1545.3201 | 5 | 3 | -1.500126 | 3.858625 | 2.958312 | 0.643885 | 11.38342 | 2.545226 |  |  | -0.0001811981 |  | 35.72142 | 35.49482
3723 | 42200.79 | 2018-02-28 00:54 | 1555.3364 | 5 | 3 | -1.500109 | 3.857068 | 2.958312 | 0.6480587 | 11.38342 | 2.561328 |  |  | -0.0001506805 |  | 35.69257 | 35.50159
3724 | 42210.8 | 2018-02-28 00:54 | 1565.3484 | 5 | 3 | -1.500103 | 3.855415 | 2.958312 | 0.6522256 | 11.38342 | 2.577396 |  |  | -0.0001707077 |  | 35.70978 | 35.41617
3725 | 42220.81 | 2018-02-28 00:54 | 1575.3572 | 5 | 3 | -1.500147 | 3.853806 | 2.958312 | 0.6563903 | 11.38342 | 2.59345 |  |  | -0.0001897812 |  | 35.72587 | 35.49063
3726 | 42230.82 | 2018-02-28 00:54 | 1585.3682 | 5 | 3 | -1.500124 | 3.852162 | 2.958312 | 0.6605676 | 11.38342 | 2.609545 |  |  | -0.0001487732 |  | 35.72377 | 35.45028
3727 | 42240.83 | 2018-02-28 00:55 | 1595.3779 | 5 | 3 | -1.500095 | 3.850556 | 2.958312 | 0.6647365 | 11.38342 | 2.625601 |  |  | -0.0001544952 |  | 35.72891 | 35.45866
3728 | 42250.83 | 2018-02-28 00:55 | 1605.3796 | 5 | 3 | -1.500086 | 3.848955 | 2.958312 | 0.6689082 | 11.38342 | 2.641661 |  |  | -0.0001382828 |  | 35.73195 | 35.45469
3729 | 42260.85 | 2018-02-28 00:55 | 1615.3964 | 5 | 3 | -1.500118 | 3.847356 | 2.958312 | 0.6730801 | 11.38342 | 2.657715 |  |  | -0.0001945496 |  | 35.73986 | 35.42342
3730 | 42270.86 | 2018-02-28 00:55 | 1625.4107 | 5 | 3 | -1.500132 | 3.845757 | 2.958312 | 0.6772459 | 11.38342 | 2.673738 |  |  | -0.0001411438 |  | 35.76083 | 35.44651
3731 | 42280.87 | 2018-02-28 00:55 | 1635.4229 | 5 | 3 | -1.500132 | 3.844153 | 2.958312 | 0.6814192 | 11.38342 | 2.689785 |  |  | -0.0001688004 |  | 35.78576 | 35.48456
3732 | 42290.88 | 2018-02-28 00:55 | 1645.4301 | 5 | 3 | -1.500105 | 3.842592 | 2.958312 | 0.6855929 | 11.38342 | 2.705826 |  |  | -0.0001716614 |  | 35.79555 | 35.46355
3733 | 42300.88 | 2018-02-28 00:56 | 1655.4333 | 5 | 3 | -1.500134 | 3.840993 | 2.958312 | 0.6897711 | 11.38342 | 2.721878 |  |  | -0.0001707077 |  | 35.79133 | 35.46847
3734 | 42310.89 | 2018-02-28 00:56 | 1665.4374 | 5 | 3 | -1.500126 | 3.839431 | 2.958312 | 0.6939397 | 11.38342 | 2.737886 |  |  | -0.0001888275 |  | 35.84075 | 35.45028
3735 | 42320.9 | 2018-02-28 00:56 | 1675.447 | 5 | 3 | -1.500137 | 3.837888 | 2.958312 | 0.6981055 | 11.38342 | 2.753877 |  |  | -0.0001554489 |  | 35.78856 | 35.48645
3736 | 42330.9 | 2018-02-28 00:56 | 1685.4502 | 5 | 3 | -1.500086 | 3.836342 | 2.958312 | 0.7022679 | 11.38342 | 2.769849 |  |  | -0.0001106262 |  | 35.81069 | 35.45329
3737 | 42340.92 | 2018-02-28 00:56 | 1695.4658 | 5 | 3 | -1.500124 | 3.834768 | 2.958312 | 0.7064494 | 11.38342 | 2.785887 |  |  | -0.0001735687 |  | 35.75337 | 35.43461
3738 | 42350.93 | 2018-02-28 00:56 | 1705.4785 | 5 | 3 | -1.500139 | 3.833248 | 2.958312 | 0.7106214 | 11.38342 | 2.801883 |  |  | -0.0001716614 |  | 35.73451 | 35.39238
3739 | 42360.93 | 2018-02-28 00:57 | 1715.481 | 5 | 3 | -1.500126 | 3.831757 | 2.958312 | 0.7147886 | 11.38342 | 2.817853 |  |  | -0.0001583099 |  | 35.76966 | 35.44769
3740 | 42370.94 | 2018-02-28 00:57 | 1725.4901 | 5 | 3 | -1.500139 | 3.830217 | 2.958312 | 0.7189595 | 11.38342 | 2.833832 |  |  | -0.000123024 |  | 35.78645 | 35.47966
3741 | 42380.95 | 2018-02-28 00:57 | 1735.4974 | 5 | 3 | -1.500135 | 3.82868 | 2.958312 | 0.7231175 | 11.38342 | 2.849755 |  |  | -0.0001964569 |  | 35.77645 | 35.50182
3742 | 42390.96 | 2018-02-28 00:57 | 1745.506 | 5 | 3 | -1.500118 | 3.82717 | 2.958312 | 0.7272928 | 11.38342 | 2.865737 |  |  | -0.0001707077 |  | 35.74219 | 35.48082
3743 | 42400.97 | 2018-02-28 00:57 | 1755.5143 | 5 | 3 | -1.500139 | 3.825673 | 2.958312 | 0.7314706 | 11.38342 | 2.881723 |  |  | -0.000202179 |  | 35.77946 | 35.44862
3744 | 42410.97 | 2018-02-28 00:57 | 1765.5173 | 5 | 3 | -1.500149 | 3.824161 | 2.958312 | 0.7356386 | 11.38342 | 2.897666 |  |  | -0.0001955032 |  | 35.84379 | 35.4827
3745 | 42420.97 | 2018-02-28 00:58 | 1775.5236 | 5 | 3 | -1.50012 | 3.822682 | 2.958312 | 0.7398012 | 11.38342 | 2.913581 |  |  | -0.0001716614 |  | 35.75337 | 35.45866
3746 | 42430.99 | 2018-02-28 00:58 | 1785.5357 | 5 | 3 | -1.500145 | 3.821167 | 2.958312 | 0.7439762 | 11.38342 | 2.929538 |  |  | -0.000210762 |  | 35.79719 | 35.45237
3747 | 42441 | 2018-02-28 00:58 | 1795.544 | 5 | 3 | -1.500175 | 3.819704 | 2.958312 | 0.7481408 | 11.38342 | 2.945448 |  |  | -0.0001573563 |  | 35.82048 | 35.53986
3748 | 42451 | 2018-02-28 00:58 | 1805.5471 | 5 | 3 | -1.500145 | 3.818236 | 2.958312 | 0.752322 | 11.38342 | 2.961416 |  |  | -0.0001573563 |  | 35.77922 | 35.58886
3749 | 42461 | 2018-02-28 00:58 | 1815.5512 | 5 | 3 | -1.500153 | 3.816776 | 2.958312 | 0.7564807 | 11.38342 | 2.977292 |  |  | -0.0001516342 |  | 35.80162 | 35.52867
3750 | 42471.01 | 2018-02-28 00:58 | 1825.5622 | 5 | 3 | -1.500153 | 3.81534 | 2.958312 | 0.760653 | 11.38342 | 2.993214 |  |  | -0.0001277924 |  | 35.80649 | 35.52586
3751 | 42481.03 | 2018-02-28 00:59 | 1835.5759 | 5 | 3 | -1.500134 | 3.813902 | 2.958312 | 0.7648239 | 11.38342 | 3.009124 |  |  | -0.0001525879 |  | 35.78461 | 35.49133
3752 | 42491.03 | 2018-02-28 00:59 | 1845.5783 | 5 | 3 | -1.500145 | 3.81251 | 2.958312 | 0.7689966 | 11.38342 | 3.025035 |  |  | -0.0001182556 |  | 35.79555 | 35.50579
3753 | 42501.04 | 2018-02-28 00:59 | 1855.5847 | 5 | 3 | -1.500154 | 3.811044 | 2.958312 | 0.7731591 | 11.38342 | 3.040902 |  |  | -0.0001516342 |  | 35.77036 | 35.48571
3754 | 42511.04 | 2018-02-28 00:59 | 1865.5888 | 5 | 3 | -1.500097 | 3.80963 | 2.958312 | 0.7773318 | 11.38342 | 3.056801 |  |  | -0.0001449585 |  | 35.75733 | 35.50067
3755 | 42521.04 | 2018-02-28 00:59 | 1875.5904 | 5 | 3 | -1.500099 | 3.808219 | 2.958312 | 0.7814943 | 11.38342 | 3.072656 |  |  | -0.0001716614 |  | 35.78764 | 35.45632
3756 | 42531.05 | 2018-02-28 00:59 | 1885.6016 | 5 | 3 | -1.500164 | 3.806808 | 2.958312 | 0.7856699 | 11.38342 | 3.088555 |  |  | -0.0001211166 |  | 35.75245 | 35.48759
3757 | 42541.05 | 2018-02-28 01:00 | 1895.6017 | 5 | 3 | -1.500132 | 3.805362 | 2.958312 | 0.7898479 | 11.38342 | 3.104456 |  |  | -0.0001773834 |  | 35.77645 | 35.4617
3758 | 42551.06 | 2018-02-28 01:00 | 1905.6057 | 5 | 3 | -1.500113 | 3.804037 | 2.958312 | 0.7940134 | 11.38342 | 3.120305 |  |  | -0.0001296997 |  | 35.77036 | 35.51698
3759 | 42561.06 | 2018-02-28 01:00 | 1915.6122 | 5 | 3 | -1.500078 | 3.802604 | 2.958312 | 0.798172 | 11.38342 | 3.136122 |  |  | -0.0001783371 |  | 35.79647 | 35.53213
3760 | 42571.07 | 2018-02-28 01:00 | 1925.6186 | 5 | 3 | -1.500137 | 3.801253 | 2.958312 | 0.8023486 | 11.38342 | 3.152001 |  |  | -0.0001115799 |  | 35.83445 | 35.47382
3761 | 42581.08 | 2018-02-28 01:00 | 1935.6314 | 5 | 3 | -1.50013 | 3.799834 | 2.958312 | 0.8065236 | 11.38342 | 3.167868 |  |  | -0.0001239777 |  | 35.86172 | 35.53286
3762 | 42591.1 | 2018-02-28 01:00 | 1945.6449 | 5 | 3 | -1.500149 | 3.798466 | 2.958312 | 0.8106934 | 11.38342 | 3.183709 |  |  | -0.0001497269 |  | 35.8545 | 35.49271
3763 | 42601.11 | 2018-02-28 01:01 | 1955.6564 | 5 | 3 | -1.500143 | 3.797103 | 2.958312 | 0.814869 | 11.38342 | 3.199568 |  |  | -0.0001182556 |  | 35.87965 | 35.47756
3764 | 42611.11 | 2018-02-28 01:01 | 1965.6588 | 5 | 3 | -1.500114 | 3.79576 | 2.958312 | 0.819039 | 11.38342 | 3.215399 |  |  | -0.0001602173 |  | 35.8454 | 35.44328
3765 | 42621.12 | 2018-02-28 01:01 | 1975.6669 | 5 | 3 | -1.500086 | 3.794413 | 2.958312 | 0.8231952 | 11.38342 | 3.231172 |  |  | -0.0001373291 |  | 35.86521 | 35.50744
3766 | 42631.12 | 2018-02-28 01:01 | 1985.6734 | 5 | 3 | -1.500074 | 3.793056 | 2.958312 | 0.8273778 | 11.38342 | 3.24704 |  |  | -0.000125885 |  | 35.87826 | 35.47944
3767 | 42641.13 | 2018-02-28 01:01 | 1995.6783 | 5 | 3 | -1.500097 | 3.791696 | 2.958312 | 0.8315468 | 11.38342 | 3.26285 |  |  | -0.0001525879 |  | 35.87032 | 35.49856
3768 | 42651.14 | 2018-02-28 01:01 | 2005.6863 | 5 | 3 | -1.500109 | 3.790364 | 2.958312 | 0.8357191 | 11.38342 | 3.278667 |  |  | -0.0001478195 |  | 35.82538 | 35.5289
3769 | 42661.15 | 2018-02-28 01:02 | 2015.6976 | 5 | 3 | -1.500095 | 3.78902 | 2.958312 | 0.8398898 | 11.38342 | 3.294473 |  |  | -0.0001535416 |  | 35.84635 | 35.53379
3770 | 42671.16 | 2018-02-28 01:02 | 2025.7118 | 5 | 3 | -1.500095 | 3.787734 | 2.958312 | 0.8440624 | 11.38342 | 3.31028 |  |  | -0.000128746 |  | 35.84635 | 35.53286
3771 | 42681.18 | 2018-02-28 01:02 | 2035.725 | 5 | 3 | -1.500128 | 3.786407 | 2.958312 | 0.848222 | 11.38342 | 3.326033 |  |  | -0.0001249313 |  | 35.83725 | 35.5296
3772 | 42691.19 | 2018-02-28 01:02 | 2045.7364 | 5 | 3 | -1.500095 | 3.785048 | 2.958312 | 0.8523937 | 11.38342 | 3.341826 |  |  | -0.0001401901 |  | 35.82722 | 35.52049
3773 | 42701.19 | 2018-02-28 01:02 | 2055.738 | 5 | 3 | -1.500099 | 3.783716 | 2.958312 | 0.8565743 | 11.38342 | 3.357647 |  |  | -0.0001144409 |  | 35.82351 | 35.48571
3774 | 42711.2 | 2018-02-28 01:02 | 2065.7485 | 5 | 3 | -1.50012 | 3.782435 | 2.958312 | 0.8607445 | 11.38342 | 3.373423 |  |  | -0.0001411438 |  | 35.84724 | 35.47663
3775 | 42721.21 | 2018-02-28 01:03 | 2075.7568 | 5 | 3 | -1.500132 | 3.781119 | 2.958312 | 0.8649071 | 11.38342 | 3.389165 |  |  | -0.0001363754 |  | 35.88245 | 35.55972
3776 | 42731.22 | 2018-02-28 01:03 | 2085.7665 | 5 | 3 | -1.500095 | 3.779819 | 2.958312 | 0.8690711 | 11.38342 | 3.404907 |  |  | -0.0001525879 |  | 35.85031 | 35.52749
3777 | 42741.23 | 2018-02-28 01:03 | 2095.7776 | 5 | 3 | -1.500074 | 3.778563 | 2.958312 | 0.8732529 | 11.38342 | 3.420711 |  |  | -0.0001478195 |  | 35.85031 | 35.52749
3778 | 42751.23 | 2018-02-28 01:03 | 2105.7808 | 5 | 3 | -1.500107 | 3.777234 | 2.958312 | 0.8774226 | 11.38342 | 3.436464 |  |  | -0.0001764297 |  | 35.85031 | 35.56902
3779 | 42761.25 | 2018-02-28 01:03 | 2115.7945 | 5 | 3 | -1.500109 | 3.775966 | 2.958312 | 0.8815942 | 11.38342 | 3.452218 |  |  | -0.0001688004 |  | 35.86333 | 35.46825
3780 | 42771.25 | 2018-02-28 01:03 | 2125.7964 | 5 | 3 | -1.500109 | 3.774725 | 2.958312 | 0.8857672 | 11.38342 | 3.467973 |  |  | -0.0001010895 |  | 35.90131 | 35.57276
3781 | 42781.26 | 2018-02-28 01:04 | 2135.8059 | 5 | 3 | -1.500135 | 3.7734 | 2.958312 | 0.8899338 | 11.38342 | 3.483697 |  |  | -0.0001316071 |  | 35.90807 | 35.57253
3782 | 42791.27 | 2018-02-28 01:04 | 2145.8149 | 5 | 3 | -1.500128 | 3.772146 | 2.958312 | 0.8940983 | 11.38342 | 3.499409 |  |  | -0.0001144409 |  | 35.91693 | 35.53919
3783 | 42801.27 | 2018-02-28 01:04 | 2155.8182 | 5 | 3 | -1.500113 | 3.770839 | 2.958312 | 0.8982665 | 11.38342 | 3.51513 |  |  | -0.000166893 |  | 35.91785 | 35.56531
3784 | 42811.28 | 2018-02-28 01:04 | 2165.8319 | 5 | 3 | -1.500116 | 3.76955 | 2.958312 | 0.9024491 | 11.38342 | 3.530899 |  |  | -0.0001020432 |  | 35.93299 | 35.53593
3785 | 42821.3 | 2018-02-28 01:04 | 2175.8458 | 5 | 3 | -1.500149 | 3.768316 | 2.958312 | 0.9066157 | 11.38342 | 3.546602 |  |  | -0.0001029968 |  | 35.94185 | 35.53919
3786 | 42831.3 | 2018-02-28 01:04 | 2185.8482 | 5 | 3 | -1.500109 | 3.767026 | 2.958312 | 0.9107839 | 11.38342 | 3.562307 |  |  | -0.0001573563 |  | 35.92181 | 35.5399
3787 | 42841.3 | 2018-02-28 01:05 | 2195.849 | 5 | 3 | -1.500093 | 3.765768 | 2.958312 | 0.914941 | 11.38342 | 3.577964 |  |  | -0.0001621246 |  | 35.86359 | 35.50208
3788 | 42851.31 | 2018-02-28 01:05 | 2205.8546 | 5 | 3 | -1.50013 | 3.764526 | 2.958312 | 0.9191242 | 11.38342 | 3.593714 |  |  | -9.822845e-05 |  | 35.87173 | 35.50979
3789 | 42861.32 | 2018-02-28 01:05 | 2215.8675 | 5 | 3 | -1.500072 | 3.763235 | 2.958312 | 0.9232914 | 11.38342 | 3.609399 |  |  | -0.000123024 |  | 35.8715 | 35.55016
3790 | 42871.33 | 2018-02-28 01:05 | 2225.8804 | 5 | 3 | -1.500103 | 3.761978 | 2.958312 | 0.9274687 | 11.38342 | 3.625117 |  |  | -0.0001583099 |  | 35.87592 | 35.54734
3791 | 42881.34 | 2018-02-28 01:05 | 2235.8931 | 5 | 3 | -1.500111 | 3.760737 | 2.958312 | 0.9316369 | 11.38342 | 3.640795 |  |  | -0.0001354218 |  | 35.84282 | 35.49696
3792 | 42891.35 | 2018-02-28 01:05 | 2245.8956 | 5 | 3 | -1.500114 | 3.759453 | 2.958312 | 0.9357987 | 11.38342 | 3.656444 |  |  | -8.678436e-05 |  | 35.84891 | 35.46593
3793 | 42901.35 | 2018-02-28 01:06 | 2255.8989 | 5 | 3 | -1.500105 | 3.758211 | 2.958312 | 0.9399705 | 11.38342 | 3.672125 |  |  | -0.0001363754 |  | 35.88782 | 35.45288
3794 | 42911.36 | 2018-02-28 01:06 | 2265.9047 | 5 | 3 | -1.500109 | 3.756947 | 2.958312 | 0.9441395 | 11.38342 | 3.68779 |  |  | -0.0001468658 |  | 35.86871 | 35.43069
3795 | 42921.37 | 2018-02-28 01:06 | 2275.9192 | 5 | 3 | -1.500137 | 3.75571 | 2.958312 | 0.9483034 | 11.38342 | 3.703431 |  |  | -0.0001506805 |  | 35.90061 | 35.45684
3796 | 42931.37 | 2018-02-28 01:06 | 2285.9208 | 5 | 3 | -1.500093 | 3.754461 | 2.958312 | 0.9524854 | 11.38342 | 3.719135 |  |  | -0.0001010895 |  | 35.85542 | 35.4776
3797 | 42941.38 | 2018-02-28 01:06 | 2295.9336 | 5 | 3 | -1.500126 | 3.753217 | 2.958312 | 0.956647 | 11.38342 | 3.734757 |  |  | -0.0001602173 |  | 35.9018 | 35.50278
3798 | 42951.39 | 2018-02-28 01:06 | 2305.9394 | 5 | 3 | -1.500118 | 3.751957 | 2.958312 | 0.9608284 | 11.38342 | 3.750448 |  |  | -0.0001058578 |  | 35.89665 | 35.49768
3799 | 42961.4 | 2018-02-28 01:07 | 2315.9499 | 5 | 3 | -1.500145 | 3.750692 | 2.958312 | 0.9649947 | 11.38342 | 3.766077 |  |  | -0.0001573563 |  | 35.87523 | 35.51679
3800 | 42971.41 | 2018-02-28 01:07 | 2325.9539 | 5 | 3 | -1.50009 | 3.749426 | 2.958312 | 0.9691614 | 11.38342 | 3.781702 |  |  | -0.0001182556 |  | 35.86755 | 35.5329
3801 | 42981.41 | 2018-02-28 01:07 | 2335.9607 | 5 | 3 | -1.50013 | 3.748135 | 2.958312 | 0.9733382 | 11.38342 | 3.79736 |  |  | -0.0001544952 |  | 35.90668 | 35.47667
3802 | 42991.42 | 2018-02-28 01:07 | 2345.9653 | 5 | 3 | -1.500128 | 3.746907 | 2.958312 | 0.9775059 | 11.38342 | 3.812979 |  |  | -0.0001401901 |  | 35.83959 | 35.51212
3803 | 43001.43 | 2018-02-28 01:07 | 2355.979 | 5 | 3 | -1.500145 | 3.745633 | 2.958312 | 0.9816776 | 11.38342 | 3.828607 |  |  | -0.0001468658 |  | 35.87687 | 35.49185
3804 | 43011.44 | 2018-02-28 01:07 | 2365.9911 | 5 | 3 | -1.500145 | 3.744397 | 2.958312 | 0.9858516 | 11.38342 | 3.844239 |  |  | -0.0001296997 |  | 35.84774 | 35.52194
3805 | 43021.45 | 2018-02-28 01:08 | 2375.9984 | 5 | 3 | -1.500082 | 3.743118 | 2.958312 | 0.9900175 | 11.38342 | 3.859835 |  |  | -0.0001544952 |  | 35.85542 | 35.5422
3806 | 43031.46 | 2018-02-28 01:08 | 2386.0133 | 5 | 3 | -1.500143 | 3.741879 | 2.958312 | 0.9941868 | 11.38342 | 3.875439 |  |  | -6.103515625e-05 |  | 35.87592 | 35.51819
3807 | 43041.47 | 2018-02-28 01:08 | 2396.0212 | 5 | 3 | -1.500126 | 3.740585 | 2.958312 | 0.9983648 | 11.38342 | 3.89107 |  |  | -0.0001630783 |  | 35.86965 | 35.50397
3808 | 43051.49 | 2018-02-28 01:08 | 2406.0339 | 5 | 3 | -1.500137 | 3.739347 | 2.958312 | 1.002524 | 11.38342 | 3.906625 |  |  | -7.247925e-05 |  | 35.9018 | 35.52497
3809 | 43061.5 | 2018-02-28 01:08 | 2416.0499 | 5 | 3 | -1.500135 | 3.738046 | 2.958312 | 1.006703 | 11.38342 | 3.922248 |  |  | -0.0001459122 |  | 35.89247 | 35.56908
3810 | 43071.5 | 2018-02-28 01:08 | 2426.0508 | 5 | 3 | -1.50013 | 3.736787 | 2.958312 | 1.01088 | 11.38342 | 3.93786 |  |  | -0.0001678467 |  | 35.9188 | 35.5439
3811 | 43081.52 | 2018-02-28 01:09 | 2436.0638 | 5 | 3 | -1.500099 | 3.735543 | 2.958312 | 1.015047 | 11.38342 | 3.953429 |  |  | -0.0001268387 |  | 35.93183 | 35.5882
3812 | 43091.53 | 2018-02-28 01:09 | 2446.0753 | 5 | 3 | -1.50005 | 3.734244 | 2.958312 | 1.019213 | 11.38342 | 3.968988 |  |  | -0.0001401901 |  | 35.87664 | 35.5399
3813 | 43101.54 | 2018-02-28 01:09 | 2456.092 | 5 | 3 | -1.500084 | 3.732991 | 2.958312 | 1.023383 | 11.38342 | 3.984556 |  |  | -0.0001573563 |  | 35.85238 | 35.52779
3814 | 43111.55 | 2018-02-28 01:09 | 2466.1019 | 5 | 3 | -1.500109 | 3.731702 | 2.958312 | 1.027563 | 11.38342 | 4.000158 |  |  | -0.0001306534 |  | 35.85868 | 35.50489
3815 | 43121.56 | 2018-02-28 01:09 | 2476.1041 | 5 | 3 | -1.500111 | 3.730394 | 2.958312 | 1.031729 | 11.38342 | 4.015704 |  |  | -0.000128746 |  | 35.82864 | 35.48274
3816 | 43131.56 | 2018-02-28 01:09 | 2486.1099 | 5 | 3 | -1.500065 | 3.729149 | 2.958312 | 1.035904 | 11.38342 | 4.031273 |  |  | -0.0001459122 |  | 35.84239 | 35.49467
3817 | 43141.57 | 2018-02-28 01:10 | 2496.1227 | 5 | 3 | -1.500103 | 3.727877 | 2.958312 | 1.040072 | 11.38342 | 4.046814 |  |  | -0.0001392365 |  | 35.82538 | 35.47574
3818 | 43151.58 | 2018-02-28 01:10 | 2506.1315 | 5 | 3 | -1.500071 | 3.726536 | 2.958312 | 1.044245 | 11.38342 | 4.062369 |  |  | -0.0001630783 |  | 35.85053 | 35.49185
3819 | 43161.59 | 2018-02-28 01:10 | 2516.1356 | 5 | 3 | -1.500109 | 3.725253 | 2.958312 | 1.048409 | 11.38342 | 4.077882 |  |  | -0.0001125336 |  | 35.85357 | 35.49557
3820 | 43171.6 | 2018-02-28 01:10 | 2526.1501 | 5 | 3 | -1.500147 | 3.723955 | 2.958312 | 1.052579 | 11.38342 | 4.093416 |  |  | -0.0001010895 |  | 35.83863 | 35.55579
3821 | 43181.61 | 2018-02-28 01:10 | 2536.1606 | 5 | 3 | -1.500097 | 3.722645 | 2.958312 | 1.056756 | 11.38342 | 4.108966 |  |  | -0.0001459122 |  | 35.86777 | 35.56091
3822 | 43191.63 | 2018-02-28 01:10 | 2546.1754 | 5 | 3 | -1.500124 | 3.721332 | 2.958312 | 1.060919 | 11.38342 | 4.124462 |  |  | -0.0001544952 |  | 35.7995 | 35.53498
3823 | 43201.63 | 2018-02-28 01:11 | 2556.1787 | 5 | 3 | -1.500134 | 3.72 | 2.958312 | 1.065102 | 11.38342 | 4.140023 |  |  | -0.0001869202 |  | 35.80368 | 35.50375
3824 | 43211.64 | 2018-02-28 01:11 | 2566.1866 | 5 | 3 | -1.500128 | 3.718713 | 2.958312 | 1.069271 | 11.38342 | 4.155529 |  |  | -0.0001420975 |  | 35.79857 | 35.49604
3825 | 43221.65 | 2018-02-28 01:11 | 2576.1978 | 5 | 3 | -1.500114 | 3.717415 | 2.958312 | 1.073441 | 11.38342 | 4.171033 |  |  | -0.000125885 |  | 35.75782 | 35.46778
3826 | 43231.65 | 2018-02-28 01:11 | 2586.2026 | 5 | 3 | -1.500114 | 3.716056 | 2.958312 | 1.0776 | 11.38342 | 4.186493 |  |  | -0.000161171 |  | 35.74312 | 35.50463
3827 | 43241.67 | 2018-02-28 01:11 | 2596.2164 | 5 | 3 | -1.500137 | 3.714789 | 2.958312 | 1.08177 | 11.38342 | 4.201985 |  |  | -0.0001211166 |  | 35.77292 | 35.4813
3828 | 43251.68 | 2018-02-28 01:11 | 2606.2316 | 5 | 3 | -1.500135 | 3.71345 | 2.958312 | 1.08595 | 11.38342 | 4.217512 |  |  | -0.0001630783 |  | 35.74126 | 35.47829
3829 | 43261.69 | 2018-02-28 01:12 | 2616.2395 | 5 | 3 | -1.500111 | 3.712144 | 2.958312 | 1.090126 | 11.38342 | 4.233016 |  |  | -0.0001220703125 |  | 35.76013 | 35.51163
3830 | 43271.7 | 2018-02-28 01:12 | 2626.2458 | 5 | 3 | -1.500128 | 3.710759 | 2.958312 | 1.094299 | 11.38342 | 4.248504 |  |  | -0.0001478195 |  | 35.76036 | 35.47452
3831 | 43281.7 | 2018-02-28 01:12 | 2636.2482 | 5 | 3 | -1.500116 | 3.709421 | 2.958312 | 1.09845 | 11.38342 | 4.263906 |  |  | -0.0001468658 |  | 35.74615 | 35.45936
3832 | 43291.71 | 2018-02-28 01:12 | 2646.2618 | 5 | 3 | -1.500113 | 3.708114 | 2.958312 | 1.10263 | 11.38342 | 4.279405 |  |  | -0.0001068115 |  | 35.77062 | 35.45028
3833 | 43301.71 | 2018-02-28 01:12 | 2656.2626 | 5 | 3 | -1.500114 | 3.706765 | 2.958312 | 1.106802 | 11.38342 | 4.294875 |  |  | -0.0001134872 |  | 35.73147 | 35.45632
3834 | 43311.72 | 2018-02-28 01:12 | 2666.2643 | 5 | 3 | -1.500139 | 3.705399 | 2.958312 | 1.110966 | 11.38342 | 4.310308 |  |  | -0.0001192093 |  | 35.7415 | 35.48363
3835 | 43321.73 | 2018-02-28 01:13 | 2676.2742 | 5 | 3 | -1.500151 | 3.704068 | 2.958312 | 1.115136 | 11.38342 | 4.325755 |  |  | -0.0001459122 |  | 35.78461 | 35.49648
3836 | 43331.74 | 2018-02-28 01:13 | 2686.2845 | 5 | 3 | -1.50013 | 3.702716 | 2.958312 | 1.119308 | 11.38342 | 4.341205 |  |  | -0.0001392365 |  | 35.78157 | 35.47944
3837 | 43341.74 | 2018-02-28 01:13 | 2696.2846 | 5 | 3 | -1.500126 | 3.701335 | 2.958312 | 1.123474 | 11.38342 | 4.356629 |  |  | -0.0001411438 |  | 35.8009 | 35.48059
3838 | 43351.75 | 2018-02-28 01:13 | 2706.2961 | 5 | 3 | -1.500092 | 3.699966 | 2.958312 | 1.127645 | 11.38342 | 4.372064 |  |  | -0.0001487732 |  | 35.72142 | 35.46355
3839 | 43361.75 | 2018-02-28 01:13 | 2716.2993 | 5 | 3 | -1.500074 | 3.698613 | 2.958312 | 1.131817 | 11.38342 | 4.387497 |  |  | -0.0001163483 |  | 35.71166 | 35.46847
3840 | 43371.75 | 2018-02-28 01:13 | 2726.3002 | 5 | 3 | -1.500151 | 3.697247 | 2.958312 | 1.13599 | 11.38342 | 4.40293 |  |  | -0.0001516342 |  | 35.70279 | 35.43577
3841 | 43381.76 | 2018-02-28 01:14 | 2736.3099 | 5 | 3 | -1.50009 | 3.695874 | 2.958312 | 1.140156 | 11.38342 | 4.41833 |  |  | -0.0001316071 |  | 35.693 | 35.41339
3842 | 43391.77 | 2018-02-28 01:14 | 2746.3228 | 5 | 3 | -1.500109 | 3.694506 | 2.958312 | 1.144331 | 11.38342 | 4.433755 |  |  | -0.0001220703125 |  | 35.69092 | 35.47612
3843 | 43401.79 | 2018-02-28 01:14 | 2756.3348 | 5 | 3 | -1.500128 | 3.6931 | 2.958312 | 1.148495 | 11.38342 | 4.449139 |  |  | -0.0001888275 |  | 35.71493 | 35.41339
3844 | 43411.79 | 2018-02-28 01:14 | 2766.3389 | 5 | 3 | -1.500118 | 3.69173 | 2.958312 | 1.152668 | 11.38342 | 4.464546 |  |  | -0.0001268387 |  | 35.80021 | 35.4647
3845 | 43421.8 | 2018-02-28 01:14 | 2776.3455 | 5 | 3 | -1.500095 | 3.690343 | 2.958312 | 1.156832 | 11.38342 | 4.479915 |  |  | -7.724762e-05 |  | 35.77993 | 35.485
3846 | 43431.81 | 2018-02-28 01:14 | 2786.3566 | 5 | 3 | -1.50016 | 3.688974 | 2.958312 | 1.161004 | 11.38342 | 4.495309 |  |  | -0.0001344681 |  | 35.76434 | 35.41454
3847 | 43441.82 | 2018-02-28 01:15 | 2796.3672 | 5 | 3 | -1.500134 | 3.687584 | 2.958312 | 1.165182 | 11.38342 | 4.510716 |  |  | -0.0001173019 |  | 35.72401 | 35.44581
3848 | 43451.82 | 2018-02-28 01:15 | 2806.3714 | 5 | 3 | -1.500147 | 3.686217 | 2.958312 | 1.169353 | 11.38342 | 4.526094 |  |  | -9.632111e-05 |  | 35.73614 | 35.43042
3849 | 43461.84 | 2018-02-28 01:15 | 2816.3845 | 5 | 3 | -1.500147 | 3.684785 | 2.958312 | 1.173528 | 11.38342 | 4.541483 |  |  | -0.0001506805 |  | 35.73099 | 35.492
3850 | 43471.85 | 2018-02-28 01:15 | 2826.3995 | 5 | 3 | -1.500149 | 3.68339 | 2.958312 | 1.1777 | 11.38342 | 4.556853 |  |  | -0.0001277924 |  | 35.73914 | 35.46074
3851 | 43481.86 | 2018-02-28 01:15 | 2836.4109 | 5 | 3 | -1.500158 | 3.68196 | 2.958312 | 1.181862 | 11.38342 | 4.572182 |  |  | -0.0001087189 |  | 35.77318 | 35.45562
3852 | 43491.88 | 2018-02-28 01:15 | 2846.4237 | 5 | 3 | -1.500111 | 3.680548 | 2.958312 | 1.186044 | 11.38342 | 4.587576 |  |  | -0.0001382828 |  | 35.77201 | 35.44977
3853 | 43501.89 | 2018-02-28 01:16 | 2856.4373 | 5 | 3 | -1.500134 | 3.679117 | 2.958312 | 1.190212 | 11.38342 | 4.602911 |  |  | -0.0001945496 |  | 35.71374 | 35.46285
3854 | 43511.9 | 2018-02-28 01:16 | 2866.4441 | 5 | 3 | -1.500103 | 3.677749 | 2.958312 | 1.194381 | 11.38342 | 4.618246 |  |  | -0.0001726151 |  | 35.73311 | 35.4381
3855 | 43521.9 | 2018-02-28 01:16 | 2876.4518 | 5 | 3 | -1.500118 | 3.676309 | 2.958312 | 1.198546 | 11.38342 | 4.633564 |  |  | -0.0001745224 |  | 35.6972 | 35.45511
3856 | 43531.91 | 2018-02-28 01:16 | 2886.4558 | 5 | 3 | -1.500139 | 3.674885 | 2.958312 | 1.202724 | 11.38342 | 4.648918 |  |  | -0.0001373291 |  | 35.72611 | 35.47823
3857 | 43541.92 | 2018-02-28 01:16 | 2896.4696 | 5 | 3 | -1.500118 | 3.673474 | 2.958312 | 1.2069 | 11.38342 | 4.664262 |  |  | -0.0001831055 |  | 35.73542 | 35.51231
3858 | 43551.93 | 2018-02-28 01:16 | 2906.481 | 5 | 3 | -1.500124 | 3.672035 | 2.958312 | 1.211056 | 11.38342 | 4.679529 |  |  | -0.0001459122 |  | 35.69324 | 35.5564
3859 | 43561.95 | 2018-02-28 01:17 | 2916.4977 | 5 | 3 | -1.50013 | 3.670605 | 2.958312 | 1.215245 | 11.38342 | 4.694907 |  |  | -0.0001735687 |  | 35.6781 | 35.5179
3860 | 43571.95 | 2018-02-28 01:17 | 2926.5013 | 5 | 3 | -1.500132 | 3.669193 | 2.958312 | 1.219409 | 11.38342 | 4.710187 |  |  | -0.0001316071 |  | 35.6872 | 35.5102
3861 | 43581.96 | 2018-02-28 01:17 | 2936.5083 | 5 | 3 | -1.500118 | 3.667766 | 2.958312 | 1.223579 | 11.38342 | 4.725483 |  |  | -0.0001144409 |  | 35.70842 | 35.48431
3862 | 43591.96 | 2018-02-28 01:17 | 2946.5124 | 5 | 3 | -1.500158 | 3.66629 | 2.958312 | 1.227751 | 11.38342 | 4.740785 |  |  | -0.0001449585 |  | 35.67741 | 35.4822
3863 | 43601.98 | 2018-02-28 01:17 | 2956.5253 | 5 | 3 | -1.500135 | 3.664891 | 2.958312 | 1.231923 | 11.38342 | 4.756075 |  |  | -0.0001249313 |  | 35.71748 | 35.52913
3864 | 43611.99 | 2018-02-28 01:17 | 2966.5402 | 5 | 3 | -1.500151 | 3.663388 | 2.958312 | 1.236097 | 11.38342 | 4.77137 |  |  | -0.0001831055 |  | 35.70142 | 35.51512
3865 | 43621.99 | 2018-02-28 01:18 | 2976.5404 | 5 | 3 | -1.500135 | 3.661976 | 2.958312 | 1.240258 | 11.38342 | 4.786613 |  |  | -0.0002193451 |  | 35.70746 | 35.48594
3866 | 43632 | 2018-02-28 01:18 | 2986.5452 | 5 | 3 | -1.500134 | 3.660518 | 2.958312 | 1.244424 | 11.38342 | 4.801862 |  |  | -0.000161171 |  | 35.6711 | 35.44581
3867 | 43642.01 | 2018-02-28 01:18 | 2996.5602 | 5 | 3 | -1.500111 | 3.659049 | 2.958312 | 1.248592 | 11.38342 | 4.817118 |  |  | -0.0001964569 |  | 35.71841 | 35.457
3868 | 43652.02 | 2018-02-28 01:18 | 3006.5637 | 5 | 3 | -1.500109 | 3.657619 | 2.958312 | 1.252774 | 11.38342 | 4.832418 |  |  | -0.0001392365 |  | 35.72028 | 35.44088
3869 | 43662.02 | 2018-02-28 01:18 | 3016.57 | 5 | 3 | -1.500135 | 3.656143 | 2.958312 | 1.256944 | 11.38342 | 4.847668 |  |  | -0.0001506805 |  | 35.69743 | 35.45115
3870 | 43672.03 | 2018-02-28 01:18 | 3026.5836 | 5 | 3 | -1.500147 | 3.654692 | 2.958312 | 1.261102 | 11.38342 | 4.862866 |  |  | -0.0002269745 |  | 35.72914 | 35.48408
3871 | 43682.04 | 2018-02-28 01:19 | 3036.5925 | 5 | 3 | -1.500114 | 3.653253 | 2.958312 | 1.26528 | 11.38342 | 4.87813 |  |  | -0.000169754 |  | 35.69116 | 35.47989
3872 | 43692.05 | 2018-02-28 01:19 | 3046.6024 | 5 | 3 | -1.500051 | 3.651784 | 2.958312 | 1.26945 | 11.38342 | 4.893362 |  |  | -0.0001325607 |  | 35.66714 | 35.52513
3873 | 43702.06 | 2018-02-28 01:19 | 3056.6097 | 5 | 3 | -1.500134 | 3.650334 | 2.958312 | 1.273619 | 11.38342 | 4.908584 |  |  | -0.0001544952 |  | 35.69395 | 35.52305
3874 | 43712.08 | 2018-02-28 01:19 | 3066.6241 | 5 | 3 | -1.500103 | 3.648854 | 2.958312 | 1.277794 | 11.38342 | 4.92382 |  |  | -0.0001478195 |  | 35.68089 | 35.51489
3875 | 43722.08 | 2018-02-28 01:19 | 3076.6319 | 5 | 3 | -1.50012 | 3.647388 | 2.958312 | 1.28197 | 11.38342 | 4.939054 |  |  | -0.0001802444 |  | 35.69884 | 35.48385
3876 | 43732.09 | 2018-02-28 01:19 | 3086.636 | 5 | 3 | -1.500132 | 3.645887 | 2.958312 | 1.286132 | 11.38342 | 4.954232 |  |  | -0.0001573563 |  | 35.77014 | 35.49878
3877 | 43742.1 | 2018-02-28 01:20 | 3096.6465 | 5 | 3 | -1.500118 | 3.644429 | 2.958312 | 1.290308 | 11.38342 | 4.969457 |  |  | -0.0001745224 |  | 35.68647 | 35.48549
3878 | 43752.11 | 2018-02-28 01:20 | 3106.6562 | 5 | 3 | -1.50013 | 3.642943 | 2.958312 | 1.294479 | 11.38342 | 4.984654 |  |  | -0.0001497269 |  | 35.75196 | 35.5219
3879 | 43762.12 | 2018-02-28 01:20 | 3116.6651 | 5 | 3 | -1.500116 | 3.641469 | 2.958312 | 1.29865 | 11.38342 | 4.999846 |  |  | -0.0001468658 |  | 35.75499 | 35.47756
3880 | 43772.12 | 2018-02-28 01:20 | 3126.67 | 5 | 3 | -1.500126 | 3.639978 | 2.958312 | 1.302813 | 11.38342 | 5.015 |  |  | -0.0001850128 |  | 35.64083 | 35.48152
3881 | 43782.13 | 2018-02-28 01:20 | 3136.6788 | 5 | 3 | -1.500151 | 3.638548 | 2.958312 | 1.306984 | 11.38342 | 5.03018 |  |  | -0.000161171 |  | 35.65805 | 35.5109
3882 | 43792.14 | 2018-02-28 01:20 | 3146.6901 | 5 | 3 | -1.500099 | 3.637066 | 2.958312 | 1.311162 | 11.38342 | 5.045381 |  |  | -0.0001935959 |  | 35.65362 | 35.47078
3883 | 43802.14 | 2018-02-28 01:21 | 3156.6926 | 5 | 3 | -1.500153 | 3.635612 | 2.958312 | 1.315322 | 11.38342 | 5.060507 |  |  | -0.000128746 |  | 35.65992 | 35.49085
3884 | 43812.16 | 2018-02-28 01:21 | 3166.7056 | 5 | 3 | -1.500135 | 3.634094 | 2.958312 | 1.319488 | 11.38342 | 5.075648 |  |  | -0.0001497269 |  | 35.60982 | 35.4577
3885 | 43822.16 | 2018-02-28 01:21 | 3176.7135 | 5 | 3 | -1.500118 | 3.632667 | 2.958312 | 1.32367 | 11.38342 | 5.090843 |  |  | -0.0001392365 |  | 35.6119 | 35.45958
3886 | 43832.17 | 2018-02-28 01:21 | 3186.7177 | 5 | 3 | -1.500118 | 3.631134 | 2.958312 | 1.327839 | 11.38342 | 5.105987 |  |  | -0.0001602173 |  | 35.58884 | 35.46985
3887 | 43842.17 | 2018-02-28 01:21 | 3196.721 | 5 | 3 | -1.500124 | 3.629715 | 2.958312 | 1.33201 | 11.38342 | 5.121127 |  |  | -0.0001707077 |  | 35.60398 | 35.47756
3888 | 43852.18 | 2018-02-28 01:21 | 3206.7276 | 5 | 3 | -1.500099 | 3.628196 | 2.958312 | 1.336178 | 11.38342 | 5.136252 |  |  | -0.0001897812 |  | 35.60982 | 35.50486
3889 | 43862.19 | 2018-02-28 01:22 | 3216.737 | 5 | 3 | -1.500111 | 3.62671 | 2.958312 | 1.340346 | 11.38342 | 5.151373 |  |  | -0.0001649857 |  | 35.61681 | 35.47337
3890 | 43872.19 | 2018-02-28 01:22 | 3226.7435 | 5 | 3 | -1.500137 | 3.625205 | 2.958312 | 1.344512 | 11.38342 | 5.166478 |  |  | -0.0001573563 |  | 35.62054 | 35.50766
3891 | 43882.2 | 2018-02-28 01:22 | 3236.7523 | 5 | 3 | -1.500086 | 3.623787 | 2.958312 | 1.348676 | 11.38342 | 5.181572 |  |  | -0.0001363754 |  | 35.60867 | 35.52145
3892 | 43892.22 | 2018-02-28 01:22 | 3246.7646 | 5 | 3 | -1.500113 | 3.622271 | 2.958312 | 1.35286 | 11.38342 | 5.196731 |  |  | -0.000207901 |  | 35.66971 | 35.5849
3893 | 43902.23 | 2018-02-28 01:22 | 3256.7763 | 5 | 3 | -1.500103 | 3.620809 | 2.958312 | 1.357022 | 11.38342 | 5.211803 |  |  | -0.0001440048 |  | 35.64781 | 35.56483
3894 | 43912.24 | 2018-02-28 01:22 | 3266.7906 | 5 | 3 | -1.500153 | 3.619324 | 2.958312 | 1.361196 | 11.38342 | 5.226913 |  |  | -0.0001592636 |  | 35.63568 | 35.5226
3895 | 43922.24 | 2018-02-28 01:23 | 3276.7916 | 5 | 3 | -1.500135 | 3.617856 | 2.958312 | 1.36537 | 11.38342 | 5.242015 |  |  | -0.0001497269 |  | 35.61378 | 35.54709
3896 | 43932.24 | 2018-02-28 01:23 | 3286.7926 | 5 | 3 | -1.500086 | 3.616419 | 2.958312 | 1.369539 | 11.38342 | 5.257096 |  |  | -0.0001773834 |  | 35.59791 | 35.50159
3897 | 43942.25 | 2018-02-28 01:23 | 3296.795 | 5 | 3 | -1.500109 | 3.614911 | 2.958312 | 1.373708 | 11.38342 | 5.272169 |  |  | -0.0001535416 |  | 35.59488 | 35.5499
3898 | 43952.25 | 2018-02-28 01:23 | 3306.7985 | 5 | 3 | -1.500105 | 3.613419 | 2.958312 | 1.377871 | 11.38342 | 5.287216 |  |  | -0.0002031326 |  | 35.5858 | 35.52282
3899 | 43962.26 | 2018-02-28 01:23 | 3316.805 | 5 | 3 | -1.500126 | 3.611981 | 2.958312 | 1.382044 | 11.38342 | 5.302293 |  |  | -0.000166893 |  | 35.57813 | 35.45237
3900 | 43972.27 | 2018-02-28 01:23 | 3326.8171 | 5 | 3 | -1.500137 | 3.610531 | 2.958312 | 1.38622 | 11.38342 | 5.317373 |  |  | -0.0001440048 |  | 35.5739 | 35.51489
3901 | 43982.27 | 2018-02-28 01:24 | 3336.822 | 5 | 3 | -1.500134 | 3.609049 | 2.958312 | 1.39039 | 11.38342 | 5.332426 |  |  | -0.0001316071 |  | 35.54593 | 35.49574
3902 | 43992.28 | 2018-02-28 01:24 | 3346.8326 | 5 | 3 | -1.500109 | 3.607549 | 2.958312 | 1.394558 | 11.38342 | 5.347463 |  |  | -0.0001592636 |  | 35.55691 | 35.48897
3903 | 44002.29 | 2018-02-28 01:24 | 3356.8398 | 5 | 3 | -1.500103 | 3.606138 | 2.958312 | 1.398731 | 11.38342 | 5.362514 |  |  | -0.0001296997 |  | 35.57459 | 35.47756
3904 | 44012.3 | 2018-02-28 01:24 | 3366.8479 | 5 | 3 | -1.500067 | 3.60467 | 2.958312 | 1.402893 | 11.38342 | 5.37752 |  |  | -0.0001277924 |  | 35.56087 | 35.50556
3905 | 44022.3 | 2018-02-28 01:24 | 3376.852 | 5 | 3 | -1.500134 | 3.603239 | 2.958312 | 1.407065 | 11.38342 | 5.392559 |  |  | -0.0001440048 |  | 35.5478 | 35.48971
3906 | 44032.31 | 2018-02-28 01:24 | 3386.8543 | 5 | 3 | -1.50009 | 3.601768 | 2.958312 | 1.411231 | 11.38342 | 5.407564 |  |  | -0.0001468658 |  | 35.55084 | 35.5063
3907 | 44042.31 | 2018-02-28 01:25 | 3396.8616 | 5 | 3 | -1.500084 | 3.60034 | 2.958312 | 1.415404 | 11.38342 | 5.422593 |  |  | -0.0001049042 |  | 35.53263 | 35.47663
3908 | 44052.32 | 2018-02-28 01:25 | 3406.8666 | 5 | 3 | -1.500143 | 3.598879 | 2.958312 | 1.419576 | 11.38342 | 5.437611 |  |  | -0.0001487732 |  | 35.59396 | 35.52586
3909 | 44062.32 | 2018-02-28 01:25 | 3416.8736 | 5 | 3 | -1.500149 | 3.59747 | 2.958312 | 1.423745 | 11.38342 | 5.45261 |  |  | -0.0001373291 |  | 35.5478 | 35.53471
3910 | 44072.34 | 2018-02-28 01:25 | 3426.8864 | 5 | 3 | -1.50013 | 3.596021 | 2.958312 | 1.427917 | 11.38342 | 5.467616 |  |  | -0.0001659393 |  | 35.50188 | 35.52168
3911 | 44082.34 | 2018-02-28 01:25 | 3436.892 | 5 | 3 | -1.500158 | 3.594624 | 2.958312 | 1.432075 | 11.38342 | 5.482565 |  |  | -0.0001459122 |  | 35.47694 | 35.52094
3912 | 44092.36 | 2018-02-28 01:25 | 3446.9063 | 5 | 3 | -1.50016 | 3.59319 | 2.958312 | 1.436252 | 11.38342 | 5.497578 |  |  | -0.0001506805 |  | 35.49792 | 35.48759
3913 | 44102.37 | 2018-02-28 01:26 | 3456.92 | 5 | 3 | -1.500124 | 3.591768 | 2.958312 | 1.440428 | 11.38342 | 5.512578 |  |  | -9.727478e-05 |  | 35.51399 | 35.5429
3914 | 44112.38 | 2018-02-28 01:26 | 3466.9266 | 5 | 3 | -1.500126 | 3.590369 | 2.958312 | 1.4446 | 11.38342 | 5.52756 |  |  | -0.0001401901 |  | 35.54012 | 35.58513
3915 | 44122.39 | 2018-02-28 01:26 | 3476.9399 | 5 | 3 | -1.500145 | 3.588949 | 2.958312 | 1.448776 | 11.38342 | 5.542552 |  |  | -0.0001649857 |  | 35.51119 | 35.53191
3916 | 44132.4 | 2018-02-28 01:26 | 3486.9503 | 5 | 3 | -1.500107 | 3.587581 | 2.958312 | 1.452934 | 11.38342 | 5.557471 |  |  | -0.0001735687 |  | 35.52542 | 35.53005
3917 | 44142.41 | 2018-02-28 01:26 | 3496.9543 | 5 | 3 | -1.500151 | 3.586154 | 2.958312 | 1.45711 | 11.38342 | 5.57245 |  |  | -0.0001430511 |  | 35.45899 | 35.52094
3918 | 44152.41 | 2018-02-28 01:26 | 3506.9608 | 5 | 3 | -1.50013 | 3.584766 | 2.958312 | 1.461282 | 11.38342 | 5.587408 |  |  | -0.0001726151 |  | 35.5014 | 35.51186
3919 | 44162.42 | 2018-02-28 01:27 | 3516.9713 | 5 | 3 | -1.500132 | 3.583422 | 2.958312 | 1.465455 | 11.38342 | 5.602365 |  |  | -0.0001583099 |  | 35.46411 | 35.53308
3920 | 44172.43 | 2018-02-28 01:27 | 3526.9802 | 5 | 3 | -1.500135 | 3.582003 | 2.958312 | 1.469621 | 11.38342 | 5.617291 |  |  | -0.0001335144 |  | 35.50747 | 35.54313
3921 | 44182.43 | 2018-02-28 01:27 | 3536.9811 | 5 | 3 | -1.500132 | 3.580643 | 2.958312 | 1.473791 | 11.38342 | 5.632225 |  |  | -0.0001735687 |  | 35.42937 | 35.52327
3922 | 44192.43 | 2018-02-28 01:27 | 3546.9813 | 5 | 3 | -1.500149 | 3.579329 | 2.958312 | 1.477959 | 11.38342 | 5.647146 |  |  | -0.0001106262 |  | 35.48277 | 35.54754
3923 | 44202.44 | 2018-02-28 01:27 | 3556.9868 | 5 | 3 | -1.500137 | 3.577944 | 2.958312 | 1.482128 | 11.38342 | 5.662066 |  |  | -0.0001182556 |  | 35.47182 | 35.50624
3924 | 44212.44 | 2018-02-28 01:27 | 3566.9868 | 5 | 3 | -1.500132 | 3.576606 | 2.958312 | 1.48629 | 11.38342 | 5.676954 |  |  | -0.0001125336 |  | 35.41047 | 35.50343
3925 | 44222.45 | 2018-02-28 01:28 | 3576.9958 | 5 | 3 | -1.500137 | 3.575284 | 2.958312 | 1.490463 | 11.38342 | 5.691876 |  |  | -0.0001268387 |  | 35.4366 | 35.52747
3926 | 44232.46 | 2018-02-28 01:28 | 3587.0087 | 5 | 3 | -1.500132 | 3.573944 | 2.958312 | 1.494628 | 11.38342 | 5.706767 |  |  | -0.0001544952 |  | 35.41166 | 35.51743
3927 | 44242.46 | 2018-02-28 01:28 | 3597.0129 | 5 | 3 | -1.500134 | 3.572641 | 2.958312 | 1.498799 | 11.38342 | 5.721669 |  |  | -0.0001182556 |  | 35.45083 | 35.49757
3928 | 44252.47 | 2018-02-28 01:28 | 3607.0158 | 5 | 3 | -1.500126 | 3.571337 | 2.958312 | 1.502969 | 11.38342 | 5.736565 |  |  | -0.0001192093 |  | 35.4147 | 35.44907
3929 | 44262.47 | 2018-02-28 01:28 | 3617.0175 | 5 | 3 | -1.500128 | 3.570016 | 2.958312 | 1.507139 | 11.38342 | 5.751455 |  |  | -0.000120163 |  | 35.43077 | 35.50154
3930 | 44272.48 | 2018-02-28 01:28 | 3627.0279 | 5 | 3 | -1.500128 | 3.568706 | 2.958312 | 1.511316 | 11.38342 | 5.766363 |  |  | -0.0001401901 |  | 35.48628 | 35.52277
3931 | 44282.49 | 2018-02-28 01:29 | 3637.0375 | 5 | 3 | -1.500177 | 3.567438 | 2.958312 | 1.515486 | 11.38342 | 5.781242 |  |  | -0.0001220703125 |  | 35.48605 | 35.50064
3932 | 44292.5 | 2018-02-28 01:29 | 3647.0451 | 5 | 3 | -1.500124 | 3.566118 | 2.958312 | 1.519654 | 11.38342 | 5.79611 |  |  | -9.918213e-05 |  | 35.53313 | 35.49643
3933 | 44302.51 | 2018-02-28 01:29 | 3657.056 | 5 | 3 | -1.500134 | 3.564871 | 2.958312 | 1.523827 | 11.38342 | 5.810989 |  |  | -0.0001363754 |  | 35.5189 | 35.50574
3934 | 44312.51 | 2018-02-28 01:29 | 3667.0608 | 5 | 3 | -1.500134 | 3.563608 | 2.958312 | 1.527984 | 11.38342 | 5.825806 |  |  | -0.0001497269 |  | 35.52194 | 35.47846
3935 | 44322.52 | 2018-02-28 01:29 | 3677.0722 | 5 | 3 | -1.500118 | 3.562359 | 2.958312 | 1.532158 | 11.38342 | 5.840678 |  |  | -0.0001249313 |  | 35.51705 | 35.45419
3936 | 44332.53 | 2018-02-28 01:29 | 3687.0809 | 5 | 3 | -1.500139 | 3.561124 | 2.958312 | 1.536341 | 11.38342 | 5.855574 |  |  | -0.0001010895 |  | 35.51378 | 35.4773
3937 | 44342.55 | 2018-02-28 01:30 | 3697.0956 | 5 | 3 | -1.500084 | 3.559846 | 2.958312 | 1.540504 | 11.38342 | 5.870398 |  |  | -0.0001249313 |  | 35.51563 | 35.49757
3938 | 44352.55 | 2018-02-28 01:30 | 3707.1033 | 5 | 3 | -1.500137 | 3.55863 | 2.958312 | 1.544674 | 11.38342 | 5.885238 |  |  | -0.0001306534 |  | 35.51682 | 35.44018
3939 | 44362.56 | 2018-02-28 01:30 | 3717.1099 | 5 | 3 | -1.500116 | 3.557365 | 2.958312 | 1.548847 | 11.38342 | 5.900086 |  |  | -0.000161171 |  | 35.53057 | 35.4773
3940 | 44372.57 | 2018-02-28 01:30 | 3727.1154 | 5 | 3 | -1.500135 | 3.556139 | 2.958312 | 1.553016 | 11.38342 | 5.914915 |  |  | -0.0001907349 |  | 35.52754 | 35.53565
3941 | 44382.58 | 2018-02-28 01:30 | 3737.1266 | 5 | 3 | -1.500149 | 3.554925 | 2.958312 | 1.557193 | 11.38342 | 5.929765 |  |  | -0.0001554489 |  | 35.52357 | 35.50812
3942 | 44392.59 | 2018-02-28 01:30 | 3747.1417 | 5 | 3 | -1.500088 | 3.553744 | 2.958312 | 1.561359 | 11.38342 | 5.944572 |  |  | -0.0001268387 |  | 35.53453 | 35.47801
3943 | 44402.61 | 2018-02-28 01:31 | 3757.1537 | 5 | 3 | -1.500137 | 3.552531 | 2.958312 | 1.56553 | 11.38342 | 5.959393 |  |  | -0.0001630783 |  | 35.54875 | 35.55151
3944 | 44412.61 | 2018-02-28 01:31 | 3767.1602 | 5 | 3 | -1.500118 | 3.551353 | 2.958312 | 1.569701 | 11.38342 | 5.97421 |  |  | -0.0001125336 |  | 35.54664 | 35.55221
3945 | 44422.62 | 2018-02-28 01:31 | 3777.1693 | 5 | 3 | -1.500147 | 3.550211 | 2.958312 | 1.573877 | 11.38342 | 5.989038 |  |  | -7.915497e-05 |  | 35.5597 | 35.5914
3946 | 44432.62 | 2018-02-28 01:31 | 3787.1732 | 5 | 3 | -1.500105 | 3.548989 | 2.958312 | 1.578035 | 11.38342 | 6.003795 |  |  | -0.0001449585 |  | 35.56134 | 35.59328
3947 | 44442.63 | 2018-02-28 01:31 | 3797.1836 | 5 | 3 | -1.500143 | 3.547806 | 2.958312 | 1.582216 | 11.38342 | 6.018631 |  |  | -0.0001068115 |  | 35.52495 | 35.53097
3948 | 44452.64 | 2018-02-28 01:31 | 3807.1917 | 5 | 3 | -1.500156 | 3.546684 | 2.958312 | 1.586389 | 11.38342 | 6.033435 |  |  | -0.0001325607 |  | 35.50539 | 35.5312
3949 | 44462.65 | 2018-02-28 01:32 | 3817.1973 | 5 | 3 | -1.50013 | 3.545526 | 2.958312 | 1.590558 | 11.38342 | 6.048219 |  |  | -0.0001239777 |  | 35.51539 | 35.50882
3950 | 44472.66 | 2018-02-28 01:32 | 3827.2046 | 5 | 3 | -1.500126 | 3.544365 | 2.958312 | 1.594714 | 11.38342 | 6.062953 |  |  | -0.0001382828 |  | 35.48322 | 35.53447
3951 | 44482.67 | 2018-02-28 01:32 | 3837.2182 | 5 | 3 | -1.500158 | 3.543232 | 2.958312 | 1.598894 | 11.38342 | 6.077764 |  |  | -0.0001144409 |  | 35.51634 | 35.49809
3952 | 44492.67 | 2018-02-28 01:32 | 3847.219 | 5 | 3 | -1.500103 | 3.542136 | 2.958312 | 1.603063 | 11.38342 | 6.092533 |  |  | -7.152557e-05 |  | 35.51262 | 35.5312
3953 | 44502.67 | 2018-02-28 01:32 | 3857.219 | 5 | 3 | -1.500151 | 3.540939 | 2.958312 | 1.607223 | 11.38342 | 6.107268 |  |  | -0.000123024 |  | 35.48322 | 35.52631
3954 | 44512.68 | 2018-02-28 01:32 | 3867.2334 | 5 | 3 | -1.500109 | 3.539858 | 2.958312 | 1.611397 | 11.38342 | 6.122046 |  |  | -0.0001354218 |  | 35.48813 | 35.53424
3955 | 44522.69 | 2018-02-28 01:33 | 3877.2392 | 5 | 3 | -1.500132 | 3.538753 | 2.958312 | 1.615576 | 11.38342 | 6.136834 |  |  | -0.0001564026 |  | 35.47018 | 35.55432
3956 | 44532.7 | 2018-02-28 01:33 | 3887.2473 | 5 | 3 | -1.500118 | 3.537643 | 2.958312 | 1.619741 | 11.38342 | 6.15157 |  |  | -0.0001134872 |  | 35.44896 | 35.54802
3957 | 44542.71 | 2018-02-28 01:33 | 3897.2604 | 5 | 3 | -1.500149 | 3.536572 | 2.958312 | 1.623919 | 11.38342 | 6.166348 |  |  | -0.0001163483 |  | 35.50328 | 35.56902
3958 | 44552.72 | 2018-02-28 01:33 | 3907.268 | 5 | 3 | -1.500147 | 3.535454 | 2.958312 | 1.628075 | 11.38342 | 6.181047 |  |  | -0.0001373291 |  | 35.48138 | 35.52701
3959 | 44562.72 | 2018-02-28 01:33 | 3917.2708 | 5 | 3 | -1.500128 | 3.534351 | 2.958312 | 1.632255 | 11.38342 | 6.195821 |  |  | -0.0001125336 |  | 35.46599 | 35.4757
3960 | 44572.74 | 2018-02-28 01:33 | 3927.2842 | 5 | 3 | -1.500132 | 3.533302 | 2.958312 | 1.636431 | 11.38342 | 6.210579 |  |  | -4.577637e-05 |  | 35.5014 | 35.50390625
3961 | 44582.75 | 2018-02-28 01:34 | 3937.294 | 5 | 3 | -1.500128 | 3.532207 | 2.958312 | 1.640595 | 11.38342 | 6.225289 |  |  | -0.0001134872 |  | 35.45828 | 35.50905
3962 | 44592.75 | 2018-02-28 01:34 | 3947.3026 | 5 | 3 | -1.500116 | 3.531129 | 2.958312 | 1.644771 | 11.38342 | 6.240036 |  |  | -0.0001020432 |  | 35.46923 | 35.52513
3963 | 44602.76 | 2018-02-28 01:34 | 3957.3082 | 5 | 3 | -1.500145 | 3.530081 | 2.958312 | 1.648927 | 11.38342 | 6.254711 |  |  | -0.0001163483 |  | 35.47322 | 35.50882
3964 | 44612.77 | 2018-02-28 01:34 | 3967.3156 | 5 | 3 | -1.500109 | 3.529022 | 2.958312 | 1.653106 | 11.38342 | 6.269461 |  |  | -0.0001020432 |  | 35.41095 | 35.50998
3965 | 44622.77 | 2018-02-28 01:34 | 3977.3183 | 5 | 3 | -1.50016 | 3.527966 | 2.958312 | 1.657271 | 11.38342 | 6.284158 |  |  | -0.0001249313 |  | 35.4422 | 35.4757
3966 | 44632.78 | 2018-02-28 01:34 | 3987.3318 | 5 | 3 | -1.500109 | 3.526918 | 2.958312 | 1.661447 | 11.38342 | 6.298886 |  |  | -0.000120163 |  | 35.41422 | 35.45677
3967 | 44642.79 | 2018-02-28 01:35 | 3997.3343 | 5 | 3 | -1.500107 | 3.525876 | 2.958312 | 1.665611 | 11.38342 | 6.31357 |  |  | -0.0001039505 |  | 35.43845 | 35.47686
3968 | 44652.79 | 2018-02-28 01:35 | 4007.336 | 5 | 3 | -1.500116 | 3.524844 | 2.958312 | 1.669783 | 11.38342 | 6.32828 |  |  | -8.201599e-05 |  | 35.41303 | 35.51605
3969 | 44662.79 | 2018-02-28 01:35 | 4017.3402 | 5 | 3 | -1.500107 | 3.523783 | 2.958312 | 1.67395 | 11.38342 | 6.342965 |  |  | -0.0001440048 |  | 35.46738 | 35.48805
3970 | 44672.79 | 2018-02-28 01:35 | 4027.3426 | 5 | 3 | -1.500093 | 3.522729 | 2.958312 | 1.678122 | 11.38342 | 6.357662 |  |  | -9.155273e-05 |  | 35.41515 | 35.51698
3971 | 44682.81 | 2018-02-28 01:35 | 4037.3586 | 5 | 3 | -1.500107 | 3.521722 | 2.958312 | 1.682294 | 11.38342 | 6.372359 |  |  | -0.0001010895 |  | 35.4233 | 35.5179
3972 | 44692.81 | 2018-02-28 01:35 | 4047.3616 | 5 | 3 | -1.500118 | 3.520668 | 2.958312 | 1.686459 | 11.38342 | 6.387022 |  |  | -9.059906e-05 |  | 35.46923 | 35.51698
3973 | 44702.81 | 2018-02-28 01:36 | 4057.3628 | 5 | 3 | -1.500147 | 3.519671 | 2.958312 | 1.690628 | 11.38342 | 6.401701 |  |  | -9.059906e-05 |  | 35.46224 | 35.48667
3974 | 44712.82 | 2018-02-28 01:36 | 4067.373 | 5 | 3 | -1.50016 | 3.518671 | 2.958312 | 1.694803 | 11.38342 | 6.416393 |  |  | -9.822845e-05 |  | 35.46854 | 35.50132
3975 | 44722.84 | 2018-02-28 01:36 | 4077.3843 | 5 | 3 | -1.500109 | 3.517666 | 2.958312 | 1.698977 | 11.38342 | 6.431076 |  |  | -0.0001211166 |  | 35.43824 | 35.492
3976 | 44732.84 | 2018-02-28 01:36 | 4087.391 | 5 | 3 | -1.500088 | 3.516628 | 2.958312 | 1.703145 | 11.38342 | 6.445735 |  |  | -0.000125885 |  | 35.43333 | 35.51931
3977 | 44742.84 | 2018-02-28 01:36 | 4097.393 | 5 | 3 | -1.50013 | 3.515667 | 2.958312 | 1.707312 | 11.38342 | 6.460389 |  |  | -8.487701e-05 |  | 35.45456 | 35.49713
3978 | 44752.86 | 2018-02-28 01:36 | 4107.4037 | 5 | 3 | -1.500111 | 3.514676 | 2.958312 | 1.711482 | 11.38342 | 6.475045 |  |  | -5.340576e-05 |  | 35.45967 | 35.4752
3979 | 44762.87 | 2018-02-28 01:37 | 4117.419 | 5 | 3 | -1.500132 | 3.513648 | 2.958312 | 1.71565 | 11.38342 | 6.489694 |  |  | -7.724762e-05 |  | 35.43544 | 35.40987
3980 | 44772.88 | 2018-02-28 01:37 | 4127.4309 | 5 | 3 | -1.500143 | 3.512629 | 2.958312 | 1.719823 | 11.38342 | 6.504354 |  |  | -0.000120163 |  | 35.43357 | 35.46611
3981 | 44782.89 | 2018-02-28 01:37 | 4137.4425 | 5 | 3 | -1.500153 | 3.511668 | 2.958312 | 1.723998 | 11.38342 | 6.519019 |  |  | -0.0001382828 |  | 35.45691 | 35.42992
3982 | 44792.9 | 2018-02-28 01:37 | 4147.4494 | 5 | 3 | -1.500128 | 3.510729 | 2.958312 | 1.728165 | 11.38342 | 6.533647 |  |  | -9.632111e-05 |  | 35.39767 | 35.49269
3983 | 44802.91 | 2018-02-28 01:37 | 4157.4606 | 5 | 3 | -1.500072 | 3.509723 | 2.958312 | 1.732338 | 11.38342 | 6.548298 |  |  | -0.0001096725 |  | 35.36665 | 35.46235
3984 | 44812.93 | 2018-02-28 01:37 | 4167.4742 | 5 | 3 | -1.500134 | 3.508732 | 2.958312 | 1.736512 | 11.38342 | 6.562945 |  |  | -7.724762e-05 |  | 35.50212 | 35.50343
3985 | 44822.93 | 2018-02-28 01:38 | 4177.4799 | 5 | 3 | -1.500139 | 3.50773 | 2.958312 | 1.740671 | 11.38342 | 6.577533 |  |  | -9.918213e-05 |  | 35.48813 | 35.5767
3986 | 44832.94 | 2018-02-28 01:38 | 4187.4864 | 5 | 3 | -1.500137 | 3.506783 | 2.958312 | 1.744845 | 11.38342 | 6.592174 |  |  | -6.866455e-05 |  | 35.53034 | 35.464
3987 | 44842.94 | 2018-02-28 01:38 | 4197.4887 | 5 | 3 | -1.500116 | 3.505819 | 2.958312 | 1.749023 | 11.38342 | 6.606823 |  |  | -8.773804e-05 |  | 35.4851 | 35.54074
3988 | 44852.95 | 2018-02-28 01:38 | 4207.5008 | 5 | 3 | -1.50012 | 3.504812 | 2.958312 | 1.753189 | 11.38342 | 6.621428 |  |  | -0.0001125336 |  | 35.49723 | 35.52654
3989 | 44862.96 | 2018-02-28 01:38 | 4217.5048 | 5 | 3 | -1.500164 | 3.503837 | 2.958312 | 1.757362 | 11.38342 | 6.63605 |  |  | -8.392334e-05 |  | 35.445 | 35.47753
3990 | 44872.96 | 2018-02-28 01:38 | 4227.5081 | 5 | 3 | -1.500107 | 3.502907 | 2.958312 | 1.761521 | 11.38342 | 6.650621 |  |  | -7.05719e-05 |  | 35.49723 | 35.49688
3991 | 44882.97 | 2018-02-28 01:39 | 4237.5217 | 5 | 3 | -1.500168 | 3.501929 | 2.958312 | 1.765702 | 11.38342 | 6.665263 |  |  | -8.487701e-05 |  | 35.48417 | 35.46165
3992 | 44892.97 | 2018-02-28 01:39 | 4247.5236 | 5 | 3 | -1.500118 | 3.500945 | 2.958312 | 1.769873 | 11.38342 | 6.679868 |  |  | -0.0001354218 |  | 35.4669 | 35.46865
3993 | 44902.98 | 2018-02-28 01:39 | 4257.5307 | 5 | 3 | -1.500128 | 3.499974 | 2.958312 | 1.774041 | 11.38342 | 6.694459 |  |  | -0.000120163 |  | 35.48114 | 35.45276
3994 | 44912.99 | 2018-02-28 01:39 | 4267.5395 | 5 | 3 | -1.500107 | 3.499046 | 2.958312 | 1.778208 | 11.38342 | 6.709041 |  |  | -0.0001173019 |  | 35.51123 | 35.45768
3995 | 44923 | 2018-02-28 01:39 | 4277.5499 | 5 | 3 | -1.500113 | 3.498068 | 2.958312 | 1.782368 | 11.38342 | 6.723596 |  |  | -6.389618e-05 |  | 35.54316 | 35.50388
3996 | 44933.01 | 2018-02-28 01:39 | 4287.5629 | 5 | 3 | -1.500107 | 3.497097 | 2.958312 | 1.786546 | 11.38342 | 6.73821 |  |  | -0.0001068115 |  | 35.58628 | 35.57507
3997 | 44943.02 | 2018-02-28 01:40 | 4297.5663 | 5 | 3 | -1.500113 | 3.496132 | 2.958312 | 1.790724 | 11.38342 | 6.752817 |  |  | -0.0001039505 |  | 35.57626 | 35.53773
3998 | 44953.02 | 2018-02-28 01:40 | 4307.5725 | 5 | 3 | -1.500143 | 3.495174 | 2.958312 | 1.794888 | 11.38342 | 6.767374 |  |  | -7.343292e-05 |  | 35.55715 | 35.52885
3999 | 44963.03 | 2018-02-28 01:40 | 4317.5781 | 5 | 3 | -1.500114 | 3.494213 | 2.958312 | 1.799062 | 11.38342 | 6.781961 |  |  | -0.0001468658 |  | 35.59422 | 35.56293
4000 | 44973.04 | 2018-02-28 01:40 | 4327.5877 | 5 | 3 | -1.500105 | 3.493263 | 2.958312 | 1.80323 | 11.38342 | 6.796522 |  |  | -8.678436e-05 |  | 35.62312 | 35.58112
4001 | 44983.04 | 2018-02-28 01:40 | 4337.5925 | 5 | 3 | -1.500084 | 3.49228 | 2.958312 | 1.807395 | 11.38342 | 6.811069 |  |  | -0.0001239777 |  | 35.64014 | 35.57178
4002 | 44993.06 | 2018-02-28 01:40 | 4347.6065 | 5 | 3 | -1.500164 | 3.491355 | 2.958312 | 1.811567 | 11.38342 | 6.825638 |  |  | -0.0001335144 |  | 35.59607 | 35.54378
4003 | 45003.07 | 2018-02-28 01:41 | 4357.6207 | 5 | 3 | -1.500139 | 3.490369 | 2.958312 | 1.815739 | 11.38342 | 6.8402 |  |  | -0.0001134872 |  | 35.61637 | 35.52373
4004 | 45013.08 | 2018-02-28 01:41 | 4367.632 | 5 | 3 | -1.500116 | 3.489404 | 2.958312 | 1.819919 | 11.38342 | 6.85479 |  |  | -0.0001220703125 |  | 35.61123 | 35.5762
4005 | 45023.1 | 2018-02-28 01:41 | 4377.6451 | 5 | 3 | -1.500158 | 3.488459 | 2.958312 | 1.824082 | 11.38342 | 6.869314 |  |  | -7.43866e-05 |  | 35.64339 | 35.58208
4006 | 45033.1 | 2018-02-28 01:41 | 4387.6513 | 5 | 3 | -1.500147 | 3.487484 | 2.958312 | 1.828252 | 11.38342 | 6.883859 |  |  | -0.0001077652 |  | 35.65133 | 35.58532
4007 | 45043.11 | 2018-02-28 01:41 | 4397.6581 | 5 | 3 | -1.500145 | 3.486542 | 2.958312 | 1.832426 | 11.38342 | 6.898414 |  |  | -7.629395e-05 |  | 35.63128 | 35.56432
4008 | 45053.12 | 2018-02-28 01:41 | 4407.665 | 5 | 3 | -1.500158 | 3.485581 | 2.958312 | 1.836601 | 11.38342 | 6.912967 |  |  | -0.0001144409 |  | 35.57325 | 35.59535
4009 | 45063.12 | 2018-02-28 01:42 | 4417.6691 | 5 | 3 | -1.500134 | 3.484571 | 2.958312 | 1.840765 | 11.38342 | 6.92748 |  |  | -5.435944e-05 |  | 35.58324 | 35.55312
4010 | 45073.13 | 2018-02-28 01:42 | 4427.6764 | 5 | 3 | -1.50012 | 3.483619 | 2.958312 | 1.844941 | 11.38342 | 6.942028 |  |  | -8.869171e-05 |  | 35.64854 | 35.59651
4011 | 45083.14 | 2018-02-28 01:42 | 4437.6878 | 5 | 3 | -1.500151 | 3.482656 | 2.958312 | 1.849101 | 11.38342 | 6.956518 |  |  | -8.583069e-05 |  | 35.67254 | 35.54497
4012 | 45093.15 | 2018-02-28 01:42 | 4447.6972 | 5 | 3 | -1.500156 | 3.48168 | 2.958312 | 1.853274 | 11.38342 | 6.971048 |  |  | -0.0001077652 |  | 35.64038 | 35.56712
4013 | 45103.15 | 2018-02-28 01:42 | 4457.703 | 5 | 3 | -1.500116 | 3.480708 | 2.958312 | 1.85745 | 11.38342 | 6.985589 |  |  | -9.918213e-05 |  | 35.64737 | 35.58578
4014 | 45113.17 | 2018-02-28 01:42 | 4467.715 | 5 | 3 | -1.500116 | 3.479698 | 2.958312 | 1.861617 | 11.38342 | 7.000088 |  |  | -9.727478e-05 |  | 35.66671 | 35.5342
4015 | 45123.18 | 2018-02-28 01:43 | 4477.7278 | 5 | 3 | -1.500151 | 3.478739 | 2.958312 | 1.86579 | 11.38342 | 7.014607 |  |  | -0.0001039505 |  | 35.64642 | 35.55732
4016 | 45133.18 | 2018-02-28 01:43 | 4487.7311 | 5 | 3 | -1.50013 | 3.477758 | 2.958312 | 1.869962 | 11.38342 | 7.029119 |  |  | -0.0001401901 |  | 35.61845 | 35.5062
4017 | 45143.19 | 2018-02-28 01:43 | 4497.7401 | 5 | 3 | -1.500139 | 3.476768 | 2.958312 | 1.87413 | 11.38342 | 7.043612 |  |  | -8.678436e-05 |  | 35.59842 | 35.52651
4018 | 45153.2 | 2018-02-28 01:43 | 4507.7513 | 5 | 3 | -1.500111 | 3.475753 | 2.958312 | 1.878307 | 11.38342 | 7.058134 |  |  | -0.0001144409 |  | 35.6688 | 35.49127
4019 | 45163.21 | 2018-02-28 01:43 | 4517.7597 | 5 | 3 | -1.500151 | 3.474766 | 2.958312 | 1.882478 | 11.38342 | 7.072628 |  |  | -0.000164032 |  | 35.65761 | 35.52862
4020 | 45173.22 | 2018-02-28 01:43 | 4527.7714 | 5 | 3 | -1.500145 | 3.473736 | 2.958312 | 1.886644 | 11.38342 | 7.087101 |  |  | -0.0001268387 |  | 35.6646 | 35.55382
4021 | 45183.23 | 2018-02-28 01:44 | 4537.7748 | 5 | 3 | -1.500109 | 3.472754 | 2.958312 | 1.890815 | 11.38342 | 7.101589 |  |  | -7.820129e-05 |  | 35.66647 | 35.49454
4022 | 45193.23 | 2018-02-28 01:44 | 4547.7757 | 5 | 3 | -1.500126 | 3.471734 | 2.958312 | 1.894986 | 11.38342 | 7.116072 |  |  | -0.000120163 |  | 35.72265 | 35.51369
4023 | 45203.24 | 2018-02-28 01:44 | 4557.7846 | 5 | 3 | -1.500118 | 3.470735 | 2.958312 | 1.899153 | 11.38342 | 7.130536 |  |  | -0.000120163 |  | 35.76668 | 35.46445
4024 | 45213.24 | 2018-02-28 01:44 | 4567.7912 | 5 | 3 | -1.50013 | 3.469664 | 2.958312 | 1.903317 | 11.38342 | 7.144985 |  |  | -0.000128746 |  | 35.81772 | 35.50249
4025 | 45223.25 | 2018-02-28 01:44 | 4577.8024 | 5 | 3 | -1.500132 | 3.4687 | 2.958312 | 1.907492 | 11.38342 | 7.15947 |  |  | -0.0001096725 |  | 35.76947 | 35.56478
4026 | 45233.26 | 2018-02-28 01:44 | 4587.8058 | 5 | 3 | -1.500095 | 3.467618 | 2.958312 | 1.911659 | 11.38342 | 7.173921 |  |  | -9.727478e-05 |  | 35.74037 | 35.53258
4027 | 45243.27 | 2018-02-28 01:45 | 4597.8154 | 5 | 3 | -1.500135 | 3.466567 | 2.958312 | 1.915831 | 11.38342 | 7.188387 |  |  | -9.441376e-05 |  | 35.79139 | 35.57739
4028 | 45253.27 | 2018-02-28 01:45 | 4607.816 | 5 | 3 | -1.500143 | 3.465506 | 2.958312 | 1.92 | 11.38342 | 7.202835 |  |  | -0.0001220703125 |  | 35.7993 | 35.65089
4029 | 45263.27 | 2018-02-28 01:45 | 4617.8232 | 5 | 3 | -1.500118 | 3.464393 | 2.958312 | 1.924173 | 11.38342 | 7.217297 |  |  | -0.0001420975 |  | 35.82845 | 35.62171
4030 | 45273.28 | 2018-02-28 01:45 | 4627.8329 | 5 | 3 | -1.500156 | 3.463359 | 2.958312 | 1.92834 | 11.38342 | 7.231729 |  |  | -5.817413e-05 |  | 35.82658 | 35.61193
4031 | 45283.3 | 2018-02-28 01:45 | 4637.8458 | 5 | 3 | -1.500153 | 3.462275 | 2.958312 | 1.932511 | 11.38342 | 7.246171 |  |  | -8.869171e-05 |  | 35.82146 | 35.59605
4032 | 45293.3 | 2018-02-28 01:45 | 4647.853 | 5 | 3 | -1.500158 | 3.461176 | 2.958312 | 1.936682 | 11.38342 | 7.26061 |  |  | -0.0001707077 |  | 35.80772 | 35.54564
4033 | 45303.32 | 2018-02-28 01:46 | 4657.8652 | 5 | 3 | -1.500107 | 3.46005 | 2.958312 | 1.940859 | 11.38342 | 7.275068 |  |  | -0.0001420975 |  | 35.83053 | 35.52439
4034 | 45313.32 | 2018-02-28 01:46 | 4667.8685 | 5 | 3 | -1.500124 | 3.458952 | 2.958312 | 1.945026 | 11.38342 | 7.289481 |  |  | -0.0001211166 |  | 35.80629 | 35.55682
4035 | 45323.32 | 2018-02-28 01:46 | 4677.8733 | 5 | 3 | -1.500174 | 3.457854 | 2.958312 | 1.949197 | 11.38342 | 7.303906 |  |  | -7.629395e-05 |  | 35.86876 | 35.55382
4036 | 45333.33 | 2018-02-28 01:46 | 4687.8774 | 5 | 3 | -1.500147 | 3.45669 | 2.958312 | 1.953362 | 11.38342 | 7.318307 |  |  | -0.000123024 |  | 35.87575 | 35.52769
4037 | 45343.34 | 2018-02-28 01:46 | 4697.8864 | 5 | 3 | -1.500149 | 3.455549 | 2.958312 | 1.957536 | 11.38342 | 7.332732 |  |  | -6.389618e-05 |  | 35.88853 | 35.52254
4038 | 45353.35 | 2018-02-28 01:46 | 4707.8977 | 5 | 3 | -1.500132 | 3.454359 | 2.958312 | 1.961702 | 11.38342 | 7.347125 |  |  | -0.0001544952 |  | 35.9186 | 35.58182
4039 | 45363.36 | 2018-02-28 01:47 | 4717.9066 | 5 | 3 | -1.500134 | 3.453179 | 2.958312 | 1.965874 | 11.38342 | 7.361536 |  |  | -0.0001420975 |  | 35.88829 | 35.54869
4040 | 45373.36 | 2018-02-28 01:47 | 4727.9108 | 5 | 3 | -1.500174 | 3.451965 | 2.958312 | 1.97004 | 11.38342 | 7.375918 |  |  | -0.0001134872 |  | 35.90506 | 35.51158
4041 | 45383.37 | 2018-02-28 01:47 | 4737.9171 | 5 | 3 | -1.500113 | 3.450739 | 2.958312 | 1.974213 | 11.38342 | 7.390323 |  |  | -9.441376e-05 |  | 35.94027 | 35.52954
4042 | 45393.37 | 2018-02-28 01:47 | 4747.9195 | 5 | 3 | -1.500128 | 3.449498 | 2.958312 | 1.978379 | 11.38342 | 7.404696 |  |  | -0.0001363754 |  | 35.92418 | 35.53678
4043 | 45403.38 | 2018-02-28 01:47 | 4757.9308 | 5 | 3 | -1.500105 | 3.448232 | 2.958312 | 1.982548 | 11.38342 | 7.419073 |  |  | -0.0001449585 |  | 35.96004 | 35.48262
4044 | 45413.4 | 2018-02-28 01:47 | 4767.9438 | 5 | 3 | -1.500126 | 3.446997 | 2.958312 | 1.986723 | 11.38342 | 7.433468 |  |  | -0.0001182556 |  | 35.94726 | 35.5055
4045 | 45423.4 | 2018-02-28 01:48 | 4777.9508 | 5 | 3 | -1.500166 | 3.445726 | 2.958312 | 1.990895 | 11.38342 | 7.447845 |  |  | -0.0001029968 |  | 35.99731 | 35.55802
4046 | 45433.41 | 2018-02-28 01:48 | 4787.962 | 5 | 3 | -1.500151 | 3.444383 | 2.958312 | 1.99507 | 11.38342 | 7.462227 |  |  | -0.0001497269 |  | 35.94699 | 35.50481
4047 | 45443.41 | 2018-02-28 01:48 | 4797.962 | 5 | 3 | -1.500132 | 3.443033 | 2.958312 | 1.999236 | 11.38342 | 7.476573 |  |  | -0.0001649857 |  | 35.97938 | 35.52349
4048 | 45453.42 | 2018-02-28 01:48 | 4807.972 | 5 | 3 | -1.500111 | 3.441686 | 2.958312 | 2.003397 | 11.38342 | 7.490898 |  |  | -0.0001525879 |  | 35.99826 | 35.5587
4049 | 45463.43 | 2018-02-28 01:48 | 4817.9833 | 5 | 3 | -1.500132 | 3.440329 | 2.958312 | 2.007573 | 11.38342 | 7.505269 |  |  | -0.0001173019 |  | 35.98428 | 35.53561
4050 | 45473.44 | 2018-02-28 01:48 | 4827.9839 | 5 | 3 | -1.500147 | 3.438953 | 2.958312 | 2.011745 | 11.38342 | 7.519619 |  |  | -0.0001363754 |  | 35.99731 | 35.57132
4051 | 45483.45 | 2018-02-28 01:49 | 4837.9953 | 5 | 3 | -1.500151 | 3.437505 | 2.958312 | 2.015914 | 11.38342 | 7.533953 |  |  | -0.0001497269 |  | 35.99918 | 35.54494
4052 | 45493.45 | 2018-02-28 01:49 | 4848.0004 | 5 | 3 | -1.500139 | 3.436082 | 2.958312 | 2.02008 | 11.38342 | 7.548271 |  |  | -0.0001153946 |  | 35.99826 | 35.51062
4053 | 45503.45 | 2018-02-28 01:49 | 4858.0019 | 5 | 3 | -1.50012 | 3.434611 | 2.958312 | 2.02425 | 11.38342 | 7.562595 |  |  | -0.0001649857 |  | 36.02948 | 35.53724
4054 | 45513.45 | 2018-02-28 01:49 | 4868.0034 | 5 | 3 | -1.50012 | 3.433128 | 2.958312 | 2.02842 | 11.38342 | 7.576916 |  |  | -0.0001840591 |  | 36.04532 | 35.52488
4055 | 45523.46 | 2018-02-28 01:49 | 4878.0045 | 5 | 3 | -1.500135 | 3.431656 | 2.958312 | 2.032581 | 11.38342 | 7.591196 |  |  | -0.0001525879 |  | 36.06837 | 35.48358
4056 | 45533.47 | 2018-02-28 01:49 | 4888.017 | 5 | 3 | -1.500139 | 3.430127 | 2.958312 | 2.036755 | 11.38342 | 7.605516 |  |  | -0.0001468658 |  | 36.10397 | 35.51369
4057 | 45543.47 | 2018-02-28 01:50 | 4898.0204 | 5 | 3 | -1.500139 | 3.428562 | 2.958312 | 2.040923 | 11.38342 | 7.619812 |  |  | -0.0001678467 |  | 36.12305 | 35.52558
4058 | 45553.48 | 2018-02-28 01:50 | 4908.0315 | 5 | 3 | -1.500145 | 3.426986 | 2.958312 | 2.045094 | 11.38342 | 7.63411 |  |  | -0.0001544952 |  | 36.12891 | 35.5524
4059 | 45563.48 | 2018-02-28 01:50 | 4918.0323 | 5 | 3 | -1.500105 | 3.425427 | 2.958312 | 2.049259 | 11.38342 | 7.648377 |  |  | -0.0001296997 |  | 36.11773 | 35.5524
4060 | 45573.49 | 2018-02-28 01:50 | 4928.0374 | 5 | 3 | -1.500107 | 3.423791 | 2.958312 | 2.053437 | 11.38342 | 7.662686 |  |  | -0.0001945496 |  | 36.18384 | 35.5697
4061 | 45583.5 | 2018-02-28 01:50 | 4938.046 | 5 | 3 | -1.50012 | 3.422171 | 2.958312 | 2.057605 | 11.38342 | 7.676953 |  |  | -0.0001678467 |  | 36.18847 | 35.5592
4062 | 45593.5 | 2018-02-28 01:50 | 4948.0508 | 5 | 3 | -1.500109 | 3.42053 | 2.958312 | 2.061764 | 11.38342 | 7.691183 |  |  | -0.0001716614 |  | 36.20176 | 35.53631
4063 | 45603.5 | 2018-02-28 01:51 | 4958.0532 | 5 | 3 | -1.500137 | 3.418883 | 2.958312 | 2.065938 | 11.38342 | 7.705456 |  |  | -0.0001535416 |  | 36.18758 | 35.57271
4064 | 45613.51 | 2018-02-28 01:51 | 4968.0564 | 5 | 3 | -1.500107 | 3.417213 | 2.958312 | 2.070106 | 11.38342 | 7.719703 |  |  | -0.0001716614 |  | 36.17055 | 35.5174
4065 | 45623.52 | 2018-02-28 01:51 | 4978.0696 | 5 | 3 | -1.50017 | 3.415484 | 2.958312 | 2.074285 | 11.38342 | 7.733979 |  |  | -0.0001974106 |  | 36.16356 | 35.47215
4066 | 45633.53 | 2018-02-28 01:51 | 4988.0799 | 5 | 3 | -1.50013 | 3.413759 | 2.958312 | 2.078453 | 11.38342 | 7.748211 |  |  | -0.0001688004 |  | 36.19102 | 35.52908
4067 | 45643.54 | 2018-02-28 01:51 | 4998.087 | 5 | 3 | -1.500132 | 3.411997 | 2.958312 | 2.082624 | 11.38342 | 7.762448 |  |  | -0.0001945496 |  | 36.21524 | 35.54427
4068 | 45653.54 | 2018-02-28 01:51 | 5008.0933 | 5 | 3 | -1.500154 | 3.410227 | 2.958312 | 2.086786 | 11.38342 | 7.776645 |  |  | -0.000169754 |  | 36.18731 | 35.47495
4069 | 45663.54 | 2018-02-28 01:52 | 5018.0935 | 5 | 3 | -1.500143 | 3.408422 | 2.958312 | 2.090961 | 11.38342 | 7.790878 |  |  | -0.0002174377 |  | 36.16404 | 35.488
4070 | 45673.55 | 2018-02-28 01:52 | 5028.0953 | 5 | 3 | -1.500107 | 3.406649 | 2.958312 | 2.095126 | 11.38342 | 7.80507 |  |  | -0.0001897812 |  | 36.23133 | 35.52185
4071 | 45683.55 | 2018-02-28 01:52 | 5038.0975 | 5 | 3 | -1.500132 | 3.404827 | 2.958312 | 2.099288 | 11.38342 | 7.819244 |  |  | -0.0001897812 |  | 36.17521 | 35.53515
4072 | 45693.56 | 2018-02-28 01:52 | 5048.1096 | 5 | 3 | -1.500154 | 3.402999 | 2.958312 | 2.103461 | 11.38342 | 7.833448 |  |  | -0.0001792908 |  | 36.21222 | 35.52277
4073 | 45703.57 | 2018-02-28 01:52 | 5058.1175 | 5 | 3 | -1.500116 | 3.401118 | 2.958312 | 2.107639 | 11.38342 | 7.847662 |  |  | -0.0002069473 |  | 36.16798 | 35.55382
4074 | 45713.58 | 2018-02-28 01:52 | 5068.1255 | 5 | 3 | -1.500185 | 3.399333 | 2.958312 | 2.111811 | 11.38342 | 7.861849 |  |  | -0.0001859665 |  | 36.18941 | 35.54916
4075 | 45723.58 | 2018-02-28 01:53 | 5078.1263 | 5 | 3 | -1.50016 | 3.397442 | 2.958312 | 2.115973 | 11.38342 | 7.875993 |  |  | -0.000166893 |  | 36.22015 | 35.51369
4076 | 45733.59 | 2018-02-28 01:53 | 5088.1385 | 5 | 3 | -1.50016 | 3.395624 | 2.958312 | 2.120147 | 11.38342 | 7.890172 |  |  | -0.0001363754 |  | 36.19616 | 35.51369
4077 | 45743.6 | 2018-02-28 01:53 | 5098.1463 | 5 | 3 | -1.500153 | 3.393822 | 2.958312 | 2.124314 | 11.38342 | 7.904317 |  |  | -0.0001850128 |  | 36.21735 | 35.54074
4078 | 45753.6 | 2018-02-28 01:53 | 5108.1466 | 5 | 3 | -1.500172 | 3.392016 | 2.958312 | 2.128479 | 11.38342 | 7.918447 |  |  | -0.0001878738 |  | 36.21317 | 35.51907
4079 | 45763.61 | 2018-02-28 01:53 | 5118.1564 | 5 | 3 | -1.500135 | 3.390248 | 2.958312 | 2.132651 | 11.38342 | 7.932594 |  |  | -0.0001564026 |  | 36.22015 | 35.54308
4080 | 45773.61 | 2018-02-28 01:53 | 5128.1594 | 5 | 3 | -1.500181 | 3.388524 | 2.958312 | 2.13682 | 11.38342 | 7.946724 |  |  | -0.0001831055 |  | 36.24434 | 35.54308
4081 | 45783.62 | 2018-02-28 01:54 | 5138.1668 | 5 | 3 | -1.500042 | 3.386892 | 2.958312 | 2.140987 | 11.38342 | 7.960841 |  |  | -0.0001735687 |  | 36.22015 | 35.509
4082 | 45793.63 | 2018-02-28 01:54 | 5148.178 | 5 | 3 | -1.500151 | 3.385278 | 2.958312 | 2.145157 | 11.38342 | 7.974961 |  |  | -0.0001602173 |  | 36.19126 | 35.43037
4083 | 45803.64 | 2018-02-28 01:54 | 5158.1858 | 5 | 3 | -1.50013 | 3.38373 | 2.958312 | 2.149331 | 11.38342 | 7.98909 |  |  | -0.0001716614 |  | 36.17217 | 35.48919
4084 | 45813.64 | 2018-02-28 01:54 | 5168.1861 | 5 | 3 | -1.500149 | 3.38225 | 2.958312 | 2.153498 | 11.38342 | 8.003187 |  |  | -0.0001487732 |  | 36.17589 | 35.49385
4085 | 45823.64 | 2018-02-28 01:54 | 5178.1931 | 5 | 3 | -1.500151 | 3.380814 | 2.958312 | 2.157673 | 11.38342 | 8.017303 |  |  | -0.0001335144 |  | 36.24226 | 35.46981
4086 | 45833.65 | 2018-02-28 01:54 | 5188.1956 | 5 | 3 | -1.500134 | 3.379471 | 2.958312 | 2.161835 | 11.38342 | 8.031371 |  |  | -0.0001802444 |  | 36.215 | 35.45464
4087 | 45843.65 | 2018-02-28 01:55 | 5198.2006 | 5 | 3 | -1.50017 | 3.378186 | 2.958312 | 2.166005 | 11.38342 | 8.045462 |  |  | -0.0001382828 |  | 36.19381 | 35.46676
4088 | 45853.65 | 2018-02-28 01:55 | 5208.2006 | 5 | 3 | -1.500149 | 3.376964 | 2.958312 | 2.170177 | 11.38342 | 8.059552 |  |  | -9.536743e-05 |  | 36.24294 | 35.44438
4089 | 45863.66 | 2018-02-28 01:55 | 5218.2086 | 5 | 3 | -1.500196 | 3.375748 | 2.958312 | 2.174344 | 11.38342 | 8.073623 |  |  | -0.0001430511 |  | 36.25666 | 35.45022
4090 | 45873.67 | 2018-02-28 01:55 | 5228.2162 | 5 | 3 | -1.500137 | 3.374567 | 2.958312 | 2.178516 | 11.38342 | 8.087704 |  |  | -0.0001277924 |  | 36.23272 | 35.49154
4091 | 45883.68 | 2018-02-28 01:55 | 5238.2239 | 5 | 3 | -1.500156 | 3.373445 | 2.958312 | 2.182681 | 11.38342 | 8.101757 |  |  | -0.0001239777 |  | 36.22781 | 35.51088
4092 | 45893.68 | 2018-02-28 01:55 | 5248.224 | 5 | 3 | -1.499943 | 3.372287 | 2.958312 | 2.186847 | 11.38342 | 8.115808 |  |  | -8.869171e-05 |  | 36.21081 | 35.46142
4093 | 45903.68 | 2018-02-28 01:56 | 5258.2256 | 5 | 3 | -1.500166 | 3.371143 | 2.958312 | 2.191019 | 11.38342 | 8.129873 |  |  | -8.392334e-05 |  | 36.21967 | 35.53888
4094 | 45913.68 | 2018-02-28 01:56 | 5268.2289 | 5 | 3 | -1.50016 | 3.370033 | 2.958312 | 2.195188 | 11.38342 | 8.143926 |  |  | -8.201599e-05 |  | 36.24389 | 35.4962
4095 | 45923.69 | 2018-02-28 01:56 | 5278.2377 | 5 | 3 | -1.500168 | 3.368866 | 2.958312 | 2.199358 | 11.38342 | 8.157977 |  |  | -0.0001077652 |  | 36.21875 | 35.53492
4096 | 45933.7 | 2018-02-28 01:56 | 5288.2469 | 5 | 3 | -1.500179 | 3.367752 | 2.958312 | 2.203531 | 11.38342 | 8.172034 |  |  | -0.0001029968 |  | 36.18263 | 35.53166
4097 | 45943.7 | 2018-02-28 01:56 | 5298.2515 | 5 | 3 | -1.500149 | 3.36659 | 2.958312 | 2.207698 | 11.38342 | 8.186064 |  |  | -0.000125885 |  | 36.22594 | 35.53166
4098 | 45953.71 | 2018-02-28 01:56 | 5308.2636 | 5 | 3 | -1.500137 | 3.365414 | 2.958312 | 2.211871 | 11.38342 | 8.200109 |  |  | -0.0001344681 |  | 36.19592 | 35.53354
4099 | 45963.72 | 2018-02-28 01:57 | 5318.267 | 5 | 3 | -1.500187 | 3.364206 | 2.958312 | 2.216029 | 11.38342 | 8.2141 |  |  | -0.0001564026 |  | 36.22968 | 35.56269
4100 | 45973.72 | 2018-02-28 01:57 | 5328.2701 | 5 | 3 | -1.50016 | 3.363023 | 2.958312 | 2.220211 | 11.38342 | 8.228167 |  |  | -0.0001564026 |  | 36.25785 | 35.52047
4101 | 45983.73 | 2018-02-28 01:57 | 5338.2804 | 5 | 3 | -1.50016 | 3.361864 | 2.958312 | 2.22437 | 11.38342 | 8.242152 |  |  | -0.0001049042 |  | 36.20243 | 35.53865
4102 | 45993.74 | 2018-02-28 01:57 | 5348.2847 | 5 | 3 | -1.500166 | 3.360657 | 2.958312 | 2.22855 | 11.38342 | 8.256202 |  |  | -0.0001888275 |  | 36.2057 | 35.50669
4103 | 46003.75 | 2018-02-28 01:57 | 5358.2974 | 5 | 3 | -1.500109 | 3.359455 | 2.958312 | 2.232718 | 11.38342 | 8.270207 |  |  | -0.0001211166 |  | 36.17381 | 35.46631
4104 | 46013.75 | 2018-02-28 01:57 | 5368.2979 | 5 | 3 | -1.500147 | 3.35822 | 2.958312 | 2.236881 | 11.38342 | 8.284191 |  |  | -9.250641e-05 |  | 36.18382 | 35.51858
4105 | 46023.76 | 2018-02-28 01:58 | 5378.3038 | 5 | 3 | -1.500164 | 3.357024 | 2.958312 | 2.24105 | 11.38342 | 8.298186 |  |  | -0.000128746 |  | 36.16564 | 35.47635
4106 | 46033.76 | 2018-02-28 01:58 | 5388.307 | 5 | 3 | -1.500191 | 3.355771 | 2.958312 | 2.245223 | 11.38342 | 8.312194 |  |  | -0.0001411438 |  | 36.15006 | 35.47964
4107 | 46043.77 | 2018-02-28 01:58 | 5398.3201 | 5 | 3 | -1.50012 | 3.35452 | 2.958312 | 2.249398 | 11.38342 | 8.326203 |  |  | -0.0001211166 |  | 36.18893 | 35.54497
4108 | 46053.78 | 2018-02-28 01:58 | 5408.3305 | 5 | 3 | -1.500139 | 3.353281 | 2.958312 | 2.253564 | 11.38342 | 8.340173 |  |  | -0.0001316071 |  | 36.16962 | 35.53981
4109 | 46063.78 | 2018-02-28 01:58 | 5418.3328 | 5 | 3 | -1.500172 | 3.352007 | 2.958312 | 2.257738 | 11.38342 | 8.354169 |  |  | -0.0001087189 |  | 36.15681 | 35.51973
4110 | 46073.78 | 2018-02-28 01:58 | 5428.3329 | 5 | 3 | -1.500175 | 3.350717 | 2.958312 | 2.261904 | 11.38342 | 8.36813 |  |  | -0.000125885 |  | 36.18614 | 35.53981
4111 | 46083.79 | 2018-02-28 01:59 | 5438.3364 | 5 | 3 | -1.500166 | 3.349401 | 2.958312 | 2.26607 | 11.38342 | 8.382085 |  |  | -0.0001163483 |  | 36.21896 | 35.52069
4112 | 46093.79 | 2018-02-28 01:59 | 5448.3395 | 5 | 3 | -1.500153 | 3.348087 | 2.958312 | 2.27024 | 11.38342 | 8.39605 |  |  | -0.0001411438 |  | 36.22689 | 35.54681
4113 | 46103.8 | 2018-02-28 01:59 | 5458.3498 | 5 | 3 | -1.500168 | 3.346797 | 2.958312 | 2.274409 | 11.38342 | 8.410006 |  |  | -0.0001096725 |  | 36.18079 | 35.51065
4114 | 46113.8 | 2018-02-28 01:59 | 5468.3504 | 5 | 3 | -1.500143 | 3.345506 | 2.958312 | 2.278578 | 11.38342 | 8.423957 |  |  | -8.487701e-05 |  | 36.18008 | 35.53796
4115 | 46123.81 | 2018-02-28 01:59 | 5478.3563 | 5 | 3 | -1.500195 | 3.344171 | 2.958312 | 2.282741 | 11.38342 | 8.437879 |  |  | -0.0001144409 |  | 36.18403 | 35.49173
4116 | 46133.82 | 2018-02-28 01:59 | 5488.3673 | 5 | 3 | -1.499887 | 3.342808 | 2.958312 | 2.286922 | 11.38342 | 8.45186 |  |  | -0.0001564026 |  | 36.17429 | 35.51812
4117 | 46143.83 | 2018-02-28 02:00 | 5498.3747 | 5 | 3 | -1.500149 | 3.341441 | 2.958312 | 2.291078 | 11.38342 | 8.46575 |  |  | -0.0001869202 |  | 36.18336 | 35.53281
4118 | 46153.83 | 2018-02-28 02:00 | 5508.3778 | 5 | 3 | -1.500158 | 3.340072 | 2.958312 | 2.295249 | 11.38342 | 8.479685 |  |  | -0.0001525879 |  | 36.15634 | 35.49596
4119 | 46163.84 | 2018-02-28 02:00 | 5518.3875 | 5 | 3 | -1.500172 | 3.338726 | 2.958312 | 2.299424 | 11.38342 | 8.493627 |  |  | -0.0001420975 |  | 36.1673 | 35.50015
4120 | 46173.85 | 2018-02-28 02:00 | 5528.3964 | 5 | 3 | -1.500128 | 3.337322 | 2.958312 | 2.303601 | 11.38342 | 8.507568 |  |  | -0.0001487732 |  | 36.14935 | 35.53001
4121 | 46183.85 | 2018-02-28 02:00 | 5538.403 | 5 | 3 | -1.500174 | 3.335885 | 2.958312 | 2.307767 | 11.38342 | 8.521469 |  |  | -0.000164032 |  | 36.21062 | 35.60562
4122 | 46193.86 | 2018-02-28 02:00 | 5548.4118 | 5 | 3 | -1.500158 | 3.334504 | 2.958312 | 2.311936 | 11.38342 | 8.535375 |  |  | -0.0001430511 |  | 36.16938 | 35.53515
4123 | 46203.87 | 2018-02-28 02:01 | 5558.4207 | 5 | 3 | -1.500143 | 3.33305 | 2.958312 | 2.31611 | 11.38342 | 8.549288 |  |  | -0.0001754761 |  | 36.19849 | 35.5305
4124 | 46213.87 | 2018-02-28 02:01 | 5568.423 | 5 | 3 | -1.500172 | 3.33161 | 2.958312 | 2.320273 | 11.38342 | 8.563163 |  |  | -0.0001630783 |  | 36.20455 | 35.53958
4125 | 46223.89 | 2018-02-28 02:01 | 5578.4343 | 5 | 3 | -1.500147 | 3.330114 | 2.958312 | 2.324452 | 11.38342 | 8.577082 |  |  | -9.632111e-05 |  | 36.20967 | 35.49127
4126 | 46233.9 | 2018-02-28 02:01 | 5588.4439 | 5 | 3 | -1.500143 | 3.328614 | 2.958312 | 2.328613 | 11.38342 | 8.590935 |  |  | -0.0001392365 |  | 36.20244 | 35.44905
4127 | 46243.91 | 2018-02-28 02:01 | 5598.4569 | 5 | 3 | -1.500158 | 3.327093 | 2.958312 | 2.332792 | 11.38342 | 8.60484 |  |  | -0.0001325607 |  | 36.24434 | 35.55662
4128 | 46253.91 | 2018-02-28 02:01 | 5608.4618 | 5 | 3 | -1.500149 | 3.325572 | 2.958312 | 2.336959 | 11.38342 | 8.618701 |  |  | -0.0001564026 |  | 36.2162 | 35.48896
4129 | 46263.92 | 2018-02-28 02:02 | 5618.4704 | 5 | 3 | -1.500149 | 3.324006 | 2.958312 | 2.341127 | 11.38342 | 8.63256 |  |  | -0.0001716614 |  | 36.2753 | 35.55312
4130 | 46273.93 | 2018-02-28 02:02 | 5628.4761 | 5 | 3 | -1.500124 | 3.32237 | 2.958312 | 2.345296 | 11.38342 | 8.646416 |  |  | -0.0001783371 |  | 36.28719 | 35.54966
4131 | 46283.93 | 2018-02-28 02:02 | 5638.4768 | 5 | 3 | -1.500164 | 3.320765 | 2.958312 | 2.349467 | 11.38342 | 8.66027 |  |  | -0.0001745224 |  | 36.33396 | 35.60308
4132 | 46293.94 | 2018-02-28 02:02 | 5648.4881 | 5 | 3 | -1.500168 | 3.319092 | 2.958312 | 2.353632 | 11.38342 | 8.674097 |  |  | -0.0001296997 |  | 36.28181 | 35.55196
4133 | 46303.95 | 2018-02-28 02:02 | 5658.4945 | 5 | 3 | -1.500132 | 3.317357 | 2.958312 | 2.357808 | 11.38342 | 8.687953 |  |  | -0.0002059937 |  | 36.31907 | 35.523
4134 | 46313.96 | 2018-02-28 02:02 | 5668.5037 | 5 | 3 | -1.50013 | 3.315598 | 2.958312 | 2.361975 | 11.38342 | 8.701774 |  |  | -0.0001554489 |  | 36.31396 | 35.51088
4135 | 46323.96 | 2018-02-28 02:03 | 5678.5122 | 5 | 3 | -1.500143 | 3.313766 | 2.958312 | 2.366154 | 11.38342 | 8.715626 |  |  | -0.0002260208 |  | 36.30487 | 35.48288
4136 | 46333.97 | 2018-02-28 02:03 | 5688.5155 | 5 | 3 | -1.500166 | 3.31192 | 2.958312 | 2.370322 | 11.38342 | 8.729432 |  |  | -0.0001802444 |  | 36.29813 | 35.56128
4137 | 46343.97 | 2018-02-28 02:03 | 5698.5172 | 5 | 3 | -1.500135 | 3.310002 | 2.958312 | 2.374478 | 11.38342 | 8.743195 |  |  | -0.0001716614 |  | 36.29602 | 35.53701
4138 | 46353.98 | 2018-02-28 02:03 | 5708.5261 | 5 | 3 | -1.500137 | 3.307964 | 2.958312 | 2.378656 | 11.38342 | 8.757019 |  |  | -0.0002088547 |  | 36.27482 | 35.53492
4139 | 46363.98 | 2018-02-28 02:03 | 5718.5262 | 5 | 3 | -1.500198 | 3.305776 | 2.958312 | 2.382821 | 11.38342 | 8.770793 |  |  | -0.0002470016 |  | 36.31791 | 35.49477
4140 | 46373.99 | 2018-02-28 02:03 | 5728.5351 | 5 | 3 | -1.500134 | 3.303549 | 2.958312 | 2.386988 | 11.38342 | 8.784561 |  |  | -0.0002822876 |  | 36.31184 | 35.53119
4141 | 46383.99 | 2018-02-28 02:04 | 5738.54 | 5 | 3 | -1.500191 | 3.301205 | 2.958312 | 2.391151 | 11.38342 | 8.798311 |  |  | -0.0002832413 |  | 36.33093 | 35.49688
4142 | 46394 | 2018-02-28 02:04 | 5748.5514 | 5 | 3 | -1.500166 | 3.29875 | 2.958312 | 2.395322 | 11.38342 | 8.812076 |  |  | -0.0002269745 |  | 36.29813 | 35.54427
4143 | 46404.01 | 2018-02-28 02:04 | 5758.5547 | 5 | 3 | -1.500187 | 3.296192 | 2.958312 | 2.399499 | 11.38342 | 8.825849 |  |  | -0.0002946854 |  | 36.28903 | 35.488
4144 | 46414.01 | 2018-02-28 02:04 | 5768.5555 | 5 | 3 | -1.500158 | 3.293518 | 2.958312 | 2.403661 | 11.38342 | 8.839561 |  |  | -0.0002603531 |  | 36.303 | 35.49154
4145 | 46424.02 | 2018-02-28 02:04 | 5778.5669 | 5 | 3 | -1.50013 | 3.290784 | 2.958312 | 2.407839 | 11.38342 | 8.853315 |  |  | -0.0003051758 |  | 36.32489 | 35.52185
4146 | 46434.02 | 2018-02-28 02:04 | 5788.5726 | 5 | 3 | -1.500139 | 3.287914 | 2.958312 | 2.412011 | 11.38342 | 8.86704 |  |  | -0.0003166199 |  | 36.35981 | 35.49781
4147 | 46444.02 | 2018-02-28 02:05 | 5798.5728 | 5 | 3 | -1.500124 | 3.285093 | 2.958312 | 2.416171 | 11.38342 | 8.880712 |  |  | -0.0002708435 |  | 36.35957 | 35.50784
4148 | 46454.03 | 2018-02-28 02:05 | 5808.5785 | 5 | 3 | -1.500143 | 3.282282 | 2.958312 | 2.420344 | 11.38342 | 8.894412 |  |  | -0.0002508163 |  | 36.37142 | 35.51696
4149 | 46464.03 | 2018-02-28 02:05 | 5818.5819 | 5 | 3 | -1.500177 | 3.27949 | 2.958312 | 2.424509 | 11.38342 | 8.908078 |  |  | -0.0002908707 |  | 36.38051 | 35.51088
4150 | 46474.04 | 2018-02-28 02:05 | 5828.586 | 5 | 3 | -1.500128 | 3.276792 | 2.958312 | 2.428689 | 11.38342 | 8.92178 |  |  | -0.0002832413 |  | 36.41634 | 35.45652
4151 | 46484.04 | 2018-02-28 02:05 | 5838.588 | 5 | 3 | -1.500145 | 3.274158 | 2.958312 | 2.432856 | 11.38342 | 8.935429 |  |  | -0.0002832413 |  | 36.41845 | 35.53958
4152 | 46494.04 | 2018-02-28 02:05 | 5848.5925 | 5 | 3 | -1.500139 | 3.271504 | 2.958312 | 2.437016 | 11.38342 | 8.949046 |  |  | -0.0002832413 |  | 36.44822 | 35.54659
4153 | 46504.06 | 2018-02-28 02:06 | 5858.6038 | 5 | 3 | -1.500154 | 3.268886 | 2.958312 | 2.441192 | 11.38342 | 8.9627 |  |  | -0.0002698898 |  | 36.42588 | 35.56269
4154 | 46514.06 | 2018-02-28 02:06 | 5868.6128 | 5 | 3 | -1.500151 | 3.266192 | 2.958312 | 2.445367 | 11.38342 | 8.976343 |  |  | -0.0002832413 |  | 36.441 | 35.49736
4155 | 46524.07 | 2018-02-28 02:06 | 5878.6151 | 5 | 3 | -1.500172 | 3.263477 | 2.958312 | 2.449537 | 11.38342 | 8.989956 |  |  | -0.0002613068 |  | 36.41167 | 35.50132
4156 | 46534.07 | 2018-02-28 02:06 | 5888.6231 | 5 | 3 | -1.500181 | 3.260695 | 2.958312 | 2.453701 | 11.38342 | 9.00354 |  |  | -0.0002784729 |  | 36.42704 | 35.53143
4157 | 46544.08 | 2018-02-28 02:06 | 5898.6281 | 5 | 3 | -1.500132 | 3.257867 | 2.958312 | 2.457871 | 11.38342 | 9.017133 |  |  | -0.0003108978 |  | 36.49104 | 35.55547
4158 | 46554.09 | 2018-02-28 02:06 | 5908.6375 | 5 | 3 | -1.500172 | 3.254925 | 2.958312 | 2.462043 | 11.38342 | 9.030717 |  |  | -0.0003061295 |  | 36.49173 | 35.57343
4159 | 46564.09 | 2018-02-28 02:07 | 5918.6403 | 5 | 3 | -1.50012 | 3.251962 | 2.958312 | 2.466212 | 11.38342 | 9.044282 |  |  | -0.0003089905 |  | 36.48452 | 35.59421
4160 | 46574.1 | 2018-02-28 02:07 | 5928.6522 | 5 | 3 | -1.50017 | 3.248924 | 2.958312 | 2.470383 | 11.38342 | 9.057838 |  |  | -0.0003051758 |  | 36.57153 | 35.61217
4161 | 46584.11 | 2018-02-28 02:07 | 5938.6548 | 5 | 3 | -1.500132 | 3.245879 | 2.958312 | 2.474542 | 11.38342 | 9.071344 |  |  | -0.000289917 |  | 36.58246 | 35.60798
4162 | 46594.11 | 2018-02-28 02:07 | 5948.6589 | 5 | 3 | -1.50016 | 3.242741 | 2.958312 | 2.478718 | 11.38342 | 9.084892 |  |  | -0.0003538132 |  | 36.58339 | 35.59421
4163 | 46604.11 | 2018-02-28 02:07 | 5958.659 | 5 | 3 | -1.500166 | 3.239548 | 2.958312 | 2.482878 | 11.38342 | 9.098376 |  |  | -0.0003376007 |  | 36.60827 | 35.6215
4164 | 46614.12 | 2018-02-28 02:07 | 5968.6647 | 5 | 3 | -1.500181 | 3.236354 | 2.958312 | 2.48705 | 11.38342 | 9.111885 |  |  | -0.0002985001 |  | 36.58641 | 35.59724
4165 | 46624.12 | 2018-02-28 02:08 | 5978.6687 | 5 | 3 | -1.500153 | 3.233064 | 2.958312 | 2.491228 | 11.38342 | 9.125399 |  |  | -0.0002832413 |  | 36.59315 | 35.58324
4166 | 46634.12 | 2018-02-28 02:08 | 5988.6696 | 5 | 3 | -1.500156 | 3.229828 | 2.958312 | 2.495388 | 11.38342 | 9.138844 |  |  | -0.0003347397 |  | 36.58291 | 35.55502
4167 | 46644.12 | 2018-02-28 02:08 | 5998.6722 | 5 | 3 | -1.500174 | 3.226421 | 2.958312 | 2.499552 | 11.38342 | 9.152286 |  |  | -0.0003633499 |  | 36.5378 | 35.60121
4168 | 46654.13 | 2018-02-28 02:08 | 6008.6818 | 5 | 3 | -1.50017 | 3.22306 | 2.958312 | 2.503728 | 11.38342 | 9.165751 |  |  | -0.0003480911 |  | 36.58805 | 35.5359
4169 | 46664.13 | 2018-02-28 02:08 | 6018.682 | 5 | 3 | -1.50017 | 3.219585 | 2.958312 | 2.50789 | 11.38342 | 9.179159 |  |  | -0.0003728867 |  | 36.62107 | 35.60213
4170 | 46674.14 | 2018-02-28 02:08 | 6028.6909 | 5 | 3 | -1.500143 | 3.216111 | 2.958312 | 2.512068 | 11.38342 | 9.192603 |  |  | -0.0003347397 |  | 36.59782 | 35.60051
4171 | 46684.15 | 2018-02-28 02:09 | 6038.6958 | 5 | 3 | -1.500139 | 3.212579 | 2.958312 | 2.51623 | 11.38342 | 9.20598 |  |  | -0.0003528595 |  | 36.66293 | 35.53379
4172 | 46694.16 | 2018-02-28 02:09 | 6048.7069 | 5 | 3 | -1.500193 | 3.208949 | 2.958312 | 2.52041 | 11.38342 | 9.2194 |  |  | -0.0003728867 |  | 36.61177 | 35.55713
4173 | 46704.16 | 2018-02-28 02:09 | 6058.7103 | 5 | 3 | -1.500191 | 3.205286 | 2.958312 | 2.524579 | 11.38342 | 9.232773 |  |  | -0.0003709793 |  | 36.6576 | 35.5359
4174 | 46714.17 | 2018-02-28 02:09 | 6068.7147 | 5 | 3 | -1.500166 | 3.201555 | 2.958312 | 2.528746 | 11.38342 | 9.246121 |  |  | -0.0004138947 |  | 36.63572 | 35.56575
4175 | 46724.17 | 2018-02-28 02:09 | 6078.7201 | 5 | 3 | -1.500134 | 3.197769 | 2.958312 | 2.532917 | 11.38342 | 9.259467 |  |  | -0.0003824234 |  | 36.65733 | 35.62828
4176 | 46734.18 | 2018-02-28 02:09 | 6088.729 | 5 | 3 | -1.500139 | 3.193939 | 2.958312 | 2.537091 | 11.38342 | 9.272806 |  |  | -0.0004062653 |  | 36.70038 | 35.5919
4177 | 46744.19 | 2018-02-28 02:10 | 6098.7395 | 5 | 3 | -1.500193 | 3.190031 | 2.958312 | 2.541261 | 11.38342 | 9.286117 |  |  | -0.0004053116 |  | 36.70852 | 35.56087
4178 | 46754.19 | 2018-02-28 02:10 | 6108.7427 | 5 | 3 | -1.500191 | 3.186059 | 2.958312 | 2.545429 | 11.38342 | 9.299405 |  |  | -0.0004558563 |  | 36.69551 | 35.60121
4179 | 46764.19 | 2018-02-28 02:10 | 6118.7431 | 5 | 3 | -1.500164 | 3.182055 | 2.958312 | 2.549596 | 11.38342 | 9.312672 |  |  | -0.0004177094 |  | 36.68156 | 35.54779
4180 | 46774.2 | 2018-02-28 02:10 | 6128.7437 | 5 | 3 | -1.500158 | 3.177931 | 2.958312 | 2.553763 | 11.38342 | 9.325923 |  |  | -0.0004682541 |  | 36.6834 | 35.58395
4181 | 46784.21 | 2018-02-28 02:10 | 6138.7543 | 5 | 3 | -1.500153 | 3.173803 | 2.958312 | 2.557932 | 11.38342 | 9.339165 |  |  | -0.0004272461 |  | 36.72458 | 35.53075
4182 | 46794.21 | 2018-02-28 02:10 | 6148.7632 | 5 | 3 | -1.50017 | 3.169512 | 2.958312 | 2.562098 | 11.38342 | 9.352377 |  |  | -0.0004091263 |  | 36.71944 | 35.60379
4183 | 46804.22 | 2018-02-28 02:11 | 6158.7729 | 5 | 3 | -1.500143 | 3.165224 | 2.958312 | 2.566268 | 11.38342 | 9.365585 |  |  | -0.0004434586 |  | 36.71924 | 35.6152
4184 | 46814.23 | 2018-02-28 02:11 | 6168.7741 | 5 | 3 | -1.499983 | 3.160841 | 2.958312 | 2.570437 | 11.38342 | 9.378771 |  |  | -0.0004558563 |  | 36.70317 | 35.58187
4185 | 46824.23 | 2018-02-28 02:11 | 6178.7819 | 5 | 3 | -1.499813 | 3.15643 | 2.958312 | 2.57461 | 11.38342 | 9.391952 |  |  | -0.0004425049 |  | 36.70923 | 35.55949
4186 | 46834.24 | 2018-02-28 02:11 | 6188.7884 | 5 | 3 | -1.500204 | 3.151917 | 2.958312 | 2.578781 | 11.38342 | 9.405108 |  |  | -0.0004901886 |  | 36.74527 | 35.54894
4187 | 46844.24 | 2018-02-28 02:11 | 6198.7884 | 5 | 3 | -1.500029 | 3.147342 | 2.958312 | 2.582946 | 11.38342 | 9.418227 |  |  | -0.0005207062 |  | 36.79039 | 35.56575
4188 | 46854.24 | 2018-02-28 02:11 | 6208.7935 | 5 | 3 | -1.50017 | 3.142712 | 2.958312 | 2.587116 | 11.38342 | 9.431342 |  |  | -0.0004634857 |  | 36.76807 | 35.56879
4189 | 46864.25 | 2018-02-28 02:12 | 6218.7944 | 5 | 3 | -1.500156 | 3.138014 | 2.958312 | 2.59128 | 11.38342 | 9.444419 |  |  | -0.0004997253 |  | 36.80223 | 35.56764
4190 | 46874.25 | 2018-02-28 02:12 | 6228.8003 | 5 | 3 | -1.500164 | 3.133253 | 2.958312 | 2.595456 | 11.38342 | 9.457513 |  |  | -0.000497818 |  | 36.7992 | 35.57602
4191 | 46884.26 | 2018-02-28 02:12 | 6238.8061 | 5 | 3 | -1.500135 | 3.12849 | 2.958312 | 2.599622 | 11.38342 | 9.470557 |  |  | -0.0004940033 |  | 36.80828 | 35.59982
4192 | 46894.26 | 2018-02-28 02:12 | 6248.8092 | 5 | 3 | -1.500145 | 3.123665 | 2.958312 | 2.603794 | 11.38342 | 9.483599 |  |  | -0.0004777908 |  | 36.81503 | 35.6178
4193 | 46904.26 | 2018-02-28 02:12 | 6258.8125 | 5 | 3 | -1.499916 | 3.118791 | 2.958312 | 2.607962 | 11.38342 | 9.496608 |  |  | -0.000500679 |  | 36.80363 | 35.58675
4194 | 46914.26 | 2018-02-28 02:12 | 6268.8134 | 5 | 3 | -1.500174 | 3.113864 | 2.958312 | 2.61213 | 11.38342 | 9.509596 |  |  | -0.0005226135 |  | 36.79268 | 35.60775
4195 | 46924.27 | 2018-02-28 02:13 | 6278.8191 | 5 | 3 | -1.500168 | 3.108947 | 2.958312 | 2.616299 | 11.38342 | 9.522568 |  |  | -0.0005292892 |  | 36.83783 | 35.54946
4196 | 46934.28 | 2018-02-28 02:13 | 6288.8304 | 5 | 3 | -1.499828 | 3.103991 | 2.958312 | 2.620472 | 11.38342 | 9.53553 |  |  | -0.0005331039 |  | 36.84524 | 35.5639
4197 | 46944.29 | 2018-02-28 02:13 | 6298.8372 | 5 | 3 | -1.49979 | 3.099046 | 2.958312 | 2.624632 | 11.38342 | 9.548432 |  |  | -0.0005102158 |  | 36.72689 | 35.54079
4198 | 46954.3 | 2018-02-28 02:13 | 6308.845 | 5 | 3 | -1.50016 | 3.094031 | 2.958312 | 2.628809 | 11.38342 | 9.561366 |  |  | -0.0005559921 |  | 36.82711 | 35.53097
4199 | 46964.3 | 2018-02-28 02:13 | 6318.8531 | 5 | 3 | -1.500198 | 3.089021 | 2.958312 | 2.632974 | 11.38342 | 9.574244 |  |  | -0.000538826 |  | 36.75316 | 35.49063
4200 | 46974.31 | 2018-02-28 02:13 | 6328.8598 | 5 | 3 | -1.500172 | 3.083995 | 2.958312 | 2.637148 | 11.38342 | 9.587125 |  |  | -0.0005807877 |  | 36.84711 | 35.48852
4201 | 46984.31 | 2018-02-28 02:14 | 6338.8616 | 5 | 3 | -1.500172 | 3.078982 | 2.958312 | 2.641311 | 11.38342 | 9.599954 |  |  | -0.0005331039 |  | 36.86919 | 35.50975
4202 | 46994.32 | 2018-02-28 02:14 | 6348.8711 | 5 | 3 | -1.500172 | 3.073982 | 2.958312 | 2.645485 | 11.38342 | 9.612797 |  |  | -0.0005264282 |  | 36.86896 | 35.49459
4203 | 47004.33 | 2018-02-28 02:14 | 6358.8799 | 5 | 3 | -1.499924 | 3.068954 | 2.958312 | 2.649649 | 11.38342 | 9.625586 |  |  | -0.0005788803 |  | 36.84804 | 35.50253
4204 | 47014.34 | 2018-02-28 02:14 | 6368.8906 | 5 | 3 | -1.50001 | 3.064012 | 2.958312 | 2.653829 | 11.38342 | 9.638402 |  |  | -0.0005073547 |  | 36.86501 | 35.51886
4205 | 47024.35 | 2018-02-28 02:14 | 6378.902 | 5 | 3 | -1.500154 | 3.058952 | 2.958312 | 2.657993 | 11.38342 | 9.651152 |  |  | -0.0005331039 |  | 36.88873 | 35.4743
4206 | 47034.36 | 2018-02-28 02:14 | 6388.9066 | 5 | 3 | -1.500002 | 3.054004 | 2.958312 | 2.662166 | 11.38342 | 9.663906 |  |  | -0.0005664825 |  | 36.90989 | 35.53379
4207 | 47044.36 | 2018-02-28 02:15 | 6398.9114 | 5 | 3 | -1.500139 | 3.049029 | 2.958312 | 2.666336 | 11.38342 | 9.676631 |  |  | -0.0005474091 |  | 36.94894 | 35.5037
4208 | 47054.36 | 2018-02-28 02:15 | 6408.9123 | 5 | 3 | -1.500132 | 3.044114 | 2.958312 | 2.670501 | 11.38342 | 9.689322 |  |  | -0.0005121231 |  | 36.91057 | 35.51582
4209 | 47064.37 | 2018-02-28 02:15 | 6418.9204 | 5 | 3 | -1.500187 | 3.039156 | 2.958312 | 2.674674 | 11.38342 | 9.702012 |  |  | -0.0004482269 |  | 36.95383 | 35.53308
4210 | 47074.38 | 2018-02-28 02:15 | 6428.9253 | 5 | 3 | -1.500166 | 3.034187 | 2.958312 | 2.678849 | 11.38342 | 9.71469 |  |  | -0.0005130768 |  | 36.95081 | 35.50348
4211 | 47084.39 | 2018-02-28 02:15 | 6438.9343 | 5 | 3 | -1.500153 | 3.029268 | 2.958312 | 2.683004 | 11.38342 | 9.727289 |  |  | -0.0005025864 |  | 36.92104 | 35.56691
4212 | 47094.39 | 2018-02-28 02:15 | 6448.9408 | 5 | 3 | -1.500193 | 3.024347 | 2.958312 | 2.687185 | 11.38342 | 9.739944 |  |  | -0.0005254745 |  | 36.91383 | 35.48478
4213 | 47104.4 | 2018-02-28 02:16 | 6458.9505 | 5 | 3 | -1.500174 | 3.019399 | 2.958312 | 2.691349 | 11.38342 | 9.752526 |  |  | -0.0005178452 |  | 36.90407 | 35.45748
4214 | 47114.4 | 2018-02-28 02:16 | 6468.9507 | 5 | 3 | -1.500151 | 3.014436 | 2.958312 | 2.695508 | 11.38342 | 9.765075 |  |  | -0.0005311966 |  | 36.89781 | 35.54031
4215 | 47124.41 | 2018-02-28 02:16 | 6478.9555 | 5 | 3 | -1.500164 | 3.009536 | 2.958312 | 2.699696 | 11.38342 | 9.777688 |  |  | -0.0005111694 |  | 36.9171 | 35.4969
4216 | 47134.42 | 2018-02-28 02:16 | 6488.9673 | 5 | 3 | -1.500153 | 3.004554 | 2.958312 | 2.703857 | 11.38342 | 9.790199 |  |  | -0.0004901886 |  | 36.94615 | 35.49389
4217 | 47144.42 | 2018-02-28 02:16 | 6498.9713 | 5 | 3 | -1.50013 | 2.999527 | 2.958312 | 2.708024 | 11.38342 | 9.802708 |  |  | -0.0005674362 |  | 36.98591 | 35.48689
4218 | 47154.42 | 2018-02-28 02:16 | 6508.973 | 5 | 3 | -1.500124 | 2.994555 | 2.958312 | 2.712201 | 11.38342 | 9.815228 |  |  | -0.0005369186 |  | 36.95288 | 35.49389
4219 | 47164.43 | 2018-02-28 02:17 | 6518.9828 | 5 | 3 | -1.500143 | 2.989462 | 2.958312 | 2.716367 | 11.38342 | 9.827694 |  |  | -0.0005311966 |  | 36.99101 | 35.55432
4220 | 47174.44 | 2018-02-28 02:17 | 6528.9851 | 5 | 3 | -1.499975 | 2.984323 | 2.958312 | 2.720533 | 11.38342 | 9.840137 |  |  | -0.0005817413 |  | 36.98193 | 35.47801
4221 | 47184.45 | 2018-02-28 02:17 | 6538.9953 | 5 | 3 | -1.499802 | 2.979148 | 2.958312 | 2.724707 | 11.38342 | 9.852583 |  |  | -0.0005292892 |  | 36.9917 | 35.48408
4222 | 47194.45 | 2018-02-28 02:17 | 6549.0033 | 5 | 3 | -1.500031 | 2.973819 | 2.958312 | 2.728878 | 11.38342 | 9.864998 |  |  | -0.0005893707 |  | 36.9938 | 35.44673
4223 | 47204.46 | 2018-02-28 02:17 | 6559.012 | 5 | 3 | -1.500195 | 2.968485 | 2.958312 | 2.733053 | 11.38342 | 9.877402 |  |  | -0.0005540848 |  | 37.06284 | 35.49012
4224 | 47214.46 | 2018-02-28 02:17 | 6569.0123 | 5 | 3 | -1.500137 | 2.963014 | 2.958312 | 2.737222 | 11.38342 | 9.889767 |  |  | -0.0005760193 |  | 37.10234 | 35.49063
4225 | 47224.47 | 2018-02-28 02:18 | 6579.0187 | 5 | 3 | -1.500164 | 2.957462 | 2.958312 | 2.741389 | 11.38342 | 9.902101 |  |  | -0.0005779266 |  | 37.15229 | 35.53213
4226 | 47234.48 | 2018-02-28 02:18 | 6589.0268 | 5 | 3 | -1.500158 | 2.951772 | 2.958312 | 2.745554 | 11.38342 | 9.914407 |  |  | -0.0005378723 |  | 37.17598 | 35.48897
4227 | 47244.49 | 2018-02-28 02:18 | 6599.0388 | 5 | 3 | -1.500147 | 2.945909 | 2.958312 | 2.749721 | 11.38342 | 9.926695 |  |  | -0.0006389618 |  | 37.1609 | 35.50275
4228 | 47254.49 | 2018-02-28 02:18 | 6609.0389 | 5 | 3 | -1.500166 | 2.939978 | 2.958312 | 2.7539 | 11.38342 | 9.938993 |  |  | -0.0006484985 |  | 37.14485 | 35.49249
4229 | 47264.5 | 2018-02-28 02:18 | 6619.0462 | 5 | 3 | -1.500172 | 2.933782 | 2.958312 | 2.758063 | 11.38342 | 9.95122 |  |  | -0.0006656647 |  | 37.14066 | 35.51886
4230 | 47274.51 | 2018-02-28 02:18 | 6629.0543 | 5 | 3 | -1.500193 | 2.927476 | 2.958312 | 2.762231 | 11.38342 | 9.963435 |  |  | -0.0006427765 |  | 37.11696 | 35.4367
4231 | 47284.51 | 2018-02-28 02:19 | 6639.0551 | 5 | 3 | -1.500158 | 2.921022 | 2.958312 | 2.766394 | 11.38342 | 9.975609 |  |  | -0.0006389618 |  | 37.14277 | 35.46752
4232 | 47294.51 | 2018-02-28 02:19 | 6649.0602 | 5 | 3 | -1.500198 | 2.91426 | 2.958312 | 2.770576 | 11.38342 | 9.987809 |  |  | -0.0007181168 |  | 37.19574 | 35.47266
4233 | 47304.51 | 2018-02-28 02:19 | 6659.0618 | 5 | 3 | -1.500147 | 2.907419 | 2.958312 | 2.774733 | 11.38342 | 9.99991 |  |  | -0.0006856918 |  | 37.21666 | 35.51163
4234 | 47314.52 | 2018-02-28 02:19 | 6669.0691 | 5 | 3 | -1.500185 | 2.900256 | 2.958312 | 2.778914 | 11.38342 | 10.01205 |  |  | -0.0007553101 |  | 37.23546 | 35.55991
4235 | 47324.52 | 2018-02-28 02:19 | 6679.0732 | 5 | 3 | -1.499826 | 2.892961 | 2.958312 | 2.783079 | 11.38342 | 10.02412 |  |  | -0.0007944107 |  | 37.23151 | 35.52679
4236 | 47334.52 | 2018-02-28 02:19 | 6689.0732 | 5 | 3 | -1.499865 | 2.885364 | 2.958312 | 2.787246 | 11.38342 | 10.03615 |  |  | -0.0007677078 |  | 37.1983 | 35.52771
4237 | 47344.53 | 2018-02-28 02:20 | 6699.0741 | 5 | 3 | -1.500193 | 2.877466 | 2.958312 | 2.791414 | 11.38342 | 10.04816 |  |  | -0.0008687973 |  | 37.29611 | 35.54057
4238 | 47354.53 | 2018-02-28 02:20 | 6709.0815 | 5 | 3 | -1.499834 | 2.869386 | 2.958312 | 2.795587 | 11.38342 | 10.06015 |  |  | -0.0008583069 |  | 37.25824 | 35.49763
4239 | 47364.54 | 2018-02-28 02:20 | 6719.0865 | 5 | 3 | -1.499981 | 2.86102 | 2.958312 | 2.799752 | 11.38342 | 10.07209 |  |  | -0.0008268356 |  | 37.25429 | 35.49249
4240 | 47374.54 | 2018-02-28 02:20 | 6729.0912 | 5 | 3 | -1.500191 | 2.852254 | 2.958312 | 2.803924 | 11.38342 | 10.08401 |  |  | -0.0009183884 |  | 37.27241 | 35.48948
4241 | 47384.55 | 2018-02-28 02:20 | 6739.0993 | 5 | 3 | -1.499815 | 2.843292 | 2.958312 | 2.80809 | 11.38342 | 10.09587 |  |  | -0.0009412766 |  | 37.29121 | 35.54872
4242 | 47394.56 | 2018-02-28 02:20 | 6749.1081 | 5 | 3 | -1.500195 | 2.833855 | 2.958312 | 2.812264 | 11.38342 | 10.10772 |  |  | -0.0009765625 |  | 37.29216 | 35.58583
4243 | 47404.56 | 2018-02-28 02:21 | 6759.1104 | 5 | 3 | -1.49984 | 2.824106 | 2.958312 | 2.816428 | 11.38342 | 10.1195 |  |  | -0.001068115 |  | 37.34325 | 35.57579
4244 | 47414.42 | 2018-02-28 02:21 | 6768.9713 | 5 | 3 | -1.499823 | 2.814095 | 2.958312 | 2.820533 | 11.38342 | 10.13107 |  |  | -0.001094818 |  | 37.33604 | 35.61636
4245 | 47423.89 | 2018-02-28 02:21 | 6778.4342 | 5 | 3 | -1.500196 | 2.804092 | 2.958312 | 2.824475 | 11.38342 | 10.14215 |  |  | -0.001095772 |  | 37.32537 | 35.56294
4246 | 47433.03 | 2018-02-28 02:21 | 6787.5835 | 5 | 3 | -1.49984 | 2.794062 | 2.958312 | 2.828285 | 11.38342 | 10.15281 |  |  | -0.001161575 |  | 37.35672 | 35.54872
4247 | 47441.77 | 2018-02-28 02:21 | 6796.3198 | 5 | 3 | -1.49983 | 2.784055 | 2.958312 | 2.831927 | 11.38342 | 10.16297 |  |  | -0.001204491 |  | 37.38995 | 35.53191
4248 | 47450.08 | 2018-02-28 02:21 | 6804.6245 | 5 | 3 | -1.499821 | 2.774041 | 2.958312 | 2.835393 | 11.38342 | 10.1726 |  |  | -0.001256943 |  | 37.40874 | 35.51979
4249 | 47458.07 | 2018-02-28 02:21 | 6812.6214 | 5 | 3 | -1.500181 | 2.764033 | 2.958312 | 2.838722 | 11.38342 | 10.18182 |  |  | -0.001372337 |  | 37.42268 | 35.5716
4250 | 47465.72 | 2018-02-28 02:22 | 6820.2727 | 5 | 3 | -1.500111 | 2.754033 | 2.958312 | 2.841911 | 11.38342 | 10.19062 |  |  | -0.001438141 |  | 37.42061 | 35.5541
4251 | 47473.05 | 2018-02-28 02:22 | 6827.5961 | 5 | 3 | -1.499819 | 2.744016 | 2.958312 | 2.844963 | 11.38342 | 10.19901 |  |  | -0.00146484375 |  | 37.48653 | 35.5037
4252 | 47480 | 2018-02-28 02:22 | 6834.553 | 5 | 3 | -1.50021 | 2.734008 | 2.958312 | 2.847862 | 11.38342 | 10.20695 |  |  | -0.001551628 |  | 37.51718 | 35.5037
4253 | 47486.72 | 2018-02-28 02:22 | 6841.264 | 5 | 3 | -1.499964 | 2.724006 | 2.958312 | 2.850659 | 11.38342 | 10.21458 |  |  | -0.001481056 |  | 37.51718 | 35.56317
4254 | 47492.98 | 2018-02-28 02:22 | 6847.5305 | 5 | 3 | -1.500172 | 2.714005 | 2.958312 | 2.853262 | 11.38342 | 10.22166 |  |  | -0.001683235 |  | 37.54019 | 35.52168
4255 | 47499.03 | 2018-02-28 02:22 | 6853.5778 | 5 | 3 | -1.500164 | 2.704001 | 2.958312 | 2.855792 | 11.38342 | 10.22851 |  |  | -0.001727104 |  | 37.57199 | 35.51979
4256 | 47504.85 | 2018-02-28 02:22 | 6859.3987 | 5 | 3 | -1.500193 | 2.693986 | 2.958312 | 2.858208 | 11.38342 | 10.23503 |  |  | -0.001815796 |  | 37.562 | 35.47944
4257 | 47510.38 | 2018-02-28 02:22 | 6864.9291 | 5 | 3 | -1.499826 | 2.683979 | 2.958312 | 2.860522 | 11.38342 | 10.24125 |  |  | -0.001947403 |  | 37.58755 | 35.49367
4258 | 47515.69 | 2018-02-28 02:22 | 6870.2394 | 5 | 3 | -1.500187 | 2.673971 | 2.958312 | 2.862729 | 11.38342 | 10.24717 |  |  | -0.002015114 |  | 37.65927 | 35.52471
4259 | 47520.85 | 2018-02-28 02:23 | 6875.4028 | 5 | 3 | -1.499826 | 2.66397 | 2.958312 | 2.864884 | 11.38342 | 10.25292 |  |  | -0.002059937 |  | 37.66925 | 35.55083
4260 | 47525.81 | 2018-02-28 02:23 | 6880.3611 | 5 | 3 | -1.499811 | 2.653958 | 2.958312 | 2.866951 | 11.38342 | 10.25842 |  |  | -0.002123833 |  | 37.69129 | 35.54171
4261 | 47530.61 | 2018-02-28 02:23 | 6885.1587 | 5 | 3 | -1.499815 | 2.643948 | 2.958312 | 2.868942 | 11.38342 | 10.26369 |  |  | -0.002193451 |  | 37.69523 | 35.51141
4262 | 47535.29 | 2018-02-28 02:23 | 6889.8354 | 5 | 3 | -1.499859 | 2.633945 | 2.958312 | 2.870898 | 11.38342 | 10.26885 |  |  | -0.002223969 |  | 37.66298 | 35.49133
4263 | 47539.83 | 2018-02-28 02:23 | 6894.381 | 5 | 3 | -1.49987 | 2.623937 | 2.958312 | 2.872789 | 11.38342 | 10.27382 |  |  | -0.002285957 |  | 37.67598 | 35.48715
4264 | 47544.25 | 2018-02-28 02:23 | 6898.8018 | 5 | 3 | -1.49983 | 2.613916 | 2.958312 | 2.874626 | 11.38342 | 10.27863 |  |  | -0.002371788 |  | 37.67181 | 35.47129
4265 | 47548.58 | 2018-02-28 02:23 | 6903.126 | 5 | 3 | -1.49983 | 2.603892 | 2.958312 | 2.876429 | 11.38342 | 10.28334 |  |  | -0.002446175 |  | 37.69385 | 35.52749
4266 | 47552.8 | 2018-02-28 02:23 | 6907.3451 | 5 | 3 | -1.499825 | 2.593875 | 2.958312 | 2.878188 | 11.38342 | 10.28791 |  |  | -0.002465248 |  | 37.72357 | 35.48433
4267 | 47556.92 | 2018-02-28 02:23 | 6911.467 | 5 | 3 | -1.500044 | 2.583869 | 2.958312 | 2.879908 | 11.38342 | 10.29236 |  |  | -0.00255394 |  | 37.72472 | 35.51749
4268 | 47560.97 | 2018-02-28 02:23 | 6915.5165 | 5 | 3 | -1.499826 | 2.573863 | 2.958312 | 2.881593 | 11.38342 | 10.29671 |  |  | -0.002595901 |  | 37.7925 | 35.54267
4269 | 47564.88 | 2018-02-28 02:23 | 6919.4319 | 5 | 3 | -1.500181 | 2.563847 | 2.958312 | 2.883222 | 11.38342 | 10.30089 |  |  | -0.002703667 |  | 37.76046 | 35.51956
4270 | 47568.76 | 2018-02-28 02:23 | 6923.3053 | 5 | 3 | -1.500221 | 2.553834 | 2.958312 | 2.884835 | 11.38342 | 10.30502 |  |  | -0.002750397 |  | 37.77067 | 35.48759
4271 | 47572.53 | 2018-02-28 02:23 | 6927.079 | 5 | 3 | -1.500174 | 2.543811 | 2.958312 | 2.886413 | 11.38342 | 10.30904 |  |  | -0.002785683 |  | 37.76673 | 35.5387
4272 | 47576.24 | 2018-02-28 02:23 | 6930.7894 | 5 | 3 | -1.499802 | 2.533776 | 2.958312 | 2.887961 | 11.38342 | 10.31297 |  |  | -0.002839088 |  | 37.76535 | 35.51256
4273 | 47579.88 | 2018-02-28 02:24 | 6934.4258 | 5 | 3 | -1.499788 | 2.523755 | 2.958312 | 2.889466 | 11.38342 | 10.31678 |  |  | -0.002902031 |  | 37.81454 | 35.47734
4274 | 47583.43 | 2018-02-28 02:24 | 6937.9799 | 5 | 3 | -1.499937 | 2.513738 | 2.958312 | 2.890953 | 11.38342 | 10.32052 |  |  | -0.002989769 |  | 37.76137 | 35.53357
4275 | 47586.93 | 2018-02-28 02:24 | 6941.4831 | 5 | 3 | -1.499809 | 2.503726 | 2.958312 | 2.892413 | 11.38342 | 10.32419 |  |  | -0.003026962 |  | 37.81428 | 35.50019
4276 | 47590.35 | 2018-02-28 02:24 | 6944.9024 | 5 | 3 | -1.500154 | 2.4937 | 2.958312 | 2.893838 | 11.38342 | 10.32775 |  |  | -0.003094673 |  | 37.83309 | 35.53357
4277 | 47593.74 | 2018-02-28 02:24 | 6948.2935 | 5 | 3 | -1.499819 | 2.483665 | 2.958312 | 2.895251 | 11.38342 | 10.33126 |  |  | -0.003077507 |  | 37.8591 | 35.50019
4278 | 47597.05 | 2018-02-28 02:24 | 6951.5976 | 5 | 3 | -1.499809 | 2.47366 | 2.958312 | 2.896622 | 11.38342 | 10.33466 |  |  | -0.003188133 |  | 37.83428 | 35.53616
4279 | 47600.29 | 2018-02-28 02:24 | 6954.8394 | 5 | 3 | -1.499846 | 2.463648 | 2.958312 | 2.897973 | 11.38342 | 10.338 |  |  | -0.003190041 |  | 37.78716 | 35.56575
4280 | 47603.47 | 2018-02-28 02:24 | 6958.0148 | 5 | 3 | -1.500174 | 2.453632 | 2.958312 | 2.899296 | 11.38342 | 10.34125 |  |  | -0.003289223 |  | 37.82219 | 35.54734
4281 | 47606.6 | 2018-02-28 02:24 | 6961.1529 | 5 | 3 | -1.49983 | 2.443612 | 2.958312 | 2.900607 | 11.38342 | 10.34446 |  |  | -0.003382683 |  | 37.83171 | 35.54549
4282 | 47609.69 | 2018-02-28 02:24 | 6964.2393 | 5 | 3 | -1.499865 | 2.433598 | 2.958312 | 2.901893 | 11.38342 | 10.3476 |  |  | -0.00343895 |  | 37.87207 | 35.5485
4283 | 47612.7 | 2018-02-28 02:24 | 6967.2521 | 5 | 3 | -1.499851 | 2.423595 | 2.958312 | 2.903151 | 11.38342 | 10.35065 |  |  | -0.003473282 |  | 37.89692 | 35.54527
4284 | 47615.68 | 2018-02-28 02:24 | 6970.2313 | 5 | 3 | -1.499834 | 2.413582 | 2.958312 | 2.904389 | 11.38342 | 10.35365 |  |  | -0.003540993 |  | 37.87673 | 35.55249
4285 | 47618.61 | 2018-02-28 02:24 | 6973.1566 | 5 | 3 | -1.499861 | 2.403567 | 2.958312 | 2.90561 | 11.38342 | 10.35659 |  |  | -0.00357914 |  | 37.93261 | 35.49416
4286 | 47621.48 | 2018-02-28 02:24 | 6976.0242 | 5 | 3 | -1.499842 | 2.393527 | 2.958312 | 2.906801 | 11.38342 | 10.35944 |  |  | -0.003643036 |  | 37.95933 | 35.53568
4287 | 47624.31 | 2018-02-28 02:24 | 6978.8615 | 5 | 3 | -1.499865 | 2.383506 | 2.958312 | 2.907988 | 11.38342 | 10.36228 |  |  | -0.003724098 |  | 37.94839 | 35.55249
4288 | 47627.1 | 2018-02-28 02:24 | 6981.6453 | 5 | 3 | -1.499836 | 2.373494 | 2.958312 | 2.909143 | 11.38342 | 10.36503 |  |  | -0.00373745 |  | 37.9354 | 35.53568
4289 | 47629.83 | 2018-02-28 02:24 | 6984.3802 | 5 | 3 | -1.499846 | 2.363468 | 2.958312 | 2.910285 | 11.38342 | 10.36773 |  |  | -0.003832817 |  | 37.92637 | 35.51819
4290 | 47632.54 | 2018-02-28 02:24 | 6987.0843 | 5 | 3 | -1.500189 | 2.353429 | 2.958312 | 2.91141 | 11.38342 | 10.37038 |  |  | -0.003881454 |  | 37.91964 | 35.53638
4291 | 47635.19 | 2018-02-28 02:24 | 6989.7371 | 5 | 3 | -1.499863 | 2.343422 | 2.958312 | 2.912519 | 11.38342 | 10.37299 |  |  | -0.003941536 |  | 37.93635 | 35.5483
4292 | 47637.79 | 2018-02-28 02:24 | 6992.3372 | 5 | 3 | -1.499994 | 2.333405 | 2.958312 | 2.913603 | 11.38342 | 10.37552 |  |  | -0.004081726 |  | 37.95536 | 35.51819
4293 | 47640.35 | 2018-02-28 02:25 | 6994.8997 | 5 | 3 | -1.49984 | 2.323382 | 2.958312 | 2.914669 | 11.38342 | 10.37801 |  |  | -0.004069328 |  | 37.95421 | 35.5303
4294 | 47642.87 | 2018-02-28 02:25 | 6997.422 | 5 | 3 | -1.500023 | 2.313373 | 2.958312 | 2.915715 | 11.38342 | 10.38043 |  |  | -0.004188538 |  | 37.99016 | 35.5483
4295 | 47645.37 | 2018-02-28 02:25 | 6999.9181 | 5 | 3 | -1.499825 | 2.303342 | 2.958312 | 2.916755 | 11.38342 | 10.38283 |  |  | -0.004193306 |  | 37.99366 | 35.5625
4296 | 47647.83 | 2018-02-28 02:25 | 7002.374 | 5 | 3 | -1.499847 | 2.29332 | 2.958312 | 2.917779 | 11.38342 | 10.38518 |  |  | -0.004261971 |  | 37.99711 | 35.5625
4297 | 47650.23 | 2018-02-28 02:25 | 7004.7836 | 5 | 3 | -1.49983 | 2.283308 | 2.958312 | 2.918785 | 11.38342 | 10.38749 |  |  | -0.004390717 |  | 37.98598 | 35.56575
4298 | 47652.61 | 2018-02-28 02:25 | 7007.1548 | 5 | 3 | -1.499828 | 2.273261 | 2.958312 | 2.919775 | 11.38342 | 10.38974 |  |  | -0.004351616 |  | 38.03493 | 35.57557
4299 | 47654.95 | 2018-02-28 02:25 | 7009.4956 | 5 | 3 | -1.499969 | 2.263243 | 2.958312 | 2.920746 | 11.38342 | 10.39194 |  |  | -0.004433632 |  | 38.00594 | 35.5555
4300 | 47657.25 | 2018-02-28 02:25 | 7011.7957 | 5 | 3 | -1.500099 | 2.253221 | 2.958312 | 2.921704 | 11.38342 | 10.39411 |  |  | -0.004524231 |  | 38.04792 | 35.5555
4301 | 47659.51 | 2018-02-28 02:25 | 7014.06 | 5 | 3 | -1.50013 | 2.243217 | 2.958312 | 2.922645 | 11.38342 | 10.39622 |  |  | -0.004664421 |  | 38.04932 | 35.55131
4302 | 47661.75 | 2018-02-28 02:25 | 7016.2957 | 5 | 3 | -1.500175 | 2.233199 | 2.958312 | 2.923582 | 11.38342 | 10.39832 |  |  | -0.004698753 |  | 38.05071 | 35.55131
4303 | 47663.95 | 2018-02-28 02:25 | 7018.4982 | 5 | 3 | -1.499834 | 2.223184 | 2.958312 | 2.924502 | 11.38342 | 10.40037 |  |  | -0.004688263 |  | 38.01868 | 35.56531
4304 | 47666.14 | 2018-02-28 02:25 | 7020.6862 | 5 | 3 | -1.500004 | 2.213129 | 2.958312 | 2.925406 | 11.38342 | 10.40238 |  |  | -0.004833221 |  | 38.05859 | 35.56531
4305 | 47668.28 | 2018-02-28 02:25 | 7022.8286 | 5 | 3 | -1.499853 | 2.203113 | 2.958312 | 2.926307 | 11.38342 | 10.40437 |  |  | -0.004911423 |  | 38.09246 | 35.53008
4306 | 47670.4 | 2018-02-28 02:25 | 7024.9497 | 5 | 3 | -1.499844 | 2.193098 | 2.958312 | 2.927183 | 11.38342 | 10.40629 |  |  | -0.004982948 |  | 38.09897 | 35.5373
4307 | 47672.51 | 2018-02-28 02:25 | 7027.0593 | 5 | 3 | -1.499819 | 2.183073 | 2.958312 | 2.928065 | 11.38342 | 10.40822 |  |  | -0.005002022 |  | 38.11197 | 35.49488
4308 | 47674.59 | 2018-02-28 02:25 | 7029.1359 | 5 | 3 | -1.499853 | 2.173044 | 2.958312 | 2.92893 | 11.38342 | 10.4101 |  |  | -0.005008698 |  | 38.11819 | 35.51308
4309 | 47676.63 | 2018-02-28 02:25 | 7031.1822 | 5 | 3 | -1.499846 | 2.163002 | 2.958312 | 2.929784 | 11.38342 | 10.41196 |  |  | -0.005090714 |  | 38.14405 | 35.5373
4310 | 47678.68 | 2018-02-28 02:25 | 7033.2279 | 5 | 3 | -1.499834 | 2.152963 | 2.958312 | 2.930638 | 11.38342 | 10.4138 |  |  | -0.005169868 |  | 38.1699 | 35.53638
4311 | 47680.69 | 2018-02-28 02:25 | 7035.2343 | 5 | 3 | -1.500017 | 2.142941 | 2.958312 | 2.931466 | 11.38342 | 10.41558 |  |  | -0.005152702 |  | 38.20354 | 35.50208
4312 | 47682.7 | 2018-02-28 02:25 | 7037.2488 | 5 | 3 | -1.499842 | 2.132924 | 2.958312 | 2.932311 | 11.38342 | 10.41738 |  |  | -0.005204201 |  | 38.19054 | 35.50608
4313 | 47684.68 | 2018-02-28 02:25 | 7039.2326 | 5 | 3 | -1.499834 | 2.122891 | 2.958312 | 2.933134 | 11.38342 | 10.41914 |  |  | -0.005286217 |  | 38.20932 | 35.50608
4314 | 47686.67 | 2018-02-28 02:25 | 7041.2174 | 5 | 3 | -1.499834 | 2.112825 | 2.958312 | 2.933958 | 11.38342 | 10.42088 |  |  | -0.005259514 |  | 38.24689 | 35.52612
4315 | 47688.64 | 2018-02-28 02:25 | 7043.1878 | 5 | 3 | -1.49983 | 2.102789 | 2.958312 | 2.934784 | 11.38342 | 10.42262 |  |  | -0.005278587 |  | 38.29997 | 35.5303
4316 | 47690.59 | 2018-02-28 02:25 | 7045.1426 | 5 | 3 | -1.499847 | 2.092773 | 2.958312 | 2.9356 | 11.38342 | 10.42433 |  |  | -0.00538063 |  | 38.2958 | 35.53805
4317 | 47692.55 | 2018-02-28 02:25 | 7047.099 | 5 | 3 | -1.499804 | 2.082716 | 2.958312 | 2.936408 | 11.38342 | 10.42602 |  |  | -0.005298615 |  | 38.28747 | 35.53312
4318 | 47694.49 | 2018-02-28 02:25 | 7049.0415 | 5 | 3 | -1.500088 | 2.072693 | 2.958312 | 2.937226 | 11.38342 | 10.42772 |  |  | -0.005256653 |  | 38.32569 | 35.56231
4319 | 47696.43 | 2018-02-28 02:25 | 7050.9801 | 5 | 3 | -1.499834 | 2.062681 | 2.958312 | 2.938027 | 11.38342 | 10.42938 |  |  | -0.005422592 |  | 38.30957 | 35.52216
4320 | 47698.37 | 2018-02-28 02:26 | 7052.9151 | 5 | 3 | -1.499828 | 2.05268 | 2.958312 | 2.938833 | 11.38342 | 10.43104 |  |  | -0.005369186 |  | 38.27735 | 35.57557
4321 | 47700.31 | 2018-02-28 02:26 | 7054.8577 | 5 | 3 | -1.4998 | 2.042664 | 2.958312 | 2.939646 | 11.38342 | 10.4327 |  |  | -0.005404472 |  | 38.33777 | 35.56231
4322 | 47702.25 | 2018-02-28 02:26 | 7056.8001 | 5 | 3 | -1.500105 | 2.032619 | 2.958312 | 2.94046 | 11.38342 | 10.43436 |  |  | -0.005317688 |  | 38.34253 | 35.52216
4323 | 47704.2 | 2018-02-28 02:26 | 7058.7449 | 5 | 3 | -1.499863 | 2.022553 | 2.958312 | 2.941268 | 11.38342 | 10.436 |  |  | -0.005349159 |  | 38.34729 | 35.49185
4324 | 47706.15 | 2018-02-28 02:26 | 7060.6963 | 5 | 3 | -1.49984 | 2.012529 | 2.958312 | 2.94208 | 11.38342 | 10.43764 |  |  | -0.005404472 |  | 38.35632 | 35.53408
4325 | 47708.09 | 2018-02-28 02:26 | 7062.6417 | 5 | 3 | -1.499842 | 2.002518 | 2.958312 | 2.942891 | 11.38342 | 10.43926 |  |  | -0.005316734 |  | 38.38902 | 35.49185
4326 | 47708.59 | 2018-02-28 02:26 | 7063.1407 | 5 | 3 | -1.499828 | 1.999965 | 2.958312 | 2.943099 | 11.38342 | 10.43968 |  |  | -0.005263293 |  | 38.38909 | 35.46622
4327 | 47768.65 | 2018-02-28 02:27 | 60.0074 | 6 | 3 | 0 | 2.403644 | 2.958312 | 2.943099 | 11.38342 | 10.43968 |  |  | 0.001169205 |  | 38.39811 | 35.52797
4328 | 47828.65 | 2018-02-28 02:28 | 120.005 | 6 | 3 | 0 | 2.454675 | 2.958312 | 2.943099 | 11.38342 | 10.43968 |  |  | 0.0006351471 |  | 37.95452 | 35.48438
4329 | 47888.65 | 2018-02-28 02:29 | 180.0068 | 6 | 3 | 0 | 2.486732 | 2.958312 | 2.943099 | 11.38342 | 10.43968 |  |  | 0.0004634857 |  | 37.71274 | 35.49956
4330 | 47948.65 | 2018-02-28 02:30 | 240.0036 | 6 | 3 | 0 | 2.510456 | 2.958312 | 2.943099 | 11.38342 | 10.43968 |  |  | 0.0003986359 |  | 37.42852 | 35.47667
4331 | 48008.65 | 2018-02-28 02:31 | 300.001 | 6 | 3 | 0 | 2.529206 | 2.958312 | 2.943099 | 11.38342 | 10.43968 |  |  | 0.0003051758 |  | 37.15903 | 35.55738
4332 | 48068.65 | 2018-02-28 02:32 | 360.0052 | 6 | 3 | 0 | 2.544836 | 2.958312 | 2.943099 | 11.38342 | 10.43968 |  |  | 0.0002298355 |  | 36.97709 | 35.45495
4333 | 48128.65 | 2018-02-28 02:33 | 420.0028 | 6 | 3 | 0 | 2.558232 | 2.958312 | 2.943099 | 11.38342 | 10.43968 |  |  | 0.0002565384 |  | 36.81177 | 35.44095
4334 | 48188.65 | 2018-02-28 02:34 | 480.0038 | 6 | 3 | 0 | 2.569918 | 2.958312 | 2.943099 | 11.38342 | 10.43968 |  |  | 0.0001945496 |  | 36.5964 | 35.46803
4335 | 48248.65 | 2018-02-28 02:35 | 540.0064 | 6 | 3 | 0 | 2.580301 | 2.958312 | 2.943099 | 11.38342 | 10.43968 |  |  | 0.0001964569 |  | 36.47659 | 35.50019
4336 | 48308.66 | 2018-02-28 02:36 | 600.009 | 6 | 3 | 0 | 2.589665 | 2.958312 | 2.943099 | 11.38342 | 10.43968 |  |  | 0.0006993254 |  | 36.37958 | 35.4384
4337 | 48308.67 | 2018-02-28 02:36 | 0.0065 | 7 | 4 | 0 | 2.589724 | 0 | 0 | 0 | 0 |  |  | 0.0006994871 |  | 36.37956 | 35.4401
4338 | 48308.69 | 2018-02-28 02:36 | 0.0034 | 8 | 4 | 0 | 2.589696 | 0 | 0 | 0 | 0 |  |  | 0.0006996221 |  | 36.37954 | 35.4432
4339 | 48428.79 | 2018-02-28 02:38 | 120.0045 | 9 | 4 | 1.49996 | 3.176579 | 0.04998915 | 0 | 0.1512018 | 0 |  |  | 0.001706123 |  | 36.2476 | 35.51075
4340 | 48548.79 | 2018-02-28 02:40 | 240.0042 | 9 | 4 | 1.499992 | 3.323779 | 0.09999191 | 0 | 0.3140577 | 0 |  |  | 0.00100708 |  | 36.21173 | 35.48042
4341 | 48668.78 | 2018-02-28 02:42 | 360.0014 | 9 | 4 | 1.499985 | 3.411574 | 0.1499878 | 0 | 0.4826199 | 0 |  |  | 0.0006008148 |  | 36.15401 | 35.47878
4342 | 48788.79 | 2018-02-28 02:44 | 480.0085 | 9 | 4 | 1.49995 | 3.457011 | 0.1999877 | 0 | 0.6544832 | 0 |  |  | 0.0002307892 |  | 36.24573 | 35.49278
4343 | 48908.78 | 2018-02-28 02:46 | 600.0041 | 9 | 4 | 1.500023 | 3.485927 | 0.2499782 | 0 | 0.8280345 | 0 |  |  | 0.0002784729 |  | 36.36306 | 35.48645
4344 | 49028.78 | 2018-02-28 02:48 | 720.0003 | 9 | 4 | 1.499968 | 3.512935 | 0.2999804 | 0 | 1.003025 | 0 |  |  | 0.0002403259 |  | 36.59526 | 35.58091
4345 | 49148.79 | 2018-02-28 02:50 | 840.0049 | 9 | 4 | 1.499979 | 3.531259 | 0.3499736 | 0 | 1.179153 | 0 |  |  | 0.0001296997 |  | 36.6178 | 35.5415
4346 | 49268.79 | 2018-02-28 02:52 | 960.0085 | 9 | 4 | 1.499981 | 3.545774 | 0.3999766 | 0 | 1.356088 | 0 |  |  | 0.0001249313 |  | 36.48871 | 35.48341
4347 | 49388.79 | 2018-02-28 02:54 | 1080.0059 | 9 | 4 | 1.49999 | 3.560713 | 0.4499685 | 0 | 1.53372 | 0 |  |  | 0.0001182556 |  | 36.47358 | 35.4647
4348 | 49508.78 | 2018-02-28 02:56 | 1200.0023 | 9 | 4 | 1.499949 | 3.57584 | 0.4999647 | 0 | 1.712118 | 0 |  |  | 0.0001029968 |  | 36.43215 | 35.49178
4349 | 49628.78 | 2018-02-28 02:58 | 1320.0011 | 9 | 4 | 1.499937 | 3.592043 | 0.5499682 | 0 | 1.89132 | 0 |  |  | 0.0001077652 |  | 36.3593 | 35.49878
4350 | 49748.78 | 2018-02-28 03:00 | 1440.0041 | 9 | 4 | 1.49996 | 3.611179 | 0.5999703 | 0 | 2.071396 | 0 |  |  | 0.0001525879 |  | 36.32976 | 35.48875
4351 | 49868.78 | 2018-02-28 03:02 | 1560.0037 | 9 | 4 | 1.499983 | 3.631716 | 0.6499639 | 0 | 2.252446 | 0 |  |  | 0.000164032 |  | 36.3153 | 35.48248
4352 | 49988.78 | 2018-02-28 03:04 | 1680.0003 | 9 | 4 | 1.499979 | 3.650867 | 0.6999601 | 0 | 2.434505 | 0 |  |  | 0.0001401901 |  | 36.28601 | 35.54994
4353 | 50108.79 | 2018-02-28 03:06 | 1800.0054 | 9 | 4 | 1.499966 | 3.669384 | 0.7499669 | 0 | 2.617536 | 0 |  |  | 0.0001783371 |  | 36.31417 | 35.50238
4354 | 50228.78 | 2018-02-28 03:08 | 1920.0036 | 9 | 4 | 1.499977 | 3.686985 | 0.7999665 | 0 | 2.801454 | 0 |  |  | 0.0001058578 |  | 36.25951 | 35.49566
4355 | 50348.78 | 2018-02-28 03:10 | 2040.0018 | 9 | 4 | 1.499985 | 3.701549 | 0.8499597 | 0 | 2.986155 | 0 |  |  | 9.250641e-05 |  | 36.1906 | 35.43943
4356 | 50468.78 | 2018-02-28 03:12 | 2160.0027 | 9 | 4 | 1.499943 | 3.7137 | 0.8999546 | 0 | 3.171529 | 0 |  |  | 4.291534e-05 |  | 36.14378 | 35.51552
4357 | 50588.79 | 2018-02-28 03:14 | 2280.0074 | 9 | 4 | 1.499977 | 3.723913 | 0.9499584 | 0 | 3.357488 | 0 |  |  | 0.0001039505 |  | 36.14378 | 35.50037
4358 | 50708.79 | 2018-02-28 03:16 | 2400.0063 | 9 | 4 | 1.49995 | 3.733407 | 0.9999449 | 0 | 3.54387 | 0 |  |  | 0.0001115799 |  | 36.10375 | 35.46441
4359 | 50828.78 | 2018-02-28 03:18 | 2520.0003 | 9 | 4 | 1.5 | 3.742922 | 1.049944 | 0 | 3.730772 | 0 |  |  | 8.392334e-05 |  | 36.24813 | 35.45073
4360 | 50948.78 | 2018-02-28 03:20 | 2640.003 | 9 | 4 | 1.499981 | 3.752703 | 1.099949 | 0 | 3.91818 | 0 |  |  | 0.0001049042 |  | 36.24414 | 35.44788
4361 | 51068.79 | 2018-02-28 03:22 | 2760.0042 | 9 | 4 | 1.499969 | 3.762884 | 1.149938 | 0 | 4.106029 | 0 |  |  | 0.0001077652 |  | 36.33075 | 35.48288
4362 | 51188.79 | 2018-02-28 03:24 | 2880.0086 | 9 | 4 | 1.499977 | 3.773637 | 1.19994 | 0 | 4.294445 | 0 |  |  | 0.0001363754 |  | 36.39986 | 35.39982
4363 | 51308.78 | 2018-02-28 03:26 | 3000.0027 | 9 | 4 | 1.499966 | 3.785142 | 1.249943 | 0 | 4.483421 | 0 |  |  | 0.0001058578 |  | 36.46413 | 35.43276
4364 | 51428.79 | 2018-02-28 03:28 | 3120.0093 | 9 | 4 | 1.500006 | 3.797494 | 1.299933 | 0 | 4.672948 | 0 |  |  | 8.583069e-05 |  | 36.62746 | 35.47361
4365 | 51548.78 | 2018-02-28 03:30 | 3240.0022 | 9 | 4 | 1.49995 | 3.811023 | 1.349936 | 0 | 4.863168 | 0 |  |  | 0.0001125336 |  | 36.64932 | 35.448
4366 | 51668.79 | 2018-02-28 03:32 | 3360.0063 | 9 | 4 | 1.499975 | 3.825762 | 1.399933 | 0 | 5.054069 | 0 |  |  | 9.441376e-05 |  | 36.68023 | 35.49533
4367 | 51788.78 | 2018-02-28 03:34 | 3480.0006 | 9 | 4 | 1.5 | 3.841702 | 1.449921 | 0 | 5.245707 | 0 |  |  | 0.0001688004 |  | 36.71607 | 35.39619
4368 | 51908.79 | 2018-02-28 03:36 | 3600.0069 | 9 | 4 | 1.499949 | 3.858891 | 1.499935 | 0 | 5.438269 | 0 |  |  | 0.0001926422 |  | 36.78815 | 35.39241
4369 | 52028.78 | 2018-02-28 03:38 | 3720.0027 | 9 | 4 | 1.49996 | 3.876863 | 1.549923 | 0 | 5.631613 | 0 |  |  | 0.0001678467 |  | 36.81717 | 35.40527
4370 | 52148.79 | 2018-02-28 03:40 | 3840.0074 | 9 | 4 | 1.499983 | 3.895252 | 1.599928 | 0 | 5.825936 | 0 |  |  | 0.0001144409 |  | 36.88787 | 35.506
4371 | 52268.78 | 2018-02-28 03:42 | 3960.0034 | 9 | 4 | 1.499969 | 3.913788 | 1.649929 | 0 | 6.021167 | 0 |  |  | 0.0001373291 |  | 36.90577 | 35.50485
4372 | 52388.78 | 2018-02-28 03:44 | 4080.0014 | 9 | 4 | 1.499956 | 3.932056 | 1.699923 | 0 | 6.217293 | 0 |  |  | 0.0001478195 |  | 36.90319 | 35.46474
4373 | 52508.78 | 2018-02-28 03:46 | 4200.0021 | 9 | 4 | 1.499935 | 3.949748 | 1.749921 | 0 | 6.414336 | 0 |  |  | 0.0001125336 |  | 36.94064 | 35.44863
4374 | 52628.79 | 2018-02-28 03:48 | 4320.0086 | 9 | 4 | 1.499949 | 3.966379 | 1.799904 | 0 | 6.612175 | 0 |  |  | 0.0001134872 |  | 36.76701 | 35.5242
4375 | 52748.78 | 2018-02-28 03:50 | 4440.0033 | 9 | 4 | 1.499931 | 3.982089 | 1.849911 | 0 | 6.81092 | 0 |  |  | 0.0001296997 |  | 36.69048 | 35.4596
4376 | 52868.78 | 2018-02-28 03:52 | 4560.0009 | 9 | 4 | 1.499971 | 3.997128 | 1.89991 | 0 | 7.010396 | 0 |  |  | 0.000169754 |  | 36.62019 | 35.40076
4377 | 52988.78 | 2018-02-28 03:54 | 4680.0028 | 9 | 4 | 1.5 | 4.011615 | 1.949898 | 0 | 7.21057 | 0 |  |  | 0.0001688004 |  | 36.53479 | 35.40893
4378 | 53108.78 | 2018-02-28 03:56 | 4800.0021 | 9 | 4 | 1.499983 | 4.025684 | 1.999902 | 0 | 7.411516 | 0 |  |  | 0.0001401901 |  | 36.54804 | 35.4572
4379 | 53228.78 | 2018-02-28 03:58 | 4920.0031 | 9 | 4 | 1.499966 | 4.039751 | 2.049896 | 0 | 7.613127 | 0 |  |  | 0.0001220703125 |  | 36.52315 | 35.48658
4380 | 53348.79 | 2018-02-28 04:00 | 5040.0088 | 9 | 4 | 1.500027 | 4.054211 | 2.099895 | 0 | 7.815472 | 0 |  |  | 0.000164032 |  | 36.47918 | 35.43129
4381 | 53468.78 | 2018-02-28 04:02 | 5160.0019 | 9 | 4 | 1.500015 | 4.069495 | 2.149898 | 0 | 8.018571 | 0 |  |  | 0.0001564026 |  | 36.42218 | 35.42146
4382 | 53588.79 | 2018-02-28 04:04 | 5280.0064 | 9 | 4 | 1.500006 | 4.085952 | 2.199894 | 0 | 8.222434 | 0 |  |  | 0.0001716614 |  | 36.49474 | 35.44154
4383 | 53708.79 | 2018-02-28 04:06 | 5400.0078 | 9 | 4 | 1.500015 | 4.103678 | 2.249888 | 0 | 8.427146 | 0 |  |  | 0.0001773834 |  | 36.45918 | 35.48888
4384 | 53828.79 | 2018-02-28 04:08 | 5520.0082 | 9 | 4 | 1.500057 | 4.122494 | 2.299895 | 0 | 8.632823 | 0 |  |  | 0.0001716614 |  | 36.48803 | 35.52599
4385 | 53948.79 | 2018-02-28 04:10 | 5640.0061 | 9 | 4 | 1.500019 | 4.141887 | 2.349895 | 0 | 8.839433 | 0 |  |  | 0.0001621246 |  | 36.41565 | 35.46109
4386 | 54068.79 | 2018-02-28 04:12 | 5760.005 | 9 | 4 | 1.500004 | 4.161137 | 2.39988 | 0 | 9.046947 | 0 |  |  | 0.0001583099 |  | 36.48289 | 35.49495
4387 | 54188.79 | 2018-02-28 04:14 | 5880.0088 | 9 | 4 | 1.500051 | 4.179309 | 2.44988 | 0 | 9.255466 | 0 |  |  | 0.0001087189 |  | 36.45638 | 35.51177
4388 | 54308.79 | 2018-02-28 04:16 | 6000.0044 | 9 | 4 | 1.500051 | 4.195251 | 2.499888 | 0 | 9.464872 | 0 |  |  | 0.0001220703125 |  | 36.49826 | 35.52177
4389 | 54350.3 | 2018-02-28 04:16 | 6041.5173 | 9 | 4 | 1.499983 | 4.200008 | 2.517187 | 0 | 9.537489 | 0 |  |  | 0.0001024643 |  | 36.52666 | 35.4873
4390 | 54470.33 | 2018-02-28 04:18 | 120.0046 | 10 | 4 | 1.373026 | 4.200502 | 2.564958 | 0 | 9.738151 | 0 |  |  | 4.577637e-05 |  | 36.41756 | 35.5013
4391 | 54590.33 | 2018-02-28 04:20 | 240.0029 | 10 | 4 | 1.289173 | 4.20048 | 2.609251 | 0 | 9.924205 | 0 |  |  | -2.765656e-05 |  | 36.37753 | 35.51813
4392 | 54710.33 | 2018-02-28 04:22 | 360.0056 | 10 | 4 | 1.220901 | 4.200478 | 2.651065 | 0 | 10.09984 | 0 |  |  | 1.811981e-05 |  | 36.39014 | 35.47039
4393 | 54830.33 | 2018-02-28 04:24 | 480.0059 | 10 | 4 | 1.155397 | 4.200505 | 2.69067 | 0 | 10.2662 | 0 |  |  | 3.33786e-05 |  | 36.29425 | 35.48132
4394 | 54950.32 | 2018-02-28 04:26 | 600.0005 | 10 | 4 | 1.087126 | 4.200488 | 2.72805 | 0 | 10.42322 | 0 |  |  | 3.814697e-06 |  | 36.21111 | 35.50882
4395 | 55070.33 | 2018-02-28 04:28 | 720.0017 | 10 | 4 | 1.012938 | 4.200494 | 2.763071 | 0 | 10.57032 | 0 |  |  | 3.433228e-05 |  | 36.22855 | 35.50434
4396 | 55190.33 | 2018-02-28 04:30 | 840.0025 | 10 | 4 | 0.9313679 | 4.200476 | 2.795502 | 0 | 10.70655 | 0 |  |  | -2.670288e-05 |  | 36.18339 | 35.52489
4397 | 55310.33 | 2018-02-28 04:32 | 960.0021 | 10 | 4 | 0.842741 | 4.20048 | 2.825092 | 0 | 10.83084 | 0 |  |  | 2.193451e-05 |  | 36.10866 | 35.47706
4398 | 55430.33 | 2018-02-28 04:34 | 1080.0031 | 10 | 4 | 0.7481728 | 4.200508 | 2.851619 | 0 | 10.94226 | 0 |  |  | 2.479553e-05 |  | 35.99385 | 35.42479
4399 | 55550.33 | 2018-02-28 04:36 | 1200.0055 | 10 | 4 | 0.650753 | 4.20051 | 2.874933 | 0 | 11.0402 | 0 |  |  | 1.907349e-05 |  | 35.90205 | 35.44373
4400 | 55670.33 | 2018-02-28 04:38 | 1320.0034 | 10 | 4 | 0.5545616 | 4.200504 | 2.895007 | 0 | 11.12452 | 0 |  |  | -4.863739e-05 |  | 35.80889 | 35.47895
4401 | 55790.33 | 2018-02-28 04:40 | 1440.0081 | 10 | 4 | 0.4640465 | 4.200435 | 2.911964 | 0 | 11.19574 | 0 |  |  | -1.430511e-05 |  | 35.77812 | 35.55313
4402 | 55910.33 | 2018-02-28 04:42 | 1560.0076 | 10 | 4 | 0.3827171 | 4.200484 | 2.926052 | 0 | 11.25492 | 0 |  |  | -2.098083e-05 |  | 35.65835 | 35.49389
4403 | 56030.33 | 2018-02-28 04:44 | 1680.0034 | 10 | 4 | 0.3120995 | 4.200461 | 2.937598 | 0 | 11.30342 | 0 |  |  | -3.33786e-05 |  | 35.5784 | 35.56432
4404 | 56150.33 | 2018-02-28 04:46 | 1800.003 | 10 | 4 | 0.2525864 | 4.200498 | 2.946979 | 0 | 11.34282 | 0 |  |  | -2.384262e-05 |  | 35.46346 | 35.58949
4405 | 56750.38 | 2018-02-28 04:56 | 600.0063 | 11 | 4 | 0 | 4.169858 | 2.946979 | 0 | 11.34282 | 0 |  |  | 2.384186e-05 |  | 35.30532 | 35.56567
4406 | 56750.38 | 2018-02-28 04:56 | 600.0086 | 11 | 4 | 0 | 4.169859 | 2.946979 | 0 | 11.34282 | 0 |  |  | 2.383587e-05 |  | 35.30532 | 35.56567
4407 | 56870.48 | 2018-02-28 04:58 | 120.0064 | 12 | 4 | -2.999844 | 3.882465 | 2.946979 | 0.09998204 | 11.34282 | 0.3907672 |  |  | -0.0002889633 |  | 35.67837 | 35.57225
4408 | 56990.48 | 2018-02-28 05:00 | 240.0078 | 12 | 4 | -3.000115 | 3.85858 | 2.946979 | 0.1999914 | 11.34282 | 0.777756 |  |  | -0.0001678467 |  | 36.15545 | 35.62125
4409 | 57110.48 | 2018-02-28 05:02 | 360.0012 | 12 | 4 | -3.00006 | 3.840144 | 2.946979 | 0.2999933 | 11.34282 | 1.162689 |  |  | -0.000161171 |  | 36.66091 | 35.562
4410 | 57230.48 | 2018-02-28 05:04 | 480.0059 | 12 | 4 | -3.000065 | 3.819794 | 2.946979 | 0.3999828 | 11.34282 | 1.54569 |  |  | -0.0002183914 |  | 36.98322 | 35.60683
4411 | 57350.48 | 2018-02-28 05:06 | 600.004 | 12 | 4 | -3.000041 | 3.790679 | 2.946979 | 0.4999803 | 11.34282 | 1.926299 |  |  | -0.0003023148 |  | 37.31012 | 35.54382
4412 | 57470.48 | 2018-02-28 05:08 | 720.004 | 12 | 4 | -3.000023 | 3.753198 | 2.946979 | 0.5999835 | 11.34282 | 2.303543 |  |  | -0.0003709793 |  | 37.54953 | 35.50277
4413 | 57590.48 | 2018-02-28 05:10 | 840.0068 | 12 | 4 | -3.000016 | 3.715221 | 2.946979 | 0.6999786 | 11.34282 | 2.676921 |  |  | -0.0003080368 |  | 37.76538 | 35.58878
4414 | 57710.48 | 2018-02-28 05:12 | 960.0067 | 12 | 4 | -3.000008 | 3.681574 | 2.946979 | 0.7999788 | 11.34282 | 3.046725 |  |  | -0.0002794266 |  | 37.92683 | 35.57332
4415 | 57830.48 | 2018-02-28 05:14 | 1080.0031 | 12 | 4 | -2.999989 | 3.65163 | 2.946979 | 0.8999905 | 11.34282 | 3.413406 |  |  | -0.0002403259 |  | 38.04306 | 35.53695
4416 | 57950.48 | 2018-02-28 05:16 | 1200.0073 | 12 | 4 | -2.999969 | 3.62248 | 2.946979 | 0.9999827 | 11.34282 | 3.77709 |  |  | -0.0002613068 |  | 38.13306 | 35.55254
4417 | 58070.48 | 2018-02-28 05:18 | 1320.0005 | 12 | 4 | -2.999989 | 3.59155 | 2.946979 | 1.099961 | 11.34282 | 4.137736 |  |  | -0.0002565384 |  | 38.11494 | 35.52448
4418 | 58190.48 | 2018-02-28 05:20 | 1440.0063 | 12 | 4 | -2.999989 | 3.557856 | 2.946979 | 1.199973 | 11.34282 | 4.495269 |  |  | -0.00025177 |  | 38.22836 | 35.58606
4419 | 58310.49 | 2018-02-28 05:22 | 1560.0081 | 12 | 4 | -2.999953 | 3.52197 | 2.946979 | 1.299974 | 11.34282 | 4.849277 |  |  | -0.0003147125 |  | 38.21675 | 35.51675
4420 | 58430.48 | 2018-02-28 05:24 | 1680.0074 | 12 | 4 | -2.999932 | 3.48539 | 2.946979 | 1.399964 | 11.34282 | 5.199609 |  |  | -0.0002985001 |  | 38.24691 | 35.57951
4421 | 58550.49 | 2018-02-28 05:26 | 1800.0091 | 12 | 4 | -2.999999 | 3.450703 | 2.946979 | 1.499974 | 11.34282 | 5.54642 |  |  | -0.0002861023 |  | 38.22974 | 35.53913
4422 | 58670.48 | 2018-02-28 05:28 | 1920.0013 | 12 | 4 | -2.999947 | 3.420054 | 2.946979 | 1.599954 | 11.34282 | 5.889852 |  |  | -0.0002565384 |  | 38.18081 | 35.56506
4423 | 58790.48 | 2018-02-28 05:30 | 2040.0054 | 12 | 4 | -2.999983 | 3.39319 | 2.946979 | 1.699946 | 11.34282 | 6.230464 |  |  | -0.0002374649 |  | 38.32687 | 35.54968
4424 | 58910.48 | 2018-02-28 05:32 | 2160.0019 | 12 | 4 | -2.999989 | 3.368369 | 2.946979 | 1.799958 | 11.34282 | 6.568575 |  |  | -0.0002231598 |  | 38.36698 | 35.56671
4425 | 59030.48 | 2018-02-28 05:34 | 2280.0017 | 12 | 4 | -2.999959 | 3.343595 | 2.946979 | 1.899957 | 11.34282 | 6.904178 |  |  | -0.0002412796 |  | 38.46293 | 35.52029
4426 | 59150.48 | 2018-02-28 05:36 | 2400.0049 | 12 | 4 | -2.999985 | 3.316741 | 2.946979 | 1.999957 | 11.34282 | 7.237229 |  |  | -0.0002813339 |  | 38.61724 | 35.47966
4427 | 59270.48 | 2018-02-28 05:38 | 2520.0025 | 12 | 4 | -3.000002 | 3.285463 | 2.946979 | 2.099955 | 11.34282 | 7.567364 |  |  | -0.0002632141 |  | 38.91854 | 35.4892
4428 | 59390.48 | 2018-02-28 05:40 | 2640.0041 | 12 | 4 | -2.999995 | 3.25418 | 2.946979 | 2.199956 | 11.34282 | 7.894341 |  |  | -0.0003137589 |  | 39.05236 | 35.53447
4429 | 59510.49 | 2018-02-28 05:42 | 2760.0088 | 12 | 4 | -3.00002 | 3.218982 | 2.946979 | 2.299957 | 11.34282 | 8.218054 |  |  | -0.0003318787 |  | 39.21439 | 35.56712
4430 | 59630.48 | 2018-02-28 05:44 | 2880.002 | 12 | 4 | -3.000033 | 3.175212 | 2.946979 | 2.399952 | 11.34282 | 8.537874 |  |  | -0.0004768372 |  | 39.36225 | 35.54027
4431 | 59750.48 | 2018-02-28 05:46 | 3000.0044 | 12 | 4 | -3.000037 | 3.106764 | 2.946979 | 2.499933 | 11.34282 | 8.852123 |  |  | -0.0006666183 |  | 39.69086 | 35.57763
4432 | 59870.48 | 2018-02-28 05:48 | 3120.0028 | 12 | 4 | -3.00006 | 3.006135 | 2.946979 | 2.599944 | 11.34282 | 9.158118 |  |  | -0.001033783 |  | 40.07005 | 35.54774
4433 | 59990.49 | 2018-02-28 05:50 | 3240.0087 | 12 | 4 | -3.000094 | 2.883591 | 2.946979 | 2.699938 | 11.34282 | 9.452616 |  |  | -0.001075745 |  | 40.33144 | 35.61916
4434 | 60110.48 | 2018-02-28 05:52 | 3360.0011 | 12 | 4 | -3.00013 | 2.719767 | 2.946979 | 2.799932 | 11.34282 | 9.733644 |  |  | -0.002011299 |  | 40.71339 | 35.58954
4435 | 60230.48 | 2018-02-28 05:54 | 3480.0064 | 12 | 4 | -3.00014 | 2.209529 | 2.946979 | 2.899937 | 11.34282 | 9.986336 |  |  | -0.008462906 |  | 41.52502 | 35.51771
4436 | 60252.19 | 2018-02-28 05:55 | 3501.7126 | 12 | 4 | -3.000155 | 1.999971 | 2.946979 | 2.918024 | 11.34282 | 10.0245 |  |  | -0.008162532 |  | 41.87244 | 35.54057
4437 | 60852.24462 | 2018-02-28 06:05 | 600.003 | 13 | 4 | 0 | 2.692821 | 2.946979 | 2.918024 | 11.34282 | 10.0245 |  |  | 0.0001411438 |  | 37.45218 | 35.49173
4438 | 60852.25162 | 2018-02-28 06:05 | 600.01 | 13 | 4 | 0 | 2.692811 | 2.946979 | 2.918024 | 11.34282 | 10.0245 |  |  | 0.0001412298 |  | 37.45217 | 35.49175
4439 | 60972.35 | 2018-02-28 06:07 | 120.0053 | 14 | 4 | 1.50008 | 3.206578 | 2.996975 | 2.918024 | 11.49642 | 10.0245 |  |  | 0.001617432 |  | 37.24894 | 35.48478
4440 | 61092.35 | 2018-02-28 06:09 | 240.0033 | 14 | 4 | 1.50005 | 3.346232 | 3.046974 | 2.918024 | 11.66056 | 10.0245 |  |  | 0.00091362 |  | 36.9208 | 35.57298
4441 | 61212.34 | 2018-02-28 06:11 | 360.0018 | 14 | 4 | 1.500031 | 3.427581 | 3.096978 | 2.918024 | 11.83012 | 10.0245 |  |  | 0.000500679 |  | 36.70154 | 35.4617
4442 | 61332.35 | 2018-02-28 06:13 | 480.005 | 14 | 4 | 1.500015 | 3.467648 | 3.146977 | 2.918024 | 12.00261 | 10.0245 |  |  | 0.0002555847 |  | 36.7434 | 35.44466
4443 | 61452.35 | 2018-02-28 06:15 | 600.0032 | 14 | 4 | 1.500053 | 3.497267 | 3.196971 | 2.918024 | 12.17672 | 10.0245 |  |  | 0.0002670288 |  | 36.85155 | 35.48879
4444 | 61572.35 | 2018-02-28 06:17 | 720.0053 | 14 | 4 | 1.500038 | 3.524075 | 3.246977 | 2.918024 | 12.3523 | 10.0245 |  |  | 0.0001811981 |  | 36.8371 | 35.50468
4445 | 61692.35 | 2018-02-28 06:19 | 840.0052 | 14 | 4 | 1.500061 | 3.540505 | 3.296976 | 2.918024 | 12.52894 | 10.0245 |  |  | 0.0001277924 |  | 36.74342 | 35.46852
4446 | 61812.35 | 2018-02-28 06:21 | 960.0031 | 14 | 4 | 1.500072 | 3.555358 | 3.346978 | 2.918024 | 12.70634 | 10.0245 |  |  | 0.0001401901 |  | 36.6334 | 35.47785
4447 | 61932.35 | 2018-02-28 06:23 | 1080.0037 | 14 | 4 | 1.500086 | 3.570447 | 3.396973 | 2.918024 | 12.88446 | 10.0245 |  |  | 0.0001134872 |  | 36.55248 | 35.46412
4448 | 62052.35 | 2018-02-28 06:25 | 1200.0027 | 14 | 4 | 1.500078 | 3.585855 | 3.446973 | 2.918024 | 13.06337 | 10.0245 |  |  | 0.0001621246 |  | 36.51061 | 35.39784
4449 | 62172.34 | 2018-02-28 06:27 | 1320.0018 | 14 | 4 | 1.500053 | 3.602862 | 3.49697 | 2.918024 | 13.24307 | 10.0245 |  |  | 0.0001382828 |  | 36.38515 | 35.44497
4450 | 62292.35 | 2018-02-28 06:29 | 1440.004 | 14 | 4 | 1.500097 | 3.622965 | 3.546975 | 2.918024 | 13.42372 | 10.0245 |  |  | 0.0001792908 |  | 36.31836 | 35.44844
4451 | 62412.34 | 2018-02-28 06:31 | 1560.0012 | 14 | 4 | 1.500097 | 3.643343 | 3.596977 | 2.918024 | 13.60539 | 10.0245 |  |  | 0.0002012253 |  | 36.29531 | 35.46548
4452 | 62532.34 | 2018-02-28 06:33 | 1680.0004 | 14 | 4 | 1.500078 | 3.662159 | 3.646972 | 2.918024 | 13.78801 | 10.0245 |  |  | 0.0001726151 |  | 36.21944 | 35.39431
4453 | 62652.35 | 2018-02-28 06:35 | 1800.0058 | 14 | 4 | 1.500113 | 3.680677 | 3.696969 | 2.918024 | 13.97158 | 10.0245 |  |  | 0.0001516342 |  | 36.23222 | 35.45712
4454 | 62772.34 | 2018-02-28 06:37 | 1920 | 14 | 4 | 1.500036 | 3.697279 | 3.746974 | 2.918024 | 14.15606 | 10.0245 |  |  | 0.000166893 |  | 36.15751 | 35.44729
4455 | 62892.35 | 2018-02-28 06:39 | 2040.0039 | 14 | 4 | 1.500036 | 3.710875 | 3.796978 | 2.918024 | 14.34129 | 10.0245 |  |  | 0.0001344681 |  | 36.0604 | 35.44818
4456 | 63012.35 | 2018-02-28 06:41 | 2160.0075 | 14 | 4 | 1.500053 | 3.722066 | 3.846977 | 2.918024 | 14.52712 | 10.0245 |  |  | 0.0001144409 |  | 36.13467 | 35.41691
4457 | 63132.34 | 2018-02-28 06:43 | 2280.0009 | 14 | 4 | 1.500051 | 3.731852 | 3.896974 | 2.918024 | 14.71346 | 10.0245 |  |  | 5.149841e-05 |  | 36.14189 | 35.4491
4458 | 63252.35 | 2018-02-28 06:45 | 2400.0048 | 14 | 4 | 1.500023 | 3.741341 | 3.946979 | 2.918024 | 14.9003 | 10.0245 |  |  | 8.773804e-05 |  | 36.16891 | 35.3863
4459 | 63372.35 | 2018-02-28 06:47 | 2520.0045 | 14 | 4 | 1.500072 | 3.750971 | 3.996979 | 2.918024 | 15.08761 | 10.0245 |  |  | 7.629395e-05 |  | 36.21732 | 35.42084
4460 | 63492.35 | 2018-02-28 06:49 | 2640.0086 | 14 | 4 | 1.50005 | 3.760975 | 4.04698 | 2.918024 | 15.27541 | 10.0245 |  |  | 0.0001115799 |  | 36.3407 | 35.48571
4461 | 63612.35 | 2018-02-28 06:51 | 2760.0057 | 14 | 4 | 1.500061 | 3.771396 | 4.096972 | 2.918024 | 15.46369 | 10.0245 |  |  | 9.346008e-05 |  | 36.33625 | 35.45632
4462 | 63732.35 | 2018-02-28 06:53 | 2880.0073 | 14 | 4 | 1.500057 | 3.782501 | 4.146971 | 2.918024 | 15.65253 | 10.0245 |  |  | 6.198883e-05 |  | 36.44521 | 35.42183
4463 | 63852.35 | 2018-02-28 06:55 | 3000.0029 | 14 | 4 | 1.50004 | 3.794491 | 4.196975 | 2.918024 | 15.84197 | 10.0245 |  |  | 0.0001115799 |  | 36.56944 | 35.46716
4464 | 63972.35 | 2018-02-28 06:57 | 3120.0035 | 14 | 4 | 1.500048 | 3.807466 | 4.246986 | 2.918024 | 16.03205 | 10.0245 |  |  | 9.632111e-05 |  | 36.61736 | 35.42
4465 | 64092.35 | 2018-02-28 06:59 | 3240.0034 | 14 | 4 | 1.500053 | 3.821611 | 4.296976 | 2.918024 | 16.22274 | 10.0245 |  |  | 0.0001363754 |  | 36.69669 | 35.45197
4466 | 64212.34 | 2018-02-28 07:01 | 3360.0007 | 14 | 4 | 1.500032 | 3.837044 | 4.346984 | 2.918024 | 16.41423 | 10.0245 |  |  | 0.0001592636 |  | 36.7448 | 35.55022
4467 | 64332.34 | 2018-02-28 07:03 | 3480.0013 | 14 | 4 | 1.500021 | 3.853649 | 4.396974 | 2.918024 | 16.60645 | 10.0245 |  |  | 0.000128746 |  | 36.75972 | 35.47227
4468 | 64452.34 | 2018-02-28 07:05 | 3600.0012 | 14 | 4 | 1.500036 | 3.871365 | 4.44698 | 2.918024 | 16.7996 | 10.0245 |  |  | 0.0001239777 |  | 36.91084 | 35.47298
4469 | 64572.35 | 2018-02-28 07:07 | 3720.0083 | 14 | 4 | 1.500019 | 3.889671 | 4.496981 | 2.918024 | 16.99363 | 10.0245 |  |  | 0.0001945496 |  | 36.87294 | 35.44268
4470 | 64692.35 | 2018-02-28 07:09 | 3840.0037 | 14 | 4 | 1.499983 | 3.908156 | 4.546972 | 2.918024 | 17.18854 | 10.0245 |  |  | 0.0001831055 |  | 36.90854 | 35.42054
4471 | 64812.34 | 2018-02-28 07:11 | 3960.0006 | 14 | 4 | 1.500031 | 3.92661 | 4.596979 | 2.918024 | 17.38443 | 10.0245 |  |  | 0.0001382828 |  | 36.8974 | 35.38456
4472 | 64932.34 | 2018-02-28 07:13 | 4080.001 | 14 | 4 | 1.500065 | 3.944744 | 4.646971 | 2.918024 | 17.58119 | 10.0245 |  |  | 0.0001621246 |  | 36.86042 | 35.418
4473 | 65052.35 | 2018-02-28 07:15 | 4200.0047 | 14 | 4 | 1.500063 | 3.961946 | 4.696979 | 2.918024 | 17.77889 | 10.0245 |  |  | 0.000164032 |  | 36.85555 | 35.45533
4474 | 65172.35 | 2018-02-28 07:17 | 4320.0029 | 14 | 4 | 1.499996 | 3.978137 | 4.746978 | 2.918024 | 17.97739 | 10.0245 |  |  | 0.0001354218 |  | 36.71112 | 35.37016
4475 | 65292.35 | 2018-02-28 07:19 | 4440.0039 | 14 | 4 | 1.499979 | 3.993467 | 4.796981 | 2.918024 | 18.1767 | 10.0245 |  |  | 0.0001392365 |  | 36.61623 | 35.44018
4476 | 65412.35 | 2018-02-28 07:21 | 4560.0032 | 14 | 4 | 1.500023 | 4.008223 | 4.846975 | 2.918024 | 18.37672 | 10.0245 |  |  | 0.0001325607 |  | 36.66158 | 35.48616
4477 | 65532.34 | 2018-02-28 07:23 | 4680.001 | 14 | 4 | 1.500002 | 4.022462 | 4.896977 | 2.918024 | 18.57749 | 10.0245 |  |  | 0.0001392365 |  | 36.56178 | 35.47445
4478 | 65652.35 | 2018-02-28 07:25 | 4800.0092 | 14 | 4 | 1.500032 | 4.036508 | 4.946967 | 2.918024 | 18.77893 | 10.0245 |  |  | 0.0001306534 |  | 36.49199 | 35.39346
4479 | 65772.35 | 2018-02-28 07:27 | 4920.0053 | 14 | 4 | 1.500025 | 4.050712 | 4.996967 | 2.918024 | 18.98111 | 10.0245 |  |  | 0.0001239777 |  | 36.51061 | 35.44593
4480 | 65892.34 | 2018-02-28 07:29 | 5040.0024 | 14 | 4 | 1.500006 | 4.065576 | 5.046971 | 2.918024 | 19.18403 | 10.0245 |  |  | 0.0001602173 |  | 36.38749 | 35.33711
4481 | 66012.34 | 2018-02-28 07:31 | 5160.0009 | 14 | 4 | 1.500017 | 4.081518 | 5.096967 | 2.918024 | 19.38768 | 10.0245 |  |  | 0.0001955032 |  | 36.46123 | 35.38934
4482 | 66132.35 | 2018-02-28 07:33 | 5280.0059 | 14 | 4 | 1.49999 | 4.09868 | 5.14697 | 2.918024 | 19.59219 | 10.0245 |  |  | 0.0001821518 |  | 36.43821 | 35.37344
4483 | 66252.34 | 2018-02-28 07:35 | 5400.0022 | 14 | 4 | 1.499977 | 4.116997 | 5.19697 | 2.918024 | 19.79758 | 10.0245 |  |  | 0.0001745224 |  | 36.47218 | 35.4281
4484 | 66372.34 | 2018-02-28 07:37 | 5520.0022 | 14 | 4 | 1.499971 | 4.136275 | 5.246967 | 2.918024 | 20.0039 | 10.0245 |  |  | 0.0001602173 |  | 36.47403 | 35.40335
4485 | 66492.34 | 2018-02-28 07:39 | 5640.0006 | 14 | 4 | 1.500015 | 4.155748 | 5.296958 | 2.918024 | 20.21116 | 10.0245 |  |  | 0.0001811981 |  | 36.4894 | 35.44258
4486 | 66612.35 | 2018-02-28 07:41 | 5760.0069 | 14 | 4 | 1.500006 | 4.17453 | 5.346957 | 2.918024 | 20.41942 | 10.0245 |  |  | 0.0001239777 |  | 36.54313 | 35.38896
4487 | 66732.34 | 2018-02-28 07:43 | 5880.002 | 14 | 4 | 1.500006 | 4.191793 | 5.396944 | 2.918024 | 20.62853 | 10.0245 |  |  | 0.0001277924 |  | 36.41588 | 35.41972
4488 | 66797.92 | 2018-02-28 07:44 | 5945.5774 | 14 | 4 | 1.500008 | 4.2 | 5.424264 | 2.918024 | 20.74317 | 10.0245 |  |  | 9.17399e-05 |  | 36.4054 | 35.41854
4489 | 66917.95 | 2018-02-28 07:46 | 120.0076 | 15 | 4 | 1.362953 | 4.200398 | 5.471833 | 2.918024 | 20.94298 | 10.0245 |  |  | 2.574921e-05 |  | 36.39796 | 35.44933
4490 | 67037.95 | 2018-02-28 07:48 | 240.0025 | 15 | 4 | 1.276369 | 4.200362 | 5.515741 | 2.918024 | 21.12741 | 10.0245 |  |  | -3.814697e-06 |  | 36.42425 | 35.47663
4491 | 67157.95 | 2018-02-28 07:50 | 360.0045 | 15 | 4 | 1.209269 | 4.20038 | 5.557136 | 2.918024 | 21.30128 | 10.0245 |  |  | 4.386902e-05 |  | 36.39748 | 35.51467
4492 | 67277.95 | 2018-02-28 07:52 | 480.0039 | 15 | 4 | 1.148359 | 4.200356 | 5.59642 | 2.918024 | 21.46629 | 10.0245 |  |  | 5.722046e-06 |  | 36.29857 | 35.45936
4493 | 67397.94 | 2018-02-28 07:54 | 600.0004 | 15 | 4 | 1.084959 | 4.200357 | 5.633643 | 2.918024 | 21.62264 | 10.0245 |  |  | -3.71933e-05 |  | 36.24478 | 35.49482
4494 | 67517.95 | 2018-02-28 07:56 | 720.0013 | 15 | 4 | 1.017992 | 4.200361 | 5.668717 | 2.918024 | 21.76996 | 10.0245 |  |  | -3.433228e-05 |  | 36.19125 | 35.41665
4495 | 67637.95 | 2018-02-28 07:58 | 840.0044 | 15 | 4 | 0.9442425 | 4.200371 | 5.701447 | 2.918024 | 21.90744 | 10.0245 |  |  | -3.71933e-05 |  | 36.16659 | 35.40402
4496 | 67757.95 | 2018-02-28 08:00 | 960.0009 | 15 | 4 | 0.8640652 | 4.200389 | 5.731603 | 2.918024 | 22.03411 | 10.0245 |  |  | 5.722046e-06 |  | 36.11092 | 35.43996
4497 | 67877.95 | 2018-02-28 08:02 | 1080.0006 | 15 | 4 | 0.776804 | 4.200383 | 5.758962 | 2.918024 | 22.14903 | 10.0245 |  |  | -1.239777e-05 |  | 35.96723 | 35.47289
4498 | 67997.95 | 2018-02-28 08:04 | 1200.007 | 15 | 4 | 0.685627 | 4.200353 | 5.783348 | 2.918024 | 22.25146 | 10.0245 |  |  | -2.861023e-05 |  | 36.00356 | 35.5382
4499 | 68117.95 | 2018-02-28 08:06 | 1320.0014 | 15 | 4 | 0.5933571 | 4.200368 | 5.804664 | 2.918024 | 22.34099 | 10.0245 |  |  | -6.67572e-06 |  | 35.88407 | 35.471
4500 | 68237.95 | 2018-02-28 08:08 | 1440.0062 | 15 | 4 | 0.5044022 | 4.200395 | 5.822948 | 2.918024 | 22.41779 | 10.0245 |  |  | 4.768372e-06 |  | 35.82654 | 35.47148
4501 | 68357.95 | 2018-02-28 08:10 | 1560.0009 | 15 | 4 | 0.4216995 | 4.200382 | 5.838347 | 2.918024 | 22.48247 | 10.0245 |  |  | -2.670288e-05 |  | 35.69326 | 35.41713
4502 | 68477.95 | 2018-02-28 08:12 | 1680.0066 | 15 | 4 | 0.3472958 | 4.200365 | 5.851136 | 2.918024 | 22.53619 | 10.0245 |  |  | 3.814697e-05 |  | 35.64059 | 35.44984
4503 | 68597.95 | 2018-02-28 08:14 | 1800.0054 | 15 | 4 | 0.2839489 | 4.200332 | 5.861633 | 2.918024 | 22.58028 | 10.0245 |  |  | -4.196167e-05 |  | 35.51517 | 35.41505
4504 | 68597.96 | 2018-02-28 08:14 | 1800.0131 | 15 | 4 | 0.2839432 | 4.200339 | 5.861633 | 2.918024 | 22.58028 | 10.0245 |  |  | -4.196143e-05 |  | 35.51517 | 35.41507
4505 | 69198.01 | 2018-02-28 08:24 | 600.0001 | 16 | 4 | 0 | 4.166015 | 5.861633 | 2.918024 | 22.58028 | 10.0245 |  |  | -2.288818e-05 |  | 35.23022 | 35.53865
4506 | 69198.02 | 2018-02-28 08:24 | 600.0127 | 16 | 4 | 0 | 4.166025 | 5.861633 | 2.918024 | 22.58028 | 10.0245 |  |  | -2.291289e-05 |  | 35.23026 | 35.53856
4507 | 69318.12 | 2018-02-28 08:26 | 120.0039 | 17 | 4 | -2.999837 | 3.879958 | 5.861633 | 3.017997 | 22.58028 | 10.41476 |  |  | -0.0002584457 |  | 35.60893 | 35.4628
4508 | 69438.12 | 2018-02-28 08:28 | 240.0014 | 17 | 4 | -2.999807 | 3.857089 | 5.861633 | 3.118001 | 22.58028 | 10.80154 |  |  | -0.0002365112 |  | 36.07228 | 35.46142
4509 | 69558.12 | 2018-02-28 08:30 | 360.0049 | 17 | 4 | -3.000178 | 3.838911 | 5.861633 | 3.217985 | 22.58028 | 11.18628 |  |  | -0.0001688004 |  | 36.49756 | 35.42686
4510 | 69678.12 | 2018-02-28 08:32 | 480.0011 | 17 | 4 | -2.999816 | 3.818495 | 5.861633 | 3.317993 | 22.58028 | 11.56923 |  |  | -0.0002117157 |  | 36.90107 | 35.44671
4511 | 69798.12 | 2018-02-28 08:34 | 600.0009 | 17 | 4 | -2.999829 | 3.788883 | 5.861633 | 3.417993 | 22.58028 | 11.94969 |  |  | -0.0002660751 |  | 37.21573 | 35.51788
4512 | 69918.13 | 2018-02-28 08:36 | 720.0065 | 17 | 4 | -3.000185 | 3.751143 | 5.861633 | 3.517987 | 22.58028 | 12.3267 |  |  | -0.000328064 |  | 37.47961 | 35.5697
4513 | 70038.12 | 2018-02-28 08:38 | 840.0022 | 17 | 4 | -3.000168 | 3.713424 | 5.861633 | 3.617987 | 22.58028 | 12.6999 |  |  | -0.0003328323 |  | 37.59013 | 35.495
4514 | 70158.12 | 2018-02-28 08:40 | 960.001 | 17 | 4 | -3.000115 | 3.680099 | 5.861633 | 3.717991 | 22.58028 | 13.06955 |  |  | -0.0002565384 |  | 37.73129 | 35.48358
4515 | 70278.12 | 2018-02-28 08:42 | 1080.0034 | 17 | 4 | -2.999968 | 3.650348 | 5.861633 | 3.817996 | 22.58028 | 13.43607 |  |  | -0.0002164841 |  | 37.79327 | 35.4572
4516 | 70398.12 | 2018-02-28 08:44 | 1200.0043 | 17 | 4 | -3.000172 | 3.621116 | 5.861633 | 3.917994 | 22.58028 | 13.79964 |  |  | -0.000287056 |  | 37.93112 | 35.48731
4517 | 70518.12 | 2018-02-28 08:46 | 1320.0046 | 17 | 4 | -3.000189 | 3.590013 | 5.861633 | 4.017985 | 22.58028 | 14.16019 |  |  | -0.0002613068 |  | 38.0049 | 35.54868
4518 | 70638.12 | 2018-02-28 08:48 | 1440.0025 | 17 | 4 | -3.000163 | 3.556149 | 5.861633 | 4.117983 | 22.58028 | 14.51751 |  |  | -0.0002613068 |  | 38.02946 | 35.49736
4519 | 70758.12 | 2018-02-28 08:50 | 1560.0032 | 17 | 4 | -3.000159 | 3.520066 | 5.861633 | 4.217997 | 22.58028 | 14.87138 |  |  | -0.0003166199 |  | 38.03846 | 35.53981
4520 | 70878.12 | 2018-02-28 08:52 | 1680.0056 | 17 | 4 | -3.000151 | 3.483459 | 5.861633 | 4.317981 | 22.58028 | 15.2215 |  |  | -0.0002756119 |  | 37.97861 | 35.51181
4521 | 70998.12 | 2018-02-28 08:54 | 1800.0056 | 17 | 4 | -3.000193 | 3.448874 | 5.861633 | 4.417997 | 22.58028 | 15.56814 |  |  | -0.000287056 |  | 37.99555 | 35.50761
4522 | 71118.12 | 2018-02-28 08:56 | 1920.0039 | 17 | 4 | -2.999814 | 3.418457 | 5.861633 | 4.517983 | 22.58028 | 15.91143 |  |  | -0.0002622604 |  | 37.91781 | 35.52954
4523 | 71238.12 | 2018-02-28 08:58 | 2040.0022 | 17 | 4 | -3.000175 | 3.391637 | 5.861633 | 4.61797 | 22.58028 | 16.25187 |  |  | -0.0002288818 |  | 37.9828 | 35.51904
4524 | 71358.12 | 2018-02-28 09:00 | 2160.0059 | 17 | 4 | -3.00006 | 3.366755 | 5.861633 | 4.717987 | 22.58028 | 16.58983 |  |  | -0.0002164841 |  | 38.18758 | 35.54847
4525 | 71478.12 | 2018-02-28 09:02 | 2280.0054 | 17 | 4 | -3.000071 | 3.3419 | 5.861633 | 4.81797 | 22.58028 | 16.92522 |  |  | -0.0002155304 |  | 38.36702 | 35.523
4526 | 71598.12 | 2018-02-28 09:04 | 2400.0059 | 17 | 4 | -3.000079 | 3.314781 | 5.861633 | 4.917997 | 22.58028 | 17.25818 |  |  | -0.000244140625 |  | 38.46595 | 35.5522
4527 | 71718.12 | 2018-02-28 09:06 | 2520.0039 | 17 | 4 | -3.000051 | 3.283654 | 5.861633 | 5.017993 | 22.58028 | 17.58811 |  |  | -0.0002851486 |  | 38.72475 | 35.51274
4528 | 71838.12 | 2018-02-28 09:08 | 2640.0025 | 17 | 4 | -3.000002 | 3.252624 | 5.861633 | 5.117976 | 22.58028 | 17.91487 |  |  | -0.0002908707 |  | 38.93158 | 35.51297
4529 | 71958.13 | 2018-02-28 09:10 | 2760.0089 | 17 | 4 | -3.000006 | 3.216926 | 5.861633 | 5.21796 | 22.58028 | 18.23834 |  |  | -0.0003242493 |  | 39.07233 | 35.5237
4530 | 72078.12 | 2018-02-28 09:12 | 2880.0011 | 17 | 4 | -2.999989 | 3.171767 | 5.861633 | 5.317967 | 22.58028 | 18.55795 |  |  | -0.0005121231 |  | 39.14219 | 35.48334
4531 | 72198.13 | 2018-02-28 09:14 | 3000.0069 | 17 | 4 | -3.000023 | 3.100471 | 5.861633 | 5.417984 | 22.58028 | 18.87184 |  |  | -0.0007104874 |  | 39.437 | 35.47308
4532 | 72318.12 | 2018-02-28 09:16 | 3120.0016 | 17 | 4 | -3.00005 | 2.995182 | 5.861633 | 5.517975 | 22.58028 | 19.17691 |  |  | -0.001046181 |  | 39.84757 | 35.53189
4533 | 72438.12 | 2018-02-28 09:18 | 3240.0007 | 17 | 4 | -3.000037 | 2.870102 | 5.861633 | 5.617968 | 22.58028 | 19.4702 |  |  | -0.001200676 |  | 40.15162 | 35.51509
4534 | 72558.12 | 2018-02-28 09:20 | 3360.0035 | 17 | 4 | -3.00005 | 2.686108 | 5.861633 | 5.717988 | 22.58028 | 19.74922 |  |  | -0.002386093 |  | 40.67357 | 35.52628
4535 | 72678.12 | 2018-02-28 09:22 | 3480.0043 | 17 | 4 | -3.000065 | 2.014775 | 5.861633 | 5.817975 | 22.58028 | 19.99279 |  |  | -0.01163292 |  | 41.6154 | 35.5648
4536 | 72679.45 | 2018-02-28 09:22 | 3481.3346 | 17 | 4 | -3.00009 | 1.999884 | 5.861633 | 5.819072 | 22.58028 | 19.995 |  |  | -0.01148347 |  | 41.60686 | 35.55592
4537 | 72679.46996 | 2018-02-28 09:22 | 0.0054 | 18 | 5 | -2.999814 | 1.999265 | 0 | 0 | 0 | 0 |  |  | -0.0114814 |  | 41.60675 | 35.55776
4538 | 72799.49 | 2018-02-28 09:24 | 120.0025 | 14 | 5 | 1.499924 | 3.15158 | 0.04999072 | 2.208235e-05 | 0.1473726 | 4.414669e-05 |  |  | 0.002002716 |  | 40.83648 | 35.60073
4539 | 72919.49 | 2018-02-28 09:26 | 240.0001 | 14 | 5 | 1.499922 | 3.316518 | 0.09998512 | 2.208235e-05 | 0.3094815 | 4.414669e-05 |  |  | 0.001076698 |  | 39.87861 | 35.58464
4540 | 73039.49 | 2018-02-28 09:28 | 360.0043 | 14 | 5 | 1.499969 | 3.410554 | 0.1499891 | 2.208235e-05 | 0.4778904 | 4.414669e-05 |  |  | 0.0005626678 |  | 39.05641 | 35.56057
4541 | 73159.49 | 2018-02-28 09:30 | 480.0054 | 14 | 5 | 1.499981 | 3.457641 | 0.1999764 | 2.208235e-05 | 0.6497024 | 4.414669e-05 |  |  | 0.0002832413 |  | 38.59394 | 35.55568
4542 | 73279.49 | 2018-02-28 09:32 | 600.0055 | 14 | 5 | 1.499977 | 3.490026 | 0.2499776 | 2.208235e-05 | 0.8234063 | 4.414669e-05 |  |  | 0.0002746582 |  | 38.17465 | 35.5368
4543 | 73399.49 | 2018-02-28 09:34 | 720.0025 | 14 | 5 | 1.499962 | 3.519673 | 0.2999744 | 2.208235e-05 | 0.998657 | 4.414669e-05 |  |  | 0.0001792908 |  | 37.96845 | 35.5356
4544 | 73519.5 | 2018-02-28 09:36 | 840.0061 | 14 | 5 | 1.499987 | 3.538272 | 0.3499782 | 2.208235e-05 | 1.175163 | 4.414669e-05 |  |  | 8.773804e-05 |  | 37.71669 | 35.58369
4545 | 73639.5 | 2018-02-28 09:38 | 960.0077 | 14 | 5 | 1.499996 | 3.553751 | 0.3999785 | 2.208235e-05 | 1.352465 | 4.414669e-05 |  |  | 0.0001239777 |  | 37.55741 | 35.55313
4546 | 73759.49 | 2018-02-28 09:40 | 1080.0045 | 14 | 5 | 1.499983 | 3.569192 | 0.4499704 | 2.208235e-05 | 1.530511 | 4.414669e-05 |  |  | 0.0001468658 |  | 37.29059 | 35.58413
4547 | 73879.49 | 2018-02-28 09:42 | 1200.0058 | 14 | 5 | 1.5 | 3.584805 | 0.4999728 | 2.208235e-05 | 1.709367 | 4.414669e-05 |  |  | 0.0001401901 |  | 37.18507 | 35.56221
4548 | 73999.49 | 2018-02-28 09:44 | 1320.0011 | 14 | 5 | 1.499989 | 3.601907 | 0.5499573 | 2.208235e-05 | 1.888967 | 4.414669e-05 |  |  | 0.0001688004 |  | 37.02054 | 35.54543
4549 | 74119.49 | 2018-02-28 09:46 | 1440.0014 | 14 | 5 | 1.499981 | 3.62216 | 0.599974 | 2.208235e-05 | 2.069619 | 4.414669e-05 |  |  | 0.000207901 |  | 36.8141 | 35.47289
4550 | 74239.49 | 2018-02-28 09:48 | 1560.0016 | 14 | 5 | 1.499943 | 3.642773 | 0.6499635 | 2.208235e-05 | 2.25121 | 4.414669e-05 |  |  | 0.0001811981 |  | 36.65923 | 35.4822
4551 | 74359.5 | 2018-02-28 09:50 | 1680.0066 | 14 | 5 | 1.499971 | 3.661708 | 0.6999738 | 2.208235e-05 | 2.433863 | 4.414669e-05 |  |  | 0.0001554489 |  | 36.66923 | 35.52255
4552 | 74479.5 | 2018-02-28 09:52 | 1800.0082 | 14 | 5 | 1.499969 | 3.68037 | 0.7499698 | 2.208235e-05 | 2.617403 | 4.414669e-05 |  |  | 0.0001497269 |  | 36.68248 | 35.58187
4553 | 74599.49 | 2018-02-28 09:54 | 1920.0044 | 14 | 5 | 1.499949 | 3.696963 | 0.7999624 | 2.208235e-05 | 2.801824 | 4.414669e-05 |  |  | 0.0001306534 |  | 36.51078 | 35.49063
4554 | 74719.49 | 2018-02-28 09:56 | 2040.0022 | 14 | 5 | 1.499983 | 3.710543 | 0.8499596 | 2.208235e-05 | 2.987011 | 4.414669e-05 |  |  | 8.583069e-05 |  | 36.37561 | 35.49316
4555 | 74839.49 | 2018-02-28 09:58 | 2160 | 14 | 5 | 1.5 | 3.721735 | 0.8999583 | 2.208235e-05 | 3.172823 | 4.414669e-05 |  |  | 9.155273e-05 |  | 36.43517 | 35.46681
4556 | 74959.49 | 2018-02-28 10:00 | 2280.0039 | 14 | 5 | 1.500011 | 3.731546 | 0.9499605 | 2.208235e-05 | 3.359166 | 4.414669e-05 |  |  | 4.768372e-05 |  | 36.42053 | 35.47756
4557 | 75079.49 | 2018-02-28 10:02 | 2400.0021 | 14 | 5 | 1.499985 | 3.741065 | 0.9999551 | 2.208235e-05 | 3.545962 | 4.414669e-05 |  |  | 6.29425e-05 |  | 36.34489 | 35.45115
4558 | 75199.49 | 2018-02-28 10:04 | 2520.0013 | 14 | 5 | 1.500031 | 3.750771 | 1.049951 | 2.208235e-05 | 3.73324 | 4.414669e-05 |  |  | 0.0001039505 |  | 36.28112 | 35.46257
4559 | 75319.49 | 2018-02-28 10:06 | 2640.004 | 14 | 5 | 1.500006 | 3.760845 | 1.099954 | 2.208235e-05 | 3.921041 | 4.414669e-05 |  |  | 8.773804e-05 |  | 36.39447 | 35.46749
4560 | 75439.5 | 2018-02-28 10:08 | 2760.0065 | 14 | 5 | 1.500015 | 3.771427 | 1.149953 | 2.208235e-05 | 4.109344 | 4.414669e-05 |  |  | 0.0001220703125 |  | 36.49823 | 35.54893
4561 | 75559.49 | 2018-02-28 10:10 | 2880.0002 | 14 | 5 | 1.500031 | 3.782716 | 1.199948 | 2.208235e-05 | 4.298176 | 4.414669e-05 |  |  | 0.0001020432 |  | 36.56919 | 35.43411
4562 | 75679.49 | 2018-02-28 10:12 | 3000.0038 | 14 | 5 | 1.500006 | 3.794919 | 1.24995 | 2.208235e-05 | 4.487618 | 4.414669e-05 |  |  | 0.0001335144 |  | 36.60803 | 35.48082
4563 | 75799.49 | 2018-02-28 10:14 | 3120.0045 | 14 | 5 | 1.500015 | 3.808113 | 1.299947 | 2.208235e-05 | 4.677675 | 4.414669e-05 |  |  | 0.0001173019 |  | 36.64966 | 35.40753
4564 | 75919.49 | 2018-02-28 10:16 | 3240.0026 | 14 | 5 | 1.50001 | 3.822544 | 1.349947 | 2.208235e-05 | 4.868439 | 4.414669e-05 |  |  | 9.059906e-05 |  | 36.70085 | 35.41361
4565 | 76039.49 | 2018-02-28 10:18 | 3360.0016 | 14 | 5 | 1.500036 | 3.838236 | 1.399947 | 2.208235e-05 | 5.059952 | 4.414669e-05 |  |  | 0.0001430511 |  | 36.76087 | 35.44514
4566 | 76159.49 | 2018-02-28 10:20 | 3480.0003 | 14 | 5 | 1.500048 | 3.855203 | 1.449946 | 2.208235e-05 | 5.25228 | 4.414669e-05 |  |  | 0.0001373291 |  | 36.76923 | 35.46051
4567 | 76279.49 | 2018-02-28 10:22 | 3600.0006 | 14 | 5 | 1.500002 | 3.873051 | 1.499939 | 2.208235e-05 | 5.445457 | 4.414669e-05 |  |  | 0.0001688004 |  | 36.82504 | 35.48478
4568 | 76399.49 | 2018-02-28 10:24 | 3720.0043 | 14 | 5 | 1.500069 | 3.891428 | 1.54994 | 2.208235e-05 | 5.639572 | 4.414669e-05 |  |  | 0.0001506805 |  | 36.94383 | 35.5499
4569 | 76519.49 | 2018-02-28 10:26 | 3840.0029 | 14 | 5 | 1.5 | 3.909995 | 1.599941 | 2.208235e-05 | 5.834611 | 4.414669e-05 |  |  | 0.0001916885 |  | 36.85664 | 35.4029
4570 | 76639.49 | 2018-02-28 10:28 | 3960.001 | 14 | 5 | 1.500021 | 3.928445 | 1.649933 | 2.208235e-05 | 6.030539 | 4.414669e-05 |  |  | 0.0001783371 |  | 36.97336 | 35.44426
4571 | 76759.49 | 2018-02-28 10:30 | 4080.0018 | 14 | 5 | 1.500042 | 3.94643 | 1.699932 | 2.208235e-05 | 6.227409 | 4.414669e-05 |  |  | 0.0001554489 |  | 36.83527 | 35.46716
4572 | 76879.49 | 2018-02-28 10:32 | 4200.0007 | 14 | 5 | 1.50005 | 3.963493 | 1.749938 | 2.208235e-05 | 6.425187 | 4.414669e-05 |  |  | 0.0001220703125 |  | 36.73296 | 35.39899
4573 | 76999.49 | 2018-02-28 10:34 | 4320.0022 | 14 | 5 | 1.500044 | 3.979558 | 1.799937 | 2.208235e-05 | 6.623763 | 4.414669e-05 |  |  | 0.0001010895 |  | 36.68692 | 35.40296
4574 | 77119.49 | 2018-02-28 10:36 | 4440.0018 | 14 | 5 | 1.500046 | 3.994813 | 1.849936 | 2.208235e-05 | 6.823123 | 4.414669e-05 |  |  | 5.340576e-05 |  | 36.62481 | 35.51313
4575 | 77239.49 | 2018-02-28 10:38 | 4560.0024 | 14 | 5 | 1.500029 | 4.009447 | 1.899931 | 2.208235e-05 | 7.023212 | 4.414669e-05 |  |  | 0.0001564026 |  | 36.53642 | 35.43286
4576 | 77359.49 | 2018-02-28 10:40 | 4680.0007 | 14 | 5 | 1.500023 | 4.023641 | 1.949932 | 2.208235e-05 | 7.224045 | 4.414669e-05 |  |  | 0.000125885 |  | 36.52523 | 35.48188
4577 | 77479.49 | 2018-02-28 10:42 | 4800.0013 | 14 | 5 | 1.50004 | 4.037708 | 1.999925 | 2.208235e-05 | 7.425552 | 4.414669e-05 |  |  | 0.0001058578 |  | 36.41355 | 35.44176
4578 | 77599.49 | 2018-02-28 10:44 | 4920.0045 | 14 | 5 | 1.500046 | 4.052063 | 2.049931 | 2.208235e-05 | 7.627814 | 4.414669e-05 |  |  | 0.0001602173 |  | 36.43659 | 35.43075
4579 | 77719.49 | 2018-02-28 10:46 | 5040.0058 | 14 | 5 | 1.500023 | 4.067133 | 2.099931 | 2.208235e-05 | 7.830792 | 4.414669e-05 |  |  | 0.0001192093 |  | 36.3896 | 35.4289
4580 | 77839.49 | 2018-02-28 10:48 | 5160.0016 | 14 | 5 | 1.50004 | 4.083349 | 2.14993 | 2.208235e-05 | 8.034547 | 4.414669e-05 |  |  | 0.0001649857 |  | 36.37587 | 35.46015
4581 | 77959.49 | 2018-02-28 10:50 | 5280.0015 | 14 | 5 | 1.500019 | 4.100837 | 2.199928 | 2.208235e-05 | 8.239136 | 4.414669e-05 |  |  | 0.000166893 |  | 36.28231 | 35.41561
4582 | 78079.49 | 2018-02-28 10:52 | 5400.0004 | 14 | 5 | 1.500053 | 4.119457 | 2.249932 | 2.208235e-05 | 8.444655 | 4.414669e-05 |  |  | 0.0001630783 |  | 36.35329 | 35.43943
4583 | 78199.49 | 2018-02-28 10:54 | 5520.0017 | 14 | 5 | 1.500017 | 4.138881 | 2.299929 | 2.208235e-05 | 8.651101 | 4.414669e-05 |  |  | 0.0001382828 |  | 36.37261 | 35.38602
4584 | 78319.49 | 2018-02-28 10:56 | 5640.0039 | 14 | 5 | 1.500038 | 4.158342 | 2.349927 | 2.208235e-05 | 8.858525 | 4.414669e-05 |  |  | 0.0001792908 |  | 36.3554 | 35.40139
4585 | 78439.49 | 2018-02-28 10:58 | 5760.0013 | 14 | 5 | 1.499996 | 4.176936 | 2.39993 | 2.208235e-05 | 9.066924 | 4.414669e-05 |  |  | 0.0001516342 |  | 36.30183 | 35.44382
4586 | 78559.49 | 2018-02-28 11:00 | 5880.0002 | 14 | 5 | 1.500044 | 4.193634 | 2.449925 | 2.208235e-05 | 9.276179 | 4.414669e-05 |  |  | 0.0001659393 |  | 36.34978 | 35.40274
4587 | 78612.15 | 2018-02-28 11:01 | 5932.6574 | 14 | 5 | 1.500044 | 4.200003 | 2.471864 | 2.208235e-05 | 9.368257 | 4.414669e-05 |  |  | 0.0001165008 |  | 36.37146 | 35.43757
4588 | 78732.17 | 2018-02-28 11:03 | 120.0003 | 15 | 5 | 1.368092 | 4.200506 | 2.519544 | 2.208235e-05 | 9.568537 | 4.414669e-05 |  |  | 3.814697e-06 |  | 36.35052 | 35.42032
4589 | 78852.17 | 2018-02-28 11:05 | 240.0002 | 15 | 5 | 1.282625 | 4.200485 | 2.563641 | 2.208235e-05 | 9.753765 | 4.414669e-05 |  |  | 4.959106e-05 |  | 36.28276 | 35.39742
4590 | 78972.17 | 2018-02-28 11:07 | 360.004 | 15 | 5 | 1.215063 | 4.200442 | 2.605248 | 2.208235e-05 | 9.928534 | 4.414669e-05 |  |  | -7.629395e-06 |  | 36.20617 | 35.38969
4591 | 79092.17 | 2018-02-28 11:09 | 480.0049 | 15 | 5 | 1.151602 | 4.200447 | 2.644694 | 2.208235e-05 | 10.09423 | 4.414669e-05 |  |  | -6.67572e-06 |  | 36.1945 | 35.39481
4592 | 79212.17 | 2018-02-28 11:11 | 600.0021 | 15 | 5 | 1.086473 | 4.2005 | 2.682006 | 2.208235e-05 | 10.25095 | 4.414669e-05 |  |  | 1.621246e-05 |  | 36.1058 | 35.42369
4593 | 79332.17 | 2018-02-28 11:13 | 720.001 | 15 | 5 | 1.016165 | 4.200482 | 2.717062 | 2.208235e-05 | 10.3982 | 4.414669e-05 |  |  | -6.67572e-06 |  | 36.14703 | 35.52404
4594 | 79452.17 | 2018-02-28 11:15 | 840.005 | 15 | 5 | 0.9387932 | 4.200496 | 2.749664 | 2.208235e-05 | 10.53515 | 4.414669e-05 |  |  | -6.67572e-06 |  | 36.00893 | 35.49467
4595 | 79572.17 | 2018-02-28 11:17 | 960.0014 | 15 | 5 | 0.8545933 | 4.200464 | 2.77958 | 2.208235e-05 | 10.66081 | 4.414669e-05 |  |  | -3.71933e-05 |  | 35.9698 | 35.37256
4596 | 79692.17 | 2018-02-28 11:19 | 1080.0027 | 15 | 5 | 0.7645454 | 4.200534 | 2.806575 | 2.208235e-05 | 10.7742 | 4.414669e-05 |  |  | 5.149841e-05 |  | 35.87101 | 35.44328
4597 | 79812.17 | 2018-02-28 11:21 | 1200.0018 | 15 | 5 | 0.6706829 | 4.200513 | 2.830496 | 2.208235e-05 | 10.87468 | 4.414669e-05 |  |  | 9.536743e-06 |  | 35.80603 | 35.4325
4598 | 79932.17 | 2018-02-28 11:23 | 1320.0048 | 15 | 5 | 0.5770779 | 4.200507 | 2.851289 | 2.208235e-05 | 10.96202 | 4.414669e-05 |  |  | 2.479553e-05 |  | 35.74569 | 35.40428
4599 | 80052.17 | 2018-02-28 11:25 | 1440.0043 | 15 | 5 | 0.4874344 | 4.200496 | 2.869012 | 2.208235e-05 | 11.03647 | 4.414669e-05 |  |  | 1.811981e-05 |  | 35.66971 | 35.48645
4600 | 80172.17 | 2018-02-28 11:27 | 1560.0056 | 15 | 5 | 0.4052639 | 4.200468 | 2.883862 | 2.208235e-05 | 11.09885 | 4.414669e-05 |  |  | -1.239777e-05 |  | 35.55387 | 35.43324
4601 | 80292.17 | 2018-02-28 11:29 | 1680.0004 | 15 | 5 | 0.3328266 | 4.200459 | 2.896132 | 2.208235e-05 | 11.15039 | 4.414669e-05 |  |  | -7.629395e-06 |  | 35.44056 | 35.471
4602 | 80412.17 | 2018-02-28 11:31 | 1800.0039 | 15 | 5 | 0.2708588 | 4.200476 | 2.906165 | 2.208235e-05 | 11.19253 | 4.414669e-05 |  |  | -2.670288e-05 |  | 35.45105 | 35.45374
4603 | 80412.18 | 2018-02-28 11:31 | 1800.0117 | 15 | 5 | 0.2708569 | 4.200476 | 2.906165 | 2.208235e-05 | 11.19253 | 4.414669e-05 |  |  | -2.670224e-05 |  | 35.45104 | 35.45376
4604 | 81012.24 | 2018-02-28 11:41 | 600.0048 | 16 | 5 | 0 | 4.16765 | 2.906165 | 2.208235e-05 | 11.19253 | 4.414669e-05 |  |  | 2.288818e-05 |  | 35.13293 | 35.50671
4605 | 81012.24 | 2018-02-28 11:41 | 600.0071 | 16 | 5 | 0 | 4.16765 | 2.906165 | 2.208235e-05 | 11.19253 | 4.414669e-05 |  |  | 2.288269e-05 |  | 35.13294 | 35.50667
4606 | 81132.34 | 2018-02-28 11:43 | 120.0007 | 17 | 5 | -2.999932 | 3.883156 | 2.906165 | 0.1000005 | 11.19253 | 0.390676 |  |  | -0.0002641678 |  | 35.44896 | 35.47686
4607 | 81252.34 | 2018-02-28 11:45 | 240.0044 | 17 | 5 | -2.999884 | 3.860083 | 2.906165 | 0.1999929 | 11.19253 | 0.7777132 |  |  | -0.0002155304 |  | 35.99845 | 35.45144
4608 | 81372.34 | 2018-02-28 11:47 | 360.006 | 17 | 5 | -2.999856 | 3.841899 | 2.906165 | 0.2999911 | 11.19253 | 1.162799 |  |  | -0.0001478195 |  | 36.29765 | 35.40545
4609 | 81492.34 | 2018-02-28 11:49 | 480.0058 | 17 | 5 | -2.999847 | 3.821597 | 2.906165 | 0.3999882 | 11.19253 | 1.54601 |  |  | -0.0001878738 |  | 36.65898 | 35.4388
4610 | 81612.34 | 2018-02-28 11:51 | 600.0049 | 17 | 5 | -2.999873 | 3.792307 | 2.906165 | 0.4999857 | 11.19253 | 1.92679 |  |  | -0.0003118515 |  | 37.08771 | 35.43507
4611 | 81732.34 | 2018-02-28 11:53 | 720.0021 | 17 | 5 | -2.99985 | 3.754649 | 2.906165 | 0.5999705 | 11.19253 | 2.304116 |  |  | -0.0003461838 |  | 37.45102 | 35.42694
4612 | 81852.34 | 2018-02-28 11:55 | 840.0018 | 17 | 5 | -3.000216 | 3.716853 | 2.906165 | 0.6999617 | 11.19253 | 2.677633 |  |  | -0.0003557205 |  | 37.61354 | 35.50468
4613 | 81972.34 | 2018-02-28 11:57 | 960.004 | 17 | 5 | -2.999821 | 3.683445 | 2.906165 | 0.7999497 | 11.19253 | 3.047564 |  |  | -0.0002717972 |  | 37.68088 | 35.46998
4614 | 82092.34 | 2018-02-28 11:59 | 1080.0047 | 17 | 5 | -3.000168 | 3.653616 | 2.906165 | 0.8999431 | 11.19253 | 3.414371 |  |  | -0.0001974106 |  | 37.70061 | 35.47738
4615 | 82212.34 | 2018-02-28 12:01 | 1200.0016 | 17 | 5 | -3.000178 | 3.624461 | 2.906165 | 0.9999468 | 11.19253 | 3.778293 |  |  | -0.0002384186 |  | 37.87115 | 35.47834
4616 | 82332.33 | 2018-02-28 12:03 | 1320.0003 | 17 | 5 | -3.000155 | 3.593361 | 2.906165 | 1.099937 | 11.19253 | 4.139172 |  |  | -0.0002994537 |  | 37.91804 | 35.50477
4617 | 82452.34 | 2018-02-28 12:05 | 1440.0016 | 17 | 5 | -3.000175 | 3.559497 | 2.906165 | 1.199937 | 11.19253 | 4.496835 |  |  | -0.0002975464 |  | 37.91228 | 35.49127
4618 | 82572.34 | 2018-02-28 12:07 | 1560.0015 | 17 | 5 | -3.000155 | 3.523421 | 2.906165 | 1.299943 | 11.19253 | 4.85102 |  |  | -0.0003156662 |  | 37.95518 | 35.39586
4619 | 82692.34 | 2018-02-28 12:09 | 1680.0012 | 17 | 5 | -2.99989 | 3.486789 | 2.906165 | 1.39995 | 11.19253 | 5.201551 |  |  | -0.0002851486 |  | 37.88724 | 35.42041
4620 | 82812.34 | 2018-02-28 12:11 | 1800.0021 | 17 | 5 | -3.000201 | 3.452099 | 2.906165 | 1.499946 | 11.19253 | 5.54845 |  |  | -0.0002708435 |  | 37.81878 | 35.45398
4621 | 82932.34 | 2018-02-28 12:13 | 1920.0025 | 17 | 5 | -3.00017 | 3.421482 | 2.906165 | 1.59995 | 11.19253 | 5.89211 |  |  | -0.0002336502 |  | 37.82294 | 35.46002
4622 | 83052.33 | 2018-02-28 12:15 | 2040.0006 | 17 | 5 | -3.000145 | 3.394567 | 2.906165 | 1.699951 | 11.19253 | 6.232891 |  |  | -0.0001678467 |  | 37.974 | 35.45749
4623 | 83172.34 | 2018-02-28 12:17 | 2160.0028 | 17 | 5 | -3.000149 | 3.369592 | 2.906165 | 1.799945 | 11.19253 | 6.57107 |  |  | -0.000169754 |  | 37.99609 | 35.45921
4624 | 83292.34 | 2018-02-28 12:19 | 2280.0043 | 17 | 5 | -2.999945 | 3.344703 | 2.906165 | 1.899947 | 11.19253 | 6.906802 |  |  | -0.0002164841 |  | 38.1146 | 35.45921
4625 | 83412.34 | 2018-02-28 12:21 | 2400.0041 | 17 | 5 | -3.000155 | 3.317575 | 2.906165 | 1.999949 | 11.19253 | 7.239954 |  |  | -0.0002908707 |  | 38.3026 | 35.48971
4626 | 83532.34 | 2018-02-28 12:23 | 2520.0023 | 17 | 5 | -3.000163 | 3.286566 | 2.906165 | 2.099942 | 11.19253 | 7.570157 |  |  | -0.0002908707 |  | 38.68612 | 35.42159
4627 | 83652.34 | 2018-02-28 12:25 | 2640.0045 | 17 | 5 | -3.000115 | 3.25562 | 2.906165 | 2.199941 | 11.19253 | 7.897265 |  |  | -0.0002727509 |  | 38.75862 | 35.46681
4628 | 83772.34 | 2018-02-28 12:27 | 2760.0043 | 17 | 5 | -3.000175 | 3.219776 | 2.906165 | 2.299951 | 11.19253 | 8.221121 |  |  | -0.0003671646 |  | 38.76719 | 35.44559
4629 | 83892.34 | 2018-02-28 12:29 | 2880.0025 | 17 | 5 | -3.00017 | 3.174307 | 2.906165 | 2.399943 | 11.19253 | 8.540948 |  |  | -0.0005559921 |  | 39.00727 | 35.45698
4630 | 84012.34 | 2018-02-28 12:31 | 3000.0014 | 17 | 5 | -2.999846 | 3.102162 | 2.906165 | 2.499929 | 11.19253 | 8.854962 |  |  | -0.0007772446 |  | 39.31115 | 35.50299
4631 | 84132.34 | 2018-02-28 12:33 | 3120.0037 | 17 | 5 | -2.999858 | 2.994992 | 2.906165 | 2.59993 | 11.19253 | 9.160142 |  |  | -0.001070023 |  | 39.68026 | 35.44687
4632 | 84252.34 | 2018-02-28 12:35 | 3240.0022 | 17 | 5 | -2.999852 | 2.8684 | 2.906165 | 2.69991 | 11.19253 | 9.453308 |  |  | -0.001166344 |  | 39.84092 | 35.48363
4633 | 84372.34 | 2018-02-28 12:37 | 3360.0034 | 17 | 5 | -2.999908 | 2.672058 | 2.906165 | 2.799912 | 11.19253 | 9.731673 |  |  | -0.002607346 |  | 40.34029 | 35.46263
4634 | 84483.64 | 2018-02-28 12:39 | 3471.3052 | 17 | 5 | -2.999854 | 1.999937 | 2.906165 | 2.892652 | 11.19253 | 9.955834 |  |  | -0.000395359 |  | 41.33665 | 35.47895
4635 | 84483.66 | 2018-02-28 12:39 | 0.0033 | 18 | 6 | -2.999589 | 1.999075 | 0 | 0 | 0 | 0 |  |  | -0.0003950411 |  | 41.33655 | 35.47898
4636 | 84603.68 | 2018-02-28 12:41 | 120.0037 | 14 | 6 | 1.500019 | 3.1539 | 0.04999622 | 1.23333e-05 | 0.1474877 | 2.465557e-05 |  |  | 0.001990318 |  | 40.578 | 35.50224
4637 | 84723.68 | 2018-02-28 12:43 | 240.0033 | 14 | 6 | 1.499981 | 3.318744 | 0.09999307 | 1.23333e-05 | 0.3097192 | 2.465557e-05 |  |  | 0.001024246 |  | 39.55445 | 35.44184
4638 | 84843.68 | 2018-02-28 12:45 | 360.0039 | 14 | 6 | 1.500021 | 3.412248 | 0.1499933 | 1.23333e-05 | 0.4782163 | 2.465557e-05 |  |  | 0.0005655289 |  | 38.71807 | 35.41383
4639 | 84963.68 | 2018-02-28 12:47 | 480.0021 | 14 | 6 | 1.500032 | 3.458413 | 0.1999942 | 1.23333e-05 | 0.6501332 | 2.465557e-05 |  |  | 0.0002756119 |  | 38.13426 | 35.45115
4640 | 85083.68 | 2018-02-28 12:49 | 600.0052 | 14 | 6 | 1.500036 | 3.491107 | 0.2499875 | 1.23333e-05 | 0.8238566 | 2.465557e-05 |  |  | 0.0002660751 |  | 37.87975 | 35.41467
4641 | 85203.68 | 2018-02-28 12:51 | 720.0023 | 14 | 6 | 1.500048 | 3.520759 | 0.299989 | 1.23333e-05 | 0.9991817 | 2.465557e-05 |  |  | 0.0002212524 |  | 37.64813 | 35.46037
4642 | 85323.68 | 2018-02-28 12:53 | 840.0035 | 14 | 6 | 1.500015 | 3.538855 | 0.3499882 | 1.23333e-05 | 1.175706 | 2.465557e-05 |  |  | 0.0001316071 |  | 37.40016 | 35.40339
4643 | 85443.68 | 2018-02-28 12:55 | 960.0052 | 14 | 6 | 1.499996 | 3.55449 | 0.3999814 | 1.23333e-05 | 1.353017 | 2.465557e-05 |  |  | 0.0001487732 |  | 37.05888 | 35.50208
4644 | 85563.68 | 2018-02-28 12:57 | 1080.0062 | 14 | 6 | 1.500004 | 3.570008 | 0.4499862 | 1.23333e-05 | 1.531146 | 2.465557e-05 |  |  | 0.0001726151 |  | 36.89199 | 35.46985
4645 | 85683.68 | 2018-02-28 12:59 | 1200.0027 | 14 | 6 | 1.500031 | 3.585711 | 0.4999844 | 1.23333e-05 | 1.71003 | 2.465557e-05 |  |  | 0.0001144409 |  | 36.80132 | 35.47056
4646 | 85803.68 | 2018-02-28 13:01 | 1320.0047 | 14 | 6 | 1.50001 | 3.603178 | 0.5499807 | 1.23333e-05 | 1.889725 | 2.465557e-05 |  |  | 0.0001735687 |  | 36.66687 | 35.43488
4647 | 85923.68 | 2018-02-28 13:03 | 1440.0004 | 14 | 6 | 1.500025 | 3.623631 | 0.5999817 | 1.23333e-05 | 2.07039 | 2.465557e-05 |  |  | 0.0001544952 |  | 36.47033 | 35.40339
4648 | 86043.68 | 2018-02-28 13:05 | 1560.0032 | 14 | 6 | 1.500051 | 3.644149 | 0.649982 | 1.23333e-05 | 2.252091 | 2.465557e-05 |  |  | 0.0002088547 |  | 36.36585 | 35.51631
4649 | 86163.68 | 2018-02-28 13:07 | 1680.0013 | 14 | 6 | 1.500057 | 3.663057 | 0.6999773 | 1.23333e-05 | 2.434757 | 2.465557e-05 |  |  | 0.0001497269 |  | 36.35373 | 35.40247
4650 | 86283.68 | 2018-02-28 13:09 | 1800.0005 | 14 | 6 | 1.500025 | 3.681677 | 0.7499763 | 1.23333e-05 | 2.618376 | 2.465557e-05 |  |  | 0.0001993179 |  | 36.26411 | 35.40454
4651 | 86403.68 | 2018-02-28 13:11 | 1920.0017 | 14 | 6 | 1.500023 | 3.697909 | 0.7999763 | 1.23333e-05 | 2.802881 | 2.465557e-05 |  |  | 0.0001344681 |  | 36.2171 | 35.38124
4652 | 86523.68 | 2018-02-28 13:13 | 2040.0025 | 14 | 6 | 1.500063 | 3.711174 | 0.8499713 | 1.23333e-05 | 2.988099 | 2.465557e-05 |  |  | 8.583069e-05 |  | 36.11279 | 35.45777
4653 | 86643.68 | 2018-02-28 13:15 | 2160.0023 | 14 | 6 | 1.50004 | 3.722068 | 0.8999755 | 1.23333e-05 | 3.173955 | 2.465557e-05 |  |  | 0.0001211166 |  | 36.07902 | 35.44051
4654 | 86763.68 | 2018-02-28 13:17 | 2280.0043 | 14 | 6 | 1.500025 | 3.731764 | 0.9499781 | 1.23333e-05 | 3.360314 | 2.465557e-05 |  |  | 9.632111e-05 |  | 36.07648 | 35.48088
4655 | 86883.68 | 2018-02-28 13:19 | 2400.0017 | 14 | 6 | 1.500021 | 3.741349 | 0.9999691 | 1.23333e-05 | 3.547109 | 2.465557e-05 |  |  | 8.392334e-05 |  | 36.04781 | 35.44514
4656 | 87003.68 | 2018-02-28 13:21 | 2520.0005 | 14 | 6 | 1.500019 | 3.751148 | 1.049974 | 1.23333e-05 | 3.734438 | 2.465557e-05 |  |  | 0.0001125336 |  | 36.17217 | 35.43836
4657 | 87123.68 | 2018-02-28 13:23 | 2640.0046 | 14 | 6 | 1.50005 | 3.761303 | 1.099971 | 1.23333e-05 | 3.922236 | 2.465557e-05 |  |  | 0.0001268387 |  | 36.25456 | 35.45329
4658 | 87243.68 | 2018-02-28 13:25 | 2760.0011 | 14 | 6 | 1.500031 | 3.772031 | 1.149971 | 1.23333e-05 | 4.110566 | 2.465557e-05 |  |  | 0.0001106262 |  | 36.32814 | 35.44492
4659 | 87363.68 | 2018-02-28 13:27 | 2880 | 14 | 6 | 1.500057 | 3.783462 | 1.19997 | 1.23333e-05 | 4.299443 | 2.465557e-05 |  |  | 0.000120163 |  | 36.47962 | 35.46078
4660 | 87483.68 | 2018-02-28 13:29 | 3000.0015 | 14 | 6 | 1.500048 | 3.795857 | 1.24997 | 1.23333e-05 | 4.488925 | 2.465557e-05 |  |  | 0.0001401901 |  | 36.4738 | 35.43888
4661 | 87603.68 | 2018-02-28 13:31 | 3120.0013 | 14 | 6 | 1.500031 | 3.809345 | 1.299968 | 1.23333e-05 | 4.679042 | 2.465557e-05 |  |  | 0.0001506805 |  | 36.56243 | 35.45077
4662 | 87723.68 | 2018-02-28 13:33 | 3240.0034 | 14 | 6 | 1.500053 | 3.824055 | 1.34997 | 1.23333e-05 | 4.869877 | 2.465557e-05 |  |  | 0.0001411438 |  | 36.65038 | 35.44959
4663 | 87843.68 | 2018-02-28 13:35 | 3360.0009 | 14 | 6 | 1.500027 | 3.840067 | 1.399969 | 1.23333e-05 | 5.061473 | 2.465557e-05 |  |  | 0.0001516342 |  | 36.64969 | 35.41814
4664 | 87963.68 | 2018-02-28 13:37 | 3480.0038 | 14 | 6 | 1.50005 | 3.857256 | 1.449966 | 1.23333e-05 | 5.253888 | 2.465557e-05 |  |  | 0.0001878738 |  | 36.63317 | 35.40296
4665 | 88083.68 | 2018-02-28 13:39 | 3600.0047 | 14 | 6 | 1.500006 | 3.875284 | 1.499967 | 1.23333e-05 | 5.447202 | 2.465557e-05 |  |  | 0.0001792908 |  | 36.68829 | 35.50561
4666 | 88203.68 | 2018-02-28 13:41 | 3720.0011 | 14 | 6 | 1.500072 | 3.893764 | 1.549966 | 1.23333e-05 | 5.641423 | 2.465557e-05 |  |  | 0.0001773834 |  | 36.78316 | 35.39035
4667 | 88323.68 | 2018-02-28 13:43 | 3840.0033 | 14 | 6 | 1.500063 | 3.912292 | 1.599963 | 1.23333e-05 | 5.836564 | 2.465557e-05 |  |  | 0.0001354218 |  | 36.78202 | 35.45451
4668 | 88443.68 | 2018-02-28 13:45 | 3960.0041 | 14 | 6 | 1.500019 | 3.930654 | 1.649965 | 1.23333e-05 | 6.032646 | 2.465557e-05 |  |  | 0.0001688004 |  | 36.82621 | 35.47878
4669 | 88563.68 | 2018-02-28 13:47 | 4080.0046 | 14 | 6 | 1.500067 | 3.94848 | 1.699963 | 1.23333e-05 | 6.229619 | 2.465557e-05 |  |  | 0.0001411438 |  | 36.69853 | 35.43277
4670 | 88683.68 | 2018-02-28 13:49 | 4200.0003 | 14 | 6 | 1.500051 | 3.965432 | 1.749961 | 1.23333e-05 | 6.427463 | 2.465557e-05 |  |  | 0.000123024 |  | 36.60062 | 35.35828
4671 | 88803.68 | 2018-02-28 13:51 | 4320.0016 | 14 | 6 | 1.500046 | 3.981284 | 1.799964 | 1.23333e-05 | 6.626148 | 2.465557e-05 |  |  | 0.000123024 |  | 36.64759 | 35.42528
4672 | 88923.68 | 2018-02-28 13:53 | 4440.0041 | 14 | 6 | 1.50004 | 3.996452 | 1.849965 | 1.23333e-05 | 6.825595 | 2.465557e-05 |  |  | 0.0001487732 |  | 36.67714 | 35.46967
4673 | 89043.68 | 2018-02-28 13:55 | 4560.002 | 14 | 6 | 1.500019 | 4.01093 | 1.899963 | 1.23333e-05 | 7.025774 | 2.465557e-05 |  |  | 0.0001077652 |  | 36.50011 | 35.48715
4674 | 89163.68 | 2018-02-28 13:57 | 4680.0042 | 14 | 6 | 1.500048 | 4.025068 | 1.949963 | 1.23333e-05 | 7.22668 | 2.465557e-05 |  |  | 9.155273e-05 |  | 36.4303 | 35.55738
4675 | 89283.68 | 2018-02-28 13:59 | 4800.0041 | 14 | 6 | 1.500017 | 4.039161 | 1.999958 | 1.23333e-05 | 7.428266 | 2.465557e-05 |  |  | 0.0001068115 |  | 36.3835 | 35.42744
4676 | 89403.68 | 2018-02-28 14:01 | 4920.003 | 14 | 6 | 1.500042 | 4.053671 | 2.049954 | 1.23333e-05 | 7.630569 | 2.465557e-05 |  |  | 0.0001039505 |  | 36.37444 | 35.40507
4677 | 89523.68 | 2018-02-28 14:03 | 5040.0023 | 14 | 6 | 1.49999 | 4.068977 | 2.099952 | 1.23333e-05 | 7.83362 | 2.465557e-05 |  |  | 9.727478e-05 |  | 36.36536 | 35.35929
4678 | 89643.68 | 2018-02-28 14:05 | 5160.0033 | 14 | 6 | 1.500048 | 4.085467 | 2.149949 | 1.23333e-05 | 8.037464 | 2.465557e-05 |  |  | 0.0001029968 |  | 36.2872 | 35.37122
4679 | 89763.68 | 2018-02-28 14:07 | 5280 | 14 | 6 | 1.500059 | 4.103295 | 2.199952 | 1.23333e-05 | 8.242193 | 2.465557e-05 |  |  | 0.0001630783 |  | 36.31487 | 35.41365
4680 | 89883.68 | 2018-02-28 14:09 | 5400.0031 | 14 | 6 | 1.500011 | 4.122154 | 2.249953 | 1.23333e-05 | 8.447829 | 2.465557e-05 |  |  | 0.0001497269 |  | 36.24503 | 35.36863
4681 | 90003.68 | 2018-02-28 14:11 | 5520.0003 | 14 | 6 | 1.500017 | 4.141726 | 2.299949 | 1.23333e-05 | 8.654408 | 2.465557e-05 |  |  | 0.0001182556 |  | 36.37537 | 35.38682
4682 | 90123.68 | 2018-02-28 14:13 | 5640.005 | 14 | 6 | 1.500004 | 4.16105 | 2.349952 | 1.23333e-05 | 8.861994 | 2.465557e-05 |  |  | 0.0001583099 |  | 36.35209 | 35.36252
4683 | 90243.68 | 2018-02-28 14:15 | 5760.0007 | 14 | 6 | 1.49999 | 4.179356 | 2.399948 | 1.23333e-05 | 9.070493 | 2.465557e-05 |  |  | 0.0001468658 |  | 36.38235 | 35.49416
4684 | 90363.68 | 2018-02-28 14:17 | 5880.0007 | 14 | 6 | 1.500048 | 4.195423 | 2.449943 | 1.23333e-05 | 9.279855 | 2.465557e-05 |  |  | 0.0001411438 |  | 36.32416 | 35.44095
4685 | 90403.25 | 2018-02-28 14:17 | 5919.5694 | 14 | 6 | 1.500008 | 4.200004 | 2.466426 | 1.23333e-05 | 9.349047 | 2.465557e-05 |  |  | 0.0001224645 |  | 36.30974 | 35.42039
4686 | 90523.28 | 2018-02-28 14:19 | 120.0027 | 15 | 6 | 1.370462 | 4.200349 | 2.514104 | 1.23333e-05 | 9.549312 | 2.465557e-05 |  |  | 6.580353e-05 |  | 36.36816 | 35.3959
4687 | 90643.28 | 2018-02-28 14:21 | 240.0049 | 15 | 6 | 1.286381 | 4.200321 | 2.558307 | 1.23333e-05 | 9.734977 | 2.465557e-05 |  |  | 5.340576e-05 |  | 36.3344 | 35.41343
4688 | 90763.28 | 2018-02-28 14:23 | 360.0065 | 15 | 6 | 1.217972 | 4.200282 | 2.600032 | 1.23333e-05 | 9.910233 | 2.465557e-05 |  |  | -2.098083e-05 |  | 36.24738 | 35.42911
4689 | 90883.28 | 2018-02-28 14:25 | 480.0031 | 15 | 6 | 1.153799 | 4.200241 | 2.63956 | 1.23333e-05 | 10.07627 | 2.465557e-05 |  |  | -0.0001296997 |  | 36.20452 | 35.44215
4690 | 91003.27 | 2018-02-28 14:27 | 600.0003 | 15 | 6 | 1.085691 | 4.200315 | 2.67689 | 1.23333e-05 | 10.23306 | 2.465557e-05 |  |  | -6.198883e-05 |  | 36.13678 | 35.45055
4691 | 91123.28 | 2018-02-28 14:29 | 720.0041 | 15 | 6 | 1.01265 | 4.200377 | 2.711875 | 1.23333e-05 | 10.38001 | 2.465557e-05 |  |  | 8.869171e-05 |  | 36.07298 | 35.50375
4692 | 91243.28 | 2018-02-28 14:31 | 840.0054 | 15 | 6 | 0.9328632 | 4.200327 | 2.744313 | 1.23333e-05 | 10.51626 | 2.465557e-05 |  |  | 1.239777e-05 |  | 35.96862 | 35.43373
4693 | 91363.28 | 2018-02-28 14:33 | 960.0035 | 15 | 6 | 0.8442211 | 4.200312 | 2.773943 | 1.23333e-05 | 10.64072 | 2.465557e-05 |  |  | 0.0001134872 |  | 35.91157 | 35.43324
4694 | 91483.28 | 2018-02-28 14:35 | 1080.0017 | 15 | 6 | 0.7517281 | 4.20038 | 2.800557 | 1.23333e-05 | 10.75251 | 2.465557e-05 |  |  | 5.340576e-05 |  | 35.9118 | 35.46285
4695 | 91603.28 | 2018-02-28 14:37 | 1200.0063 | 15 | 6 | 0.6558151 | 4.200355 | 2.824007 | 1.23333e-05 | 10.851 | 2.465557e-05 |  |  | 3.71933e-05 |  | 35.90549 | 35.45118
4696 | 91723.28 | 2018-02-28 14:39 | 1320.0018 | 15 | 6 | 0.5601807 | 4.200271 | 2.844259 | 1.23333e-05 | 10.93607 | 2.465557e-05 |  |  | -6.008148e-05 |  | 35.80698 | 35.44448
4697 | 91843.28 | 2018-02-28 14:41 | 1440.0044 | 15 | 6 | 0.47085 | 4.200281 | 2.861421 | 1.23333e-05 | 11.00815 | 2.465557e-05 |  |  | -3.814697e-06 |  | 35.74895 | 35.40956
4698 | 91963.28 | 2018-02-28 14:43 | 1560.0052 | 15 | 6 | 0.3899212 | 4.200352 | 2.875724 | 1.23333e-05 | 11.06823 | 2.465557e-05 |  |  | 4.386902e-05 |  | 35.64319 | 35.47195
4699 | 92083.28 | 2018-02-28 14:45 | 1680.0039 | 15 | 6 | 0.3181419 | 4.200295 | 2.887485 | 1.23333e-05 | 11.11763 | 2.465557e-05 |  |  | 6.389618e-05 |  | 35.55373 | 35.43558
4700 | 92203.28 | 2018-02-28 14:47 | 1800.0044 | 15 | 6 | 0.2584782 | 4.200342 | 2.89707 | 1.23333e-05 | 11.15789 | 2.465557e-05 |  |  | 3.814697e-05 |  | 35.53324 | 35.52502
4701 | 92203.29 | 2018-02-28 14:47 | 1800.0138 | 15 | 6 | 0.2584782 | 4.20032 | 2.89707 | 1.23333e-05 | 11.15789 | 2.465557e-05 |  |  | 3.81459e-05 |  | 35.53323 | 35.525
4702 | 92803.35 | 2018-02-28 14:57 | 600.0026 | 16 | 6 | 0 | 4.169069 | 2.89707 | 1.23333e-05 | 11.15789 | 2.465557e-05 |  |  | -3.051758e-05 |  | 35.13403 | 35.44581
4703 | 92803.35 | 2018-02-28 14:57 | 600.0076 | 16 | 6 | 0 | 4.169059 | 2.89707 | 1.23333e-05 | 11.15789 | 2.465557e-05 |  |  | -3.052758e-05 |  | 35.13404 | 35.44584
4704 | 92923.44454 | 2018-02-28 14:59 | 120.0042 | 17 | 6 | -2.999873 | 3.886194 | 2.89707 | 0.09999429 | 11.15789 | 0.3910123 |  |  | -0.0002708435 |  | 35.4899 | 35.37959
4705 | 93043.44094 | 2018-02-28 15:01 | 240.0006 | 17 | 6 | -2.99985 | 3.862884 | 2.89707 | 0.1999889 | 11.15789 | 0.778352 |  |  | -0.0001811981 |  | 35.97279 | 35.44033
4706 | 93163.44154 | 2018-02-28 15:03 | 360.0012 | 17 | 6 | -2.999866 | 3.84479 | 2.89707 | 0.2999847 | 11.15789 | 1.163713 |  |  | -0.0001688004 |  | 36.36885 | 35.41024
4707 | 93283.44044 | 2018-02-28 15:05 | 480.0001 | 17 | 6 | -2.999804 | 3.824556 | 2.89707 | 0.3999705 | 11.15789 | 1.547171 |  |  | -0.0002374649 |  | 36.77304 | 35.48896
4708 | 93403.44274 | 2018-02-28 15:07 | 600.0024 | 17 | 6 | -2.999932 | 3.795424 | 2.89707 | 0.4999749 | 11.15789 | 1.928283 |  |  | -0.0002985001 |  | 37.05028 | 35.46968
4709 | 93523.44444 | 2018-02-28 15:09 | 720.0041 | 17 | 6 | -3.000056 | 3.757833 | 2.89707 | 0.5999629 | 11.15789 | 2.305936 |  |  | -0.0003356934 |  | 37.29634 | 35.39796
4710 | 93643.44154 | 2018-02-28 15:11 | 840.0012 | 17 | 6 | -3.000161 | 3.71994 | 2.89707 | 0.6999682 | 11.15789 | 2.679821 |  |  | -0.0002937317 |  | 37.49743 | 35.4341
4711 | 93763.44134 | 2018-02-28 15:13 | 960.001 | 17 | 6 | -3.000191 | 3.68636 | 2.89707 | 0.7999692 | 11.15789 | 3.0501 |  |  | -0.0002574921 |  | 37.59192 | 35.4288
4712 | 93883.44134 | 2018-02-28 15:15 | 1080.001 | 17 | 6 | -3.000136 | 3.65645 | 2.89707 | 0.8999627 | 11.15789 | 3.417196 |  |  | -0.00025177 |  | 37.60078 | 35.49031
4713 | 94003.44244 | 2018-02-28 15:17 | 1200.0021 | 17 | 6 | -2.999779 | 3.6273 | 2.89707 | 0.9999723 | 11.15789 | 3.781426 |  |  | -0.0001964569 |  | 37.69829 | 35.36351
4714 | 94123.44154 | 2018-02-28 15:19 | 1320.0012 | 17 | 6 | -3.000159 | 3.596287 | 2.89707 | 1.099965 | 11.15789 | 4.1426 |  |  | -0.0002717972 |  | 37.88308 | 35.39624
4715 | 94243.44454 | 2018-02-28 15:21 | 1440.0042 | 17 | 6 | -2.999802 | 3.562449 | 2.89707 | 1.199976 | 11.15789 | 4.500596 |  |  | -0.0002803802 |  | 37.90658 | 35.44923
4716 | 94363.44514 | 2018-02-28 15:23 | 1560.0048 | 17 | 6 | -3.000185 | 3.526332 | 2.89707 | 1.299977 | 11.15789 | 4.855054 |  |  | -0.0003080368 |  | 37.95 | 35.39587
4717 | 94483.44274 | 2018-02-28 15:25 | 1680.0024 | 17 | 6 | -3.000142 | 3.48956 | 2.89707 | 1.39996 | 11.15789 | 5.205787 |  |  | -0.0003347397 |  | 37.8234 | 35.38454
4718 | 94603.44154 | 2018-02-28 15:27 | 1800.0012 | 17 | 6 | -3.000117 | 3.454809 | 2.89707 | 1.499978 | 11.15789 | 5.553041 |  |  | -0.0002698898 |  | 37.79722 | 35.35522
4719 | 94723.44294 | 2018-02-28 15:29 | 1920.0026 | 17 | 6 | -2.999936 | 3.424075 | 2.89707 | 1.599966 | 11.15789 | 5.896909 |  |  | -0.0002717972 |  | 37.82038 | 35.39613
4720 | 94843.44184 | 2018-02-28 15:31 | 2040.0015 | 17 | 6 | -2.999831 | 3.397063 | 2.89707 | 1.699957 | 11.15789 | 6.237912 |  |  | -0.0001955032 |  | 37.82506 | 35.39421
4721 | 94963.44574 | 2018-02-28 15:33 | 2160.0054 | 17 | 6 | -2.99985 | 3.372022 | 2.89707 | 1.799954 | 11.15789 | 6.576345 |  |  | -0.000210762 |  | 37.90467 | 35.42846
4722 | 95083.44494 | 2018-02-28 15:35 | 2280.0046 | 17 | 6 | -2.999866 | 3.347087 | 2.89707 | 1.899948 | 11.15789 | 6.912287 |  |  | -0.0002098083 |  | 38.01507 | 35.36637
4723 | 95203.44154 | 2018-02-28 15:37 | 2400.0012 | 17 | 6 | -2.99985 | 3.319928 | 2.89707 | 1.999943 | 11.15789 | 7.245647 |  |  | -0.0002365112 |  | 38.2552 | 35.28348
4724 | 95323.44694 | 2018-02-28 15:39 | 2520.0066 | 17 | 6 | -2.999779 | 3.28896 | 2.89707 | 2.09994 | 11.15789 | 7.576101 |  |  | -0.0003252029 |  | 38.5536 | 35.41861
4725 | 95443.44494 | 2018-02-28 15:41 | 2640.0046 | 17 | 6 | -3.000168 | 3.258013 | 2.89707 | 2.199932 | 11.15789 | 7.903425 |  |  | -0.0002422333 |  | 38.71457 | 35.4084
4726 | 95563.44474 | 2018-02-28 15:43 | 2760.0044 | 17 | 6 | -2.999852 | 3.222123 | 2.89707 | 2.299936 | 11.15789 | 8.227499 |  |  | -0.000336647 |  | 38.78274 | 35.42146
4727 | 95683.44454 | 2018-02-28 15:45 | 2880.0042 | 17 | 6 | -2.999847 | 3.176322 | 2.89707 | 2.39992 | 11.15789 | 8.547523 |  |  | -0.000451088 |  | 38.95826 | 35.44099
4728 | 95803.44434 | 2018-02-28 15:47 | 3000.004 | 17 | 6 | -2.999887 | 3.10315 | 2.89707 | 2.499914 | 11.15789 | 8.861717 |  |  | -0.0008001328 |  | 39.13638 | 35.41713
4729 | 95923.44174 | 2018-02-28 15:49 | 3120.0014 | 17 | 6 | -2.999896 | 2.99411 | 2.89707 | 2.599908 | 11.15789 | 9.166885 |  |  | -0.001079559 |  | 39.46016 | 35.41539
4730 | 96043.44174 | 2018-02-28 15:51 | 3240.0014 | 17 | 6 | -2.999894 | 2.865672 | 2.89707 | 2.6999 | 11.15789 | 9.459924 |  |  | -0.001259804 |  | 39.94394 | 35.40709
4731 | 96163.44134 | 2018-02-28 15:53 | 3360.001 | 17 | 6 | -2.999835 | 2.656266 | 2.89707 | 2.799888 | 11.15789 | 9.737528 |  |  | -0.002877235 |  | 40.41169 | 35.42204
4732 | 96265.32684 | 2018-02-28 15:55 | 3461.8865 | 17 | 6 | -2.999854 | 1.999945 | 2.89707 | 2.884782 | 11.15789 | 9.941463 |  |  | -0.0006504404 |  | 41.16108 | 35.37413
4733 | 96265.35 | 2018-02-28 15:55 | 0.0032 | 18 | 7 | -2.999612 | 1.999375 | 0 | 2.333031e-06 | 0 | 4.664604e-06 |  |  | -0.0006500885 |  | 41.16099 | 35.39024
4734 | 96385.37 | 2018-02-28 15:57 | 120.0027 | 14 | 7 | 1.50001 | 3.156137 | 0.04999382 | 2.025019e-05 | 0.1475745 | 4.048441e-05 |  |  | 0.001973152 |  | 40.43891 | 35.31129
4735 | 96505.36 | 2018-02-28 15:59 | 240.0002 | 14 | 7 | 1.500053 | 3.320951 | 0.09999792 | 2.025019e-05 | 0.3099412 | 4.048441e-05 |  |  | 0.001065254 |  | 39.29926 | 35.30959
4736 | 96625.37 | 2018-02-28 16:01 | 360.0032 | 14 | 7 | 1.500072 | 3.414006 | 0.1499978 | 2.025019e-05 | 0.4785388 | 4.048441e-05 |  |  | 0.0005645752 |  | 38.64546 | 35.40988
4737 | 96745.37 | 2018-02-28 16:03 | 480.0022 | 14 | 7 | 1.500048 | 3.459319 | 0.1999926 | 2.025019e-05 | 0.650494 | 4.048441e-05 |  |  | 0.0002851486 |  | 38.16176 | 35.36561
4738 | 96865.37 | 2018-02-28 16:05 | 600.0028 | 14 | 7 | 1.500031 | 3.492203 | 0.2499957 | 2.025019e-05 | 0.8243001 | 4.048441e-05 |  |  | 0.0002861023 |  | 37.76488 | 35.37696
4739 | 96985.37 | 2018-02-28 16:07 | 720.0026 | 14 | 7 | 1.500044 | 3.521775 | 0.2999918 | 2.025019e-05 | 0.9996644 | 4.048441e-05 |  |  | 0.0001993179 |  | 37.57199 | 35.3196
4740 | 97105.37 | 2018-02-28 16:09 | 840.004 | 14 | 7 | 1.500051 | 3.539542 | 0.3499901 | 2.025019e-05 | 1.176223 | 4.048441e-05 |  |  | 0.0001535416 |  | 37.34187 | 35.40254
4741 | 97225.37 | 2018-02-28 16:11 | 960.007 | 14 | 7 | 1.500063 | 3.55518 | 0.3999918 | 2.025019e-05 | 1.353597 | 4.048441e-05 |  |  | 0.0001239777 |  | 37.12074 | 35.37413
4742 | 97345.37 | 2018-02-28 16:13 | 1080.0036 | 14 | 7 | 1.500048 | 3.570715 | 0.4499903 | 2.025019e-05 | 1.53174 | 4.048441e-05 |  |  | 0.0001592636 |  | 36.92419 | 35.41349
4743 | 97465.37 | 2018-02-28 16:15 | 1200.006 | 14 | 7 | 1.500057 | 3.586498 | 0.4999909 | 2.025019e-05 | 1.710669 | 4.048441e-05 |  |  | 0.0001850128 |  | 36.80561 | 35.41998
4744 | 97585.37 | 2018-02-28 16:17 | 1320.0041 | 14 | 7 | 1.499998 | 3.604148 | 0.5499879 | 2.025019e-05 | 1.890409 | 4.048441e-05 |  |  | 0.0001897812 |  | 36.52464 | 35.33497
4745 | 97705.37 | 2018-02-28 16:19 | 1440.0049 | 14 | 7 | 1.500059 | 3.624791 | 0.5999894 | 2.025019e-05 | 2.071131 | 4.048441e-05 |  |  | 0.0001888275 |  | 36.36444 | 35.33551
4746 | 97825.37 | 2018-02-28 16:21 | 1560.0037 | 14 | 7 | 1.500061 | 3.645227 | 0.6499907 | 2.025019e-05 | 2.252895 | 4.048441e-05 |  |  | 0.0001411438 |  | 36.30408 | 35.41725
4747 | 97945.37 | 2018-02-28 16:23 | 1680.0041 | 14 | 7 | 1.50004 | 3.664181 | 0.6999835 | 2.025019e-05 | 2.435606 | 4.048441e-05 |  |  | 0.0001583099 |  | 36.27539 | 35.40118
4748 | 98065.36 | 2018-02-28 16:25 | 1800.0016 | 14 | 7 | 1.500036 | 3.682719 | 0.749989 | 2.025019e-05 | 2.619303 | 4.048441e-05 |  |  | 0.0001811981 |  | 36.23348 | 35.33
4749 | 98185.37 | 2018-02-28 16:27 | 1920.0046 | 14 | 7 | 1.500072 | 3.698573 | 0.7999883 | 2.025019e-05 | 2.803847 | 4.048441e-05 |  |  | 0.000120163 |  | 36.18536 | 35.3832
4750 | 98305.37 | 2018-02-28 16:29 | 2040.0027 | 14 | 7 | 1.500025 | 3.711549 | 0.8499851 | 2.025019e-05 | 2.989099 | 4.048441e-05 |  |  | 7.343292e-05 |  | 36.12136 | 35.37696
4751 | 98425.37 | 2018-02-28 16:31 | 2160.0027 | 14 | 7 | 1.500017 | 3.722255 | 0.8999853 | 2.025019e-05 | 3.174953 | 4.048441e-05 |  |  | 9.155273e-05 |  | 36.07247 | 35.39475
4752 | 98545.37 | 2018-02-28 16:33 | 2280.0035 | 14 | 7 | 1.500046 | 3.731924 | 0.9499879 | 2.025019e-05 | 3.36132 | 4.048441e-05 |  |  | 4.768372e-05 |  | 35.96705 | 35.39378
4753 | 98665.37 | 2018-02-28 16:35 | 2400.0046 | 14 | 7 | 1.500006 | 3.74153 | 0.9999835 | 2.025019e-05 | 3.548139 | 4.048441e-05 |  |  | 5.149841e-05 |  | 36.08737 | 35.43677
4754 | 98785.37 | 2018-02-28 16:37 | 2520.0051 | 14 | 7 | 1.500063 | 3.751369 | 1.049983 | 2.025019e-05 | 3.735459 | 4.048441e-05 |  |  | 0.0001602173 |  | 36.04223 | 35.40988
4755 | 98905.36 | 2018-02-28 16:39 | 2640.0009 | 14 | 7 | 1.500051 | 3.761605 | 1.09998 | 2.025019e-05 | 3.92327 | 4.048441e-05 |  |  | 5.245209e-05 |  | 36.14572 | 35.33284
4756 | 99025.36 | 2018-02-28 16:41 | 2760.0016 | 14 | 7 | 1.500065 | 3.772504 | 1.149982 | 2.025019e-05 | 4.111625 | 4.048441e-05 |  |  | 0.0001382828 |  | 36.28936 | 35.3531
4757 | 99145.36 | 2018-02-28 16:43 | 2880.0012 | 14 | 7 | 1.500069 | 3.784128 | 1.199979 | 2.025019e-05 | 4.300525 | 4.048441e-05 |  |  | 0.000123024 |  | 36.36255 | 35.4362
4758 | 99265.37 | 2018-02-28 16:45 | 3000.0044 | 14 | 7 | 1.500076 | 3.796702 | 1.249979 | 2.025019e-05 | 4.49004 | 4.048441e-05 |  |  | 0.0001125336 |  | 36.45675 | 35.45832
4759 | 99385.36 | 2018-02-28 16:47 | 3120.0009 | 14 | 7 | 1.500032 | 3.810435 | 1.299981 | 2.025019e-05 | 4.680223 | 4.048441e-05 |  |  | 0.0001058578 |  | 36.56218 | 35.41707
4760 | 99505.36 | 2018-02-28 16:49 | 3240.0016 | 14 | 7 | 1.500021 | 3.825371 | 1.349975 | 2.025019e-05 | 4.871088 | 4.048441e-05 |  |  | 0.0001144409 |  | 36.61064 | 35.3906
4761 | 99625.36 | 2018-02-28 16:51 | 3360.0007 | 14 | 7 | 1.500021 | 3.841706 | 1.399979 | 2.025019e-05 | 5.062774 | 4.048441e-05 |  |  | 0.0001478195 |  | 36.61138 | 35.42258
4762 | 99745.37 | 2018-02-28 16:53 | 3480.0037 | 14 | 7 | 1.500082 | 3.859072 | 1.449982 | 2.025019e-05 | 5.255301 | 4.048441e-05 |  |  | 0.0001573563 |  | 36.67907 | 35.38324
4763 | 99865.37 | 2018-02-28 16:55 | 3600.0027 | 14 | 7 | 1.500021 | 3.877247 | 1.499971 | 2.025019e-05 | 5.448666 | 4.048441e-05 |  |  | 0.0001411438 |  | 36.70492 | 35.35201
4764 | 99985.37 | 2018-02-28 16:57 | 3720.0032 | 14 | 7 | 1.500038 | 3.8958 | 1.549973 | 2.025019e-05 | 5.642999 | 4.048441e-05 |  |  | 0.0002117157 |  | 36.75039 | 35.44965
4765 | 100105.4 | 2018-02-28 16:59 | 3840.0046 | 14 | 7 | 1.500023 | 3.91431 | 1.599978 | 2.025019e-05 | 5.838271 | 4.048441e-05 |  |  | 0.0001602173 |  | 36.6731 | 35.37696
4766 | 100225.4 | 2018-02-28 17:01 | 3960.0061 | 14 | 7 | 1.500004 | 3.93259 | 1.64998 | 2.025019e-05 | 6.034451 | 4.048441e-05 |  |  | 0.0001459122 |  | 36.75626 | 35.34819
4767 | 100345.4 | 2018-02-28 17:03 | 4080.0009 | 14 | 7 | 1.500031 | 3.950298 | 1.699975 | 2.025019e-05 | 6.231508 | 4.048441e-05 |  |  | 0.0001163483 |  | 36.76699 | 35.42556
4768 | 100465.4 | 2018-02-28 17:05 | 4200.004 | 14 | 7 | 1.500015 | 3.967099 | 1.749975 | 2.025019e-05 | 6.429446 | 4.048441e-05 |  |  | 0.0001211166 |  | 36.71118 | 35.34022
4769 | 100585.4 | 2018-02-28 17:07 | 4320.0046 | 14 | 7 | 1.499992 | 3.982787 | 1.799974 | 2.025019e-05 | 6.628193 | 4.048441e-05 |  |  | 0.0001306534 |  | 36.63519 | 35.43598
4770 | 100705.4 | 2018-02-28 17:09 | 4440.003 | 14 | 7 | 1.500004 | 3.997801 | 1.849973 | 2.025019e-05 | 6.827707 | 4.048441e-05 |  |  | 0.0001077652 |  | 36.545 | 35.4347
4771 | 100825.4 | 2018-02-28 17:11 | 4560.0028 | 14 | 7 | 1.500044 | 4.0123 | 1.899971 | 2.025019e-05 | 7.027956 | 4.048441e-05 |  |  | 0.0001459122 |  | 36.43219 | 35.4207
4772 | 100945.4 | 2018-02-28 17:13 | 4680 | 14 | 7 | 1.500053 | 4.02638 | 1.949965 | 2.025019e-05 | 7.2289 | 4.048441e-05 |  |  | 0.0001373291 |  | 36.42013 | 35.42164
4773 | 101065.4 | 2018-02-28 17:15 | 4800.0056 | 14 | 7 | 1.500038 | 4.040538 | 1.999967 | 2.025019e-05 | 7.430577 | 4.048441e-05 |  |  | 0.0001564026 |  | 36.34974 | 35.40745
4774 | 101185.4 | 2018-02-28 17:17 | 4920.003 | 14 | 7 | 1.500065 | 4.055152 | 2.049967 | 2.025019e-05 | 7.632968 | 4.048441e-05 |  |  | 0.0001726151 |  | 36.34748 | 35.35746
4775 | 101305.4 | 2018-02-28 17:19 | 5040.0018 | 14 | 7 | 1.500036 | 4.070691 | 2.099966 | 2.025019e-05 | 7.836105 | 4.048441e-05 |  |  | 0.0001649857 |  | 36.26105 | 35.36143
4776 | 101425.4 | 2018-02-28 17:21 | 5160.0027 | 14 | 7 | 1.500051 | 4.087469 | 2.149969 | 2.025019e-05 | 8.040064 | 4.048441e-05 |  |  | 0.0001363754 |  | 36.19234 | 35.28097
4777 | 101545.4 | 2018-02-28 17:23 | 5280.0009 | 14 | 7 | 1.50005 | 4.105506 | 2.199967 | 2.025019e-05 | 8.244877 | 4.048441e-05 |  |  | 0.0001449585 |  | 36.30655 | 35.36938
4778 | 101665.4 | 2018-02-28 17:25 | 5400.0044 | 14 | 7 | 1.500046 | 4.124579 | 2.249967 | 2.025019e-05 | 8.450624 | 4.048441e-05 |  |  | 0.0001764297 |  | 36.28636 | 35.37921
4779 | 101785.4 | 2018-02-28 17:27 | 5520.0018 | 14 | 7 | 1.500061 | 4.144173 | 2.299969 | 2.025019e-05 | 8.657355 | 4.048441e-05 |  |  | 0.0001811981 |  | 36.31293 | 35.39643
4780 | 101905.4 | 2018-02-28 17:29 | 5640.0024 | 14 | 7 | 1.500046 | 4.163433 | 2.349962 | 2.025019e-05 | 8.86502 | 4.048441e-05 |  |  | 0.0001649857 |  | 36.35141 | 35.40288
4781 | 102025.4 | 2018-02-28 17:31 | 5760.0029 | 14 | 7 | 1.50001 | 4.181414 | 2.399964 | 2.025019e-05 | 9.073656 | 4.048441e-05 |  |  | 0.0001392365 |  | 36.29516 | 35.31717
4782 | 102145.4 | 2018-02-28 17:33 | 5880.0004 | 14 | 7 | 1.500032 | 4.196829 | 2.449959 | 2.025019e-05 | 9.283107 | 4.048441e-05 |  |  | 7.724762e-05 |  | 36.2931 | 35.42543
4783 | 102173.9 | 2018-02-28 17:33 | 5908.5106 | 14 | 7 | 1.500021 | 4.2 | 2.461842 | 2.025019e-05 | 9.332997 | 4.048441e-05 |  |  | 6.882748e-05 |  | 36.29255 | 35.38153
4784 | 102293.9067 | 2018-02-28 17:35 | 120.0063 | 15 | 7 | 1.375639 | 4.200486 | 2.50966 | 2.025019e-05 | 9.533857 | 4.048441e-05 |  |  | 3.33786e-05 |  | 36.32348 | 35.40254
4785 | 102413.9007 | 2018-02-28 17:37 | 240.0003 | 15 | 7 | 1.292912 | 4.200473 | 2.554065 | 2.025019e-05 | 9.720381 | 4.048441e-05 |  |  | -4.577637e-05 |  | 36.28216 | 35.40139
4786 | 102533.9052 | 2018-02-28 17:39 | 360.0048 | 15 | 7 | 1.224222 | 4.20048 | 2.596004 | 2.025019e-05 | 9.896541 | 4.048441e-05 |  |  | 1.239777e-05 |  | 36.24763 | 35.37128
4787 | 102653.9049 | 2018-02-28 17:41 | 480.0045 | 15 | 7 | 1.157299 | 4.200476 | 2.635696 | 2.025019e-05 | 10.06327 | 4.048441e-05 |  |  | -1.144409e-05 |  | 36.18609 | 35.42655
4788 | 102773.9025 | 2018-02-28 17:43 | 600.0021 | 15 | 7 | 1.087315 | 4.200463 | 2.673119 | 2.025019e-05 | 10.22046 | 4.048441e-05 |  |  | -4.005432e-05 |  | 36.07547 | 35.32472
4789 | 102893.9064 | 2018-02-28 17:45 | 720.006 | 15 | 7 | 1.010916 | 4.200469 | 2.708107 | 2.025019e-05 | 10.36743 | 4.048441e-05 |  |  | -2.193451e-05 |  | 36.04848 | 35.3196
4790 | 103013.9018 | 2018-02-28 17:47 | 840.0014 | 15 | 7 | 0.9269524 | 4.200487 | 2.740425 | 2.025019e-05 | 10.50318 | 4.048441e-05 |  |  | 8.583069e-06 |  | 36.0245 | 35.35895
4791 | 103133.9028 | 2018-02-28 17:49 | 960.0024 | 15 | 7 | 0.8359718 | 4.200504 | 2.769823 | 2.025019e-05 | 10.62666 | 4.048441e-05 |  |  | -9.536743e-06 |  | 35.96161 | 35.37011
4792 | 103253.9028 | 2018-02-28 17:51 | 1080.0024 | 15 | 7 | 0.7392635 | 4.200507 | 2.796084 | 2.025019e-05 | 10.73697 | 4.048441e-05 |  |  | 1.621246e-05 |  | 35.87453 | 35.44923
4793 | 103373.904 | 2018-02-28 17:53 | 1200.0036 | 15 | 7 | 0.6405869 | 4.200479 | 2.81908 | 2.025019e-05 | 10.83357 | 4.048441e-05 |  |  | -5.722046e-06 |  | 35.81559 | 35.39475
4794 | 103493.9028 | 2018-02-28 17:55 | 1320.0024 | 15 | 7 | 0.543911 | 4.200476 | 2.838805 | 2.025019e-05 | 10.91642 | 4.048441e-05 |  |  | 1.239777e-05 |  | 35.73775 | 35.36447
4795 | 103613.9009 | 2018-02-28 17:57 | 1440.0005 | 15 | 7 | 0.4538155 | 4.200531 | 2.855406 | 2.025019e-05 | 10.98616 | 4.048441e-05 |  |  | 2.384186e-05 |  | 35.71585 | 35.45156
4796 | 103733.9009 | 2018-02-28 17:59 | 1560.0005 | 15 | 7 | 0.3731804 | 4.200484 | 2.869157 | 2.025019e-05 | 11.04392 | 4.048441e-05 |  |  | -2.193451e-05 |  | 35.54253 | 35.38644
4797 | 103853.9008 | 2018-02-28 18:01 | 1680.0004 | 15 | 7 | 0.3037624 | 4.200472 | 2.880403 | 2.025019e-05 | 11.09115 | 4.048441e-05 |  |  | 5.149841e-05 |  | 35.44312 | 35.36526
4798 | 103973.9006 | 2018-02-28 18:03 | 1800.0002 | 15 | 7 | 0.2454433 | 4.200485 | 2.889522 | 2.025019e-05 | 11.12946 | 4.048441e-05 |  |  | 2.384186e-05 |  | 35.34274 | 35.3779
4799 | 103973.91 | 2018-02-28 18:03 | 1800.0096 | 15 | 7 | 0.2454433 | 4.200491 | 2.889522 | 2.025019e-05 | 11.12946 | 4.048441e-05 |  |  | 2.384114e-05 |  | 35.34274 | 35.37786
4800 | 104574 | 2018-02-28 18:13 | 600.0024 | 16 | 7 | 0 | 4.17076 | 2.889522 | 2.025019e-05 | 11.12946 | 4.048441e-05 |  |  | -2.193451e-05 |  | 35.04267 | 35.41686
4801 | 104574 | 2018-02-28 18:13 | 600.0117 | 16 | 7 | 0 | 4.170761 | 2.889522 | 2.025019e-05 | 11.12946 | 4.048441e-05 |  |  | -2.195637e-05 |  | 35.0427 | 35.41674
4802 | 104694.1 | 2018-02-28 18:15 | 120.0002 | 17 | 7 | -2.999879 | 3.889403 | 2.889522 | 0.1000096 | 11.12946 | 0.3914174 |  |  | -0.0003042221 |  | 35.41424 | 35.36826
4803 | 104814.1 | 2018-02-28 18:17 | 240.0007 | 17 | 7 | -2.999901 | 3.865891 | 2.889522 | 0.1999919 | 11.12946 | 0.7790131 |  |  | -0.0001688004 |  | 35.8482 | 35.41396
4804 | 104934.1 | 2018-02-28 18:19 | 360.0063 | 17 | 7 | -2.999854 | 3.847746 | 2.889522 | 0.3000012 | 11.12946 | 1.164724 |  |  | -0.0001182556 |  | 36.27436 | 35.40176
4805 | 105054.1 | 2018-02-28 18:21 | 480.0026 | 17 | 7 | -2.999868 | 3.827758 | 2.889522 | 0.3999831 | 11.12946 | 1.548468 |  |  | -0.0002508163 |  | 36.62131 | 35.38327
4806 | 105174.1 | 2018-02-28 18:23 | 600.0001 | 17 | 7 | -2.999854 | 3.79888 | 2.889522 | 0.4999776 | 11.12946 | 1.929874 |  |  | -0.0002880096 |  | 36.98938 | 35.50039
4807 | 105294.1 | 2018-02-28 18:25 | 720.0049 | 17 | 7 | -2.999866 | 3.76142 | 2.889522 | 0.5999681 | 11.12946 | 2.307891 |  |  | -0.0003757477 |  | 37.30868 | 35.51577
4808 | 105414.1 | 2018-02-28 18:27 | 840.0044 | 17 | 7 | -2.99985 | 3.723447 | 2.889522 | 0.6999512 | 11.12946 | 2.682047 |  |  | -0.0003128052 |  | 37.4847 | 35.53073
4809 | 105534.1 | 2018-02-28 18:29 | 960.0003 | 17 | 7 | -2.999818 | 3.689759 | 2.889522 | 0.7999535 | 11.12946 | 3.052674 |  |  | -0.00025177 |  | 37.57574 | 35.51207
4810 | 105654.1 | 2018-02-28 18:31 | 1080.005 | 17 | 7 | -2.999957 | 3.659754 | 2.889522 | 0.8999407 | 11.12946 | 3.42008 |  |  | -0.0002527237 |  | 37.6382 | 35.48007
4811 | 105774.1 | 2018-02-28 18:33 | 1200.0001 | 17 | 7 | -2.999812 | 3.63059 | 2.889522 | 0.9999337 | 11.12946 | 3.78458 |  |  | -0.000295639 |  | 37.7953 | 35.45695
4812 | 105894.1 | 2018-02-28 18:35 | 1320.0005 | 17 | 7 | -2.999844 | 3.599564 | 2.889522 | 1.099941 | 11.12946 | 4.146137 |  |  | -0.0002994537 |  | 37.82568 | 35.48896
4813 | 106014.1 | 2018-02-28 18:37 | 1440.0029 | 17 | 7 | -2.999807 | 3.565782 | 2.889522 | 1.199928 | 11.12946 | 4.504382 |  |  | -0.0002994537 |  | 37.87953 | 35.48546
4814 | 106134.1 | 2018-02-28 18:39 | 1560.005 | 17 | 7 | -3.000182 | 3.529723 | 2.889522 | 1.299924 | 11.12946 | 4.859154 |  |  | -0.000369072 |  | 37.76234 | 35.48126
4815 | 106254.1 | 2018-02-28 18:41 | 1680.0002 | 17 | 7 | -2.999846 | 3.49286 | 2.889522 | 1.399915 | 11.12946 | 5.210252 |  |  | -0.0003471375 |  | 37.77652 | 35.54774
4816 | 106374.1 | 2018-02-28 18:43 | 1800.0021 | 17 | 7 | -2.999846 | 3.457989 | 2.889522 | 1.499906 | 11.12946 | 5.557737 |  |  | -0.000244140625 |  | 37.83826 | 35.5384
4817 | 106494.1 | 2018-02-28 18:45 | 1920.0045 | 17 | 7 | -2.999826 | 3.427087 | 2.889522 | 1.599899 | 11.12946 | 5.901929 |  |  | -0.0002508163 |  | 37.81016 | 35.55032
4818 | 106614.1 | 2018-02-28 18:47 | 2040.0016 | 17 | 7 | -2.999871 | 3.399945 | 2.889522 | 1.699897 | 11.12946 | 6.243252 |  |  | -0.0002393723 |  | 37.85654 | 35.48592
4819 | 106734.1 | 2018-02-28 18:49 | 2160.0007 | 17 | 7 | -3.000178 | 3.37487 | 2.889522 | 1.799889 | 11.12946 | 6.581954 |  |  | -0.0002374649 |  | 37.94679 | 35.52165
4820 | 106854.1 | 2018-02-28 18:51 | 2280.0036 | 17 | 7 | -2.999846 | 3.349791 | 2.889522 | 1.89988 | 11.12946 | 6.918168 |  |  | -0.0002288818 |  | 38.04493 | 35.56174
4821 | 106974.1 | 2018-02-28 18:53 | 2400.0011 | 17 | 7 | -2.999829 | 3.322713 | 2.889522 | 1.999881 | 11.12946 | 7.251824 |  |  | -0.0002470016 |  | 38.23484 | 35.52654
4822 | 107094.1 | 2018-02-28 18:55 | 2520.0035 | 17 | 7 | -2.999846 | 3.291834 | 2.889522 | 2.099859 | 11.12946 | 7.5825 |  |  | -0.0002527237 |  | 38.51067 | 35.52277
4823 | 107214.1 | 2018-02-28 18:57 | 2640.0023 | 17 | 7 | -2.999833 | 3.260847 | 2.889522 | 2.199854 | 11.12946 | 7.91012 |  |  | -0.0002679825 |  | 38.62816 | 35.51346
4824 | 107334.1 | 2018-02-28 18:59 | 2760.0016 | 17 | 7 | -2.999844 | 3.224884 | 2.889522 | 2.299846 | 11.12946 | 8.234433 |  |  | -0.0003709793 |  | 38.65785 | 35.46116
4825 | 107454.1 | 2018-02-28 19:01 | 2880.0022 | 17 | 7 | -2.999879 | 3.179002 | 2.889522 | 2.399847 | 11.12946 | 8.554782 |  |  | -0.0005178452 |  | 38.90102 | 35.44715
4826 | 107574.1 | 2018-02-28 19:03 | 3000.0032 | 17 | 7 | -2.999863 | 3.105076 | 2.889522 | 2.49983 | 11.12946 | 8.869179 |  |  | -0.0007514954 |  | 39.21719 | 35.4266
4827 | 107694.1 | 2018-02-28 19:05 | 3120.0024 | 17 | 7 | -2.999917 | 2.994398 | 2.889522 | 2.599824 | 11.12946 | 9.174462 |  |  | -0.001098633 |  | 39.55606 | 35.5237
4828 | 107814.1 | 2018-02-28 19:07 | 3240.0012 | 17 | 7 | -2.999892 | 2.864255 | 2.889522 | 2.69982 | 11.12946 | 9.467473 |  |  | -0.001236916 |  | 39.85055 | 35.52512
4829 | 107934.1 | 2018-02-28 19:09 | 3360.001 | 17 | 7 | -2.999966 | 2.641622 | 2.889522 | 2.799814 | 11.12946 | 9.744508 |  |  | -0.003228188 |  | 40.42268 | 35.4642
4830 | 108027.9 | 2018-02-28 19:11 | 3453.8544 | 17 | 7 | -2.999911 | 1.999834 | 2.889522 | 2.878018 | 11.12946 | 9.931322 |  |  | -0.000954309 |  | 41.15853 | 35.54961
4831 | 108027.9 | 2018-02-28 19:11 | 0.0032 | 18 | 8 | -2.999783 | 1.999023 | 0 | 0 | 0 | 0 |  |  | -0.0009539189 |  | 41.15844 | 35.54961
4832 | 108148 | 2018-02-28 19:13 | 120.0045 | 14 | 8 | 1.500038 | 3.158375 | 0.04999733 | 2.016539e-05 | 0.1476791 | 4.031041e-05 |  |  | 0.001954079 |  | 40.51034 | 35.50272
4833 | 108268 | 2018-02-28 19:15 | 240.0035 | 14 | 8 | 1.500072 | 3.32307 | 0.1000003 | 2.016539e-05 | 0.3101514 | 4.031041e-05 |  |  | 0.001067162 |  | 39.38082 | 35.50903
4834 | 108388 | 2018-02-28 19:17 | 360.0026 | 14 | 8 | 1.500069 | 3.415708 | 0.1499932 | 2.016539e-05 | 0.4788225 | 4.031041e-05 |  |  | 0.0005693436 |  | 38.55803 | 35.52628
4835 | 108508 | 2018-02-28 19:19 | 480.0006 | 14 | 8 | 1.500057 | 3.460262 | 0.1999933 | 2.016539e-05 | 0.650856 | 4.031041e-05 |  |  | 0.0003051758 |  | 38.13218 | 35.53236
4836 | 108628 | 2018-02-28 19:21 | 600.0004 | 14 | 8 | 1.500093 | 3.493454 | 0.2499897 | 2.016539e-05 | 0.824695 | 4.031041e-05 |  |  | 0.0002470016 |  | 37.83016 | 35.48263
4837 | 108748 | 2018-02-28 19:23 | 720.0042 | 14 | 8 | 1.50004 | 3.522958 | 0.2999937 | 2.016539e-05 | 1.000154 | 4.031041e-05 |  |  | 0.0002374649 |  | 37.52444 | 35.50013
4838 | 108868 | 2018-02-28 19:25 | 840.0011 | 14 | 8 | 1.50009 | 3.540353 | 0.34999 | 2.016539e-05 | 1.17675 | 4.031041e-05 |  |  | 0.0001573563 |  | 37.35791 | 35.52069
4839 | 108988 | 2018-02-28 19:27 | 960.0041 | 14 | 8 | 1.500071 | 3.556038 | 0.3999969 | 2.016539e-05 | 1.354185 | 4.031041e-05 |  |  | 0.0001468658 |  | 37.11142 | 35.52607
4840 | 109108 | 2018-02-28 19:29 | 1080.0028 | 14 | 8 | 1.500029 | 3.571608 | 0.4499899 | 2.016539e-05 | 1.532351 | 4.031041e-05 |  |  | 0.0001430511 |  | 36.84038 | 35.54169
4841 | 109228 | 2018-02-28 19:31 | 1200.0043 | 14 | 8 | 1.500038 | 3.587399 | 0.4999979 | 2.016539e-05 | 1.711352 | 4.031041e-05 |  |  | 0.0001211166 |  | 36.60691 | 35.49639
4842 | 109348 | 2018-02-28 19:33 | 1320.0008 | 14 | 8 | 1.500048 | 3.605352 | 0.549997 | 2.016539e-05 | 1.891153 | 4.031041e-05 |  |  | 0.000164032 |  | 36.55994 | 35.51762
4843 | 109468 | 2018-02-28 19:35 | 1440.003 | 14 | 8 | 1.500053 | 3.626155 | 0.5999982 | 2.016539e-05 | 2.071939 | 4.031041e-05 |  |  | 0.0001935959 |  | 36.40637 | 35.45437
4844 | 109588 | 2018-02-28 19:37 | 1560.0036 | 14 | 8 | 1.500053 | 3.646506 | 0.6499971 | 2.016539e-05 | 2.25376 | 4.031041e-05 |  |  | 0.0001621246 |  | 36.3247 | 35.47869
4845 | 109708 | 2018-02-28 19:39 | 1680.0025 | 14 | 8 | 1.500053 | 3.665425 | 0.6999938 | 2.016539e-05 | 2.436549 | 4.031041e-05 |  |  | 0.0001277924 |  | 36.23114 | 35.4712
4846 | 109828 | 2018-02-28 19:41 | 1800.0002 | 14 | 8 | 1.500061 | 3.68391 | 0.7499906 | 2.016539e-05 | 2.620277 | 4.031041e-05 |  |  | 0.0001239777 |  | 36.15967 | 35.51532
4847 | 109948 | 2018-02-28 19:43 | 1920.0008 | 14 | 8 | 1.500042 | 3.699392 | 0.7999941 | 2.016539e-05 | 2.804887 | 4.031041e-05 |  |  | 0.0001163483 |  | 36.16853 | 35.5034
4848 | 110068 | 2018-02-28 19:45 | 2040.002 | 14 | 8 | 1.500051 | 3.712196 | 0.8499926 | 2.016539e-05 | 2.990181 | 4.031041e-05 |  |  | 6.67572e-05 |  | 36.12987 | 35.51928
4849 | 110188 | 2018-02-28 19:47 | 2160.0042 | 14 | 8 | 1.500099 | 3.722669 | 0.8999944 | 2.016539e-05 | 3.176066 | 4.031041e-05 |  |  | 7.247925e-05 |  | 36.0665 | 35.488
4850 | 110308 | 2018-02-28 19:49 | 2280.0008 | 14 | 8 | 1.500057 | 3.732314 | 0.9499875 | 2.016539e-05 | 3.362416 | 4.031041e-05 |  |  | 7.247925e-05 |  | 36.10633 | 35.49569
4851 | 110428 | 2018-02-28 19:51 | 2400.003 | 14 | 8 | 1.500113 | 3.74191 | 0.9999867 | 2.016539e-05 | 3.549268 | 4.031041e-05 |  |  | 8.106232e-05 |  | 36.15355 | 35.49569
4852 | 110548 | 2018-02-28 19:53 | 2520.0007 | 14 | 8 | 1.50004 | 3.751884 | 1.049988 | 2.016539e-05 | 3.736616 | 4.031041e-05 |  |  | 0.000123024 |  | 36.16706 | 35.46396
4853 | 110668 | 2018-02-28 19:55 | 2640.0013 | 14 | 8 | 1.500051 | 3.762185 | 1.099995 | 2.016539e-05 | 3.924491 | 4.031041e-05 |  |  | 0.0001001358 |  | 36.21875 | 35.50764
4854 | 110788 | 2018-02-28 19:57 | 2760.001 | 14 | 8 | 1.500103 | 3.773211 | 1.14999 | 2.016539e-05 | 4.112851 | 4.031041e-05 |  |  | 8.487701e-05 |  | 36.29976 | 35.47773
4855 | 110908 | 2018-02-28 19:59 | 2880.0037 | 14 | 8 | 1.500044 | 3.784946 | 1.199992 | 2.016539e-05 | 4.301807 | 4.031041e-05 |  |  | 8.678436e-05 |  | 36.37469 | 35.52326
4856 | 111028 | 2018-02-28 20:01 | 3000.0004 | 14 | 8 | 1.499998 | 3.797754 | 1.249986 | 2.016539e-05 | 4.491348 | 4.031041e-05 |  |  | 0.0001325607 |  | 36.39284 | 35.474
4857 | 111148 | 2018-02-28 20:03 | 3120.0059 | 14 | 8 | 1.500042 | 3.81171 | 1.299992 | 2.016539e-05 | 4.681602 | 4.031041e-05 |  |  | 0.000123024 |  | 36.53805 | 35.46445
4858 | 111268 | 2018-02-28 20:05 | 3240.0047 | 14 | 8 | 1.500032 | 3.826946 | 1.349996 | 2.016539e-05 | 4.87258 | 4.031041e-05 |  |  | 0.0001087189 |  | 36.64647 | 35.54636
4859 | 111388 | 2018-02-28 20:07 | 3360.0046 | 14 | 8 | 1.500019 | 3.843467 | 1.399991 | 2.016539e-05 | 5.064316 | 4.031041e-05 |  |  | 0.0001382828 |  | 36.70483 | 35.47984
4860 | 111508 | 2018-02-28 20:09 | 3480.0013 | 14 | 8 | 1.500048 | 3.861049 | 1.44999 | 2.016539e-05 | 5.256918 | 4.031041e-05 |  |  | 0.0001926422 |  | 36.66716 | 35.49526
4861 | 111628 | 2018-02-28 20:11 | 3600.0034 | 14 | 8 | 1.500061 | 3.879326 | 1.499989 | 2.016539e-05 | 5.450423 | 4.031041e-05 |  |  | 0.0001306534 |  | 36.71692 | 35.47192
4862 | 111748 | 2018-02-28 20:13 | 3720.0042 | 14 | 8 | 1.500027 | 3.897885 | 1.549986 | 2.016539e-05 | 5.644844 | 4.031041e-05 |  |  | 0.0001525879 |  | 36.7776 | 35.49408
4863 | 111868 | 2018-02-28 20:15 | 3840.0032 | 14 | 8 | 1.500046 | 3.916409 | 1.599984 | 2.016539e-05 | 5.840193 | 4.031041e-05 |  |  | 0.0001659393 |  | 36.78995 | 35.48519
4864 | 111988 | 2018-02-28 20:17 | 3960.0043 | 14 | 8 | 1.500048 | 3.93467 | 1.649984 | 2.016539e-05 | 6.036472 | 4.031041e-05 |  |  | 0.0001497269 |  | 36.80204 | 35.49781
4865 | 112108 | 2018-02-28 20:19 | 4080.005 | 14 | 8 | 1.500086 | 3.9523 | 1.699982 | 2.016539e-05 | 6.233639 | 4.031041e-05 |  |  | 0.0001411438 |  | 36.77346 | 35.57994
4866 | 112228 | 2018-02-28 20:21 | 4200.0019 | 14 | 8 | 1.49999 | 3.968876 | 1.749981 | 2.016539e-05 | 6.431671 | 4.031041e-05 |  |  | 0.000128746 |  | 36.64555 | 35.43433
4867 | 112348 | 2018-02-28 20:23 | 4320.0047 | 14 | 8 | 1.50004 | 3.984457 | 1.799986 | 2.016539e-05 | 6.630527 | 4.031041e-05 |  |  | 0.0001115799 |  | 36.56365 | 35.50082
4868 | 112468 | 2018-02-28 20:25 | 4440.0052 | 14 | 8 | 1.50005 | 3.999392 | 1.849978 | 2.016539e-05 | 6.830094 | 4.031041e-05 |  |  | 0.0001802444 |  | 36.53435 | 35.48661
4869 | 112588 | 2018-02-28 20:27 | 4560.0011 | 14 | 8 | 1.500032 | 4.013719 | 1.899978 | 2.016539e-05 | 7.030422 | 4.031041e-05 |  |  | 0.0001449585 |  | 36.50457 | 35.50389
4870 | 112708 | 2018-02-28 20:29 | 4680.0008 | 14 | 8 | 1.500002 | 4.027822 | 1.949978 | 2.016539e-05 | 7.231463 | 4.031041e-05 |  |  | 0.000128746 |  | 36.45757 | 35.56337
4871 | 112828 | 2018-02-28 20:31 | 4800.0046 | 14 | 8 | 1.499985 | 4.042032 | 1.999981 | 2.016539e-05 | 7.433221 | 4.031041e-05 |  |  | 9.632111e-05 |  | 36.39541 | 35.50082
4872 | 112948 | 2018-02-28 20:33 | 4920.0028 | 14 | 8 | 1.500027 | 4.056798 | 2.049973 | 2.016539e-05 | 7.635655 | 4.031041e-05 |  |  | 0.0001115799 |  | 36.34678 | 35.51297
4873 | 113068 | 2018-02-28 20:35 | 5040.003 | 14 | 8 | 1.500032 | 4.07257 | 2.099975 | 2.016539e-05 | 7.838896 | 4.031041e-05 |  |  | 0.000128746 |  | 36.33309 | 35.50692
4874 | 113188 | 2018-02-28 20:37 | 5160.0005 | 14 | 8 | 1.500057 | 4.089589 | 2.149971 | 2.016539e-05 | 8.042929 | 4.031041e-05 |  |  | 0.000166893 |  | 36.32333 | 35.53537
4875 | 113308 | 2018-02-28 20:39 | 5280.0037 | 14 | 8 | 1.500015 | 4.107872 | 2.199974 | 2.016539e-05 | 8.247873 | 4.031041e-05 |  |  | 0.0001249313 |  | 36.34149 | 35.49175
4876 | 113428 | 2018-02-28 20:41 | 5400.0001 | 14 | 8 | 1.500031 | 4.127149 | 2.249966 | 2.016539e-05 | 8.453714 | 4.031041e-05 |  |  | 0.0001382828 |  | 36.28447 | 35.50855
4877 | 113548 | 2018-02-28 20:43 | 5520.0016 | 14 | 8 | 1.500021 | 4.146759 | 2.299968 | 2.016539e-05 | 8.660569 | 4.031041e-05 |  |  | 0.0001974106 |  | 36.36286 | 35.56268
4878 | 113668 | 2018-02-28 20:45 | 5640.002 | 14 | 8 | 1.499996 | 4.165883 | 2.349969 | 2.016539e-05 | 8.868394 | 4.031041e-05 |  |  | 0.000161171 |  | 36.33236 | 35.55405
4879 | 113788 | 2018-02-28 20:47 | 5760.0015 | 14 | 8 | 1.499985 | 4.183457 | 2.399961 | 2.016539e-05 | 9.077101 | 4.031041e-05 |  |  | 0.0001173019 |  | 36.32446 | 35.46934
4880 | 113908 | 2018-02-28 20:49 | 5880.0025 | 14 | 8 | 1.499985 | 4.198289 | 2.449962 | 2.016539e-05 | 9.286664 | 4.031041e-05 |  |  | 0.0001459122 |  | 36.2972 | 35.5377
4881 | 113924.4 | 2018-02-28 20:49 | 5896.4486 | 14 | 8 | 1.49999 | 4.200001 | 2.456819 | 2.016539e-05 | 9.315458 | 4.031041e-05 |  |  | 0.0001260294 |  | 36.28348 | 35.48849
4882 | 114044.4 | 2018-02-28 20:51 | 120.0006 | 15 | 8 | 1.377218 | 4.20036 | 2.504633 | 2.016539e-05 | 9.516294 | 4.031041e-05 |  |  | -1.907349e-05 |  | 36.36982 | 35.47707
4883 | 114164.4 | 2018-02-28 20:53 | 240.001 | 15 | 8 | 1.295553 | 4.20039 | 2.549126 | 2.016539e-05 | 9.703184 | 4.031041e-05 |  |  | -9.536743e-06 |  | 36.3065 | 35.53259
4884 | 114284.4 | 2018-02-28 20:55 | 360.0011 | 15 | 8 | 1.226131 | 4.200404 | 2.59113 | 2.016539e-05 | 9.879615 | 4.031041e-05 |  |  | 4.768372e-06 |  | 36.19126 | 35.49896
4885 | 114404.4 | 2018-02-28 20:57 | 480.0011 | 15 | 8 | 1.158005 | 4.200427 | 2.630863 | 2.016539e-05 | 10.04651 | 4.031041e-05 |  |  | 4.577637e-05 |  | 36.07719 | 35.40071
4886 | 114524.4 | 2018-02-28 20:59 | 600.0003 | 15 | 8 | 1.085451 | 4.200384 | 2.66826 | 2.016539e-05 | 10.20359 | 4.031041e-05 |  |  | 1.049042e-05 |  | 36.13265 | 35.41191
4887 | 114644.4 | 2018-02-28 21:01 | 720.0002 | 15 | 8 | 1.006565 | 4.200343 | 2.703154 | 2.016539e-05 | 10.35016 | 4.031041e-05 |  |  | -3.242493e-05 |  | 36.12079 | 35.56036
4888 | 114764.4 | 2018-02-28 21:03 | 840.0008 | 15 | 8 | 0.9203777 | 4.200387 | 2.735295 | 2.016539e-05 | 10.48516 | 4.031041e-05 |  |  | -2.479553e-05 |  | 36.09427 | 35.53164
4889 | 114884.4 | 2018-02-28 21:05 | 960.0061 | 15 | 8 | 0.8270168 | 4.200384 | 2.764449 | 2.016539e-05 | 10.60762 | 4.031041e-05 |  |  | -3.33786e-05 |  | 35.951 | 35.49852
4890 | 115004.4 | 2018-02-28 21:07 | 1080.0011 | 15 | 8 | 0.7284603 | 4.200385 | 2.790388 | 2.016539e-05 | 10.71657 | 4.031041e-05 |  |  | -1.335144e-05 |  | 35.86855 | 35.50552
4891 | 115124.4 | 2018-02-28 21:09 | 1200.0003 | 15 | 8 | 0.62817 | 4.200391 | 2.812999 | 2.016539e-05 | 10.81155 | 4.031041e-05 |  |  | -2.574921e-05 |  | 35.78284 | 35.52908
4892 | 115244.4 | 2018-02-28 21:11 | 1320.003 | 15 | 8 | 0.5314102 | 4.200417 | 2.832309 | 2.016539e-05 | 10.89266 | 4.031041e-05 |  |  | 7.629395e-06 |  | 35.72622 | 35.52116
4893 | 115364.4 | 2018-02-28 21:13 | 1440.0001 | 15 | 8 | 0.4410686 | 4.200407 | 2.848492 | 2.016539e-05 | 10.96063 | 4.031041e-05 |  |  | -1.049042e-05 |  | 35.70407 | 35.53888
4894 | 115484.4 | 2018-02-28 21:15 | 1560.0062 | 15 | 8 | 0.36203 | 4.200416 | 2.861846 | 2.016539e-05 | 11.01673 | 4.031041e-05 |  |  | 2.384186e-05 |  | 35.62643 | 35.52021
4895 | 115604.4 | 2018-02-28 21:17 | 1680.002 | 15 | 8 | 0.2936802 | 4.200397 | 2.872736 | 2.016539e-05 | 11.06247 | 4.031041e-05 |  |  | 2.384186e-05 |  | 35.47324 | 35.47493
4896 | 115724.4 | 2018-02-28 21:19 | 1800.0034 | 15 | 8 | 0.2366848 | 4.200349 | 2.88154 | 2.016539e-05 | 11.09945 | 4.031041e-05 |  |  | 2.288818e-05 |  | 35.35852 | 35.47936
4897 | 115724.4 | 2018-02-28 21:19 | 1800.0096 | 15 | 8 | 0.2366867 | 4.200346 | 2.881541 | 2.016539e-05 | 11.09946 | 4.031041e-05 |  |  | 2.288546e-05 |  | 35.35852 | 35.47934
4898 | 116324.4947 | 2018-02-28 21:29 | 600.0022 | 16 | 8 | 0 | 4.171752 | 2.881541 | 2.016539e-05 | 11.09946 | 4.031041e-05 |  |  | -0.0002409305 |  | 35.19041 | 35.58881
4899 | 116444.6 | 2018-02-28 21:31 | 120.0057 | 17 | 8 | -2.999999 | 3.89177 | 2.881541 | 0.1000019 | 11.09946 | 0.3916498 |  |  | -0.0002937317 |  | 35.52693 | 35.56993
4900 | 116564.6 | 2018-02-28 21:33 | 240.0055 | 17 | 8 | -2.999934 | 3.868126 | 2.881541 | 0.1999985 | 11.09946 | 0.7795292 |  |  | -0.0001573563 |  | 36.02836 | 35.49852
4901 | 116684.6 | 2018-02-28 21:35 | 360.002 | 17 | 8 | -2.999892 | 3.850001 | 2.881541 | 0.2999944 | 11.09946 | 1.165411 |  |  | -0.0001277924 |  | 36.32611 | 35.56829
4902 | 116804.6 | 2018-02-28 21:37 | 480.0026 | 17 | 8 | -2.999896 | 3.830053 | 2.881541 | 0.3999867 | 11.09946 | 1.549426 |  |  | -0.0001907349 |  | 36.72882 | 35.58205
4903 | 116924.6 | 2018-02-28 21:39 | 600.0071 | 17 | 8 | -2.999842 | 3.80135 | 2.881541 | 0.4999808 | 11.09946 | 1.931068 |  |  | -0.0003023148 |  | 37.01594 | 35.51812
4904 | 117044.6 | 2018-02-28 21:41 | 720.0017 | 17 | 8 | -2.999856 | 3.763947 | 2.881541 | 0.5999779 | 11.09946 | 2.309358 |  |  | -0.0003395081 |  | 37.20184 | 35.467
4905 | 117164.6 | 2018-02-28 21:43 | 840.0012 | 17 | 8 | -2.999825 | 3.725893 | 2.881541 | 0.699969 | 11.09946 | 2.683791 |  |  | -0.0003299713 |  | 37.44992 | 35.51297
4906 | 117284.6 | 2018-02-28 21:45 | 960.0033 | 17 | 8 | -2.999825 | 3.692093 | 2.881541 | 0.7999645 | 11.09946 | 3.054632 |  |  | -0.0002593994 |  | 37.59058 | 35.49035
4907 | 117404.6 | 2018-02-28 21:47 | 1080.004 | 17 | 8 | -3.000227 | 3.662061 | 2.881541 | 0.8999602 | 11.09946 | 3.422302 |  |  | -0.0002813339 |  | 37.69968 | 35.51907
4908 | 117524.6 | 2018-02-28 21:49 | 1200.0046 | 17 | 8 | -2.99981 | 3.632922 | 2.881541 | 0.9999447 | 11.09946 | 3.787003 |  |  | -0.000287056 |  | 37.67322 | 35.47354
4909 | 117644.6 | 2018-02-28 21:51 | 1320.0021 | 17 | 8 | -3.000027 | 3.60193 | 2.881541 | 1.09993 | 11.09946 | 4.148716 |  |  | -0.0003232956 |  | 37.75725 | 35.47168
4910 | 117764.6 | 2018-02-28 21:53 | 1440.0057 | 17 | 8 | -3.000063 | 3.568216 | 2.881541 | 1.199938 | 11.09946 | 4.507274 |  |  | -0.0003032684 |  | 37.7382 | 35.49011
4911 | 117884.6 | 2018-02-28 21:55 | 1560.0025 | 17 | 8 | -2.999835 | 3.532077 | 2.881541 | 1.299929 | 11.09946 | 4.862272 |  |  | -0.0003347397 |  | 37.74818 | 35.48615
4912 | 118004.6 | 2018-02-28 21:57 | 1680.0046 | 17 | 8 | -2.999829 | 3.495155 | 2.881541 | 1.399925 | 11.09946 | 5.213614 |  |  | -0.0003108978 |  | 37.72985 | 35.42918
4913 | 118124.6 | 2018-02-28 21:59 | 1800.0044 | 17 | 8 | -2.999856 | 3.460178 | 2.881541 | 1.499913 | 11.09946 | 5.561312 |  |  | -0.0002346039 |  | 37.83984375 | 35.4187
4914 | 118244.6 | 2018-02-28 22:01 | 1920.0001 | 17 | 8 | -2.999829 | 3.429157 | 2.881541 | 1.599893 | 11.09946 | 5.905673 |  |  | -0.0002593994 |  | 37.76581 | 35.47354
4915 | 118364.6 | 2018-02-28 22:03 | 2040.0031 | 17 | 8 | -2.99984 | 3.402017 | 2.881541 | 1.699892 | 11.09946 | 6.247203 |  |  | -0.0001869202 |  | 37.8069 | 35.46749
4916 | 118484.6 | 2018-02-28 22:05 | 2160.0007 | 17 | 8 | -2.999814 | 3.376824 | 2.881541 | 1.799885 | 11.09946 | 6.586111 |  |  | -0.0002412796 |  | 37.8756 | 35.54169
4917 | 118604.6 | 2018-02-28 22:07 | 2280.0021 | 17 | 8 | -2.999856 | 3.351811 | 2.881541 | 1.899871 | 11.09946 | 6.922503 |  |  | -0.0001792908 |  | 38.01662 | 35.55289
4918 | 118724.6 | 2018-02-28 22:09 | 2400.0026 | 17 | 8 | -3.000109 | 3.32469 | 2.881541 | 1.999878 | 11.09946 | 7.256378 |  |  | -0.0002422333 |  | 38.17109 | 35.48126
4919 | 118844.6 | 2018-02-28 22:11 | 2520.0008 | 17 | 8 | -2.999818 | 3.29383 | 2.881541 | 2.099869 | 11.09946 | 7.587295 |  |  | -0.0002698898 |  | 38.5181 | 35.53889
4920 | 118964.6 | 2018-02-28 22:13 | 2640.0038 | 17 | 8 | -2.999863 | 3.26291 | 2.881541 | 2.199861 | 11.09946 | 7.915109 |  |  | -0.00025177 |  | 38.58786 | 35.54005
4921 | 119084.6 | 2018-02-28 22:15 | 2760.0012 | 17 | 8 | -2.999861 | 3.22682 | 2.881541 | 2.299843 | 11.09946 | 8.239589 |  |  | -0.0003404617 |  | 38.77229 | 35.51928
4922 | 119204.6 | 2018-02-28 22:17 | 2880.005 | 17 | 8 | -2.999903 | 3.180649 | 2.881541 | 2.399835 | 11.09946 | 8.560092 |  |  | -0.0004739761 |  | 38.8651 | 35.48824
4923 | 119324.6 | 2018-02-28 22:19 | 3000.0008 | 17 | 8 | -2.999896 | 3.105644 | 2.881541 | 2.499828 | 11.09946 | 8.87464 |  |  | -0.000784874 |  | 39.2033 | 35.49688
4924 | 119444.6 | 2018-02-28 22:21 | 3120.0056 | 17 | 8 | -2.999866 | 2.993052 | 2.881541 | 2.599823 | 11.09946 | 9.17989 |  |  | -0.001109123 |  | 39.47029 | 35.50412
4925 | 119564.6 | 2018-02-28 22:23 | 3240.0028 | 17 | 8 | -2.999911 | 2.860856 | 2.881541 | 2.699805 | 11.09946 | 9.472648 |  |  | -0.001270294 |  | 39.82124 | 35.52348
4926 | 119684.6 | 2018-02-28 22:25 | 3360.0009 | 17 | 8 | -2.999898 | 2.621044 | 2.881541 | 2.799803 | 11.09946 | 9.748801 |  |  | -0.003688812 |  | 40.4915 | 35.52045
4927 | 119769.6 | 2018-02-28 22:27 | 3445.0301 | 17 | 8 | -2.999903 | 1.999854 | 2.881541 | 2.87065 | 11.09946 | 9.91678 |  |  | -0.001332484 |  | 41.18891 | 35.54309
4928 | 119769.6 | 2018-02-28 22:27 | 0.0033 | 18 | 9 | -2.999746 | 1.999225 | 0 | 2.083156e-06 | 0 | 4.164698e-06 |  |  | -0.001332035 |  | 41.1888 | 35.57948
4929 | 119889.7 | 2018-02-28 22:29 | 120.0045 | 14 | 9 | 1.500065 | 3.160273 | 0.05000051 | 1.55805e-05 | 0.1477681 | 3.114726e-05 |  |  | 0.001994133 |  | 40.37189 | 35.56921
4930 | 120009.7 | 2018-02-28 22:31 | 240.0042 | 14 | 9 | 1.500019 | 3.324953 | 0.09999435 | 1.55805e-05 | 0.3103071 | 3.114726e-05 |  |  | 0.001106262 |  | 39.29287 | 35.53632
4931 | 120129.7 | 2018-02-28 22:33 | 360.0001 | 14 | 9 | 1.500038 | 3.417207 | 0.1499981 | 1.55805e-05 | 0.4791033 | 3.114726e-05 |  |  | 0.0005540848 |  | 38.56054 | 35.49736
4932 | 120249.7 | 2018-02-28 22:35 | 480.0021 | 14 | 9 | 1.500044 | 3.461163 | 0.1999898 | 1.55805e-05 | 0.6511618 | 3.114726e-05 |  |  | 0.000289917 |  | 38.07424 | 35.5368
4933 | 120369.7 | 2018-02-28 22:37 | 600.0047 | 14 | 9 | 1.500038 | 3.494687 | 0.2499984 | 1.55805e-05 | 0.8250967 | 3.114726e-05 |  |  | 0.0003089905 |  | 37.77102 | 35.52884
4934 | 120489.7 | 2018-02-28 22:39 | 720.0026 | 14 | 9 | 1.500063 | 3.523982 | 0.2999896 | 1.55805e-05 | 1.000572 | 3.114726e-05 |  |  | 0.0002212524 |  | 37.54608 | 35.46536
4935 | 120609.7 | 2018-02-28 22:41 | 840.0015 | 14 | 9 | 1.500011 | 3.541178 | 0.3499922 | 1.55805e-05 | 1.177231 | 3.114726e-05 |  |  | 0.0001430511 |  | 37.30939 | 35.55172
4936 | 120729.7 | 2018-02-28 22:43 | 960.0048 | 14 | 9 | 1.50008 | 3.556828 | 0.3999951 | 1.55805e-05 | 1.354692 | 3.114726e-05 |  |  | 0.0001134872 |  | 37.01411 | 35.54473
4937 | 120849.7 | 2018-02-28 22:45 | 1080.003 | 14 | 9 | 1.500051 | 3.572399 | 0.4499923 | 1.55805e-05 | 1.532913 | 3.114726e-05 |  |  | 0.0001211166 |  | 36.84279 | 35.60189
4938 | 120969.7 | 2018-02-28 22:47 | 1200.0017 | 14 | 9 | 1.500046 | 3.588312 | 0.4999884 | 1.55805e-05 | 1.711913 | 3.114726e-05 |  |  | 0.0001459122 |  | 36.63533 | 35.50364
4939 | 121089.7 | 2018-02-28 22:49 | 1320.0039 | 14 | 9 | 1.500029 | 3.606477 | 0.5499874 | 1.55805e-05 | 1.891763 | 3.114726e-05 |  |  | 0.0001840591 |  | 36.54531 | 35.481
4940 | 121209.7 | 2018-02-28 22:51 | 1440.0009 | 14 | 9 | 1.50001 | 3.627426 | 0.5999854 | 1.55805e-05 | 2.072599 | 3.114726e-05 |  |  | 0.000166893 |  | 36.43268 | 35.56013
4941 | 121329.7 | 2018-02-28 22:53 | 1560.0029 | 14 | 9 | 1.50001 | 3.647713 | 0.6499788 | 1.55805e-05 | 2.254463 | 3.114726e-05 |  |  | 0.0001821518 |  | 36.34235 | 35.51274
4942 | 121449.7 | 2018-02-28 22:55 | 1680.006 | 14 | 9 | 1.500006 | 3.666634 | 0.6999804 | 1.55805e-05 | 2.437328 | 3.114726e-05 |  |  | 0.0001420975 |  | 36.18731 | 35.45718
4943 | 121569.7 | 2018-02-28 22:57 | 1800.0032 | 14 | 9 | 1.500029 | 3.684978 | 0.7499765 | 1.55805e-05 | 2.621112 | 3.114726e-05 |  |  | 0.0001592636 |  | 36.19456 | 35.47819
4944 | 121689.7 | 2018-02-28 22:59 | 1920.0005 | 14 | 9 | 1.500025 | 3.700158 | 0.7999809 | 1.55805e-05 | 2.805771 | 3.114726e-05 |  |  | 9.918213e-05 |  | 36.16776 | 35.5174
4945 | 121809.7 | 2018-02-28 23:01 | 2040.0022 | 14 | 9 | 1.500046 | 3.712687 | 0.8499808 | 1.55805e-05 | 2.991103 | 3.114726e-05 |  |  | 6.67572e-05 |  | 36.12165 | 35.47007
4946 | 121929.7 | 2018-02-28 23:03 | 2160.0009 | 14 | 9 | 1.50001 | 3.723032 | 0.8999731 | 1.55805e-05 | 3.176974 | 3.114726e-05 |  |  | 6.580353e-05 |  | 36.03478 | 35.46631
4947 | 122049.7 | 2018-02-28 23:05 | 2280.0017 | 14 | 9 | 1.50001 | 3.732655 | 0.9499761 | 1.55805e-05 | 3.363378 | 3.114726e-05 |  |  | 7.43866e-05 |  | 36.03547 | 35.4962
4948 | 122169.7 | 2018-02-28 23:07 | 2400.0007 | 14 | 9 | 1.500053 | 3.74232 | 0.9999772 | 1.55805e-05 | 3.550256 | 3.114726e-05 |  |  | 8.010864e-05 |  | 36.10976 | 35.53053
4949 | 122289.7 | 2018-02-28 23:09 | 2520.0022 | 14 | 9 | 1.500067 | 3.752307 | 1.049973 | 1.55805e-05 | 3.737602 | 3.114726e-05 |  |  | 0.0001211166 |  | 36.16353 | 35.5343
4950 | 122409.7 | 2018-02-28 23:11 | 2640.0026 | 14 | 9 | 1.500053 | 3.762755 | 1.099974 | 1.55805e-05 | 3.925481 | 3.114726e-05 |  |  | 8.106232e-05 |  | 36.22873 | 35.48341
4951 | 122529.7 | 2018-02-28 23:13 | 2760.005 | 14 | 9 | 1.500032 | 3.773827 | 1.149974 | 1.55805e-05 | 4.113893 | 3.114726e-05 |  |  | 0.0001144409 |  | 36.28181 | 35.50412
4952 | 122649.7 | 2018-02-28 23:15 | 2880.0009 | 14 | 9 | 1.500057 | 3.78581 | 1.199971 | 1.55805e-05 | 4.302866 | 3.114726e-05 |  |  | 0.0001630783 |  | 36.33419 | 35.45607
4953 | 122769.7 | 2018-02-28 23:17 | 3000.0012 | 14 | 9 | 1.500025 | 3.79877 | 1.249976 | 1.55805e-05 | 4.492495 | 3.114726e-05 |  |  | 0.0001153946 |  | 36.41122 | 35.46654
4954 | 122889.7 | 2018-02-28 23:19 | 3120.0021 | 14 | 9 | 1.500015 | 3.812968 | 1.299971 | 1.55805e-05 | 4.682766 | 3.114726e-05 |  |  | 0.0001325607 |  | 36.52033 | 35.48712
4955 | 123009.7 | 2018-02-28 23:21 | 3240.0031 | 14 | 9 | 1.500008 | 3.828454 | 1.349969 | 1.55805e-05 | 4.873786 | 3.114726e-05 |  |  | 0.0001659393 |  | 36.682 | 35.50531
4956 | 123129.7 | 2018-02-28 23:23 | 3360.0038 | 14 | 9 | 1.49999 | 3.845167 | 1.399973 | 1.55805e-05 | 5.065638 | 3.114726e-05 |  |  | 0.0001745224 |  | 36.5757 | 35.48289
4957 | 123249.7 | 2018-02-28 23:25 | 3480.0033 | 14 | 9 | 1.499979 | 3.862887 | 1.449965 | 1.55805e-05 | 5.258306 | 3.114726e-05 |  |  | 0.0001573563 |  | 36.67015 | 35.50671
4958 | 123369.7 | 2018-02-28 23:27 | 3600.0041 | 14 | 9 | 1.499977 | 3.881321 | 1.499969 | 1.55805e-05 | 5.451923 | 3.114726e-05 |  |  | 0.0002155304 |  | 36.69271 | 35.47916
4959 | 123489.7 | 2018-02-28 23:29 | 3720.0011 | 14 | 9 | 1.499975 | 3.899896 | 1.549958 | 1.55805e-05 | 5.646414 | 3.114726e-05 |  |  | 0.0001802444 |  | 36.76272 | 35.47778
4960 | 123609.7 | 2018-02-28 23:31 | 3840.0035 | 14 | 9 | 1.499966 | 3.918386 | 1.59996 | 1.55805e-05 | 5.841879 | 3.114726e-05 |  |  | 0.0001411438 |  | 36.71688 | 35.51743
4961 | 123729.7 | 2018-02-28 23:33 | 3960.0035 | 14 | 9 | 1.499969 | 3.936569 | 1.649955 | 1.55805e-05 | 6.038231 | 3.114726e-05 |  |  | 0.0001773834 |  | 36.75782 | 35.48546
4962 | 123849.7 | 2018-02-28 23:35 | 4080.0008 | 14 | 9 | 1.500038 | 3.954048 | 1.699956 | 1.55805e-05 | 6.235507 | 3.114726e-05 |  |  | 0.0001173019 |  | 36.65783 | 35.44392
4963 | 123969.7 | 2018-02-28 23:37 | 4200.0043 | 14 | 9 | 1.499989 | 3.970475 | 1.749956 | 1.55805e-05 | 6.433626 | 3.114726e-05 |  |  | 0.0001115799 |  | 36.60666 | 35.4201
4964 | 124089.7 | 2018-02-28 23:39 | 4320.0002 | 14 | 9 | 1.500006 | 3.985984 | 1.799948 | 1.55805e-05 | 6.632505 | 3.114726e-05 |  |  | 0.0001115799 |  | 36.50709 | 35.46142
4965 | 124209.7 | 2018-02-28 23:41 | 4440.0038 | 14 | 9 | 1.500004 | 4.000802 | 1.84995 | 1.55805e-05 | 6.832189 | 3.114726e-05 |  |  | 0.0001602173 |  | 36.4666 | 35.42663
4966 | 124329.7 | 2018-02-28 23:43 | 4560.003 | 14 | 9 | 1.50004 | 4.015073 | 1.899943 | 1.55805e-05 | 7.032557 | 3.114726e-05 |  |  | 9.536743e-05 |  | 36.43636 | 35.48077
4967 | 124449.7 | 2018-02-28 23:45 | 4680.0008 | 14 | 9 | 1.499996 | 4.029154 | 1.949946 | 1.55805e-05 | 7.233673 | 3.114726e-05 |  |  | 0.0001106262 |  | 36.35467 | 35.49573
4968 | 124569.7 | 2018-02-28 23:47 | 4800.0001 | 14 | 9 | 1.499975 | 4.043438 | 1.999942 | 1.55805e-05 | 7.43547 | 3.114726e-05 |  |  | 0.0001325607 |  | 36.37142 | 35.51065
4969 | 124689.7 | 2018-02-28 23:49 | 4920.0013 | 14 | 9 | 1.499968 | 4.058393 | 2.049942 | 1.55805e-05 | 7.638011 | 3.114726e-05 |  |  | 0.000207901 |  | 36.2618 | 35.48497
4970 | 124809.7 | 2018-02-28 23:51 | 5040.0015 | 14 | 9 | 1.500002 | 4.074385 | 2.099935 | 1.55805e-05 | 7.841296 | 3.114726e-05 |  |  | 0.0001344681 |  | 36.31604 | 35.5734
4971 | 124929.7 | 2018-02-28 23:53 | 5160.0048 | 14 | 9 | 1.50001 | 4.091644 | 2.149936 | 1.55805e-05 | 8.045444 | 3.114726e-05 |  |  | 0.0001773834 |  | 36.23392 | 35.49361
4972 | 125049.7 | 2018-02-28 23:55 | 5280.0013 | 14 | 9 | 1.50004 | 4.110123 | 2.199934 | 1.55805e-05 | 8.250475 | 3.114726e-05 |  |  | 0.000161171 |  | 36.31634 | 35.52417
4973 | 125169.7 | 2018-02-28 23:57 | 5400.0033 | 14 | 9 | 1.5 | 4.129536 | 2.249927 | 1.55805e-05 | 8.456438 | 3.114726e-05 |  |  | 0.000207901 |  | 36.31702 | 35.48917
4974 | 125289.7 | 2018-02-28 23:59 | 5520.002 | 14 | 9 | 1.500031 | 4.149117 | 2.299926 | 1.55805e-05 | 8.663402 | 3.114726e-05 |  |  | 0.0001468658 |  | 36.33567 | 35.46212
4975 | 125409.7 | 2018-03-01 00:01 | 5640.0008 | 14 | 9 | 1.5 | 4.168056 | 2.349925 | 1.55805e-05 | 8.871329 | 3.114726e-05 |  |  | 0.0001935959 |  | 36.2991 | 35.44272
4976 | 125529.7 | 2018-03-01 00:03 | 5760.0051 | 14 | 9 | 1.499983 | 4.185262 | 2.399934 | 1.55805e-05 | 9.080212 | 3.114726e-05 |  |  | 0.0001153946 |  | 36.35631 | 35.56663
4977 | 125649.7 | 2018-03-01 00:05 | 5880.0011 | 14 | 9 | 1.500067 | 4.199433 | 2.449924 | 1.55805e-05 | 9.289803 | 3.114726e-05 |  |  | 7.820129e-05 |  | 36.32884 | 35.50296
4978 | 125655 | 2018-03-01 00:05 | 5885.3339 | 14 | 9 | 1.500017 | 4.200003 | 2.452147 | 1.55805e-05 | 9.299139 | 3.114726e-05 |  |  | 7.515851e-05 |  | 36.33187 | 35.52627
4979 | 125775 | 2018-03-01 00:07 | 120.0016 | 15 | 9 | 1.380091 | 4.200371 | 2.500035 | 1.55805e-05 | 9.500288 | 3.114726e-05 |  |  | 6.67572e-06 |  | 36.28787 | 35.53608
4980 | 125895 | 2018-03-01 00:09 | 240.0052 | 15 | 9 | 1.299074 | 4.200378 | 2.544636 | 1.55805e-05 | 9.687631 | 3.114726e-05 |  |  | 1.049042e-05 |  | 36.25623 | 35.49619
4981 | 126015 | 2018-03-01 00:11 | 360.0054 | 15 | 9 | 1.228775 | 4.200388 | 2.586758 | 1.55805e-05 | 9.864559 | 3.114726e-05 |  |  | -9.536743e-07 |  | 36.23947 | 35.52815
4982 | 126135 | 2018-03-01 00:13 | 480.004 | 15 | 9 | 1.15896 | 4.20036 | 2.626559 | 1.55805e-05 | 10.03174 | 3.114726e-05 |  |  | -6.484985e-05 |  | 36.24737 | 35.52839
4983 | 126255 | 2018-03-01 00:15 | 600.0033 | 15 | 9 | 1.085102 | 4.20042 | 2.663974 | 1.55805e-05 | 10.1889 | 3.114726e-05 |  |  | 9.536743e-06 |  | 36.22035 | 35.51347
4984 | 126375 | 2018-03-01 00:17 | 720.0018 | 15 | 9 | 1.00399 | 4.200406 | 2.698801 | 1.55805e-05 | 10.33518 | 3.114726e-05 |  |  | -2.861023e-06 |  | 36.13491 | 35.52701
4985 | 126495 | 2018-03-01 00:19 | 840.0014 | 15 | 9 | 0.914135 | 4.200429 | 2.73079 | 1.55805e-05 | 10.46955 | 3.114726e-05 |  |  | -1.525879e-05 |  | 35.94139 | 35.4388
4986 | 126615 | 2018-03-01 00:21 | 960.0033 | 15 | 9 | 0.818325 | 4.200361 | 2.759679 | 1.55805e-05 | 10.5909 | 3.114726e-05 |  |  | -4.005432e-05 |  | 35.8969 | 35.44299
4987 | 126735 | 2018-03-01 00:23 | 1080.0019 | 15 | 9 | 0.7171421 | 4.200402 | 2.785274 | 1.55805e-05 | 10.6984 | 3.114726e-05 |  |  | -1.525879e-05 |  | 35.8785 | 35.44955
4988 | 126855 | 2018-03-01 00:25 | 1200.0038 | 15 | 9 | 0.6155853 | 4.200398 | 2.807486 | 1.55805e-05 | 10.79171 | 3.114726e-05 |  |  | 4.005432e-05 |  | 35.79043 | 35.51771
4989 | 126975 | 2018-03-01 00:27 | 1320.0041 | 15 | 9 | 0.5179787 | 4.200383 | 2.826367 | 1.55805e-05 | 10.87101 | 3.114726e-05 |  |  | -9.536743e-06 |  | 35.71678 | 35.43554
4990 | 127095 | 2018-03-01 00:29 | 1440.0024 | 15 | 9 | 0.4286957 | 4.20041 | 2.842114 | 1.55805e-05 | 10.93716 | 3.114726e-05 |  |  | 1.621246e-05 |  | 35.63149 | 35.49971
4991 | 127215 | 2018-03-01 00:31 | 1560.0044 | 15 | 9 | 0.349165 | 4.200379 | 2.855052 | 1.55805e-05 | 10.9915 | 3.114726e-05 |  |  | -2.384186e-05 |  | 35.52637 | 35.4388
4992 | 127335 | 2018-03-01 00:33 | 1680.0001 | 15 | 9 | 0.2828159 | 4.200365 | 2.865559 | 1.55805e-05 | 11.03563 | 3.114726e-05 |  |  | -5.722046e-06 |  | 35.49257 | 35.50016
4993 | 127455 | 2018-03-01 00:35 | 1800.0024 | 15 | 9 | 0.2275963 | 4.200369 | 2.874033 | 1.55805e-05 | 11.07123 | 3.114726e-05 |  |  | 1.144409e-05 |  | 35.33376 | 35.46516
4994 | 127455 | 2018-03-01 00:35 | 1800.0071 | 15 | 9 | 0.2275963 | 4.200369 | 2.874033 | 1.55805e-05 | 11.07123 | 3.114726e-05 |  |  | 1.144211e-05 |  | 35.33375 | 35.47823
4995 | 128055.1 | 2018-03-01 00:45 | 600.0036 | 16 | 9 | 0 | 4.17288 | 2.874035 | 1.55805e-05 | 11.07123 | 3.114726e-05 |  |  | -0.0002420452 |  | 35.12548 | 35.50669
4996 | 128175.2 | 2018-03-01 00:47 | 120.003 | 17 | 9 | -2.999932 | 3.894235 | 2.874035 | 0.1000057 | 11.07123 | 0.3919443 |  |  | -0.000292778 |  | 35.50655 | 35.52558
4997 | 128295.2 | 2018-03-01 00:49 | 240.0029 | 17 | 9 | -2.999903 | 3.870399 | 2.874035 | 0.1999952 | 11.07123 | 0.7800314 |  |  | -0.0001840591 |  | 35.9267 | 35.54824
4998 | 128415.2 | 2018-03-01 00:51 | 360.0027 | 17 | 9 | -2.999926 | 3.8523 | 2.874035 | 0.299983 | 11.07123 | 1.166112 |  |  | -0.0001554489 |  | 36.39121 | 35.54968
4999 | 128535.2 | 2018-03-01 00:53 | 480.005 | 17 | 9 | -2.999884 | 3.832369 | 2.874035 | 0.3999822 | 11.07123 | 1.550384 |  |  | -0.0002059937 |  | 36.64015 | 35.53568
5000 | 128655.2 | 2018-03-01 00:55 | 600.0039 | 17 | 9 | -2.999905 | 3.803827 | 2.874035 | 0.4999755 | 11.07123 | 1.932264 |  |  | -0.0003223419 |  | 37.05167 | 35.54994
5001 | 128775.2 | 2018-03-01 00:57 | 720.0047 | 17 | 9 | -2.99985 | 3.766484 | 2.874035 | 0.5999557 | 11.07123 | 2.310746 |  |  | -0.000330925 |  | 37.20898 | 35.49907
5002 | 128895.2 | 2018-03-01 00:59 | 840.0035 | 17 | 9 | -2.999816 | 3.728406 | 2.874035 | 0.6999435 | 11.07123 | 2.68542 |  |  | -0.0003538132 |  | 37.32769 | 35.41201
5003 | 129015.2 | 2018-03-01 01:01 | 960.0025 | 17 | 9 | -3.000199 | 3.694448 | 2.874035 | 0.7999517 | 11.07123 | 3.056553 |  |  | -0.000328064 |  | 37.52905 | 35.42109
5004 | 129135.2 | 2018-03-01 01:03 | 1080.004 | 17 | 9 | -2.99984 | 3.664453 | 2.874035 | 0.899937 | 11.07123 | 3.424424 |  |  | -0.0002307892 |  | 37.64326 | 35.46103
5005 | 129255.2 | 2018-03-01 01:05 | 1200.0028 | 17 | 9 | -2.99985 | 3.635339 | 2.874035 | 0.9999375 | 11.07123 | 3.789419 |  |  | -0.0002737045 |  | 37.65394 | 35.51026
5006 | 129375.2 | 2018-03-01 01:07 | 1320.0011 | 17 | 9 | -2.999964 | 3.60436 | 2.874035 | 1.099934 | 11.07123 | 4.151412 |  |  | -0.000289917 |  | 37.66807 | 35.48226
5007 | 129495.2 | 2018-03-01 01:09 | 1440.005 | 17 | 9 | -3.000157 | 3.570518 | 2.874035 | 1.199926 | 11.07123 | 4.510148 |  |  | -0.0003023148 |  | 37.72635 | 35.52071
5008 | 129615.2 | 2018-03-01 01:11 | 1560.0018 | 17 | 9 | -3.000197 | 3.534366 | 2.874035 | 1.299932 | 11.07123 | 4.865428 |  |  | -0.000287056 |  | 37.71452 | 35.51627
5009 | 129735.2 | 2018-03-01 01:13 | 1680.0021 | 17 | 9 | -2.999837 | 3.497518 | 2.874035 | 1.399923 | 11.07123 | 5.216992 |  |  | -0.0002679825 |  | 37.78136 | 35.48478
5010 | 129855.2 | 2018-03-01 01:15 | 1800.0042 | 17 | 9 | -3.000128 | 3.462345 | 2.874035 | 1.499919 | 11.07123 | 5.564941 |  |  | -0.0003004074 |  | 37.74282 | 35.48759
5011 | 129975.2 | 2018-03-01 01:17 | 1920.0024 | 17 | 9 | -3.000109 | 3.431312 | 2.874035 | 1.599916 | 11.07123 | 5.909578 |  |  | -0.0002145767 |  | 37.6632 | 35.54968
5012 | 130095.2 | 2018-03-01 01:19 | 2040.0009 | 17 | 9 | -3.000166 | 3.403961 | 2.874035 | 1.699917 | 11.07123 | 6.251324 |  |  | -0.0002298355 |  | 37.72496 | 35.5086
5013 | 130215.2 | 2018-03-01 01:21 | 2160.0047 | 17 | 9 | -3.000178 | 3.378778 | 2.874035 | 1.799922 | 11.07123 | 6.59047 |  |  | -0.000210762 |  | 37.77997 | 35.49271
5014 | 130335.2 | 2018-03-01 01:23 | 2280.0027 | 17 | 9 | -3.000163 | 3.353751 | 2.874035 | 1.899917 | 11.07123 | 6.927087 |  |  | -0.0002422333 |  | 37.94539 | 35.5172
5015 | 130455.2 | 2018-03-01 01:25 | 2400.0041 | 17 | 9 | -2.999905 | 3.326594 | 2.874035 | 1.999925 | 11.07123 | 7.261159 |  |  | -0.000210762 |  | 38.27331 | 35.50486
5016 | 130575.2 | 2018-03-01 01:27 | 2520.0006 | 17 | 9 | -2.99984 | 3.295789 | 2.874035 | 2.09991 | 11.07123 | 7.592247 |  |  | -0.0002536774 |  | 38.50348 | 35.52513
5017 | 130695.2 | 2018-03-01 01:29 | 2640.0045 | 17 | 9 | -2.999847 | 3.264823 | 2.874035 | 2.199906 | 11.07123 | 7.920272 |  |  | -0.0002708435 |  | 38.62026 | 35.54664
5018 | 130815.2 | 2018-03-01 01:31 | 2760.0019 | 17 | 9 | -3.000193 | 3.228717 | 2.874035 | 2.299885 | 11.07123 | 8.244933 |  |  | -0.0002937317 |  | 38.75275 | 35.5982
5019 | 130935.2 | 2018-03-01 01:33 | 2880.0001 | 17 | 9 | -2.99985 | 3.182268 | 2.874035 | 2.399889 | 11.07123 | 8.565654 |  |  | -0.0004692078 |  | 38.82986 | 35.53779
5020 | 131055.2 | 2018-03-01 01:35 | 3000.0031 | 17 | 9 | -2.999865 | 3.106264 | 2.874035 | 2.499883 | 11.07123 | 8.88033 |  |  | -0.000787735 |  | 39.16761 | 35.54316
5021 | 131175.2 | 2018-03-01 01:37 | 3120.0045 | 17 | 9 | -2.999951 | 2.991859 | 2.874035 | 2.599875 | 11.07123 | 9.18554 |  |  | -0.001168251 |  | 39.43321 | 35.55297
5022 | 131295.2 | 2018-03-01 01:39 | 3240.0043 | 17 | 9 | -2.999913 | 2.857645 | 2.874035 | 2.699852 | 11.07123 | 9.478098 |  |  | -0.001328468 |  | 39.65985 | 35.49207
5023 | 131415.2 | 2018-03-01 01:41 | 3360.0052 | 17 | 9 | -2.999903 | 2.598226 | 2.874035 | 2.799845 | 11.07123 | 9.753322 |  |  | -0.004311562 |  | 40.25778 | 35.44046
5024 | 131492.1 | 2018-03-01 01:42 | 3436.9394 | 17 | 9 | -2.999884 | 1.999848 | 2.874035 | 2.863967 | 11.07123 | 9.904166 |  |  | -0.001850598 |  | 40.94955 | 35.44184
5025 | 131492.1 | 2018-03-01 01:42 | 0.0035 | 18 | 10 | -2.999343 | 1.999204 | 0 | 1.916246e-06 | 0 | 3.830966e-06 |  |  | -0.00185008 |  | 40.94946 | 35.4419
5026 | 131612.1 | 2018-03-01 01:44 | 120.0059 | 14 | 10 | 1.500065 | 3.162193 | 0.05000106 | 1.283142e-05 | 0.1478468 | 2.565125e-05 |  |  | 0.001989365 |  | 40.3111 | 35.57813
5027 | 131732.1 | 2018-03-01 01:46 | 240.0001 | 14 | 10 | 1.500057 | 3.326792 | 0.09999335 | 1.283142e-05 | 0.3104747 | 2.565125e-05 |  |  | 0.001069069 |  | 39.27636 | 35.46941
5028 | 131852.1 | 2018-03-01 01:48 | 360.0006 | 14 | 10 | 1.50004 | 3.418719 | 0.1499946 | 1.283142e-05 | 0.4793476 | 2.565125e-05 |  |  | 0.0006074905 |  | 38.50789 | 35.51512
5029 | 131972.1 | 2018-03-01 01:50 | 480.0034 | 14 | 10 | 1.500031 | 3.462154 | 0.2 | 1.283142e-05 | 0.6515077 | 2.565125e-05 |  |  | 0.0003042221 |  | 38.08481 | 35.51416
5030 | 132092.1 | 2018-03-01 01:52 | 600.0035 | 14 | 10 | 1.500046 | 3.495924 | 0.2499934 | 1.283142e-05 | 0.8254445 | 2.565125e-05 |  |  | 0.0002698898 |  | 37.77417 | 35.52212
5031 | 132212.1 | 2018-03-01 01:54 | 720.0008 | 14 | 10 | 1.500042 | 3.525 | 0.2999953 | 1.283142e-05 | 1.00102 | 2.565125e-05 |  |  | 0.0001735687 |  | 37.51046 | 35.57413
5032 | 132332.1 | 2018-03-01 01:56 | 840.0012 | 14 | 10 | 1.500061 | 3.541923 | 0.3499909 | 1.283142e-05 | 1.177697 | 2.565125e-05 |  |  | 9.250641e-05 |  | 37.18598 | 35.50927
5033 | 132452.1 | 2018-03-01 01:58 | 960.0035 | 14 | 10 | 1.500057 | 3.557715 | 0.3999938 | 1.283142e-05 | 1.355199 | 2.565125e-05 |  |  | 0.0001564026 |  | 36.93733 | 35.46611
5034 | 132572.1 | 2018-03-01 02:00 | 1080.0024 | 14 | 10 | 1.500061 | 3.573267 | 0.4499888 | 1.283142e-05 | 1.533455 | 2.565125e-05 |  |  | 0.0001144409 |  | 36.87688 | 35.55244
5035 | 132692.1 | 2018-03-01 02:02 | 1200.0048 | 14 | 10 | 1.500015 | 3.589211 | 0.4999936 | 1.283142e-05 | 1.71253 | 2.565125e-05 |  |  | 0.0001125336 |  | 36.67736 | 35.5165
5036 | 132812.1 | 2018-03-01 02:04 | 1320.0029 | 14 | 10 | 1.500011 | 3.60764 | 0.5499887 | 1.283142e-05 | 1.892418 | 2.565125e-05 |  |  | 0.0001449585 |  | 36.45077 | 35.47964
5037 | 132932.1 | 2018-03-01 02:06 | 1440.0002 | 14 | 10 | 1.50004 | 3.628675 | 0.5999888 | 1.283142e-05 | 2.073324 | 2.565125e-05 |  |  | 0.0001468658 |  | 36.38051 | 35.48242
5038 | 133052.1 | 2018-03-01 02:08 | 1560.0032 | 14 | 10 | 1.500017 | 3.648927 | 0.6499903 | 1.283142e-05 | 2.25528 | 2.565125e-05 |  |  | 0.0001926422 |  | 36.32162 | 35.49057
5039 | 133172.1 | 2018-03-01 02:10 | 1680.0022 | 14 | 10 | 1.500008 | 3.667888 | 0.6999888 | 1.283142e-05 | 2.438195 | 2.565125e-05 |  |  | 0.0001573563 |  | 36.23152 | 35.49316
5040 | 133292.1 | 2018-03-01 02:12 | 1800.0012 | 14 | 10 | 1.500063 | 3.686051 | 0.7499812 | 1.283142e-05 | 2.622025 | 2.565125e-05 |  |  | 0.0001573563 |  | 36.15633 | 35.48639
5041 | 133412.1 | 2018-03-01 02:14 | 1920.005 | 14 | 10 | 1.500032 | 3.700956 | 0.7999853 | 1.283142e-05 | 2.806729 | 2.565125e-05 |  |  | 0.0001363754 |  | 36.09578 | 35.49549
5042 | 133532.1 | 2018-03-01 02:16 | 2040.0024 | 14 | 10 | 1.500025 | 3.713259 | 0.8499853 | 1.283142e-05 | 2.992096 | 2.565125e-05 |  |  | 7.915497e-05 |  | 36.0618 | 35.49412
5043 | 133652.1 | 2018-03-01 02:18 | 2160.0014 | 14 | 10 | 1.500002 | 3.723492 | 0.8999804 | 1.283142e-05 | 3.178002 | 2.565125e-05 |  |  | 7.629395e-05 |  | 36.03478 | 35.45
5044 | 133772.1 | 2018-03-01 02:20 | 2280.0007 | 14 | 10 | 1.500019 | 3.73309 | 0.9499778 | 1.283142e-05 | 3.364407 | 2.565125e-05 |  |  | 6.67572e-05 |  | 36.04944 | 35.49597
5045 | 133892.1 | 2018-03-01 02:22 | 2400.0002 | 14 | 10 | 1.500025 | 3.742781 | 0.9999801 | 1.283142e-05 | 3.551312 | 2.565125e-05 |  |  | 8.010864e-05 |  | 36.01754 | 35.46935
5046 | 134012.1 | 2018-03-01 02:24 | 2520.0041 | 14 | 10 | 1.500008 | 3.75281 | 1.049976 | 1.283142e-05 | 3.738687 | 2.565125e-05 |  |  | 3.623962e-05 |  | 36.15446 | 35.4892
5047 | 134132.1 | 2018-03-01 02:26 | 2640.0029 | 14 | 10 | 1.50005 | 3.763363 | 1.099978 | 1.283142e-05 | 3.926594 | 2.565125e-05 |  |  | 7.534027e-05 |  | 36.20127 | 35.44811
5048 | 134252.1 | 2018-03-01 02:28 | 2760.0036 | 14 | 10 | 1.500006 | 3.774619 | 1.149978 | 1.283142e-05 | 4.115041 | 2.565125e-05 |  |  | 4.577637e-05 |  | 36.30997 | 35.54591
5049 | 134372.1 | 2018-03-01 02:30 | 2880.0033 | 14 | 10 | 1.50005 | 3.786711 | 1.199975 | 1.283142e-05 | 4.30406 | 2.565125e-05 |  |  | 0.0001096725 |  | 36.36073 | 35.58043
5050 | 134492.1 | 2018-03-01 02:32 | 3000.0015 | 14 | 10 | 1.500008 | 3.799858 | 1.249974 | 1.283142e-05 | 4.493716 | 2.565125e-05 |  |  | 0.0001087189 |  | 36.47894 | 35.51979
5051 | 134612.1 | 2018-03-01 02:34 | 3120.0021 | 14 | 10 | 1.500029 | 3.814265 | 1.299979 | 1.283142e-05 | 4.684084 | 2.565125e-05 |  |  | 0.0001497269 |  | 36.562 | 35.49297
5052 | 134732.1 | 2018-03-01 02:36 | 3240.0045 | 14 | 10 | 1.500008 | 3.82998 | 1.349975 | 1.283142e-05 | 4.87517 | 2.565125e-05 |  |  | 0.0001306534 |  | 36.64874 | 35.44284
5053 | 134852.1 | 2018-03-01 02:38 | 3360.0036 | 14 | 10 | 1.500036 | 3.846892 | 1.399973 | 1.283142e-05 | 5.067079 | 2.565125e-05 |  |  | 0.0001296997 |  | 36.60502 | 35.49997
5054 | 134972.1 | 2018-03-01 02:40 | 3480.0009 | 14 | 10 | 1.500019 | 3.864799 | 1.449975 | 1.283142e-05 | 5.259878 | 2.565125e-05 |  |  | 0.0001440048 |  | 36.67993 | 35.48296
5055 | 135092.1 | 2018-03-01 02:42 | 3600.0056 | 14 | 10 | 1.500021 | 3.883307 | 1.499969 | 1.283142e-05 | 5.453557 | 2.565125e-05 |  |  | 0.0001401901 |  | 36.69853 | 35.48411
5056 | 135212.1 | 2018-03-01 02:44 | 3720.0043 | 14 | 10 | 1.500023 | 3.901906 | 1.549974 | 1.283142e-05 | 5.648203 | 2.565125e-05 |  |  | 0.000202179 |  | 36.73852 | 35.52194
5057 | 135332.1 | 2018-03-01 02:46 | 3840.0049 | 14 | 10 | 1.500042 | 3.920324 | 1.599971 | 1.283142e-05 | 5.84375 | 2.565125e-05 |  |  | 0.0001802444 |  | 36.74596 | 35.47667
5058 | 135452.1 | 2018-03-01 02:48 | 3960.0058 | 14 | 10 | 1.500021 | 3.938433 | 1.649967 | 1.283142e-05 | 6.040206 | 2.565125e-05 |  |  | 0.0001907349 |  | 36.81295 | 35.48838
5059 | 135572.1 | 2018-03-01 02:50 | 4080.0037 | 14 | 10 | 1.500019 | 3.955832 | 1.699965 | 1.283142e-05 | 6.237554 | 2.565125e-05 |  |  | 0.0001649857 |  | 36.70712 | 35.46926
5060 | 135692.1 | 2018-03-01 02:52 | 4200.0013 | 14 | 10 | 1.500011 | 3.972075 | 1.74996 | 1.283142e-05 | 6.435739 | 2.565125e-05 |  |  | 0.0001373291 |  | 36.59015 | 35.47905
5061 | 135812.1 | 2018-03-01 02:54 | 4320.0025 | 14 | 10 | 1.500015 | 3.987466 | 1.799959 | 1.283142e-05 | 6.634727 | 2.565125e-05 |  |  | 0.0001373291 |  | 36.53757 | 35.46037
5062 | 135932.1 | 2018-03-01 02:56 | 4440 | 14 | 10 | 1.500004 | 4.002224 | 1.849962 | 1.283142e-05 | 6.834483 | 2.565125e-05 |  |  | 0.0001354218 |  | 36.46777 | 35.42933
5063 | 136052.1 | 2018-03-01 02:58 | 4560.0011 | 14 | 10 | 1.499977 | 4.016462 | 1.899956 | 1.283142e-05 | 7.034924 | 2.565125e-05 |  |  | 0.0001296997 |  | 36.45285 | 35.52785
5064 | 136172.1 | 2018-03-01 03:00 | 4680.0044 | 14 | 10 | 1.500019 | 4.030516 | 1.949958 | 1.283142e-05 | 7.236108 | 2.565125e-05 |  |  | 0.0001516342 |  | 36.30509 | 35.48606
5065 | 136292.1 | 2018-03-01 03:02 | 4800.0024 | 14 | 10 | 1.500029 | 4.044843 | 1.999961 | 1.283142e-05 | 7.437999 | 2.565125e-05 |  |  | 0.0001354218 |  | 36.30742 | 35.44519
5066 | 136412.1 | 2018-03-01 03:04 | 4920.0037 | 14 | 10 | 1.500004 | 4.059946 | 2.049957 | 1.283142e-05 | 7.640602 | 2.565125e-05 |  |  | 0.0001144409 |  | 36.26157 | 35.45266
5067 | 136532.1 | 2018-03-01 03:06 | 5040.0036 | 14 | 10 | 1.5 | 4.076195 | 2.099953 | 1.283142e-05 | 7.843985 | 2.565125e-05 |  |  | 0.000161171 |  | 36.27436 | 35.41533
5068 | 136652.1 | 2018-03-01 03:08 | 5160.0007 | 14 | 10 | 1.500004 | 4.093678 | 2.149955 | 1.283142e-05 | 8.04823 | 2.565125e-05 |  |  | 0.0001621246 |  | 36.27831 | 35.48534
5069 | 136772.1 | 2018-03-01 03:10 | 5280.0022 | 14 | 10 | 1.499962 | 4.112365 | 2.199952 | 1.283142e-05 | 8.253367 | 2.565125e-05 |  |  | 0.0001344681 |  | 36.22435 | 35.43537
5070 | 136892.1 | 2018-03-01 03:12 | 5400.0018 | 14 | 10 | 1.500008 | 4.131864 | 2.24995 | 1.283142e-05 | 8.459463 | 2.565125e-05 |  |  | 0.0001955032 |  | 36.32277 | 35.47834
5071 | 137012.1 | 2018-03-01 03:14 | 5520.0018 | 14 | 10 | 1.500023 | 4.151451 | 2.299942 | 1.283142e-05 | 8.666513 | 2.565125e-05 |  |  | 0.000166893 |  | 36.32999 | 35.44101
5072 | 137132.1 | 2018-03-01 03:16 | 5640.0063 | 14 | 10 | 1.499998 | 4.170159 | 2.349943 | 1.283142e-05 | 8.874564 | 2.565125e-05 |  |  | 0.0001792908 |  | 36.28089 | 35.50309
5073 | 137252.1 | 2018-03-01 03:18 | 5760.0012 | 14 | 10 | 1.500006 | 4.18703 | 2.399948 | 1.283142e-05 | 9.083523 | 2.565125e-05 |  |  | 0.0001821518 |  | 36.25483 | 35.42796
5074 | 137366.7 | 2018-03-01 03:20 | 5874.5767 | 14 | 10 | 1.500029 | 4.200005 | 2.447683 | 1.283142e-05 | 9.283714 | 2.565125e-05 |  |  | 8.853392e-05 |  | 36.21361 | 35.40696
5075 | 137486.8 | 2018-03-01 03:22 | 120.0031 | 15 | 10 | 1.383982 | 4.200489 | 2.495659 | 1.283142e-05 | 9.485239 | 2.565125e-05 |  |  | -9.536743e-06 |  | 36.22896 | 35.39035
5076 | 137606.8 | 2018-03-01 03:24 | 240.0023 | 15 | 10 | 1.30279 | 4.20048 | 2.540386 | 1.283142e-05 | 9.673114 | 2.565125e-05 |  |  | 3.910065e-05 |  | 36.2234 | 35.47897
5077 | 137726.8 | 2018-03-01 03:26 | 360.0023 | 15 | 10 | 1.231403 | 4.2005 | 2.582612 | 1.283142e-05 | 9.850483 | 2.565125e-05 |  |  | -1.335144e-05 |  | 36.19147 | 35.41106
5078 | 137846.8 | 2018-03-01 03:28 | 480.0021 | 15 | 10 | 1.160303 | 4.200483 | 2.622476 | 1.283142e-05 | 10.01793 | 2.565125e-05 |  |  | 5.722046e-06 |  | 36.1773 | 35.48389
5079 | 137966.8 | 2018-03-01 03:30 | 600.0033 | 15 | 10 | 1.084261 | 4.200482 | 2.6599 | 1.283142e-05 | 10.17513 | 2.565125e-05 |  |  | 6.29425e-05 |  | 36.10465 | 35.47689
5080 | 138086.8 | 2018-03-01 03:32 | 720.0071 | 15 | 10 | 1.000965 | 4.200491 | 2.694674 | 1.283142e-05 | 10.3212 | 2.565125e-05 |  |  | -2.861023e-06 |  | 36.07391 | 35.48645
5081 | 138206.8 | 2018-03-01 03:34 | 840.006 | 15 | 10 | 0.9096222 | 4.200497 | 2.726537 | 1.283142e-05 | 10.45504 | 2.565125e-05 |  |  | 2.95639e-05 |  | 36.03502 | 35.48975
5082 | 138326.8 | 2018-03-01 03:36 | 960.0064 | 15 | 10 | 0.8111401 | 4.200461 | 2.755231 | 1.283142e-05 | 10.57557 | 2.565125e-05 |  |  | -2.288818e-05 |  | 36.01664 | 35.52453
5083 | 138446.8 | 2018-03-01 03:38 | 1080.0014 | 15 | 10 | 0.7084427 | 4.200484 | 2.780567 | 1.283142e-05 | 10.68199 | 2.565125e-05 |  |  | -4.959106e-05 |  | 35.87643 | 35.54157
5084 | 138566.8 | 2018-03-01 03:40 | 1200.0054 | 15 | 10 | 0.6056919 | 4.200539 | 2.802462 | 1.283142e-05 | 10.77396 | 2.565125e-05 |  |  | 3.71933e-05 |  | 35.78043 | 35.45712
5085 | 138686.8 | 2018-03-01 03:42 | 1320.0019 | 15 | 10 | 0.5073032 | 4.20054 | 2.820989 | 1.283142e-05 | 10.85178 | 2.565125e-05 |  |  | 2.95639e-05 |  | 35.6618 | 35.47298
5086 | 138806.7 | 2018-03-01 03:44 | 1440.0007 | 15 | 10 | 0.4178619 | 4.200482 | 2.836378 | 1.283142e-05 | 10.91642 | 2.565125e-05 |  |  | -8.392334e-05 |  | 35.53827 | 35.46505
5087 | 138926.8 | 2018-03-01 03:46 | 1560.0022 | 15 | 10 | 0.3397217 | 4.200483 | 2.848975 | 1.283142e-05 | 10.96934 | 2.565125e-05 |  |  | -7.152557e-05 |  | 35.49395 | 35.47971
5088 | 139046.8 | 2018-03-01 03:48 | 1680.0051 | 15 | 10 | 0.2739239 | 4.200441 | 2.859172 | 1.283142e-05 | 11.01217 | 2.565125e-05 |  |  | -4.005432e-05 |  | 35.4548 | 35.42837
5089 | 139166.7 | 2018-03-01 03:50 | 1800.0008 | 15 | 10 | 0.2200584 | 4.200462 | 2.867375 | 1.283142e-05 | 11.04663 | 2.565125e-05 |  |  | -1.907349e-05 |  | 35.41305 | 35.48742
5090 | 139166.8 | 2018-03-01 03:50 | 1800.0079 | 15 | 10 | 0.2200603 | 4.200462 | 2.867375 | 1.283142e-05 | 11.04663 | 2.565125e-05 |  |  | -1.907319e-05 |  | 35.41305 | 35.48138
5091 | 139766.8 | 2018-03-01 04:00 | 600.0023 | 16 | 10 | 0 | 4.173803 | 2.867375 | 1.283142e-05 | 11.04663 | 2.565125e-05 |  |  | 5.722046e-06 |  | 35.13035 | 35.50278
5092 | 139766.8 | 2018-03-01 04:00 | 600.0069 | 16 | 10 | 0 | 4.1738 | 2.867375 | 1.283142e-05 | 11.04663 | 2.565125e-05 |  |  | 5.711672e-06 |  | 35.13036 | 35.5119
5093 | 139886.9 | 2018-03-01 04:02 | 120.0016 | 17 | 10 | -2.999936 | 3.89652 | 2.867375 | 0.1000049 | 11.04663 | 0.3921993 |  |  | -0.0002651215 |  | 35.41421 | 35.50208
5094 | 140006.9 | 2018-03-01 04:04 | 240.0044 | 17 | 10 | -2.999865 | 3.872548 | 2.867375 | 0.1999927 | 11.04663 | 0.7804995 |  |  | -0.0002117157 |  | 35.88782 | 35.46174
5095 | 140126.9 | 2018-03-01 04:06 | 360.0027 | 17 | 10 | -2.999866 | 3.854448 | 2.867375 | 0.2999883 | 11.04663 | 1.166826 |  |  | -0.0001630783 |  | 36.19127 | 35.44002
5096 | 140246.9 | 2018-03-01 04:08 | 480.0019 | 17 | 10 | -2.999882 | 3.834585 | 2.867375 | 0.3999691 | 11.04663 | 1.551245 |  |  | -0.0001974106 |  | 36.6099 | 35.47756
5097 | 140366.9 | 2018-03-01 04:10 | 600.0009 | 17 | 10 | -2.99981 | 3.806211 | 2.867375 | 0.4999578 | 11.04663 | 1.933338 |  |  | -0.0002975464 |  | 36.94334 | 35.49319
5098 | 140486.9 | 2018-03-01 04:12 | 720.0029 | 17 | 10 | -2.999814 | 3.768888 | 2.867375 | 0.5999619 | 11.04663 | 2.312147 |  |  | -0.000333786 |  | 37.19225 | 35.53053
5099 | 140606.9 | 2018-03-01 04:14 | 840.001 | 17 | 10 | -2.999842 | 3.730753 | 2.867375 | 0.6999567 | 11.04663 | 2.687086 |  |  | -0.0002765656 |  | 37.37739 | 35.48549
5100 | 140726.9 | 2018-03-01 04:16 | 960.0024 | 17 | 10 | -2.99999 | 3.696771 | 2.867375 | 0.7999439 | 11.04663 | 3.058373 |  |  | -0.0002851486 |  | 37.46888 | 35.46896
5101 | 140846.9 | 2018-03-01 04:18 | 1080.0025 | 17 | 10 | -3.000069 | 3.666644 | 2.867375 | 0.8999422 | 11.04663 | 3.426514 |  |  | -0.0001993179 |  | 37.62841 | 35.51379
5102 | 140966.9 | 2018-03-01 04:20 | 1200.0031 | 17 | 10 | -3.000159 | 3.637505 | 2.867375 | 0.9999346 | 11.04663 | 3.7917 |  |  | -0.0002384186 |  | 37.63748 | 35.50278
5103 | 141086.9 | 2018-03-01 04:22 | 1320.0043 | 17 | 10 | -2.999947 | 3.606569 | 2.867375 | 1.099929 | 11.04663 | 4.153907 |  |  | -0.0002756119 |  | 37.731 | 35.52661
5104 | 141206.9 | 2018-03-01 04:24 | 1440.0042 | 17 | 10 | -3.000182 | 3.57275 | 2.867375 | 1.199932 | 11.04663 | 4.512904 |  |  | -0.0003061295 |  | 37.64349 | 35.4846
5105 | 141326.9 | 2018-03-01 04:26 | 1560.0008 | 17 | 10 | -3.000212 | 3.536654 | 2.867375 | 1.299924 | 11.04663 | 4.868362 |  |  | -0.0002813339 |  | 37.66807 | 35.49718
5106 | 141446.9 | 2018-03-01 04:28 | 1680.0007 | 17 | 10 | -2.999847 | 3.499634 | 2.867375 | 1.399916 | 11.04663 | 5.220144 |  |  | -0.0003414154 |  | 37.66833 | 35.47056
5107 | 141566.9 | 2018-03-01 04:30 | 1800.0051 | 17 | 10 | -2.999865 | 3.464418 | 2.867375 | 1.499923 | 11.04663 | 5.568343 |  |  | -0.0002708435 |  | 37.6667 | 35.49367
5108 | 141686.9 | 2018-03-01 04:32 | 1920.0033 | 17 | 10 | -2.9998 | 3.433322 | 2.867375 | 1.599921 | 11.04663 | 5.913186 |  |  | -0.0002279282 |  | 37.74259 | 35.45818
5109 | 141806.9 | 2018-03-01 04:34 | 2040.0007 | 17 | 10 | -3.00018 | 3.405853 | 2.867375 | 1.699918 | 11.04663 | 6.255111 |  |  | -0.000243187 |  | 37.71569 | 35.52007
5110 | 141926.9 | 2018-03-01 04:36 | 2160.0037 | 17 | 10 | -3.000159 | 3.380686 | 2.867375 | 1.799915 | 11.04663 | 6.594419 |  |  | -0.0002250671 |  | 37.72844 | 35.43906
5111 | 142046.9 | 2018-03-01 04:38 | 2280.0027 | 17 | 10 | -2.999831 | 3.355585 | 2.867375 | 1.899894 | 11.04663 | 6.931169 |  |  | -0.0001764297 |  | 37.91596 | 35.56931
5112 | 142166.9 | 2018-03-01 04:40 | 2400.0033 | 17 | 10 | -2.99985 | 3.328458 | 2.867375 | 1.999887 | 11.04663 | 7.265377 |  |  | -0.0002632141 |  | 38.11703 | 35.56298
5113 | 142286.9 | 2018-03-01 04:42 | 2520.0009 | 17 | 10 | -2.999879 | 3.297675 | 2.867375 | 2.099887 | 11.04663 | 7.596705 |  |  | -0.000248909 |  | 38.38898 | 35.51609
5114 | 142406.9 | 2018-03-01 04:44 | 2640.0029 | 17 | 10 | -2.999826 | 3.266686 | 2.867375 | 2.199884 | 11.04663 | 7.924917 |  |  | -0.0002822876 |  | 38.55331 | 35.56231
5115 | 142526.9 | 2018-03-01 04:46 | 2760.0042 | 17 | 10 | -2.999898 | 3.230477 | 2.867375 | 2.299875 | 11.04663 | 8.2498 |  |  | -0.0003509521 |  | 38.55282 | 35.48645
5116 | 142646.9 | 2018-03-01 04:48 | 2880.0057 | 17 | 10 | -2.999908 | 3.183661 | 2.867375 | 2.399854 | 11.04663 | 8.570603 |  |  | -0.0005455017 |  | 38.79513 | 35.45118
5117 | 142766.9 | 2018-03-01 04:50 | 3000.0022 | 17 | 10 | -2.999957 | 3.10669 | 2.867375 | 2.499845 | 11.04663 | 8.885369 |  |  | -0.0008440018 |  | 39.04031 | 35.43324
5118 | 142886.9 | 2018-03-01 04:52 | 3120.0044 | 17 | 10 | -2.99994 | 2.990533 | 2.867375 | 2.599852 | 11.04663 | 9.190576 |  |  | -0.001097679 |  | 39.47345 | 35.5109
5119 | 143006.9 | 2018-03-01 04:54 | 3240.0052 | 17 | 10 | -2.999938 | 2.853999 | 2.867375 | 2.69984 | 11.04663 | 9.482952 |  |  | -0.001376152 |  | 39.78164 | 35.51048
5120 | 143126.9 | 2018-03-01 04:56 | 3360.0017 | 17 | 10 | -2.999924 | 2.57207 | 2.867375 | 2.799838 | 11.04663 | 9.757175 |  |  | -0.004969597 |  | 40.32844 | 35.52982
5121 | 143196.2 | 2018-03-01 04:57 | 3429.2465 | 17 | 10 | -2.999913 | 1.999908 | 2.867375 | 2.857542 | 11.04663 | 9.891785 |  |  | -0.00243825 |  | 41.06968 | 35.55271
5122 | 143196.17 | 2018-03-01 04:57 | 0.0104 | 18 | 11 | -2.999932 | 1.998974 | 0 | 8.249811e-06 | 0 | 1.649116e-05 |  |  | -0.002437402 |  | 41.06952 | 35.55282
5123 | 143316.2 | 2018-03-01 04:59 | 120.0023 | 14 | 11 | 1.499992 | 3.164035 | 0.04999532 | 1.883283e-05 | 0.1479049 | 3.764572e-05 |  |  | 0.001950264 |  | 40.22366 | 35.52007
5124 | 143436.2 | 2018-03-01 05:01 | 240.0058 | 14 | 11 | 1.500051 | 3.328689 | 0.09999434 | 1.883283e-05 | 0.3106484 | 3.764572e-05 |  |  | 0.001029968 |  | 39.22016 | 35.54734
5125 | 143556.2 | 2018-03-01 05:03 | 360.0015 | 14 | 11 | 1.500032 | 3.420181 | 0.1499899 | 1.883283e-05 | 0.4795894 | 3.764572e-05 |  |  | 0.0005302429 |  | 38.52597 | 35.51053
5126 | 143676.2 | 2018-03-01 05:05 | 480.0046 | 14 | 11 | 1.500008 | 3.463197 | 0.1999879 | 1.883283e-05 | 0.6517806 | 3.764572e-05 |  |  | 0.0003051758 |  | 37.98323 | 35.46527
5127 | 143796.2 | 2018-03-01 05:07 | 600.0039 | 14 | 11 | 1.500023 | 3.497243 | 0.2499864 | 1.883283e-05 | 0.8257946 | 3.764572e-05 |  |  | 0.0003013611 |  | 37.67621 | 35.43026
5128 | 143916.2 | 2018-03-01 05:09 | 720.001 | 14 | 11 | 1.499979 | 3.526039 | 0.2999814 | 1.883283e-05 | 1.00141 | 3.764572e-05 |  |  | 0.0001630783 |  | 37.42757 | 35.46548
5129 | 144036.2 | 2018-03-01 05:11 | 840.0008 | 14 | 11 | 1.499998 | 3.542826 | 0.3499878 | 1.883283e-05 | 1.17817 | 3.764572e-05 |  |  | 0.0001649857 |  | 37.19205 | 35.46245
5130 | 144156.2 | 2018-03-01 05:13 | 960.0021 | 14 | 11 | 1.500017 | 3.558608 | 0.3999832 | 1.883283e-05 | 1.355689 | 3.764572e-05 |  |  | 0.000166893 |  | 36.98543 | 35.4986
5131 | 144276.2 | 2018-03-01 05:15 | 1080.0004 | 14 | 11 | 1.500065 | 3.574157 | 0.4499834 | 1.883283e-05 | 1.534008 | 3.764572e-05 |  |  | 0.0001430511 |  | 36.77551 | 35.47438
5132 | 144396.2 | 2018-03-01 05:17 | 1200.0044 | 14 | 11 | 1.499996 | 3.590213 | 0.4999797 | 1.883283e-05 | 1.713099 | 3.764572e-05 |  |  | 0.0001659393 |  | 36.69692 | 35.45783
5133 | 144516.2 | 2018-03-01 05:19 | 1320.005 | 14 | 11 | 1.500017 | 3.608864 | 0.5499788 | 1.883283e-05 | 1.893057 | 3.764572e-05 |  |  | 0.0001955032 |  | 36.43962 | 35.52713
5134 | 144636.2 | 2018-03-01 05:21 | 1440.0046 | 14 | 11 | 1.500059 | 3.630023 | 0.5999833 | 1.883283e-05 | 2.074043 | 3.764572e-05 |  |  | 0.0001602173 |  | 36.32323 | 35.43704
5135 | 144756.2 | 2018-03-01 05:23 | 1560.0044 | 14 | 11 | 1.500006 | 3.650131 | 0.6499829 | 1.883283e-05 | 2.256055 | 3.764572e-05 |  |  | 0.0001420975 |  | 36.32211 | 35.44333
5136 | 144876.2 | 2018-03-01 05:25 | 1680.0028 | 14 | 11 | 1.500008 | 3.66909 | 0.6999803 | 1.883283e-05 | 2.439026 | 3.764572e-05 |  |  | 0.0001487732 |  | 36.24016 | 35.536
5137 | 144996.2 | 2018-03-01 05:27 | 1800.0063 | 14 | 11 | 1.500038 | 3.687125 | 0.7499777 | 1.883283e-05 | 2.622934 | 3.764572e-05 |  |  | 0.0001745224 |  | 36.13099 | 35.46716
5138 | 145116.2 | 2018-03-01 05:29 | 1920.0017 | 14 | 11 | 1.50005 | 3.7018 | 0.7999736 | 1.883283e-05 | 2.807653 | 3.764572e-05 |  |  | 0.0001125336 |  | 36.0667 | 35.38363
5139 | 145236.2 | 2018-03-01 05:31 | 2040.0027 | 14 | 11 | 1.500029 | 3.713894 | 0.849971 | 1.883283e-05 | 2.993047 | 3.764572e-05 |  |  | 9.250641e-05 |  | 36.03084 | 35.5145
5140 | 145356.2 | 2018-03-01 05:33 | 2160.0026 | 14 | 11 | 1.499996 | 3.724007 | 0.8999759 | 1.883283e-05 | 3.179016 | 3.764572e-05 |  |  | 7.43866e-05 |  | 35.99891 | 35.41697
5141 | 145476.2 | 2018-03-01 05:35 | 2280.0055 | 14 | 11 | 1.500015 | 3.733601 | 0.949973 | 1.883283e-05 | 3.365446 | 3.764572e-05 |  |  | 5.722046e-05 |  | 36.03434 | 35.46505
5142 | 145596.2 | 2018-03-01 05:37 | 2400.0023 | 14 | 11 | 1.500032 | 3.743359 | 0.9999695 | 1.883283e-05 | 3.552355 | 3.764572e-05 |  |  | 7.247925e-05 |  | 36.08021 | 35.45158
5143 | 145716.2 | 2018-03-01 05:39 | 2520.0062 | 14 | 11 | 1.50001 | 3.753445 | 1.049975 | 1.883283e-05 | 3.739794 | 3.764572e-05 |  |  | 0.000128746 |  | 36.11961 | 35.44905
5144 | 145836.2 | 2018-03-01 05:41 | 2640.006 | 14 | 11 | 1.499996 | 3.764032 | 1.099974 | 1.883283e-05 | 3.927725 | 3.764572e-05 |  |  | 8.106232e-05 |  | 36.22227 | 35.47937
5145 | 145956.2 | 2018-03-01 05:43 | 2760.0011 | 14 | 11 | 1.500044 | 3.775448 | 1.149971 | 1.883283e-05 | 4.116199 | 3.764572e-05 |  |  | 7.915497e-05 |  | 36.27208 | 35.46912
5146 | 146076.2 | 2018-03-01 05:45 | 2880.003 | 14 | 11 | 1.500025 | 3.787728 | 1.199967 | 1.883283e-05 | 4.305259 | 3.764572e-05 |  |  | 0.0001449585 |  | 36.32214 | 35.48658
5147 | 146196.2 | 2018-03-01 05:47 | 3000.0021 | 14 | 11 | 1.50001 | 3.801065 | 1.249961 | 1.883283e-05 | 4.494952 | 3.764572e-05 |  |  | 0.0001354218 |  | 36.42989 | 35.43547
5148 | 146316.2 | 2018-03-01 05:49 | 3120.0011 | 14 | 11 | 1.500032 | 3.815699 | 1.299961 | 1.883283e-05 | 4.685363 | 3.764572e-05 |  |  | 0.0001239777 |  | 36.49989 | 35.48259
5149 | 146436.2 | 2018-03-01 05:51 | 3240.0032 | 14 | 11 | 1.500027 | 3.831579 | 1.349962 | 1.883283e-05 | 4.876545 | 3.764572e-05 |  |  | 0.0001478195 |  | 36.55433 | 35.4548
5150 | 146556.2 | 2018-03-01 05:53 | 3360.0023 | 14 | 11 | 1.500029 | 3.848714 | 1.399962 | 1.883283e-05 | 5.068547 | 3.764572e-05 |  |  | 0.0001525879 |  | 36.54827 | 35.53435
5151 | 146676.2 | 2018-03-01 05:55 | 3480.0029 | 14 | 11 | 1.500038 | 3.866746 | 1.449962 | 1.883283e-05 | 5.261428 | 3.764572e-05 |  |  | 0.0001344681 |  | 36.6597 | 35.47971
5152 | 146796.2 | 2018-03-01 05:57 | 3600.0033 | 14 | 11 | 1.50004 | 3.885242 | 1.499962 | 1.883283e-05 | 5.455227 | 3.764572e-05 |  |  | 9.441376e-05 |  | 36.62293 | 35.53241
5153 | 146916.2 | 2018-03-01 05:59 | 3720.0024 | 14 | 11 | 1.500057 | 3.903843 | 1.549957 | 1.883283e-05 | 5.649938 | 3.764572e-05 |  |  | 0.0001459122 |  | 36.69478 | 35.53519
5154 | 147036.2 | 2018-03-01 06:01 | 3840.0045 | 14 | 11 | 1.499996 | 3.92228 | 1.599958 | 1.883283e-05 | 5.845595 | 3.764572e-05 |  |  | 0.000202179 |  | 36.71481 | 35.44254
5155 | 147156.2 | 2018-03-01 06:03 | 3960.0053 | 14 | 11 | 1.500025 | 3.940305 | 1.649956 | 1.883283e-05 | 6.042154 | 3.764572e-05 |  |  | 0.0001592636 |  | 36.71991 | 35.45396
5156 | 147276.2 | 2018-03-01 06:05 | 4080.0051 | 14 | 11 | 1.499998 | 3.957522 | 1.699954 | 1.883283e-05 | 6.239599 | 3.764572e-05 |  |  | 0.0001420975 |  | 36.7355 | 35.43814
5157 | 147396.2 | 2018-03-01 06:07 | 4200.0032 | 14 | 11 | 1.500006 | 3.973733 | 1.749951 | 1.883283e-05 | 6.437871 | 3.764572e-05 |  |  | 0.0001335144 |  | 36.69202 | 35.51912
5158 | 147516.2 | 2018-03-01 06:09 | 4320.003 | 14 | 11 | 1.500042 | 3.988998 | 1.799946 | 1.883283e-05 | 6.636923 | 3.764572e-05 |  |  | 0.0001583099 |  | 36.58804 | 35.54505
5159 | 147636.2 | 2018-03-01 06:11 | 4440.0023 | 14 | 11 | 1.500038 | 4.00361 | 1.849944 | 1.883283e-05 | 6.836733 | 3.764572e-05 |  |  | 0.0001087189 |  | 36.49244 | 35.52267
5160 | 147756.2 | 2018-03-01 06:13 | 4560.001 | 14 | 11 | 1.500038 | 4.017797 | 1.899941 | 1.883283e-05 | 7.037256 | 3.764572e-05 |  |  | 0.0001134872 |  | 36.52644 | 35.5526
5161 | 147876.2 | 2018-03-01 06:15 | 4680.0031 | 14 | 11 | 1.500025 | 4.031902 | 1.949945 | 1.883283e-05 | 7.238514 | 3.764572e-05 |  |  | 0.0001277924 |  | 36.42088 | 35.4645
5162 | 147996.2 | 2018-03-01 06:17 | 4800.0006 | 14 | 11 | 1.500017 | 4.046389 | 1.999946 | 1.883283e-05 | 7.440472 | 3.764572e-05 |  |  | 0.0001602173 |  | 36.36278 | 35.52575
5163 | 148116.2 | 2018-03-01 06:19 | 4920.0006 | 14 | 11 | 1.500044 | 4.061596 | 2.049944 | 1.883283e-05 | 7.64316 | 3.764572e-05 |  |  | 0.0001173019 |  | 36.40125 | 35.54501
5164 | 148236.2 | 2018-03-01 06:21 | 5040.0009 | 14 | 11 | 1.500044 | 4.078032 | 2.099942 | 1.883283e-05 | 7.84664 | 3.764572e-05 |  |  | 0.0001487732 |  | 36.36341 | 35.49502
5165 | 148356.2 | 2018-03-01 06:23 | 5160.0023 | 14 | 11 | 1.500021 | 4.095727 | 2.149943 | 1.883283e-05 | 8.050981 | 3.764572e-05 |  |  | 0.0001926422 |  | 36.33281 | 35.46721
5166 | 148476.2 | 2018-03-01 06:25 | 5280.0029 | 14 | 11 | 1.50001 | 4.114577 | 2.199943 | 1.883283e-05 | 8.256236 | 3.764572e-05 |  |  | 0.0001373291 |  | 36.30614 | 35.43069
5167 | 148596.2 | 2018-03-01 06:27 | 5400.0011 | 14 | 11 | 1.500059 | 4.134216 | 2.24994 | 1.883283e-05 | 8.462441 | 3.764572e-05 |  |  | 0.0001859665 |  | 36.22859 | 35.4918
5168 | 148716.2 | 2018-03-01 06:29 | 5520.0033 | 14 | 11 | 1.500076 | 4.153752 | 2.299943 | 1.883283e-05 | 8.669656 | 3.764572e-05 |  |  | 0.0001306534 |  | 36.22088 | 35.41971
5169 | 148836.2 | 2018-03-01 06:31 | 5640.0012 | 14 | 11 | 1.500029 | 4.172256 | 2.349933 | 1.883283e-05 | 8.877769 | 3.764572e-05 |  |  | 0.0001735687 |  | 36.17918 | 35.40815
5170 | 148956.2 | 2018-03-01 06:33 | 5760.0018 | 14 | 11 | 1.500048 | 4.188641 | 2.39993 | 1.883283e-05 | 9.086791 | 3.764572e-05 |  |  | 0.0001621246 |  | 36.32466 | 35.42672
5171 | 149059.7 | 2018-03-01 06:35 | 5863.5567 | 14 | 11 | 1.500021 | 4.200012 | 2.443079 | 1.883283e-05 | 9.26778 | 3.764572e-05 |  |  | 7.289982e-05 |  | 36.2403 | 35.45472
5172 | 149179.8 | 2018-03-01 06:37 | 120.0034 | 15 | 11 | 1.385185 | 4.200403 | 2.491077 | 1.883283e-05 | 9.469395 | 3.764572e-05 |  |  | -3.051758e-05 |  | 36.30897 | 35.44338
5173 | 149299.8 | 2018-03-01 06:39 | 240.0016 | 15 | 11 | 1.304426 | 4.200432 | 2.535856 | 1.883283e-05 | 9.657485 | 3.764572e-05 |  |  | -1.049042e-05 |  | 36.24367 | 35.4201
5174 | 149419.8 | 2018-03-01 06:41 | 360.0006 | 15 | 11 | 1.232431 | 4.200442 | 2.578122 | 1.883283e-05 | 9.835021 | 3.764572e-05 |  |  | 3.814697e-06 |  | 36.14869 | 35.40385
5175 | 149539.8 | 2018-03-01 06:43 | 480.0036 | 15 | 11 | 1.159847 | 4.200442 | 2.618005 | 1.883283e-05 | 10.00255 | 3.764572e-05 |  |  | 0 |  | 36.16025 | 35.4288
5176 | 149659.8 | 2018-03-01 06:45 | 600.0043 | 15 | 11 | 1.082249 | 4.200416 | 2.655387 | 1.883283e-05 | 10.15957 | 3.764572e-05 |  |  | -1.430511e-05 |  | 36.16099 | 35.46799
5177 | 149779.8 | 2018-03-01 06:47 | 720.0008 | 15 | 11 | 0.9971561 | 4.200444 | 2.690069 | 1.883283e-05 | 10.30525 | 3.764572e-05 |  |  | -3.814697e-06 |  | 36.10285 | 35.50472
5178 | 149899.8 | 2018-03-01 06:49 | 840.0046 | 15 | 11 | 0.9040413 | 4.200448 | 2.721774 | 1.883283e-05 | 10.43842 | 3.764572e-05 |  |  | -1.811981e-05 |  | 36.01693 | 35.5206
5179 | 150019.8 | 2018-03-01 06:51 | 960.0039 | 15 | 11 | 0.8038597 | 4.200458 | 2.750258 | 1.883283e-05 | 10.55807 | 3.764572e-05 |  |  | -1.811981e-05 |  | 35.86358 | 35.42673
5180 | 150139.8 | 2018-03-01 06:53 | 1080.0049 | 15 | 11 | 0.6998196 | 4.200454 | 2.775326 | 1.883283e-05 | 10.66337 | 3.764572e-05 |  |  | -7.05719e-05 |  | 35.80277 | 35.36183
5181 | 150259.8 | 2018-03-01 06:55 | 1200.0015 | 15 | 11 | 0.596283 | 4.200447 | 2.79692 | 1.883283e-05 | 10.75407 | 3.764572e-05 |  |  | 3.147125e-05 |  | 35.78122 | 35.39096
5182 | 150379.8 | 2018-03-01 06:57 | 1320.0029 | 15 | 11 | 0.4980049 | 4.20046 | 2.815135 | 1.883283e-05 | 10.83058 | 3.764572e-05 |  |  | 6.29425e-05 |  | 35.72134 | 35.43922
5183 | 150499.8 | 2018-03-01 06:59 | 1440.0037 | 15 | 11 | 0.4090195 | 4.200441 | 2.830223 | 1.883283e-05 | 10.89396 | 3.764572e-05 |  |  | -4.768372e-06 |  | 35.61304 | 35.43373
5184 | 150619.8 | 2018-03-01 07:01 | 1560.0003 | 15 | 11 | 0.3320599 | 4.200452 | 2.842541 | 1.883283e-05 | 10.94569 | 3.764572e-05 |  |  | -1.907349e-06 |  | 35.54595 | 35.39248
5185 | 150739.8 | 2018-03-01 07:03 | 1680.0047 | 15 | 11 | 0.2672138 | 4.200409 | 2.852492 | 1.883283e-05 | 10.9875 | 3.764572e-05 |  |  | -2.193451e-05 |  | 35.51591 | 35.43431
5186 | 150859.8 | 2018-03-01 07:05 | 1800.0021 | 15 | 11 | 0.2142391 | 4.20042 | 2.860487 | 1.883283e-05 | 11.02108 | 3.764572e-05 |  |  | 1.430511e-05 |  | 35.37749 | 35.40424
5187 | 150859.8 | 2018-03-01 07:05 | 1800.0115 | 15 | 11 | 0.2142372 | 4.200405 | 2.860487 | 1.883283e-05 | 11.02108 | 3.764572e-05 |  |  | 1.430474e-05 |  | 35.37748 | 35.40438
5188 | 151459.8 | 2018-03-01 07:15 | 600.0034 | 16 | 11 | 0 | 4.174459 | 2.860487 | 1.883283e-05 | 11.02108 | 3.764572e-05 |  |  | -9.536743e-06 |  | 35.01837 | 35.36688
5189 | 151459.9 | 2018-03-01 07:15 | 600.0128 | 16 | 11 | 0 | 4.174467 | 2.860487 | 1.883283e-05 | 11.02108 | 3.764572e-05 |  |  | -9.559732e-06 |  | 35.0184 | 35.38789
5190 | 151580 | 2018-03-01 07:17 | 120.0047 | 17 | 11 | -2.999929 | 3.898254 | 2.860487 | 0.1000126 | 11.02108 | 0.392407 |  |  | -0.0003032684 |  | 35.39897 | 35.38053
5191 | 151700 | 2018-03-01 07:19 | 240.0005 | 17 | 11 | -2.999908 | 3.87425 | 2.860487 | 0.2000047 | 11.02108 | 0.7808936 |  |  | -0.0001392365 |  | 35.84232 | 35.43845
5192 | 151820 | 2018-03-01 07:21 | 360.0036 | 17 | 11 | -2.999882 | 3.856131 | 2.860487 | 0.2999979 | 11.02108 | 1.167376 |  |  | -0.0001487732 |  | 36.31736 | 35.49634
5193 | 151940 | 2018-03-01 07:23 | 480.0042 | 17 | 11 | -2.999892 | 3.836367 | 2.860487 | 0.399978 | 11.02108 | 1.551965 |  |  | -0.0002193451 |  | 36.59544 | 35.42406
5194 | 152060 | 2018-03-01 07:25 | 600.0055 | 17 | 11 | -2.999866 | 3.808001 | 2.860487 | 0.4999742 | 11.02108 | 1.934265 |  |  | -0.0002737045 |  | 36.91407 | 35.52131
5195 | 152180 | 2018-03-01 07:27 | 720.0007 | 17 | 11 | -2.999854 | 3.770752 | 2.860487 | 0.5999654 | 11.02108 | 2.313212 |  |  | -0.000377655 |  | 37.17789 | 35.48008
5196 | 152300 | 2018-03-01 07:29 | 840.0011 | 17 | 11 | -2.99985 | 3.732512 | 2.860487 | 0.6999564 | 11.02108 | 2.688319 |  |  | -0.0003414154 |  | 37.26869 | 35.44091
5197 | 152420 | 2018-03-01 07:31 | 960.0048 | 17 | 11 | -2.999852 | 3.698485 | 2.860487 | 0.7999533 | 11.02108 | 3.059819 |  |  | -0.0002584457 |  | 37.33628 | 35.404
5198 | 152540 | 2018-03-01 07:33 | 1080.0033 | 17 | 11 | -3.000187 | 3.668296 | 2.860487 | 0.8999419 | 11.02108 | 3.428096 |  |  | -0.0003013611 |  | 37.39075 | 35.38375
5199 | 152660 | 2018-03-01 07:35 | 1200.0004 | 17 | 11 | -2.999812 | 3.639195 | 2.860487 | 0.9999332 | 11.02108 | 3.793447 |  |  | -0.0002813339 |  | 37.54576 | 35.40325
5200 | 152780 | 2018-03-01 07:37 | 1320.0027 | 17 | 11 | -2.999861 | 3.608331 | 2.860487 | 1.099927 | 11.02108 | 4.15582 |  |  | -0.0002660751 |  | 37.66138 | 35.45549
5201 | 152900 | 2018-03-01 07:39 | 1440.0035 | 17 | 11 | -2.999861 | 3.574512 | 2.860487 | 1.199924 | 11.02108 | 4.514975 |  |  | -0.0003118515 |  | 37.69993 | 35.51057
5202 | 153020 | 2018-03-01 07:41 | 1560.0065 | 17 | 11 | -2.99985 | 3.538313 | 2.860487 | 1.299921 | 11.02108 | 4.870621 |  |  | -0.0002584457 |  | 37.65908 | 35.45739
5203 | 153140 | 2018-03-01 07:43 | 1680.0029 | 17 | 11 | -3.000189 | 3.501248 | 2.860487 | 1.399914 | 11.02108 | 5.222572 |  |  | -0.0002946854 |  | 37.73965 | 35.50641
5204 | 153260 | 2018-03-01 07:45 | 1800.0059 | 17 | 11 | -2.999854 | 3.466023 | 2.860487 | 1.499905 | 11.02108 | 5.570881 |  |  | -0.0003185272 |  | 37.74171 | 35.52608
5205 | 153380 | 2018-03-01 07:47 | 1920.0009 | 17 | 11 | -2.999812 | 3.434837 | 2.860487 | 1.599889 | 11.02108 | 5.915834 |  |  | -0.0002841949 |  | 37.65891 | 35.4449
5206 | 153500 | 2018-03-01 07:49 | 2040.0015 | 17 | 11 | -3.000058 | 3.407392 | 2.860487 | 1.69988 | 11.02108 | 6.257894 |  |  | -0.0002861023 |  | 37.71252 | 35.443
5207 | 153620 | 2018-03-01 07:51 | 2160.0029 | 17 | 11 | -2.99984 | 3.382171 | 2.860487 | 1.799884 | 11.02108 | 6.597376 |  |  | -0.0002002716 |  | 37.71324 | 35.52095
5208 | 153740 | 2018-03-01 07:53 | 2280.0019 | 17 | 11 | -2.999847 | 3.357029 | 2.860487 | 1.899868 | 11.02108 | 6.934288 |  |  | -0.0002307892 |  | 37.83386 | 35.49638
5209 | 153860 | 2018-03-01 07:55 | 2400.0001 | 17 | 11 | -2.99984 | 3.329955 | 2.860487 | 1.999863 | 11.02108 | 7.268643 |  |  | -0.0002212524 |  | 38.03916 | 35.40628
5210 | 153980 | 2018-03-01 07:57 | 2520.0041 | 17 | 11 | -2.99984 | 3.299077 | 2.860487 | 2.099859 | 11.02108 | 7.600101 |  |  | -0.0002241135 |  | 38.44215 | 35.48008
5211 | 154100 | 2018-03-01 07:59 | 2640.0006 | 17 | 11 | -2.999919 | 3.268106 | 2.860487 | 2.199862 | 11.02108 | 7.928476 |  |  | -0.0002727509 |  | 38.51353 | 35.45094
5212 | 154220 | 2018-03-01 08:01 | 2760.0018 | 17 | 11 | -2.999877 | 3.231805 | 2.860487 | 2.299851 | 11.02108 | 8.253491 |  |  | -0.0003404617 |  | 38.50753 | 35.4409
5213 | 154340 | 2018-03-01 08:03 | 2880.0033 | 17 | 11 | -2.999863 | 3.184694 | 2.860487 | 2.399839 | 11.02108 | 8.57444 |  |  | -0.0005073547 |  | 38.74455 | 35.51072
5214 | 154460 | 2018-03-01 08:05 | 3000.0039 | 17 | 11 | -2.999929 | 3.106503 | 2.860487 | 2.499835 | 11.02108 | 8.889277 |  |  | -0.0008277893 |  | 39.02272 | 35.47363
5215 | 154580 | 2018-03-01 08:07 | 3120.0013 | 17 | 11 | -2.999896 | 2.988508 | 2.860487 | 2.599818 | 11.02108 | 9.194302 |  |  | -0.001157761 |  | 39.38351 | 35.51621
5216 | 154700 | 2018-03-01 08:09 | 3240.0034 | 17 | 11 | -2.999955 | 2.849597 | 2.860487 | 2.699811 | 11.02108 | 9.486415 |  |  | -0.00140667 |  | 39.63534 | 35.47837
5217 | 154820 | 2018-03-01 08:11 | 3360.0009 | 17 | 11 | -2.999932 | 2.540234 | 2.860487 | 2.799802 | 11.02108 | 9.759402 |  |  | -0.005666733 |  | 40.33991 | 35.44545
5218 | 154881.5 | 2018-03-01 08:12 | 3421.5847 | 17 | 11 | -2.99994 | 1.999765 | 2.860487 | 2.851112 | 11.02108 | 9.877957 |  |  | -0.00307461 |  | 40.84711 | 35.50563
5219 | 154881.5 | 2018-03-01 08:12 | 0.0033 | 18 | 12 | -2.999908 | 1.999107 | 0 | 1.916608e-06 | 0 | 3.831504e-06 |  |  | -0.003073932 |  | 40.84702 | 35.50556
5220 | 155001.6 | 2018-03-01 08:14 | 120.0002 | 14 | 12 | 1.499989 | 3.165889 | 0.04999818 | 1.266632e-05 | 0.14799 | 2.531849e-05 |  |  | 0.001977921 |  | 40.20149 | 35.40644
5221 | 155121.6 | 2018-03-01 08:16 | 240.0001 | 14 | 12 | 1.500032 | 3.330497 | 0.09999189 | 1.266632e-05 | 0.3108092 | 2.531849e-05 |  |  | 0.00104332 |  | 39.12209 | 35.41196
5222 | 155241.6 | 2018-03-01 08:18 | 360.003 | 14 | 12 | 1.500021 | 3.421717 | 0.1499913 | 1.266632e-05 | 0.4798492 | 2.531849e-05 |  |  | 0.000582695 |  | 38.40044 | 35.54215
5223 | 155361.6 | 2018-03-01 08:20 | 480.0036 | 14 | 12 | 1.499996 | 3.464268 | 0.1999913 | 1.266632e-05 | 0.6521049 | 2.531849e-05 |  |  | 0.0003042221 |  | 38.05396 | 35.44507
5224 | 155481.6 | 2018-03-01 08:22 | 600.0035 | 14 | 12 | 1.500025 | 3.498595 | 0.2499903 | 1.266632e-05 | 0.826183 | 2.531849e-05 |  |  | 0.0002975464 |  | 37.69767 | 35.48708
5225 | 155601.6 | 2018-03-01 08:24 | 720.0018 | 14 | 12 | 1.500071 | 3.527108 | 0.2999896 | 1.266632e-05 | 1.001879 | 2.531849e-05 |  |  | 0.0001745224 |  | 37.34991 | 35.42899
5226 | 155721.6 | 2018-03-01 08:26 | 840.0007 | 14 | 12 | 1.50004 | 3.543725 | 0.3499838 | 1.266632e-05 | 1.178642 | 2.531849e-05 |  |  | 0.0001497269 |  | 37.08337 | 35.44207
5227 | 155841.6 | 2018-03-01 08:28 | 960.0023 | 14 | 12 | 1.500031 | 3.559502 | 0.399986 | 1.266632e-05 | 1.356232 | 2.531849e-05 |  |  | 0.0001354218 |  | 36.89929 | 35.42312
5228 | 155961.6 | 2018-03-01 08:30 | 1080.0035 | 14 | 12 | 1.500017 | 3.575128 | 0.4499901 | 1.266632e-05 | 1.534612 | 2.531849e-05 |  |  | 0.0001401901 |  | 36.76861 | 35.48217
5229 | 156081.6 | 2018-03-01 08:32 | 1200.0017 | 14 | 12 | 1.500002 | 3.591252 | 0.4999868 | 1.266632e-05 | 1.713754 | 2.531849e-05 |  |  | 0.0001745224 |  | 36.61281 | 35.50998
5230 | 156201.6 | 2018-03-01 08:34 | 1320.0023 | 14 | 12 | 1.500032 | 3.61014 | 0.5499893 | 1.266632e-05 | 1.893782 | 2.531849e-05 |  |  | 0.000164032 |  | 36.44083 | 35.38092
5231 | 156321.6 | 2018-03-01 08:36 | 1440.0004 | 14 | 12 | 1.499985 | 3.631375 | 0.5999849 | 1.266632e-05 | 2.074801 | 2.531849e-05 |  |  | 0.0001602173 |  | 36.23814 | 35.41479
5232 | 156441.6 | 2018-03-01 08:38 | 1560.0003 | 14 | 12 | 1.500038 | 3.651362 | 0.6499842 | 1.266632e-05 | 2.256876 | 2.531849e-05 |  |  | 0.0001373291 |  | 36.23325 | 35.4038
5233 | 156561.6 | 2018-03-01 08:40 | 1680.0003 | 14 | 12 | 1.50001 | 3.670394 | 0.6999835 | 1.266632e-05 | 2.439918 | 2.531849e-05 |  |  | 0.0002193451 |  | 36.21416 | 35.49218
5234 | 156681.6 | 2018-03-01 08:42 | 1800.0038 | 14 | 12 | 1.500008 | 3.688192 | 0.749983 | 1.266632e-05 | 2.623893 | 2.531849e-05 |  |  | 0.0001802444 |  | 36.07935 | 35.43506
5235 | 156801.6 | 2018-03-01 08:44 | 1920.0004 | 14 | 12 | 1.49999 | 3.702648 | 0.7999756 | 1.266632e-05 | 2.808649 | 2.531849e-05 |  |  | 8.487701e-05 |  | 36.08144 | 35.45113
5236 | 156921.6 | 2018-03-01 08:46 | 2040.0042 | 14 | 12 | 1.500021 | 3.714559 | 0.8499777 | 1.266632e-05 | 2.994098 | 2.531849e-05 |  |  | 9.536743e-05 |  | 36.04892 | 35.50092
5237 | 157041.6 | 2018-03-01 08:48 | 2160.0041 | 14 | 12 | 1.500038 | 3.724565 | 0.8999788 | 1.266632e-05 | 3.180084 | 2.531849e-05 |  |  | 8.392334e-05 |  | 35.99848 | 35.43219
5238 | 157161.6 | 2018-03-01 08:50 | 2280.0014 | 14 | 12 | 1.500031 | 3.734215 | 0.9499743 | 1.266632e-05 | 3.366536 | 2.531849e-05 |  |  | 9.059906e-05 |  | 35.98107 | 35.47402
5239 | 157281.6 | 2018-03-01 08:52 | 2400.0047 | 14 | 12 | 1.500006 | 3.743988 | 0.9999791 | 1.266632e-05 | 3.553507 | 2.531849e-05 |  |  | 4.482269e-05 |  | 36.05283 | 35.47289
5240 | 157401.6 | 2018-03-01 08:54 | 2520.0011 | 14 | 12 | 1.500004 | 3.754162 | 1.049976 | 1.266632e-05 | 3.740946 | 2.531849e-05 |  |  | 0.0001049042 |  | 36.10836 | 35.44185
5241 | 157521.6 | 2018-03-01 08:56 | 2640.004 | 14 | 12 | 1.500017 | 3.764855 | 1.099972 | 1.266632e-05 | 3.928905 | 2.531849e-05 |  |  | 0.0001163483 |  | 36.11272 | 35.34532
5242 | 157641.6 | 2018-03-01 08:58 | 2760.0008 | 14 | 12 | 1.499992 | 3.776364 | 1.149972 | 1.266632e-05 | 4.117432 | 2.531849e-05 |  |  | 7.915497e-05 |  | 36.33287 | 35.42745
5243 | 157761.6 | 2018-03-01 09:00 | 2880.0014 | 14 | 12 | 1.50001 | 3.788776 | 1.199972 | 1.266632e-05 | 4.306557 | 2.531849e-05 |  |  | 0.0001306534 |  | 36.38552 | 35.4176
5244 | 157881.6 | 2018-03-01 09:02 | 3000.0018 | 14 | 12 | 1.500067 | 3.802278 | 1.249962 | 1.266632e-05 | 4.496291 | 2.531849e-05 |  |  | 0.000120163 |  | 36.48886 | 35.39321
5245 | 158001.6 | 2018-03-01 09:04 | 3120.004 | 14 | 12 | 1.500008 | 3.817082 | 1.29997 | 1.266632e-05 | 4.6868 | 2.531849e-05 |  |  | 0.0001554489 |  | 36.50888 | 35.44865
5246 | 158121.6 | 2018-03-01 09:06 | 3240.0057 | 14 | 12 | 1.500032 | 3.833201 | 1.349964 | 1.266632e-05 | 4.878029 | 2.531849e-05 |  |  | 0.0001268387 |  | 36.56963 | 35.40135
5247 | 158241.6 | 2018-03-01 09:08 | 3360.0005 | 14 | 12 | 1.500065 | 3.850494 | 1.399966 | 1.266632e-05 | 5.070124 | 2.531849e-05 |  |  | 0.0001850128 |  | 36.62502 | 35.45414
5248 | 158361.6 | 2018-03-01 09:10 | 3480.0011 | 14 | 12 | 1.500032 | 3.86866 | 1.449963 | 1.266632e-05 | 5.263087 | 2.531849e-05 |  |  | 0.000161171 |  | 36.66805 | 35.4653
5249 | 158481.6 | 2018-03-01 09:12 | 3600.0041 | 14 | 12 | 1.500019 | 3.88722 | 1.499965 | 1.266632e-05 | 5.456994 | 2.531849e-05 |  |  | 0.0001440048 |  | 36.6946 | 35.46115
5250 | 158601.6 | 2018-03-01 09:14 | 3720.0014 | 14 | 12 | 1.500017 | 3.905828 | 1.549961 | 1.266632e-05 | 5.651801 | 2.531849e-05 |  |  | 0.0001306534 |  | 36.71251 | 35.48993
5251 | 158721.6 | 2018-03-01 09:16 | 3840.0004 | 14 | 12 | 1.5 | 3.924135 | 1.599961 | 1.266632e-05 | 5.847554 | 2.531849e-05 |  |  | 0.0001373291 |  | 36.67463 | 35.40175
5252 | 158841.6 | 2018-03-01 09:18 | 3960.0011 | 14 | 12 | 1.500008 | 3.942166 | 1.649958 | 1.266632e-05 | 6.044204 | 2.531849e-05 |  |  | 0.0001974106 |  | 36.66918 | 35.44826
5253 | 158961.6 | 2018-03-01 09:20 | 4080.0044 | 14 | 12 | 1.500044 | 3.959296 | 1.699958 | 1.266632e-05 | 6.241742 | 2.531849e-05 |  |  | 0.0001602173 |  | 36.70937 | 35.40722
5254 | 159081.6 | 2018-03-01 09:22 | 4200.003 | 14 | 12 | 1.500021 | 3.975262 | 1.749952 | 1.266632e-05 | 6.440089 | 2.531849e-05 |  |  | 0.0001125336 |  | 36.57661 | 35.50353
5255 | 159201.6 | 2018-03-01 09:24 | 4320.0037 | 14 | 12 | 1.500019 | 3.990506 | 1.799948 | 1.266632e-05 | 6.639219 | 2.531849e-05 |  |  | 9.822845e-05 |  | 36.51848 | 35.50827
5256 | 159321.6 | 2018-03-01 09:26 | 4440.0021 | 14 | 12 | 1.500059 | 4.005049 | 1.849948 | 1.266632e-05 | 6.839112 | 2.531849e-05 |  |  | 8.583069e-05 |  | 36.46845 | 35.45491
5257 | 159441.6 | 2018-03-01 09:28 | 4560.0016 | 14 | 12 | 1.500051 | 4.0192 | 1.899953 | 1.266632e-05 | 7.039737 | 2.531849e-05 |  |  | 0.0001382828 |  | 36.41127 | 35.46155
5258 | 159561.6 | 2018-03-01 09:30 | 4680.0039 | 14 | 12 | 1.500044 | 4.033322 | 1.94995 | 1.266632e-05 | 7.24104 | 2.531849e-05 |  |  | 0.0001049042 |  | 36.3994 | 35.41934
5259 | 159681.6 | 2018-03-01 09:32 | 4800.0012 | 14 | 12 | 1.500044 | 4.047866 | 1.999947 | 1.266632e-05 | 7.443055 | 2.531849e-05 |  |  | 0.0001373291 |  | 36.30315 | 35.44641
5260 | 159801.6 | 2018-03-01 09:34 | 4920.0067 | 14 | 12 | 1.500031 | 4.063292 | 2.049945 | 1.266632e-05 | 7.645824 | 2.531849e-05 |  |  | 0.0001115799 |  | 36.22537 | 35.41743
5261 | 159921.6 | 2018-03-01 09:36 | 5040.0016 | 14 | 12 | 1.500027 | 4.079906 | 2.099943 | 1.266632e-05 | 7.84939 | 2.531849e-05 |  |  | 0.0001420975 |  | 36.20179 | 35.45282
5262 | 160041.6 | 2018-03-01 09:38 | 5160.0047 | 14 | 12 | 1.500023 | 4.097808 | 2.149943 | 1.266632e-05 | 8.053826 | 2.531849e-05 |  |  | 0.0001745224 |  | 36.13348 | 35.35933
5263 | 160161.6 | 2018-03-01 09:40 | 5280.0056 | 14 | 12 | 1.500071 | 4.116839 | 2.199947 | 1.266632e-05 | 8.259205 | 2.531849e-05 |  |  | 0.0001525879 |  | 36.17809 | 35.30672
5264 | 160281.6 | 2018-03-01 09:42 | 5400.0026 | 14 | 12 | 1.500036 | 4.13653 | 2.249944 | 1.266632e-05 | 8.465528 | 2.531849e-05 |  |  | 0.0001554489 |  | 36.19926 | 35.38811
5265 | 160401.6 | 2018-03-01 09:44 | 5520.0048 | 14 | 12 | 1.500015 | 4.155951 | 2.299949 | 1.266632e-05 | 8.672864 | 2.531849e-05 |  |  | 0.0001497269 |  | 36.20174 | 35.42238
5266 | 160521.6 | 2018-03-01 09:46 | 5640.0011 | 14 | 12 | 1.500044 | 4.174253 | 2.349939 | 1.266632e-05 | 8.881083 | 2.531849e-05 |  |  | 0.0001268387 |  | 36.25105 | 35.44755
5267 | 160641.6 | 2018-03-01 09:48 | 5760.0008 | 14 | 12 | 1.500032 | 4.190197 | 2.399937 | 1.266632e-05 | 9.090199 | 2.531849e-05 |  |  | 0.0001335144 |  | 36.28828 | 35.46423
5268 | 160733.9 | 2018-03-01 09:49 | 5852.3291 | 14 | 12 | 1.500023 | 4.200008 | 2.438409 | 1.266632e-05 | 9.251601 | 2.531849e-05 |  |  | 6.095186e-05 |  | 36.25148 | 35.46746
5269 | 160853.9 | 2018-03-01 09:51 | 120.0037 | 15 | 12 | 1.387436 | 4.200459 | 2.48646 | 1.266632e-05 | 9.453438 | 2.531849e-05 |  |  | -3.33786e-05 |  | 36.29036 | 35.43319
5270 | 160973.9 | 2018-03-01 09:53 | 240.0037 | 15 | 12 | 1.306425 | 4.200475 | 2.531309 | 1.266632e-05 | 9.641828 | 2.531849e-05 |  |  | -1.144409e-05 |  | 36.26577 | 35.53028
5271 | 161093.9 | 2018-03-01 09:55 | 360.0043 | 15 | 12 | 1.233654 | 4.20047 | 2.573636 | 1.266632e-05 | 9.819619 | 2.531849e-05 |  |  | 3.528595e-05 |  | 36.1903 | 35.51931
5272 | 161213.9 | 2018-03-01 09:57 | 480.0037 | 15 | 12 | 1.159946 | 4.20048 | 2.613539 | 1.266632e-05 | 9.987232 | 2.531849e-05 |  |  | 2.193451e-05 |  | 36.05591 | 35.46184
5273 | 161333.9 | 2018-03-01 09:59 | 600.0033 | 15 | 12 | 1.081055 | 4.200514 | 2.650912 | 1.266632e-05 | 10.14422 | 2.531849e-05 |  |  | 1.525879e-05 |  | 36.06864 | 35.41907
5274 | 161453.9 | 2018-03-01 10:01 | 720.0037 | 15 | 12 | 0.9944248 | 4.200472 | 2.685524 | 1.266632e-05 | 10.2896 | 2.531849e-05 |  |  | 1.144409e-05 |  | 36.0845 | 35.48678
5275 | 161573.9 | 2018-03-01 10:03 | 840.0043 | 15 | 12 | 0.8994064 | 4.200475 | 2.717113 | 1.266632e-05 | 10.42229 | 2.531849e-05 |  |  | -2.765656e-05 |  | 36.01581 | 35.51633
5276 | 161693.9 | 2018-03-01 10:05 | 960.0033 | 15 | 12 | 0.797596 | 4.200496 | 2.745415 | 1.266632e-05 | 10.54118 | 2.531849e-05 |  |  | -4.577637e-05 |  | 35.89838 | 35.44424
5277 | 161813.9 | 2018-03-01 10:07 | 1080.002 | 15 | 12 | 0.692625 | 4.200495 | 2.77026 | 1.266632e-05 | 10.64554 | 2.531849e-05 |  |  | 6.67572e-06 |  | 35.80283 | 35.48312
5278 | 161933.9 | 2018-03-01 10:09 | 1200.0043 | 15 | 12 | 0.5882416 | 4.200505 | 2.791593 | 1.266632e-05 | 10.73515 | 2.531849e-05 |  |  | 4.291534e-05 |  | 35.74273 | 35.49599
5279 | 162053.9 | 2018-03-01 10:11 | 1320.0048 | 15 | 12 | 0.4898491 | 4.200496 | 2.809539 | 1.266632e-05 | 10.81053 | 2.531849e-05 |  |  | 2.098083e-05 |  | 35.72269 | 35.46756
5280 | 162173.9 | 2018-03-01 10:13 | 1440.0037 | 15 | 12 | 0.4013386 | 4.20045 | 2.824358 | 1.266632e-05 | 10.87278 | 2.531849e-05 |  |  | -1.811981e-05 |  | 35.56585 | 35.49461
5281 | 162293.9 | 2018-03-01 10:15 | 1560.0055 | 15 | 12 | 0.3248386 | 4.200462 | 2.836427 | 1.266632e-05 | 10.92347 | 2.531849e-05 |  |  | -3.051758e-05 |  | 35.45766 | 35.49713
5282 | 162413.9 | 2018-03-01 10:17 | 1680.0034 | 15 | 12 | 0.2609749 | 4.200443 | 2.846157 | 1.266632e-05 | 10.96434 | 2.531849e-05 |  |  | -2.098083e-05 |  | 35.46236 | 35.50516
5283 | 162533.9 | 2018-03-01 10:19 | 1800.0032 | 15 | 12 | 0.2089729 | 4.200466 | 2.85396 | 1.266632e-05 | 10.99712 | 2.531849e-05 |  |  | -9.536743e-07 |  | 35.38427 | 35.48626
5284 | 162533.9 | 2018-03-01 10:19 | 1800.0054 | 15 | 12 | 0.2089691 | 4.200462 | 2.85396 | 1.266632e-05 | 10.99712 | 2.531849e-05 |  |  | -9.545454e-07 |  | 35.38427 | 35.48624
5285 | 163134 | 2018-03-01 10:29 | 600.0037 | 16 | 12 | 0 | 4.175157 | 2.85396 | 1.266632e-05 | 10.99712 | 2.531849e-05 |  |  | -0.0002385501 |  | 35.04597 | 35.42137
5286 | 163254.1 | 2018-03-01 10:31 | 120.0032 | 17 | 12 | -3.000004 | 3.899712 | 2.85396 | 0.1000035 | 10.99712 | 0.3925457 |  |  | -0.0002861023 |  | 35.42242 | 35.52606
5287 | 163374.1 | 2018-03-01 10:33 | 240.0022 | 17 | 12 | -2.999957 | 3.875653 | 2.85396 | 0.2 | 10.99712 | 0.7811927 |  |  | -0.0001716614 |  | 35.87808 | 35.45488
5288 | 163494.1 | 2018-03-01 10:35 | 360.0003 | 17 | 12 | -2.999882 | 3.857584 | 2.85396 | 0.2999846 | 10.99712 | 1.167786 |  |  | -0.000166893 |  | 36.30023 | 35.45512
5289 | 163614.1 | 2018-03-01 10:37 | 480.0004 | 17 | 12 | -2.999873 | 3.83779 | 2.85396 | 0.3999837 | 10.99712 | 1.552592 |  |  | -0.00020504 |  | 36.59205 | 35.49599
5290 | 163734.1 | 2018-03-01 10:39 | 600.0023 | 17 | 12 | -2.999898 | 3.809608 | 2.85396 | 0.4999729 | 10.99712 | 1.935018 |  |  | -0.0002746582 |  | 36.90017 | 35.44163
5291 | 163854.1 | 2018-03-01 10:41 | 720.0041 | 17 | 12 | -2.999887 | 3.772362 | 2.85396 | 0.5999715 | 10.99712 | 2.314153 |  |  | -0.0003252029 |  | 37.16349 | 35.48288
5292 | 163974.1 | 2018-03-01 10:43 | 840.0023 | 17 | 12 | -2.999884 | 3.734121 | 2.85396 | 0.69995 | 10.99712 | 2.689374 |  |  | -0.0002946854 |  | 37.29478 | 35.44623
5293 | 164094.1 | 2018-03-01 10:45 | 960.0013 | 17 | 12 | -2.999877 | 3.700037 | 2.85396 | 0.7999513 | 10.99712 | 3.061046 |  |  | -0.0002813339 |  | 37.43899 | 35.45115
5294 | 164214.1 | 2018-03-01 10:47 | 1080.0041 | 17 | 12 | -2.999846 | 3.669859 | 2.85396 | 0.8999462 | 10.99712 | 3.4295 |  |  | -0.0002279282 |  | 37.48941 | 35.51906
5295 | 164334.1 | 2018-03-01 10:49 | 1200.0046 | 17 | 12 | -2.99989 | 3.640722 | 2.85396 | 0.9999392 | 10.99712 | 3.795008 |  |  | -0.0002784729 |  | 37.55255 | 35.5032
5296 | 164454.1 | 2018-03-01 10:51 | 1320.0004 | 17 | 12 | -2.999863 | 3.609756 | 2.85396 | 1.099924 | 10.99712 | 4.1575 |  |  | -0.0003099442 |  | 37.60429 | 35.50527
5297 | 164574.1 | 2018-03-01 10:53 | 1440.0052 | 17 | 12 | -2.999858 | 3.575948 | 2.85396 | 1.199919 | 10.99712 | 4.51679 |  |  | -0.0003032684 |  | 37.60388 | 35.45887
5298 | 164694.1 | 2018-03-01 10:55 | 1560.004 | 17 | 12 | -2.999871 | 3.539779 | 2.85396 | 1.299914 | 10.99712 | 4.872574 |  |  | -0.0003166199 |  | 37.61313 | 35.47099
5299 | 164814.1 | 2018-03-01 10:57 | 1680.0005 | 17 | 12 | -2.999863 | 3.502654 | 2.85396 | 1.399899 | 10.99712 | 5.224643 |  |  | -0.0003080368 |  | 37.64939 | 35.52817
5300 | 164934.1 | 2018-03-01 10:59 | 1800.0036 | 17 | 12 | -2.999863 | 3.467366 | 2.85396 | 1.499895 | 10.99712 | 5.573103 |  |  | -0.0002851486 |  | 37.58413 | 35.46119
5301 | 165054.1 | 2018-03-01 11:01 | 1920.0034 | 17 | 12 | -3.000117 | 3.436148 | 2.85396 | 1.599884 | 10.99712 | 5.918206 |  |  | -0.0002450943 |  | 37.53976 | 35.42335
5302 | 165174.1 | 2018-03-01 11:03 | 2040 | 17 | 12 | -2.999868 | 3.408679 | 2.85396 | 1.699859 | 10.99712 | 6.260337 |  |  | -0.0002584457 |  | 37.62865 | 35.47677
5303 | 165294.1 | 2018-03-01 11:05 | 2160.004 | 17 | 12 | -2.999863 | 3.383375 | 2.85396 | 1.799858 | 10.99712 | 6.599927 |  |  | -0.0002040863 |  | 37.68716 | 35.50591
5304 | 165414.1 | 2018-03-01 11:07 | 2280.0044 | 17 | 12 | -2.999846 | 3.358274 | 2.85396 | 1.899867 | 10.99712 | 6.937044 |  |  | -0.000202179 |  | 37.88859 | 35.47884
5305 | 165534.1 | 2018-03-01 11:09 | 2400.0033 | 17 | 12 | -2.999863 | 3.33109 | 2.85396 | 1.999849 | 10.99712 | 7.271476 |  |  | -0.0002470016 |  | 38.17804 | 35.45083
5306 | 165654.1 | 2018-03-01 11:11 | 2520.0032 | 17 | 12 | -2.999833 | 3.300277 | 2.85396 | 2.099842 | 10.99712 | 7.603042 |  |  | -0.0003004074 |  | 38.42101 | 35.52578
5307 | 165774.1 | 2018-03-01 11:13 | 2640.0046 | 17 | 12 | -2.999861 | 3.269265 | 2.85396 | 2.199827 | 10.99712 | 7.931479 |  |  | -0.0002717972 |  | 38.55471 | 35.53067
5308 | 165894.1 | 2018-03-01 11:15 | 2760.0035 | 17 | 12 | -2.999898 | 3.232874 | 2.85396 | 2.299824 | 10.99712 | 8.25663 |  |  | -0.0003385544 |  | 38.56539 | 35.52556
5309 | 166014.1 | 2018-03-01 11:17 | 2880.0012 | 17 | 12 | -2.999871 | 3.185467 | 2.85396 | 2.399811 | 10.99712 | 8.577675 |  |  | -0.0004997253 |  | 38.7366 | 35.53421
5310 | 166134.1 | 2018-03-01 11:19 | 3000.0048 | 17 | 12 | -2.999968 | 3.106129 | 2.85396 | 2.499799 | 10.99712 | 8.89251 |  |  | -0.0008649826 |  | 39.00473 | 35.48124
5311 | 166254.1 | 2018-03-01 11:21 | 3120.0047 | 17 | 12 | -2.999908 | 2.986195 | 2.85396 | 2.599794 | 10.99712 | 9.19743 |  |  | -0.001202583 |  | 39.35204 | 35.45458
5312 | 166374.1 | 2018-03-01 11:23 | 3240.0029 | 17 | 12 | -2.999929 | 2.844626 | 2.85396 | 2.699791 | 10.99712 | 9.489243 |  |  | -0.001524925 |  | 39.8214 | 35.49839
5313 | 166494.1 | 2018-03-01 11:25 | 3360.0026 | 17 | 12 | -2.999929 | 2.504412 | 2.85396 | 2.79979 | 10.99712 | 9.760876 |  |  | -0.006345749 |  | 40.34783 | 35.47017
5314 | 166548.3 | 2018-03-01 11:26 | 3414.2134 | 17 | 12 | -2.999972 | 1.999805 | 2.85396 | 2.844953 | 10.99712 | 9.864144 |  |  | -0.003746412 |  | 41.00928 | 35.54907
5315 | 166548.3 | 2018-03-01 11:26 | 0.0032 | 18 | 13 | -2.999972 | 1.999113 | 0 | 0 | 0 | 0 |  |  | -0.00374564 |  | 41.00917 | 35.5491
5316 | 166668.3 | 2018-03-01 11:28 | 120.0028 | 14 | 13 | 1.500076 | 3.167642 | 0.04999316 | 1.549972e-05 | 0.1480472 | 3.09837e-05 |  |  | 0.002009392 |  | 40.17743 | 35.56372
5317 | 166788.3 | 2018-03-01 11:30 | 240.0034 | 14 | 13 | 1.500038 | 3.332253 | 0.09999199 | 1.549972e-05 | 0.310972 | 3.09837e-05 |  |  | 0.001018524 |  | 39.22062 | 35.52057
5318 | 166908.3 | 2018-03-01 11:32 | 360.0031 | 14 | 13 | 1.500029 | 3.42307 | 0.1499964 | 1.549972e-05 | 0.480111 | 3.09837e-05 |  |  | 0.0004692078 |  | 38.408 | 35.50468
5319 | 167028.3 | 2018-03-01 11:34 | 480.0021 | 14 | 13 | 1.500046 | 3.465405 | 0.199994 | 1.549972e-05 | 0.6524149 | 3.09837e-05 |  |  | 0.0003032684 |  | 38.01707 | 35.53058
5320 | 167148.3 | 2018-03-01 11:36 | 600.0003 | 14 | 13 | 1.500053 | 3.499948 | 0.2499918 | 1.549972e-05 | 0.826551 | 3.09837e-05 |  |  | 0.000287056 |  | 37.67089 | 35.53739
5321 | 167268.3 | 2018-03-01 11:38 | 720.0048 | 14 | 13 | 1.500029 | 3.528143 | 0.2999956 | 1.549972e-05 | 1.002329 | 3.09837e-05 |  |  | 0.0001592636 |  | 37.33745 | 35.53757
5322 | 167388.3 | 2018-03-01 11:40 | 840.003 | 14 | 13 | 1.499962 | 3.544679 | 0.3499905 | 1.549972e-05 | 1.179141 | 3.09837e-05 |  |  | 0.0001192093 |  | 37.12373 | 35.53079
5323 | 167508.3 | 2018-03-01 11:42 | 960.0062 | 14 | 13 | 1.500025 | 3.560472 | 0.3999925 | 1.549972e-05 | 1.356778 | 3.09837e-05 |  |  | 0.0001459122 |  | 36.95639 | 35.50352
5324 | 167628.3 | 2018-03-01 11:44 | 1080.0051 | 14 | 13 | 1.499989 | 3.576095 | 0.4499842 | 1.549972e-05 | 1.535162 | 3.09837e-05 |  |  | 0.0001506805 |  | 36.79923 | 35.54554
5325 | 167748.3 | 2018-03-01 11:46 | 1200.0002 | 14 | 13 | 1.499971 | 3.592287 | 0.4999856 | 1.549972e-05 | 1.71437 | 3.09837e-05 |  |  | 0.000161171 |  | 36.56086 | 35.48698
5326 | 167868.3 | 2018-03-01 11:48 | 1320.0022 | 14 | 13 | 1.499977 | 3.611404 | 0.5499794 | 1.549972e-05 | 1.894425 | 3.09837e-05 |  |  | 0.0001516342 |  | 36.40356 | 35.48417
5327 | 167988.3 | 2018-03-01 11:50 | 1440.0037 | 14 | 13 | 1.499989 | 3.632739 | 0.5999804 | 1.549972e-05 | 2.075531 | 3.09837e-05 |  |  | 0.000210762 |  | 36.27413 | 35.49349
5328 | 168108.3 | 2018-03-01 11:52 | 1560.0026 | 14 | 13 | 1.499985 | 3.652632 | 0.6499757 | 1.549972e-05 | 2.257657 | 3.09837e-05 |  |  | 0.0001525879 |  | 36.2364 | 35.51428
5329 | 168228.3 | 2018-03-01 11:54 | 1680.0016 | 14 | 13 | 1.500011 | 3.671747 | 0.6999736 | 1.549972e-05 | 2.440759 | 3.09837e-05 |  |  | 0.0001173019 |  | 36.19197 | 35.47091
5330 | 168348.3 | 2018-03-01 11:56 | 1800.005 | 14 | 13 | 1.499987 | 3.689294 | 0.749974 | 1.549972e-05 | 2.624799 | 3.09837e-05 |  |  | 0.0001554489 |  | 36.1531 | 35.55022
5331 | 168468.3 | 2018-03-01 11:58 | 1920.0029 | 14 | 13 | 1.499981 | 3.703572 | 0.7999685 | 1.549972e-05 | 2.809611 | 3.09837e-05 |  |  | 0.0001153946 |  | 36.0234 | 35.46576
5332 | 168588.3 | 2018-03-01 12:00 | 2040.0027 | 14 | 13 | 1.499989 | 3.715256 | 0.8499672 | 1.549972e-05 | 2.995088 | 3.09837e-05 |  |  | 8.106232e-05 |  | 36.01102 | 35.5355
5333 | 168708.3 | 2018-03-01 12:02 | 2160.0017 | 14 | 13 | 1.500029 | 3.725206 | 0.8999614 | 1.549972e-05 | 3.181081 | 3.09837e-05 |  |  | 9.346008e-05 |  | 35.91809 | 35.44448
5334 | 168828.3 | 2018-03-01 12:04 | 2280.0015 | 14 | 13 | 1.49999 | 3.734852 | 0.9499601 | 1.549972e-05 | 3.367578 | 3.09837e-05 |  |  | 8.106232e-05 |  | 36.04201 | 35.47113
5335 | 168948.3 | 2018-03-01 12:06 | 2400.0046 | 14 | 13 | 1.500021 | 3.744644 | 0.9999675 | 1.549972e-05 | 3.554593 | 3.09837e-05 |  |  | 9.155273e-05 |  | 36.04385 | 35.53757
5336 | 169068.3 | 2018-03-01 12:08 | 2520.0003 | 14 | 13 | 1.500002 | 3.754939 | 1.049961 | 1.549972e-05 | 3.742056 | 3.09837e-05 |  |  | 8.773804e-05 |  | 36.10561 | 35.47298
5337 | 169188.3 | 2018-03-01 12:10 | 2640.0017 | 14 | 13 | 1.499989 | 3.765747 | 1.099962 | 1.549972e-05 | 3.930073 | 3.09837e-05 |  |  | 7.05719e-05 |  | 36.1866 | 35.4706
5338 | 169308.3 | 2018-03-01 12:12 | 2760.0023 | 14 | 13 | 1.499992 | 3.777356 | 1.149953 | 1.549972e-05 | 4.118612 | 3.09837e-05 |  |  | 0.000128746 |  | 36.28601 | 35.47134
5339 | 169428.3 | 2018-03-01 12:14 | 2880.0004 | 14 | 13 | 1.500021 | 3.789902 | 1.199959 | 1.549972e-05 | 4.307815 | 3.09837e-05 |  |  | 0.0001411438 |  | 36.4501 | 35.56378
5340 | 169548.3 | 2018-03-01 12:16 | 3000.0049 | 14 | 13 | 1.500023 | 3.803599 | 1.249952 | 1.549972e-05 | 4.497621 | 3.09837e-05 |  |  | 0.0001688004 |  | 36.41239 | 35.4226
5341 | 169668.3 | 2018-03-01 12:18 | 3120.0024 | 14 | 13 | 1.499981 | 3.818571 | 1.299956 | 1.549972e-05 | 4.688183 | 3.09837e-05 |  |  | 9.918213e-05 |  | 36.5127 | 35.50663
5342 | 169788.3 | 2018-03-01 12:20 | 3240.0041 | 14 | 13 | 1.500002 | 3.834911 | 1.349949 | 1.549972e-05 | 4.879487 | 3.09837e-05 |  |  | 0.0001783371 |  | 36.65365 | 35.49055
5343 | 169908.3 | 2018-03-01 12:22 | 3360.0044 | 14 | 13 | 1.500004 | 3.852365 | 1.399949 | 1.549972e-05 | 5.071665 | 3.09837e-05 |  |  | 0.0001945496 |  | 36.66279 | 35.56942
5344 | 170028.3 | 2018-03-01 12:24 | 3480.004 | 14 | 13 | 1.500032 | 3.870613 | 1.449951 | 1.549972e-05 | 5.264741 | 3.09837e-05 |  |  | 0.0001993179 |  | 36.64135 | 35.45698
5345 | 170148.3 | 2018-03-01 12:26 | 3600.004 | 14 | 13 | 1.500019 | 3.889193 | 1.49995 | 1.549972e-05 | 5.458732 | 3.09837e-05 |  |  | 0.0001411438 |  | 36.69602 | 35.49431
5346 | 170268.3 | 2018-03-01 12:28 | 3720.0029 | 14 | 13 | 1.500021 | 3.907776 | 1.549944 | 1.549972e-05 | 5.653632 | 3.09837e-05 |  |  | 0.0001764297 |  | 36.76786 | 35.52041
5347 | 170388.3 | 2018-03-01 12:30 | 3840.0034 | 14 | 13 | 1.499998 | 3.926134 | 1.599945 | 1.549972e-05 | 5.849488 | 3.09837e-05 |  |  | 0.000210762 |  | 36.74811 | 35.52367
5348 | 170508.3 | 2018-03-01 12:32 | 3960.0001 | 14 | 13 | 1.500002 | 3.943997 | 1.64994 | 1.549972e-05 | 6.046223 | 3.09837e-05 |  |  | 0.0001745224 |  | 36.81411 | 35.54374
5349 | 170628.3 | 2018-03-01 12:34 | 4080.0005 | 14 | 13 | 1.50001 | 3.960966 | 1.699941 | 1.549972e-05 | 6.243855 | 3.09837e-05 |  |  | 0.0001745224 |  | 36.65323 | 35.49338
5350 | 170748.3 | 2018-03-01 12:36 | 4200.0018 | 14 | 13 | 1.50001 | 3.976951 | 1.74994 | 1.549972e-05 | 6.442303 | 3.09837e-05 |  |  | 0.0002117157 |  | 36.58042 | 35.55449
5351 | 170868.3 | 2018-03-01 12:38 | 4320.0043 | 14 | 13 | 1.500023 | 3.992022 | 1.799931 | 1.549972e-05 | 6.641492 | 3.09837e-05 |  |  | 0.0001001358 |  | 36.46407 | 35.52973
5352 | 170988.3 | 2018-03-01 12:40 | 4440.0021 | 14 | 13 | 1.500017 | 4.006493 | 1.849933 | 1.549972e-05 | 6.841467 | 3.09837e-05 |  |  | 0.0001335144 |  | 36.45941 | 35.57121
5353 | 171108.3 | 2018-03-01 12:42 | 4560.0026 | 14 | 13 | 1.500011 | 4.020641 | 1.899935 | 1.549972e-05 | 7.042152 | 3.09837e-05 |  |  | 0.0001115799 |  | 36.3389 | 35.58292
5354 | 171228.3 | 2018-03-01 12:44 | 4680.0002 | 14 | 13 | 1.500006 | 4.034772 | 1.949924 | 1.549972e-05 | 7.243493 | 3.09837e-05 |  |  | 7.534027e-05 |  | 36.34423 | 35.51438
5355 | 171348.3 | 2018-03-01 12:46 | 4800.0007 | 14 | 13 | 1.500002 | 4.049415 | 1.999928 | 1.549972e-05 | 7.44561 | 3.09837e-05 |  |  | 0.0001163483 |  | 36.30607 | 35.5242
5356 | 171468.3 | 2018-03-01 12:48 | 4920.005 | 14 | 13 | 1.500046 | 4.064985 | 2.049926 | 1.549972e-05 | 7.648459 | 3.09837e-05 |  |  | 0.0001459122 |  | 36.32004 | 35.45659
5357 | 171588.3 | 2018-03-01 12:50 | 5040.0016 | 14 | 13 | 1.500084 | 4.0818 | 2.099921 | 1.549972e-05 | 7.852102 | 3.09837e-05 |  |  | 0.0001306534 |  | 36.2202 | 35.48752
5358 | 171708.3 | 2018-03-01 12:52 | 5160.0031 | 14 | 13 | 1.499992 | 4.099919 | 2.149921 | 1.549972e-05 | 8.056644 | 3.09837e-05 |  |  | 0.0001821518 |  | 36.21226 | 35.48595
5359 | 171828.3 | 2018-03-01 12:54 | 5280.0004 | 14 | 13 | 1.500021 | 4.119109 | 2.199921 | 1.549972e-05 | 8.262116 | 3.09837e-05 |  |  | 0.0001840591 |  | 36.23624 | 35.49502
5360 | 171948.3 | 2018-03-01 12:56 | 5400.0001 | 14 | 13 | 1.499975 | 4.138801 | 2.249924 | 1.549972e-05 | 8.468575 | 3.09837e-05 |  |  | 0.0001945496 |  | 36.20645 | 35.48145
5361 | 172068.3 | 2018-03-01 12:58 | 5520.0029 | 14 | 13 | 1.500053 | 4.158095 | 2.299921 | 1.549972e-05 | 8.675989 | 3.09837e-05 |  |  | 0.0001659393 |  | 36.24596 | 35.51081
5362 | 172188.3 | 2018-03-01 13:00 | 5640.0021 | 14 | 13 | 1.500029 | 4.176232 | 2.349926 | 1.549972e-05 | 8.884375 | 3.09837e-05 |  |  | 0.000125885 |  | 36.25786 | 35.44758
5363 | 172308.3 | 2018-03-01 13:02 | 5760.0028 | 14 | 13 | 1.49999 | 4.191731 | 2.399917 | 1.549972e-05 | 9.09355 | 3.09837e-05 |  |  | 0.0001277924 |  | 36.29347 | 35.47916
5364 | 172388.9 | 2018-03-01 13:04 | 5840.5675 | 14 | 13 | 1.50001 | 4.200011 | 2.433489 | 1.549972e-05 | 9.234422 | 3.09837e-05 |  |  | 7.761538e-05 |  | 36.28254 | 35.4917
5365 | 172508.9 | 2018-03-01 13:06 | 120.0044 | 15 | 13 | 1.38674 | 4.200363 | 2.481491 | 1.549972e-05 | 9.436045 | 3.09837e-05 |  |  | 2.861023e-06 |  | 36.24063 | 35.47748
5366 | 172628.9 | 2018-03-01 13:08 | 240.0034 | 15 | 13 | 1.306408 | 4.200292 | 2.526336 | 1.549972e-05 | 9.624409 | 3.09837e-05 |  |  | -4.1008e-05 |  | 36.23295 | 35.46297
5367 | 172748.9 | 2018-03-01 13:10 | 360.001 | 15 | 13 | 1.233427 | 4.200375 | 2.568657 | 1.549972e-05 | 9.802171 | 3.09837e-05 |  |  | 5.626678e-05 |  | 36.2071 | 35.47162
5368 | 172868.9 | 2018-03-01 13:12 | 480.0015 | 15 | 13 | 1.158325 | 4.200306 | 2.608538 | 1.549972e-05 | 9.969683 | 3.09837e-05 |  |  | -6.961823e-05 |  | 36.11606 | 35.43568
5369 | 172988.9 | 2018-03-01 13:14 | 600.0044 | 15 | 13 | 1.078505 | 4.200335 | 2.64585 | 1.549972e-05 | 10.12641 | 3.09837e-05 |  |  | -6.67572e-06 |  | 36.04946 | 35.49516
5370 | 173108.9 | 2018-03-01 13:16 | 720.0041 | 15 | 13 | 0.9908581 | 4.20034 | 2.680364 | 1.549972e-05 | 10.27138 | 3.09837e-05 |  |  | -4.291534e-05 |  | 36.01825 | 35.46226
5371 | 173228.9 | 2018-03-01 13:18 | 840.0032 | 15 | 13 | 0.8950386 | 4.200364 | 2.711815 | 1.549972e-05 | 10.40348 | 3.09837e-05 |  |  | 5.435944e-05 |  | 36.00406 | 35.45083
5372 | 173348.9 | 2018-03-01 13:20 | 960.0031 | 15 | 13 | 0.7924328 | 4.200319 | 2.739951 | 1.549972e-05 | 10.52166 | 3.09837e-05 |  |  | -1.239777e-05 |  | 35.97633 | 35.46558
5373 | 173468.9 | 2018-03-01 13:22 | 1080.0042 | 15 | 13 | 0.6867733 | 4.200359 | 2.76461 | 1.549972e-05 | 10.62524 | 3.09837e-05 |  |  | 1.335144e-05 |  | 35.80934 | 35.51573
5374 | 173588.9 | 2018-03-01 13:24 | 1200.0017 | 15 | 13 | 0.5821438 | 4.200368 | 2.785743 | 1.549972e-05 | 10.714 | 3.09837e-05 |  |  | 3.623962e-05 |  | 35.76925 | 35.52649
5375 | 173708.9 | 2018-03-01 13:26 | 1320.0015 | 15 | 13 | 0.4844265 | 4.200377 | 2.803483 | 1.549972e-05 | 10.78852 | 3.09837e-05 |  |  | -4.768372e-05 |  | 35.65251 | 35.48845
5376 | 173828.9 | 2018-03-01 13:28 | 1440.0005 | 15 | 13 | 0.3957615 | 4.200302 | 2.818112 | 1.549972e-05 | 10.84997 | 3.09837e-05 |  |  | -3.71933e-05 |  | 35.6376 | 35.53349
5377 | 173948.9 | 2018-03-01 13:30 | 1560.0019 | 15 | 13 | 0.3204174 | 4.200292 | 2.830008 | 1.549972e-05 | 10.89993 | 3.09837e-05 |  |  | -8.678436e-05 |  | 35.41495 | 35.47277
5378 | 174068.9 | 2018-03-01 13:32 | 1680.0009 | 15 | 13 | 0.2570229 | 4.20034 | 2.83959 | 1.549972e-05 | 10.94018 | 3.09837e-05 |  |  | 2.670288e-05 |  | 35.3403 | 35.35979
5379 | 174188.9 | 2018-03-01 13:34 | 1800.0031 | 15 | 13 | 0.2054958 | 4.200267 | 2.847265 | 1.549972e-05 | 10.97241 | 3.09837e-05 |  |  | -2.95639e-05 |  | 35.39065 | 35.43496
5380 | 174188.9 | 2018-03-01 13:34 | 1800.0101 | 15 | 13 | 0.2054863 | 4.200276 | 2.847265 | 1.549972e-05 | 10.97241 | 3.09837e-05 |  |  | -2.956576e-05 |  | 35.39065 | 35.46598
5381 | 174789 | 2018-03-01 13:44 | 600.0024 | 16 | 13 | 0 | 4.175453 | 2.847265 | 1.549972e-05 | 10.97241 | 3.09837e-05 |  |  | -0.0001884918 |  | 35.13908 | 35.53189
5382 | 174909.1 | 2018-03-01 13:46 | 120.0016 | 17 | 13 | -2.999985 | 3.900859 | 2.847265 | 0.1000107 | 10.97241 | 0.3926863 |  |  | -0.0002202988 |  | 35.45999 | 35.55011
5383 | 175029.1 | 2018-03-01 13:48 | 240.0015 | 17 | 13 | -2.999908 | 3.876767 | 2.847265 | 0.1999922 | 10.97241 | 0.7813838 |  |  | -0.0001125336 |  | 35.87135 | 35.5459
5384 | 175149.1 | 2018-03-01 13:50 | 360.0054 | 17 | 13 | -2.999892 | 3.858673 | 2.847265 | 0.2999851 | 10.97241 | 1.168119 |  |  | -0.0001487732 |  | 36.20295 | 35.48157
5385 | 175269.1 | 2018-03-01 13:52 | 480.0011 | 17 | 13 | -2.999882 | 3.839 | 2.847265 | 0.399982 | 10.97241 | 1.553029 |  |  | -0.0001831055 |  | 36.52134 | 35.49409
5386 | 175389.1 | 2018-03-01 13:54 | 600.0025 | 17 | 13 | -2.999856 | 3.810764 | 2.847265 | 0.4999647 | 10.97241 | 1.935547 |  |  | -0.0002985001 |  | 36.90342 | 35.46798
5387 | 175509.1 | 2018-03-01 13:56 | 720.0031 | 17 | 13 | -2.999884 | 3.773567 | 2.847265 | 0.5999545 | 10.97241 | 2.314766 |  |  | -0.0003204346 |  | 37.10636 | 35.41665
5388 | 175629.1 | 2018-03-01 13:58 | 840.0007 | 17 | 13 | -2.999821 | 3.735278 | 2.847265 | 0.6999442 | 10.97241 | 2.690145 |  |  | -0.0003356934 |  | 37.20325 | 35.42438
5389 | 175749.1 | 2018-03-01 14:00 | 960.0002 | 17 | 13 | -2.999821 | 3.701133 | 2.847265 | 0.7999474 | 10.97241 | 3.061937 |  |  | -0.0002584457 |  | 37.39697 | 35.4776
5390 | 175869.1 | 2018-03-01 14:02 | 1080.0049 | 17 | 13 | -2.999829 | 3.670983 | 2.847265 | 0.8999414 | 10.97241 | 3.430497 |  |  | -0.0002307892 |  | 37.49502 | 35.42345
5391 | 175989.1 | 2018-03-01 14:04 | 1200.0071 | 17 | 13 | -2.999833 | 3.641833 | 2.847265 | 0.999935 | 10.97241 | 3.79612 |  |  | -0.0002660751 |  | 37.56372 | 35.44863
5392 | 176109.1 | 2018-03-01 14:06 | 1320.003 | 17 | 13 | -2.999826 | 3.610915 | 2.847265 | 1.099925 | 10.97241 | 4.158741 |  |  | -0.0002756119 |  | 37.69368 | 35.49274
5393 | 176229.1 | 2018-03-01 14:08 | 1440.0012 | 17 | 13 | -3.000185 | 3.577058 | 2.847265 | 1.199912 | 10.97241 | 4.518115 |  |  | -0.0003232956 |  | 37.6575 | 35.45356
5394 | 176349.1 | 2018-03-01 14:10 | 1560.0019 | 17 | 13 | -3.000187 | 3.540838 | 2.847265 | 1.299916 | 10.97241 | 4.874041 |  |  | -0.0003652573 |  | 37.61199 | 35.49013
5395 | 176469.1 | 2018-03-01 14:12 | 1680.0056 | 17 | 13 | -3.00017 | 3.503741 | 2.847265 | 1.399915 | 10.97241 | 5.226264 |  |  | -0.0003213882 |  | 37.58527 | 35.4572
5396 | 176589.1 | 2018-03-01 14:14 | 1800.002 | 17 | 13 | -2.999807 | 3.468374 | 2.847265 | 1.499915 | 10.97241 | 5.574843 |  |  | -0.0002536774 |  | 37.58435 | 35.44184
5397 | 176709.1 | 2018-03-01 14:16 | 1920.0042 | 17 | 13 | -2.999829 | 3.437087 | 2.847265 | 1.599911 | 10.97241 | 5.920062 |  |  | -0.0002241135 |  | 37.54601 | 35.4572
5398 | 176829.1 | 2018-03-01 14:18 | 2040.0017 | 17 | 13 | -2.999826 | 3.409595 | 2.847265 | 1.699916 | 10.97241 | 6.262383 |  |  | -0.0002403259 |  | 37.52326 | 35.42636
5399 | 176949.1 | 2018-03-01 14:20 | 2160.0006 | 17 | 13 | -2.99981 | 3.384248 | 2.847265 | 1.799902 | 10.97241 | 6.602015 |  |  | -0.0002298355 |  | 37.69737 | 35.44665
5400 | 177069.1 | 2018-03-01 14:22 | 2280.0006 | 17 | 13 | -2.999871 | 3.359065 | 2.847265 | 1.899891 | 10.97241 | 6.93915 |  |  | -0.0001983643 |  | 37.78019 | 35.51031
5401 | 177189.1 | 2018-03-01 14:24 | 2400.0012 | 17 | 13 | -2.999896 | 3.331903 | 2.847265 | 1.999878 | 10.97241 | 7.273685 |  |  | -0.0002632141 |  | 38.05999 | 35.51053
5402 | 177309.1 | 2018-03-01 14:26 | 2520.0018 | 17 | 13 | -2.999866 | 3.301082 | 2.847265 | 2.099872 | 10.97241 | 7.605335 |  |  | -0.0002717972 |  | 38.36905 | 35.53131
5403 | 177429.1 | 2018-03-01 14:28 | 2640.0006 | 17 | 13 | -2.999868 | 3.270041 | 2.847265 | 2.199861 | 10.97241 | 7.933861 |  |  | -0.0002479553 |  | 38.45344 | 35.45554
5404 | 177549.1 | 2018-03-01 14:30 | 2760.0028 | 17 | 13 | -2.999847 | 3.233449 | 2.847265 | 2.299866 | 10.97241 | 8.259105 |  |  | -0.0003118515 |  | 38.59806 | 35.52231
5405 | 177669.1 | 2018-03-01 14:32 | 2880.0019 | 17 | 13 | -2.999901 | 3.185566 | 2.847265 | 2.399857 | 10.97241 | 8.580202 |  |  | -0.0005435944 |  | 38.7394 | 35.55689
5406 | 177789.1 | 2018-03-01 14:34 | 3000.0016 | 17 | 13 | -2.999903 | 3.104929 | 2.847265 | 2.499848 | 10.97241 | 8.895002 |  |  | -0.000869751 |  | 38.96791 | 35.43976
5407 | 177909.1 | 2018-03-01 14:36 | 3120.0015 | 17 | 13 | -2.999938 | 2.983072 | 2.847265 | 2.599834 | 10.97241 | 9.199673 |  |  | -0.001119614 |  | 39.35022 | 35.49599
5408 | 178029.1 | 2018-03-01 14:38 | 3240.0013 | 17 | 13 | -2.999934 | 2.838374 | 2.847265 | 2.699831 | 10.97241 | 9.491078 |  |  | -0.001530647 |  | 39.73291 | 35.40496
5409 | 178149.1 | 2018-03-01 14:40 | 3360.0011 | 17 | 13 | -2.999929 | 2.461164 | 2.847265 | 2.799815 | 10.97241 | 9.760967 |  |  | -0.007007599 |  | 40.40995 | 35.45908
5410 | 178195.6 | 2018-03-01 14:40 | 3406.5597 | 17 | 13 | -2.999915 | 1.999914 | 2.847265 | 2.838616 | 10.97241 | 9.84861 |  |  | -0.004507711 |  | 40.9104 | 35.48824
5411 | 178195.6 | 2018-03-01 14:40 | 0.0032 | 18 | 14 | -2.999922 | 1.999018 | 0 | 2.083265e-06 | 0 | 4.164891e-06 |  |  | -0.004506841 |  | 40.9103 | 35.44676
5412 | 178315.7 | 2018-03-01 14:42 | 120.0061 | 14 | 14 | 1.500067 | 3.16947 | 0.04999671 | 1.549963e-05 | 0.148133 | 3.09835e-05 |  |  | 0.001937866 |  | 40.16492 | 35.45488
5413 | 178435.7 | 2018-03-01 14:44 | 240.0044 | 14 | 14 | 1.500053 | 3.334047 | 0.09999786 | 1.549963e-05 | 0.311156 | 3.09835e-05 |  |  | 0.001028061 |  | 39.14846 | 35.51071
5414 | 178555.7 | 2018-03-01 14:46 | 360.0025 | 14 | 14 | 1.500061 | 3.424559 | 0.1499923 | 1.549963e-05 | 0.4803456 | 3.09835e-05 |  |  | 0.0004892349 |  | 38.37795 | 35.53778
5415 | 178675.7 | 2018-03-01 14:48 | 480.0005 | 14 | 14 | 1.500051 | 3.466629 | 0.1999926 | 1.549963e-05 | 0.6527203 | 3.09835e-05 |  |  | 0.0003299713 |  | 38.00604 | 35.49347
5416 | 178795.7 | 2018-03-01 14:50 | 600.0053 | 14 | 14 | 1.500038 | 3.501348 | 0.2499904 | 1.549963e-05 | 0.8269229 | 3.09835e-05 |  |  | 0.0002498627 |  | 37.62017 | 35.54151
5417 | 178915.7 | 2018-03-01 14:52 | 720.0001 | 14 | 14 | 1.500006 | 3.529196 | 0.2999902 | 1.549963e-05 | 1.002754 | 3.09835e-05 |  |  | 0.0001583099 |  | 37.32198 | 35.49578
5418 | 179035.7 | 2018-03-01 14:54 | 840.003 | 14 | 14 | 1.500027 | 3.54569 | 0.3499914 | 1.549963e-05 | 1.179638 | 3.09835e-05 |  |  | 0.000161171 |  | 37.13609 | 35.43369
5419 | 179155.7 | 2018-03-01 14:56 | 960.0005 | 14 | 14 | 1.500017 | 3.561462 | 0.3999916 | 1.549963e-05 | 1.357318 | 3.09835e-05 |  |  | 0.0001068115 |  | 36.86161 | 35.50299
5420 | 179275.7 | 2018-03-01 14:58 | 1080.0035 | 14 | 14 | 1.500027 | 3.577105 | 0.4499888 | 1.549963e-05 | 1.535772 | 3.09835e-05 |  |  | 0.0001497269 |  | 36.67206 | 35.46098
5421 | 179395.7 | 2018-03-01 15:00 | 1200.0041 | 14 | 14 | 1.50001 | 3.593409 | 0.4999931 | 1.549963e-05 | 1.715044 | 3.09835e-05 |  |  | 0.0001249313 |  | 36.58689 | 35.51249
5422 | 179515.7 | 2018-03-01 15:02 | 1320.0037 | 14 | 14 | 1.500032 | 3.612735 | 0.5499895 | 1.549963e-05 | 1.895169 | 3.09835e-05 |  |  | 0.0001926422 |  | 36.42033 | 35.51667
5423 | 179635.7 | 2018-03-01 15:04 | 1440.0055 | 14 | 14 | 1.500008 | 3.63406 | 0.5999903 | 1.549963e-05 | 2.076342 | 3.09835e-05 |  |  | 0.0002155304 |  | 36.30068 | 35.50684
5424 | 179755.7 | 2018-03-01 15:06 | 1560.0038 | 14 | 14 | 1.500036 | 3.653908 | 0.6499856 | 1.549963e-05 | 2.258535 | 3.09835e-05 |  |  | 0.0001573563 |  | 36.23388 | 35.4987
5425 | 179875.7 | 2018-03-01 15:08 | 1680.0011 | 14 | 14 | 1.499971 | 3.673009 | 0.6999824 | 1.549963e-05 | 2.441697 | 3.09835e-05 |  |  | 0.0001974106 |  | 36.26649 | 35.53464
5426 | 179995.7 | 2018-03-01 15:10 | 1800.0017 | 14 | 14 | 1.499975 | 3.690384 | 0.7499812 | 1.549963e-05 | 2.625792 | 3.09835e-05 |  |  | 0.000123024 |  | 36.15383 | 35.50389
5427 | 180115.7 | 2018-03-01 15:12 | 1920.0022 | 14 | 14 | 1.499996 | 3.704472 | 0.7999794 | 1.549963e-05 | 2.810668 | 3.09835e-05 |  |  | 9.727478e-05 |  | 36.02227 | 35.46567
5428 | 180235.7 | 2018-03-01 15:14 | 2040.0012 | 14 | 14 | 1.49999 | 3.716022 | 0.8499786 | 1.549963e-05 | 2.996187 | 3.09835e-05 |  |  | 0.0001354218 |  | 36.00713 | 35.49533
5429 | 180355.7 | 2018-03-01 15:16 | 2160.0012 | 14 | 14 | 1.499966 | 3.725883 | 0.8999752 | 1.549963e-05 | 3.182225 | 3.09835e-05 |  |  | 5.245209e-05 |  | 36.00413 | 35.4153
5430 | 180475.7 | 2018-03-01 15:18 | 2280.0031 | 14 | 14 | 1.500008 | 3.735566 | 0.9499783 | 1.549963e-05 | 3.368772 | 3.09835e-05 |  |  | 7.820129e-05 |  | 35.97525 | 35.4895
5431 | 180595.7 | 2018-03-01 15:20 | 2400.0045 | 14 | 14 | 1.499996 | 3.745423 | 0.9999726 | 1.549963e-05 | 3.555774 | 3.09835e-05 |  |  | 8.773804e-05 |  | 36.04583 | 35.49578
5432 | 180715.7 | 2018-03-01 15:22 | 2520.0037 | 14 | 14 | 1.499979 | 3.75573 | 1.049967 | 1.549963e-05 | 3.74328 | 3.09835e-05 |  |  | 8.964539e-05 |  | 36.15364 | 35.51216
5433 | 180835.7 | 2018-03-01 15:24 | 2640.0001 | 14 | 14 | 1.499979 | 3.766649 | 1.099969 | 1.549963e-05 | 3.931344 | 3.09835e-05 |  |  | 0.0001029968 |  | 36.21369 | 35.53265
5434 | 180955.7 | 2018-03-01 15:26 | 2760.0005 | 14 | 14 | 1.499977 | 3.778365 | 1.149963 | 1.549963e-05 | 4.119943 | 3.09835e-05 |  |  | 0.000169754 |  | 36.26092 | 35.46888
5435 | 181075.7 | 2018-03-01 15:28 | 2880.0035 | 14 | 14 | 1.500032 | 3.791065 | 1.199969 | 1.549963e-05 | 4.309196 | 3.09835e-05 |  |  | 9.346008e-05 |  | 36.39196 | 35.4782
5436 | 181195.7 | 2018-03-01 15:30 | 3000.0015 | 14 | 14 | 1.500025 | 3.804954 | 1.249967 | 1.549963e-05 | 4.499082 | 3.09835e-05 |  |  | 0.0001468658 |  | 36.47127 | 35.46044
5437 | 181315.7 | 2018-03-01 15:32 | 3120.0006 | 14 | 14 | 1.500017 | 3.820098 | 1.299963 | 1.549963e-05 | 4.689688 | 3.09835e-05 |  |  | 0.0001049042 |  | 36.51178 | 35.50737
5438 | 181435.7 | 2018-03-01 15:34 | 3240.0062 | 14 | 14 | 1.499998 | 3.836586 | 1.349966 | 1.549963e-05 | 4.881109 | 3.09835e-05 |  |  | 0.0001878738 |  | 36.58969 | 35.53442
5439 | 181555.7 | 2018-03-01 15:36 | 3360.0018 | 14 | 14 | 1.500006 | 3.854142 | 1.39996 | 1.549963e-05 | 5.07335 | 3.09835e-05 |  |  | 0.0001544952 |  | 36.59113 | 35.47799
5440 | 181675.7 | 2018-03-01 15:38 | 3480.003 | 14 | 14 | 1.500006 | 3.872478 | 1.44996 | 1.549963e-05 | 5.26651 | 3.09835e-05 |  |  | 0.0001831055 |  | 36.63717 | 35.49013
5441 | 181795.7 | 2018-03-01 15:40 | 3600.0055 | 14 | 14 | 1.500027 | 3.891146 | 1.49996 | 1.549963e-05 | 5.460601 | 3.09835e-05 |  |  | 0.0001106262 |  | 36.68299 | 35.45815
5442 | 181915.7 | 2018-03-01 15:42 | 3720.0021 | 14 | 14 | 1.500027 | 3.909685 | 1.549952 | 1.549963e-05 | 5.655591 | 3.09835e-05 |  |  | 0.0001401901 |  | 36.726 | 35.52063
5443 | 182035.7 | 2018-03-01 15:44 | 3840.0009 | 14 | 14 | 1.50001 | 3.927995 | 1.599951 | 1.549963e-05 | 5.851528 | 3.09835e-05 |  |  | 0.0001449585 |  | 36.67624 | 35.50549
5444 | 182155.7 | 2018-03-01 15:46 | 3960.0066 | 14 | 14 | 1.500017 | 3.945773 | 1.649955 | 1.549963e-05 | 6.048392 | 3.09835e-05 |  |  | 0.0001840591 |  | 36.71833 | 35.44036
5445 | 182275.7 | 2018-03-01 15:48 | 4080.0052 | 14 | 14 | 1.50005 | 3.962663 | 1.699953 | 1.549963e-05 | 6.246101 | 3.09835e-05 |  |  | 0.0001363754 |  | 36.66783 | 35.5127
5446 | 182395.7 | 2018-03-01 15:50 | 4200.0054 | 14 | 14 | 1.500048 | 3.978497 | 1.749948 | 1.549963e-05 | 6.444613 | 3.09835e-05 |  |  | 0.0001535416 |  | 36.53574 | 35.48866
5447 | 182515.7 | 2018-03-01 15:52 | 4320.0016 | 14 | 14 | 1.500061 | 3.993502 | 1.799946 | 1.549963e-05 | 6.64391 | 3.09835e-05 |  |  | 0.0001096725 |  | 36.54712 | 35.4987
5448 | 182635.7 | 2018-03-01 15:54 | 4440.0006 | 14 | 14 | 1.500038 | 4.007946 | 1.849951 | 1.549963e-05 | 6.843967 | 3.09835e-05 |  |  | 7.343292e-05 |  | 36.41475 | 35.47141
5449 | 182755.7 | 2018-03-01 15:56 | 4560.003 | 14 | 14 | 1.500086 | 4.022039 | 1.899945 | 1.549963e-05 | 7.044692 | 3.09835e-05 |  |  | 8.296967e-05 |  | 36.38519 | 35.45836
5450 | 182875.7 | 2018-03-01 15:58 | 4680.002 | 14 | 14 | 1.500059 | 4.036232 | 1.949945 | 1.549963e-05 | 7.246149 | 3.09835e-05 |  |  | 9.059906e-05 |  | 36.28722 | 35.49984
5451 | 182995.7 | 2018-03-01 16:00 | 4800.0001 | 14 | 14 | 1.50004 | 4.051016 | 1.99995 | 1.549963e-05 | 7.448345 | 3.09835e-05 |  |  | 0.000166893 |  | 36.23576 | 35.41728
5452 | 183115.7 | 2018-03-01 16:02 | 4920.0039 | 14 | 14 | 1.500025 | 4.066752 | 2.049949 | 1.549963e-05 | 7.651283 | 3.09835e-05 |  |  | 0.0001096725 |  | 36.23411 | 35.45176
5453 | 183235.7 | 2018-03-01 16:04 | 5040.0053 | 14 | 14 | 1.500008 | 4.083732 | 2.099944 | 1.549963e-05 | 7.855017 | 3.09835e-05 |  |  | 0.0001573563 |  | 36.26134 | 35.48209
5454 | 183355.7 | 2018-03-01 16:06 | 5160.0043 | 14 | 14 | 1.500025 | 4.102022 | 2.149951 | 1.549963e-05 | 8.059686 | 3.09835e-05 |  |  | 0.000166893 |  | 36.20755 | 35.46434
5455 | 183475.7 | 2018-03-01 16:08 | 5280.005 | 14 | 14 | 1.500036 | 4.121305 | 2.199944 | 1.549963e-05 | 8.265234 | 3.09835e-05 |  |  | 0.000169754 |  | 36.2506 | 35.43936
5456 | 183595.7 | 2018-03-01 16:10 | 5400.0017 | 14 | 14 | 1.500082 | 4.141052 | 2.249944 | 1.549963e-05 | 8.471793 | 3.09835e-05 |  |  | 0.0001859665 |  | 36.28437 | 35.50446
5457 | 183715.7 | 2018-03-01 16:12 | 5520.0036 | 14 | 14 | 1.500051 | 4.160283 | 2.299947 | 1.549963e-05 | 8.679342 | 3.09835e-05 |  |  | 0.0001935959 |  | 36.22827 | 35.49557
5458 | 183835.7 | 2018-03-01 16:14 | 5640.0013 | 14 | 14 | 1.500063 | 4.178092 | 2.349949 | 1.549963e-05 | 8.887817 | 3.09835e-05 |  |  | 0.000125885 |  | 36.27156 | 35.41907
5459 | 183955.7 | 2018-03-01 16:16 | 5760 | 14 | 14 | 1.500038 | 4.193133 | 2.399951 | 1.549963e-05 | 9.097123 | 3.09835e-05 |  |  | 0.0001029968 |  | 36.23433 | 35.42629
5460 | 184024.4 | 2018-03-01 16:18 | 5828.7224 | 14 | 14 | 1.500048 | 4.200003 | 2.428581 | 1.549963e-05 | 9.217276 | 3.09835e-05 |  |  | 6.132919e-05 |  | 36.26902 | 35.4872
5461 | 184144.4 | 2018-03-01 16:20 | 120.0029 | 15 | 14 | 1.389889 | 4.200493 | 2.476683 | 1.549963e-05 | 9.419324 | 3.09835e-05 |  |  | -1.144409e-05 |  | 36.27436 | 35.46946
5462 | 184264.4 | 2018-03-01 16:22 | 240.0018 | 15 | 14 | 1.309183 | 4.200437 | 2.521626 | 1.549963e-05 | 9.608109 | 3.09835e-05 |  |  | -1.907349e-05 |  | 36.2318 | 35.4226
5463 | 184384.4 | 2018-03-01 16:24 | 360.0034 | 15 | 14 | 1.235313 | 4.200474 | 2.564025 | 1.549963e-05 | 9.786204 | 3.09835e-05 |  |  | 0 |  | 36.16614 | 35.44707
5464 | 184504.4 | 2018-03-01 16:26 | 480.0013 | 15 | 14 | 1.15988 | 4.200473 | 2.603957 | 1.549963e-05 | 9.953938 | 3.09835e-05 |  |  | -4.768372e-06 |  | 36.09326 | 35.42
5465 | 184624.4 | 2018-03-01 16:28 | 600.0019 | 15 | 14 | 1.078806 | 4.20048 | 2.641288 | 1.549963e-05 | 10.11075 | 3.09835e-05 |  |  | 2.574921e-05 |  | 36.161 | 35.49913
5466 | 184744.4 | 2018-03-01 16:30 | 720.001 | 15 | 14 | 0.9899082 | 4.20049 | 2.675786 | 1.549963e-05 | 10.25565 | 3.09835e-05 |  |  | -2.861023e-06 |  | 36.07275 | 35.47017
5467 | 184864.4 | 2018-03-01 16:32 | 840.0038 | 15 | 14 | 0.8924389 | 4.2005 | 2.707179 | 1.549963e-05 | 10.38752 | 3.09835e-05 |  |  | -3.433228e-05 |  | 36.00707 | 35.50352
5468 | 184984.4 | 2018-03-01 16:34 | 960.0012 | 15 | 14 | 0.7886734 | 4.20051 | 2.735209 | 1.549963e-05 | 10.50526 | 3.09835e-05 |  |  | 3.528595e-05 |  | 35.94 | 35.42775
5469 | 185104.4 | 2018-03-01 16:36 | 1080.0036 | 15 | 14 | 0.6816673 | 4.200521 | 2.759713 | 1.549963e-05 | 10.60819 | 3.09835e-05 |  |  | -3.814697e-06 |  | 35.84424 | 35.49421
5470 | 185224.4 | 2018-03-01 16:38 | 1200.0008 | 15 | 14 | 0.5763741 | 4.200514 | 2.780662 | 1.549963e-05 | 10.69619 | 3.09835e-05 |  |  | -9.536743e-07 |  | 35.73055 | 35.38802
5471 | 185344.4 | 2018-03-01 16:40 | 1320.0024 | 15 | 14 | 0.4778957 | 4.200492 | 2.798211 | 1.549963e-05 | 10.7699 | 3.09835e-05 |  |  | -2.193451e-05 |  | 35.69955 | 35.54761
5472 | 185464.4 | 2018-03-01 16:42 | 1440.0055 | 15 | 14 | 0.3901958 | 4.200502 | 2.812649 | 1.549963e-05 | 10.83055 | 3.09835e-05 |  |  | 4.482269e-05 |  | 35.59956 | 35.45525
5473 | 185584.4 | 2018-03-01 16:44 | 1560.0018 | 15 | 14 | 0.3150406 | 4.200524 | 2.824368 | 1.549963e-05 | 10.87977 | 3.09835e-05 |  |  | 1.335144e-05 |  | 35.4674 | 35.50957
5474 | 185704.4 | 2018-03-01 16:46 | 1680.0017 | 15 | 14 | 0.2522316 | 4.200476 | 2.833788 | 1.549963e-05 | 10.91934 | 3.09835e-05 |  |  | -3.433228e-05 |  | 35.45061 | 35.44519
5475 | 185824.4 | 2018-03-01 16:48 | 1800.004 | 15 | 14 | 0.2018585 | 4.200448 | 2.841325 | 1.549963e-05 | 10.951 | 3.09835e-05 |  |  | 2.288818e-05 |  | 35.3403 | 35.44593
5476 | 185824.4 | 2018-03-01 16:48 | 1800.0116 | 15 | 14 | 0.2018566 | 4.200447 | 2.841325 | 1.549963e-05 | 10.951 | 3.09835e-05 |  |  | 2.288779e-05 |  | 35.34029 | 35.44595
5477 | 186424.5 | 2018-03-01 16:58 | 600.0018 | 16 | 14 | 0 | 4.176053 | 2.841325 | 1.549963e-05 | 10.951 | 3.09835e-05 |  |  | -8.583069e-06 |  | 35.10935 | 35.43865
5478 | 186424.5 | 2018-03-01 16:58 | 600.0118 | 16 | 14 | 0 | 4.176044 | 2.841325 | 1.549963e-05 | 10.951 | 3.09835e-05 |  |  | -8.60951e-06 |  | 35.10937 | 35.45077
5479 | 186544.6 | 2018-03-01 17:00 | 120.0017 | 17 | 14 | -2.99994 | 3.90194 | 2.841325 | 0.09999637 | 10.951 | 0.3927523 |  |  | -0.0003261566 |  | 35.38855 | 35.41806
5480 | 186664.6 | 2018-03-01 17:02 | 240.0015 | 17 | 14 | -2.999908 | 3.877764 | 2.841325 | 0.199991 | 10.951 | 0.7816072 |  |  | -0.0001735687 |  | 35.87919 | 35.53053
5481 | 186784.6 | 2018-03-01 17:04 | 360.0014 | 17 | 14 | -2.999898 | 3.859757 | 2.841325 | 0.2999812 | 10.951 | 1.168436 |  |  | -0.0001478195 |  | 36.24016 | 35.49997
5482 | 186904.6 | 2018-03-01 17:06 | 480.0042 | 17 | 14 | -2.999887 | 3.840121 | 2.841325 | 0.399993 | 10.951 | 1.553511 |  |  | -0.000164032 |  | 36.53477 | 35.48529
5483 | 187024.6 | 2018-03-01 17:08 | 600.0002 | 17 | 14 | -2.999873 | 3.811935 | 2.841325 | 0.499972 | 10.951 | 1.936127 |  |  | -0.0002651215 |  | 36.87059 | 35.54453
5484 | 187144.6 | 2018-03-01 17:10 | 720.0046 | 17 | 14 | -2.999873 | 3.77468 | 2.841325 | 0.599969 | 10.951 | 2.315492 |  |  | -0.0003128052 |  | 37.08723 | 35.5219
5485 | 187264.6 | 2018-03-01 17:12 | 840.0037 | 17 | 14 | -2.999854 | 3.736424 | 2.841325 | 0.6999636 | 10.951 | 2.691006 |  |  | -0.0003032684 |  | 37.32445 | 35.49482
5486 | 187384.6 | 2018-03-01 17:14 | 960.0011 | 17 | 14 | -2.999868 | 3.702264 | 2.841325 | 0.7999403 | 10.951 | 3.062812 |  |  | -0.0003175735 |  | 37.45031 | 35.49552
5487 | 187504.6 | 2018-03-01 17:16 | 1080.0017 | 17 | 14 | -2.99985 | 3.67208 | 2.841325 | 0.8999379 | 10.951 | 3.431495 |  |  | -0.0002250671 |  | 37.5251 | 35.47266
5488 | 187624.6 | 2018-03-01 17:18 | 1200.0046 | 17 | 14 | -2.999974 | 3.642892 | 2.841325 | 0.9999356 | 10.951 | 3.79724 |  |  | -0.000292778 |  | 37.57386 | 35.49459
5489 | 187744.6 | 2018-03-01 17:20 | 1320.0063 | 17 | 14 | -2.999846 | 3.611979 | 2.841325 | 1.099925 | 10.951 | 4.159968 |  |  | -0.0003166199 |  | 37.64465 | 35.53891
5490 | 187864.6 | 2018-03-01 17:22 | 1440.0026 | 17 | 14 | -2.999835 | 3.578116 | 2.841325 | 1.199903 | 10.951 | 4.519419 |  |  | -0.0002803802 |  | 37.69711 | 35.52679
5491 | 187984.6 | 2018-03-01 17:24 | 1560.004 | 17 | 14 | -2.99984 | 3.541919 | 2.841325 | 1.299901 | 10.951 | 4.875432 |  |  | -0.0003213882 |  | 37.65023 | 35.53357
5492 | 188104.6 | 2018-03-01 17:26 | 1680.0014 | 17 | 14 | -2.999844 | 3.504784 | 2.841325 | 1.399887 | 10.951 | 5.227713 |  |  | -0.0003461838 |  | 37.68341 | 35.49438
5493 | 188224.6 | 2018-03-01 17:28 | 1800.0007 | 17 | 14 | -2.999879 | 3.469366 | 2.841325 | 1.49988 | 10.951 | 5.576371 |  |  | -0.0003051758 |  | 37.64001 | 35.49929
5494 | 188344.6 | 2018-03-01 17:30 | 1920.0019 | 17 | 14 | -2.999844 | 3.43802 | 2.841325 | 1.599868 | 10.951 | 5.921662 |  |  | -0.0002698898 |  | 37.58801 | 35.58727
5495 | 188464.6 | 2018-03-01 17:32 | 2040 | 17 | 14 | -3.000178 | 3.410474 | 2.841325 | 1.699853 | 10.951 | 6.26401 |  |  | -0.00020504 |  | 37.66206 | 35.51704
5496 | 188584.6 | 2018-03-01 17:34 | 2160.0007 | 17 | 14 | -3.000136 | 3.385075 | 2.841325 | 1.799858 | 10.951 | 6.603794 |  |  | -0.0002298355 |  | 37.6054 | 35.51749
5497 | 188704.6 | 2018-03-01 17:36 | 2280.0014 | 17 | 14 | -2.999831 | 3.359933 | 2.841325 | 1.899851 | 10.951 | 6.941031 |  |  | -0.0002574921 |  | 37.72821 | 35.49294
5498 | 188824.6 | 2018-03-01 17:38 | 2400.0019 | 17 | 14 | -2.999826 | 3.332757 | 2.841325 | 1.999833 | 10.951 | 7.27563 |  |  | -0.0002775192 |  | 38.10429 | 35.57625
5499 | 188944.6 | 2018-03-01 17:40 | 2520.0025 | 17 | 14 | -2.99985 | 3.301933 | 2.841325 | 2.099825 | 10.951 | 7.607359 |  |  | -0.0002937317 |  | 38.42677 | 35.48737
5500 | 189064.6 | 2018-03-01 17:42 | 2640.0026 | 17 | 14 | -2.999922 | 3.270876 | 2.841325 | 2.199825 | 10.951 | 7.936011 |  |  | -0.0003032684 |  | 38.516 | 35.56272
5501 | 189184.6 | 2018-03-01 17:44 | 2760.0037 | 17 | 14 | -2.999905 | 3.234252 | 2.841325 | 2.299814 | 10.951 | 8.261288 |  |  | -0.0003499985 |  | 38.5686 | 35.50649
5502 | 189304.6 | 2018-03-01 17:46 | 2880.0061 | 17 | 14 | -2.999911 | 3.186025 | 2.841325 | 2.399813 | 10.951 | 8.582477 |  |  | -0.0005817413 |  | 38.62626 | 35.48174
5503 | 189424.6 | 2018-03-01 17:48 | 3000.0001 | 17 | 14 | -2.999877 | 3.104235 | 2.841325 | 2.499801 | 10.951 | 8.897264 |  |  | -0.0008583069 |  | 38.91739 | 35.53191
5504 | 189544.6 | 2018-03-01 17:50 | 3120.0065 | 17 | 14 | -2.999951 | 2.9807 | 2.841325 | 2.599796 | 10.951 | 9.201803 |  |  | -0.001141548 |  | 39.3356 | 35.5452
5505 | 189664.6 | 2018-03-01 17:52 | 3240.0021 | 17 | 14 | -2.999908 | 2.832922 | 2.841325 | 2.699778 | 10.951 | 9.492834 |  |  | -0.001639366 |  | 39.79827 | 35.54031
5506 | 189784.6 | 2018-03-01 17:54 | 3360.0019 | 17 | 14 | -2.999907 | 2.419175 | 2.841325 | 2.79977 | 10.951 | 9.761113 |  |  | -0.007704735 |  | 40.31874 | 35.5172
5507 | 189824.5 | 2018-03-01 17:54 | 3399.9051 | 17 | 14 | -2.999938 | 1.999877 | 2.841325 | 2.83302 | 10.951 | 9.835343 |  |  | -0.005290525 |  | 40.76183 | 35.48082
5508 | 189824.5 | 2018-03-01 17:54 | 0.0033 | 18 | 15 | -3.000323 | 1.999148 | 0 | 1.83353e-06 | 0 | 3.665499e-06 |  |  | -0.005289545 |  | 40.76175 | 35.53936
5509 | 189944.5 | 2018-03-01 17:56 | 120.0037 | 14 | 15 | 1.500021 | 3.171142 | 0.04999427 | 1.275105e-05 | 0.1481949 | 2.548882e-05 |  |  | 0.001972198 |  | 40.16241 | 35.44789
5510 | 190064.5 | 2018-03-01 17:58 | 240.0049 | 14 | 15 | 1.500036 | 3.335707 | 0.09999648 | 1.275105e-05 | 0.311307 | 2.548882e-05 |  |  | 0.001033783 |  | 39.01925 | 35.45469
5511 | 190184.5 | 2018-03-01 18:00 | 360.0033 | 14 | 15 | 1.500027 | 3.425955 | 0.1499963 | 1.275105e-05 | 0.4805951 | 2.548882e-05 |  |  | 0.0005054474 |  | 38.25893 | 35.4619
5512 | 190304.5 | 2018-03-01 18:02 | 480.0017 | 14 | 15 | 1.500067 | 3.467776 | 0.1999896 | 1.275105e-05 | 0.6530035 | 2.548882e-05 |  |  | 0.0003414154 |  | 37.87207 | 35.53075
5513 | 190424.5 | 2018-03-01 18:04 | 600.0029 | 14 | 15 | 1.500036 | 3.502803 | 0.2499879 | 1.275105e-05 | 0.8272725 | 2.548882e-05 |  |  | 0.0003414154 |  | 37.65464 | 35.5107
5514 | 190544.5 | 2018-03-01 18:06 | 720.0034 | 14 | 15 | 1.500029 | 3.53025 | 0.2999867 | 1.275105e-05 | 1.003164 | 2.548882e-05 |  |  | 0.0001544952 |  | 37.34906 | 35.52071
5515 | 190664.5 | 2018-03-01 18:08 | 840.0032 | 14 | 15 | 1.500042 | 3.546625 | 0.349991 | 1.275105e-05 | 1.180108 | 2.548882e-05 |  |  | 0.0001535416 |  | 37.07095 | 35.49482
5516 | 190784.5 | 2018-03-01 18:10 | 960.0022 | 14 | 15 | 1.500046 | 3.56242 | 0.3999905 | 1.275105e-05 | 1.357833 | 2.548882e-05 |  |  | 0.0001077652 |  | 36.83504 | 35.53401
5517 | 190904.5 | 2018-03-01 18:12 | 1080.0013 | 14 | 15 | 1.500008 | 3.578128 | 0.4499896 | 1.275105e-05 | 1.536343 | 2.548882e-05 |  |  | 0.000128746 |  | 36.67502 | 35.56109
5518 | 191024.5 | 2018-03-01 18:14 | 1200.0017 | 14 | 15 | 1.500048 | 3.594491 | 0.4999825 | 1.275105e-05 | 1.715624 | 2.548882e-05 |  |  | 0.0001401901 |  | 36.54896 | 35.52865
5519 | 191144.5 | 2018-03-01 18:16 | 1320.0022 | 14 | 15 | 1.500008 | 3.613986 | 0.5499864 | 1.275105e-05 | 1.895835 | 2.548882e-05 |  |  | 0.0001726151 |  | 36.34022 | 35.49665
5520 | 191264.5 | 2018-03-01 18:18 | 1440.0028 | 14 | 15 | 1.500015 | 3.635351 | 0.599983 | 1.275105e-05 | 2.077058 | 2.548882e-05 |  |  | 0.000125885 |  | 36.26017 | 35.49946
5521 | 191384.5 | 2018-03-01 18:20 | 1560.0034 | 14 | 15 | 1.500038 | 3.655161 | 0.6499817 | 1.275105e-05 | 2.259326 | 2.548882e-05 |  |  | 0.000202179 |  | 36.20128 | 35.50877
5522 | 191504.5 | 2018-03-01 18:22 | 1680.0008 | 14 | 15 | 1.499992 | 3.674283 | 0.6999761 | 1.275105e-05 | 2.442541 | 2.548882e-05 |  |  | 0.0001583099 |  | 36.17429 | 35.48007
5523 | 191624.5 | 2018-03-01 18:24 | 1800.0055 | 14 | 15 | 1.5 | 3.691433 | 0.7499797 | 1.275105e-05 | 2.62671 | 2.548882e-05 |  |  | 0.0001277924 |  | 36.08113 | 35.52396
5524 | 191744.5 | 2018-03-01 18:26 | 1920.0053 | 14 | 15 | 1.500011 | 3.705355 | 0.7999731 | 1.275105e-05 | 2.811615 | 2.548882e-05 |  |  | 0.0001010895 |  | 36.04013 | 35.49269
5525 | 191864.5 | 2018-03-01 18:28 | 2040.0023 | 14 | 15 | 1.500029 | 3.716676 | 0.8499781 | 1.275105e-05 | 2.997195 | 2.548882e-05 |  |  | 5.722046e-05 |  | 36.0264 | 35.57085
5526 | 191984.5 | 2018-03-01 18:30 | 2160.0011 | 14 | 15 | 1.500008 | 3.72656 | 0.8999706 | 1.275105e-05 | 3.183251 | 2.548882e-05 |  |  | 7.343292e-05 |  | 36.02036 | 35.53281
5527 | 192104.5 | 2018-03-01 18:32 | 2280.0051 | 14 | 15 | 1.500046 | 3.736238 | 0.9499739 | 1.275105e-05 | 3.369833 | 2.548882e-05 |  |  | 6.67572e-05 |  | 35.96982 | 35.49173
5528 | 192224.5 | 2018-03-01 18:34 | 2400.0009 | 14 | 15 | 1.50004 | 3.746201 | 0.9999627 | 1.275105e-05 | 3.556849 | 2.548882e-05 |  |  | 7.724762e-05 |  | 36.049 | 35.4663
5529 | 192344.5 | 2018-03-01 18:36 | 2520.0037 | 14 | 15 | 1.500071 | 3.756555 | 1.049965 | 1.275105e-05 | 3.744422 | 2.548882e-05 |  |  | 0.0001182556 |  | 36.1964 | 35.51111
5530 | 192464.5 | 2018-03-01 18:38 | 2640.0043 | 14 | 15 | 1.500021 | 3.767502 | 1.099966 | 1.275105e-05 | 3.932523 | 2.548882e-05 |  |  | 8.487701e-05 |  | 36.17217 | 35.42363
5531 | 192584.5 | 2018-03-01 18:40 | 2760.0038 | 14 | 15 | 1.50005 | 3.779383 | 1.149968 | 1.275105e-05 | 4.121202 | 2.548882e-05 |  |  | 0.0001220703125 |  | 36.27507 | 35.48239
5532 | 192704.5 | 2018-03-01 18:42 | 2880.0043 | 14 | 15 | 1.500011 | 3.792201 | 1.19997 | 1.275105e-05 | 4.310494 | 2.548882e-05 |  |  | 0.0001363754 |  | 36.43406 | 35.46118
5533 | 192824.5 | 2018-03-01 18:44 | 3000.0064 | 14 | 15 | 1.500032 | 3.806253 | 1.249969 | 1.275105e-05 | 4.500446 | 2.548882e-05 |  |  | 0.0001459122 |  | 36.4836 | 35.48497
5534 | 192944.5 | 2018-03-01 18:46 | 3120.0015 | 14 | 15 | 1.500036 | 3.821604 | 1.299964 | 1.275105e-05 | 4.691117 | 2.548882e-05 |  |  | 0.0001630783 |  | 36.57225 | 35.51531
5535 | 193064.5 | 2018-03-01 18:48 | 3240.0028 | 14 | 15 | 1.500017 | 3.838221 | 1.349963 | 1.275105e-05 | 4.882601 | 2.548882e-05 |  |  | 0.0001688004 |  | 36.61827 | 35.50272
5536 | 193184.5 | 2018-03-01 18:50 | 3360.0017 | 14 | 15 | 1.500069 | 3.855917 | 1.399958 | 1.275105e-05 | 5.074932 | 2.548882e-05 |  |  | 0.0001573563 |  | 36.68969 | 35.50089
5537 | 193304.5 | 2018-03-01 18:52 | 3480.0018 | 14 | 15 | 1.500053 | 3.874348 | 1.449963 | 1.275105e-05 | 5.268205 | 2.548882e-05 |  |  | 0.0001773834 |  | 36.69712 | 35.51749
5538 | 193424.5 | 2018-03-01 18:54 | 3600.0064 | 14 | 15 | 1.500021 | 3.893026 | 1.499961 | 1.275105e-05 | 5.462382 | 2.548882e-05 |  |  | 0.0001811981 |  | 36.68666 | 35.48759
5539 | 193544.5 | 2018-03-01 18:56 | 3720.002 | 14 | 15 | 1.500027 | 3.911491 | 1.549961 | 1.275105e-05 | 5.657497 | 2.548882e-05 |  |  | 0.0001173019 |  | 36.6934 | 35.42317
5540 | 193664.5 | 2018-03-01 18:58 | 3840.0041 | 14 | 15 | 1.500025 | 3.929823 | 1.599955 | 1.275105e-05 | 5.853506 | 2.548882e-05 |  |  | 0.000125885 |  | 36.69899 | 35.47897
5541 | 193784.5 | 2018-03-01 19:00 | 3960.0048 | 14 | 15 | 1.500027 | 3.947494 | 1.649956 | 1.275105e-05 | 6.050445 | 2.548882e-05 |  |  | 0.0001411438 |  | 36.59547 | 35.38327
5542 | 193904.5 | 2018-03-01 19:02 | 4080.0022 | 14 | 15 | 1.500032 | 3.964264 | 1.699955 | 1.275105e-05 | 6.248244 | 2.548882e-05 |  |  | 0.0001211166 |  | 36.63015 | 35.48289
5543 | 194024.5 | 2018-03-01 19:04 | 4200.0044 | 14 | 15 | 1.500061 | 3.979962 | 1.749955 | 1.275105e-05 | 6.446852 | 2.548882e-05 |  |  | 8.201599e-05 |  | 36.53824 | 35.49994
5544 | 194144.5 | 2018-03-01 19:06 | 4320.002 | 14 | 15 | 1.500048 | 3.994933 | 1.799955 | 1.275105e-05 | 6.646228 | 2.548882e-05 |  |  | 0.0001535416 |  | 36.44869 | 35.53936
5545 | 194264.5 | 2018-03-01 19:08 | 4440.0033 | 14 | 15 | 1.500036 | 4.009319 | 1.849955 | 1.275105e-05 | 6.846337 | 2.548882e-05 |  |  | 0.0001173019 |  | 36.47752 | 35.53516
5546 | 194384.5 | 2018-03-01 19:10 | 4560.0056 | 14 | 15 | 1.500031 | 4.023433 | 1.899956 | 1.275105e-05 | 7.047162 | 2.548882e-05 |  |  | 0.0001344681 |  | 36.31461 | 35.49597
5547 | 194504.5 | 2018-03-01 19:12 | 4680.0051 | 14 | 15 | 1.500059 | 4.037676 | 1.949955 | 1.275105e-05 | 7.248681 | 2.548882e-05 |  |  | 0.0001459122 |  | 36.26528 | 35.50089
5548 | 194624.5 | 2018-03-01 19:14 | 4800.0002 | 14 | 15 | 1.500027 | 4.052573 | 1.999952 | 1.275105e-05 | 7.450923 | 2.548882e-05 |  |  | 0.0001602173 |  | 36.25224 | 35.45792
5549 | 194744.5 | 2018-03-01 19:16 | 4920.0065 | 14 | 15 | 1.500019 | 4.068462 | 2.04995 | 1.275105e-05 | 7.653934 | 2.548882e-05 |  |  | 0.0001335144 |  | 36.24644 | 35.4633
5550 | 194864.5 | 2018-03-01 19:18 | 5040.0022 | 14 | 15 | 1.500008 | 4.08562 | 2.09995 | 1.275105e-05 | 7.857782 | 2.548882e-05 |  |  | 0.0001211166 |  | 36.30602 | 35.45911
5551 | 194984.5 | 2018-03-01 19:20 | 5160.0061 | 14 | 15 | 1.500038 | 4.104061 | 2.149947 | 1.275105e-05 | 8.062505 | 2.548882e-05 |  |  | 0.0001115799 |  | 36.29066 | 35.47056
5552 | 195104.5 | 2018-03-01 19:22 | 5280.004 | 14 | 15 | 1.500042 | 4.123485 | 2.19995 | 1.275105e-05 | 8.268202 | 2.548882e-05 |  |  | 0.0001688004 |  | 36.28226 | 35.46355
5553 | 195224.5 | 2018-03-01 19:24 | 5400.0046 | 14 | 15 | 1.500027 | 4.14317 | 2.249946 | 1.275105e-05 | 8.474854 | 2.548882e-05 |  |  | 0.0001783371 |  | 36.20336 | 35.54057
5554 | 195344.5 | 2018-03-01 19:26 | 5520.0027 | 14 | 15 | 1.500023 | 4.162363 | 2.299946 | 1.275105e-05 | 8.682493 | 2.548882e-05 |  |  | 0.0002145767 |  | 36.29787 | 35.53593
5555 | 195464.5 | 2018-03-01 19:28 | 5640.0033 | 14 | 15 | 1.500025 | 4.179871 | 2.349946 | 1.275105e-05 | 8.891063 | 2.548882e-05 |  |  | 0.0001621246 |  | 36.21312 | 35.51419
5556 | 195584.5 | 2018-03-01 19:30 | 5760.0026 | 14 | 15 | 1.499996 | 4.194494 | 2.39994 | 1.275105e-05 | 9.10041 | 2.548882e-05 |  |  | 0.0001182556 |  | 36.2562 | 35.4743
5557 | 195641.9 | 2018-03-01 19:31 | 5817.3282 | 14 | 15 | 1.500027 | 4.200006 | 2.423827 | 1.275105e-05 | 9.200671 | 2.548882e-05 |  |  | 7.386692e-05 |  | 36.24547 | 35.50326
5558 | 195761.9 | 2018-03-01 19:33 | 120.0047 | 15 | 15 | 1.389942 | 4.200418 | 2.471887 | 1.275105e-05 | 9.402541 | 2.548882e-05 |  |  | -1.907349e-05 |  | 36.17637 | 35.38934
5559 | 195881.9 | 2018-03-01 19:35 | 240.0062 | 15 | 15 | 1.30862 | 4.200377 | 2.516824 | 1.275105e-05 | 9.591294 | 2.548882e-05 |  |  | -3.528595e-05 |  | 36.23152 | 35.44907
5560 | 196001.9 | 2018-03-01 19:37 | 360.0032 | 15 | 15 | 1.234488 | 4.200396 | 2.559209 | 1.275105e-05 | 9.769327 | 2.548882e-05 |  |  | 2.384186e-05 |  | 36.18614 | 35.40236
5561 | 196121.9 | 2018-03-01 19:39 | 480.0018 | 15 | 15 | 1.158649 | 4.200397 | 2.599107 | 1.275105e-05 | 9.936913 | 2.548882e-05 |  |  | 9.536743e-06 |  | 36.11326 | 35.46072
5562 | 196241.9 | 2018-03-01 19:41 | 600.0038 | 15 | 15 | 1.076759 | 4.200367 | 2.636384 | 1.275105e-05 | 10.09349 | 2.548882e-05 |  |  | -2.861023e-06 |  | 36.14843 | 35.52231
5563 | 196361.9 | 2018-03-01 19:43 | 720.003 | 15 | 15 | 0.9872112 | 4.200421 | 2.67081 | 1.275105e-05 | 10.2381 | 2.548882e-05 |  |  | 2.288818e-05 |  | 36.13725 | 35.41451
5564 | 196481.9 | 2018-03-01 19:45 | 840.0049 | 15 | 15 | 0.8893261 | 4.200405 | 2.7021 | 1.275105e-05 | 10.36952 | 2.548882e-05 |  |  | 9.536743e-07 |  | 36.01988 | 35.56339
5565 | 196601.9 | 2018-03-01 19:47 | 960.0031 | 15 | 15 | 0.7843056 | 4.200362 | 2.730003 | 1.275105e-05 | 10.48673 | 2.548882e-05 |  |  | 6.67572e-06 |  | 35.91995 | 35.5095
5566 | 196721.9 | 2018-03-01 19:49 | 1080.0027 | 15 | 15 | 0.6769733 | 4.200398 | 2.754366 | 1.275105e-05 | 10.58906 | 2.548882e-05 |  |  | -3.051758e-05 |  | 35.88968 | 35.52513
5567 | 196841.9 | 2018-03-01 19:51 | 1200.0034 | 15 | 15 | 0.5721703 | 4.20041 | 2.775167 | 1.275105e-05 | 10.67644 | 2.548882e-05 |  |  | 0 |  | 35.77109 | 35.47404
5568 | 196961.9 | 2018-03-01 19:53 | 1320.0049 | 15 | 15 | 0.47332 | 4.200401 | 2.792563 | 1.275105e-05 | 10.74951 | 2.548882e-05 |  |  | 8.583069e-06 |  | 35.63942 | 35.46727
5569 | 197081.9 | 2018-03-01 19:55 | 1440.0016 | 15 | 15 | 0.3862286 | 4.200418 | 2.806859 | 1.275105e-05 | 10.80956 | 2.548882e-05 |  |  | -9.536743e-07 |  | 35.56435 | 35.51931
5570 | 197201.9 | 2018-03-01 19:57 | 1560.0027 | 15 | 15 | 0.311161 | 4.200411 | 2.818449 | 1.275105e-05 | 10.85824 | 2.548882e-05 |  |  | 8.583069e-06 |  | 35.46178 | 35.45163
5571 | 197321.9 | 2018-03-01 19:59 | 1680.0025 | 15 | 15 | 0.2493553 | 4.200357 | 2.827763 | 1.275105e-05 | 10.89736 | 2.548882e-05 |  |  | -6.29425e-05 |  | 35.45783 | 35.43411
5572 | 197441.9 | 2018-03-01 20:01 | 1800.0047 | 15 | 15 | 0.1994915 | 4.200389 | 2.835211 | 1.275105e-05 | 10.92864 | 2.548882e-05 |  |  | 3.051758e-05 |  | 35.41842 | 35.45958
5573 | 197441.9 | 2018-03-01 20:01 | 1800.0069 | 15 | 15 | 0.1994915 | 4.200389 | 2.835211 | 1.275105e-05 | 10.92864 | 2.548882e-05 |  |  | 3.051741e-05 |  | 35.41842 | 35.45964
5574 | 198041.9477 | 2018-03-01 20:11 | 600.0024 | 16 | 15 | 0 | 4.176247 | 2.835211 | 1.275105e-05 | 10.92864 | 2.548882e-05 |  |  | -1.621246e-05 |  | 35.14737 | 35.58513
5575 | 198041.9499 | 2018-03-01 20:11 | 600.0046 | 16 | 15 | 0 | 4.176261 | 2.835211 | 1.275105e-05 | 10.92864 | 2.548882e-05 |  |  | -1.621741e-05 |  | 35.14738 | 35.58513
5576 | 198162 | 2018-03-01 20:13 | 120.0026 | 17 | 15 | -2.999919 | 3.90274 | 2.835211 | 0.1000003 | 10.92864 | 0.3928581 |  |  | -0.0002861023 |  | 35.45804 | 35.4647
5577 | 198282 | 2018-03-01 20:15 | 240.0013 | 17 | 15 | -2.999892 | 3.878588 | 2.835211 | 0.1999871 | 10.92864 | 0.781763 |  |  | -0.0001478195 |  | 35.84356 | 35.51559
5578 | 198402 | 2018-03-01 20:17 | 360.0043 | 17 | 15 | -2.999896 | 3.860587 | 2.835211 | 0.2999811 | 10.92864 | 1.168688 |  |  | -0.0001707077 |  | 36.18798 | 35.4617
5579 | 198522 | 2018-03-01 20:19 | 480.0027 | 17 | 15 | -2.999854 | 3.840929 | 2.835211 | 0.3999807 | 10.92864 | 1.553801 |  |  | -0.0002059937 |  | 36.52033 | 35.54054
5580 | 198642 | 2018-03-01 20:21 | 600.0046 | 17 | 15 | -2.999884 | 3.812826 | 2.835211 | 0.4999726 | 10.92864 | 1.936551 |  |  | -0.000289917 |  | 36.88338 | 35.46516
5581 | 198762 | 2018-03-01 20:23 | 720.0046 | 17 | 15 | -2.999905 | 3.775569 | 2.835211 | 0.5999654 | 10.92864 | 2.315988 |  |  | -0.0003261566 |  | 37.0905 | 35.51301
5582 | 198882 | 2018-03-01 20:25 | 840.0035 | 17 | 15 | -2.999865 | 3.737253 | 2.835211 | 0.6999575 | 10.92864 | 2.69158 |  |  | -0.0003519058 |  | 37.33257 | 35.48712
5583 | 199002 | 2018-03-01 20:27 | 960.0017 | 17 | 15 | -2.999868 | 3.7031 | 2.835211 | 0.7999478 | 10.92864 | 3.063524 |  |  | -0.0002632141 |  | 37.35976 | 35.50064
5584 | 199122 | 2018-03-01 20:29 | 1080.0047 | 17 | 15 | -2.99989 | 3.672886 | 2.835211 | 0.8999385 | 10.92864 | 3.432268 |  |  | -0.0002212524 |  | 37.42503 | 35.51997
5585 | 199242 | 2018-03-01 20:31 | 1200.0029 | 17 | 15 | -2.999847 | 3.643743 | 2.835211 | 0.9999245 | 10.92864 | 3.798054 |  |  | -0.0001926422 |  | 37.49796 | 35.47707
5586 | 199362 | 2018-03-01 20:33 | 1320.0043 | 17 | 15 | -2.999852 | 3.612783 | 2.835211 | 1.099921 | 10.92864 | 4.160892 |  |  | -0.000292778 |  | 37.53441 | 35.45394
5587 | 199482 | 2018-03-01 20:35 | 1440.0024 | 17 | 15 | -2.999861 | 3.578932 | 2.835211 | 1.19991 | 10.92864 | 4.52046 |  |  | -0.0003108978 |  | 37.5864 | 35.51439
5588 | 199602 | 2018-03-01 20:37 | 1560.001 | 17 | 15 | -2.99984 | 3.542696 | 2.835211 | 1.299903 | 10.92864 | 4.876529 |  |  | -0.0002813339 |  | 37.65953 | 35.45837
5589 | 199722 | 2018-03-01 20:39 | 1680.002 | 17 | 15 | -2.999905 | 3.505532 | 2.835211 | 1.39989 | 10.92864 | 5.228891 |  |  | -0.0003032684 |  | 37.55157 | 35.4633
5590 | 199842 | 2018-03-01 20:41 | 1800.0043 | 17 | 15 | -2.999852 | 3.470053 | 2.835211 | 1.499879 | 10.92864 | 5.577603 |  |  | -0.0002880096 |  | 37.66368 | 35.56644
5591 | 199962 | 2018-03-01 20:43 | 1920.0008 | 17 | 15 | -2.999875 | 3.438676 | 2.835211 | 1.599871 | 10.92864 | 5.922979 |  |  | -0.0002746582 |  | 37.60241 | 35.54332
5592 | 200082 | 2018-03-01 20:45 | 2040.0023 | 17 | 15 | -2.999847 | 3.41116 | 2.835211 | 1.699868 | 10.92864 | 6.265438 |  |  | -0.0002565384 |  | 37.65625 | 35.48737
5593 | 200202 | 2018-03-01 20:47 | 2160.0037 | 17 | 15 | -2.999866 | 3.385771 | 2.835211 | 1.799852 | 10.92864 | 6.605217 |  |  | -0.0001878738 |  | 37.69247 | 35.50979
5594 | 200322 | 2018-03-01 20:49 | 2280.0019 | 17 | 15 | -2.999844 | 3.360559 | 2.835211 | 1.899844 | 10.92864 | 6.942515 |  |  | -0.000213623 |  | 37.81595 | 35.48926
5595 | 200442 | 2018-03-01 20:51 | 2400 | 17 | 15 | -2.999887 | 3.333391 | 2.835211 | 1.999834 | 10.92864 | 7.277205 |  |  | -0.0002098083 |  | 37.98484 | 35.43696
5596 | 200562 | 2018-03-01 20:53 | 2520.0049 | 17 | 15 | -2.999901 | 3.302538 | 2.835211 | 2.09984 | 10.92864 | 7.609038 |  |  | -0.0003404617 |  | 38.2979 | 35.48997
5597 | 200682 | 2018-03-01 20:55 | 2640.0005 | 17 | 15 | -2.999913 | 3.271369 | 2.835211 | 2.199822 | 10.92864 | 7.937682 |  |  | -0.0002660751 |  | 38.4432 | 35.48997
5598 | 200802 | 2018-03-01 20:57 | 2760.0042 | 17 | 15 | -2.999964 | 3.234565 | 2.835211 | 2.299823 | 10.92864 | 8.263043 |  |  | -0.0003833771 |  | 38.54819 | 35.46778
5599 | 200922 | 2018-03-01 20:59 | 2880.0009 | 17 | 15 | -2.999936 | 3.185993 | 2.835211 | 2.399818 | 10.92864 | 8.584239 |  |  | -0.0005531311 |  | 38.7011 | 35.46478
5600 | 201042 | 2018-03-01 21:01 | 3000.0009 | 17 | 15 | -2.999945 | 3.102905 | 2.835211 | 2.499799 | 10.92864 | 8.898947 |  |  | -0.000916481 |  | 38.98753 | 35.48715
5601 | 201162 | 2018-03-01 21:03 | 3120.0037 | 17 | 15 | -2.999959 | 2.977461 | 2.835211 | 2.599799 | 10.92864 | 9.203263 |  |  | -0.001186371 |  | 39.33767 | 35.49085
5602 | 201282 | 2018-03-01 21:05 | 3240.0043 | 17 | 15 | -2.999951 | 2.826161 | 2.835211 | 2.699802 | 10.92864 | 9.493931 |  |  | -0.001748085 |  | 39.72826 | 35.53097
5603 | 201402 | 2018-03-01 21:07 | 3360.0036 | 17 | 15 | -2.999911 | 2.369224 | 2.835211 | 2.799783 | 10.92864 | 9.760178 |  |  | -0.008638382 |  | 40.39027 | 35.49786
5604 | 201435 | 2018-03-01 21:08 | 3392.9847 | 17 | 15 | -2.999929 | 1.999789 | 2.835211 | 2.827268 | 10.92864 | 9.820692 |  |  | -0.006348368 |  | 40.80197 | 35.49648
5605 | 201435 | 2018-03-01 21:08 | 0.0033 | 18 | 16 | -2.999936 | 1.999057 | 0 | 0 | 0 | 0 |  |  | -0.006347243 |  | 40.80187 | 35.49649
5606 | 201555.1 | 2018-03-01 21:10 | 120.002 | 14 | 16 | 1.500006 | 3.172799 | 0.04999918 | 2.01647e-05 | 0.1482789 | 4.0307e-05 |  |  | 0.001986504 |  | 40.10465 | 35.47289
5607 | 201675.1 | 2018-03-01 21:12 | 240.0017 | 14 | 16 | 1.499987 | 3.337409 | 0.09999458 | 2.01647e-05 | 0.3114527 | 4.0307e-05 |  |  | 0.0009851456 |  | 39.02665 | 35.48289
5608 | 201795.1 | 2018-03-01 21:14 | 360.0058 | 14 | 16 | 1.500021 | 3.427299 | 0.1499919 | 2.01647e-05 | 0.4808096 | 4.0307e-05 |  |  | 0.0005283356 |  | 38.21465 | 35.47404
5609 | 201915.1 | 2018-03-01 21:16 | 480.003 | 14 | 16 | 1.500011 | 3.46897 | 0.1999927 | 2.01647e-05 | 0.6533012 | 4.0307e-05 |  |  | 0.0003204346 |  | 37.93728 | 35.57321
5610 | 202035.1 | 2018-03-01 21:18 | 600.0011 | 14 | 16 | 1.500002 | 3.504125 | 0.2499873 | 2.01647e-05 | 0.8276213 | 4.0307e-05 |  |  | 0.000295639 |  | 37.61493 | 35.49108
5611 | 202155.1 | 2018-03-01 21:20 | 720.001 | 14 | 16 | 1.500006 | 3.531218 | 0.2999887 | 2.01647e-05 | 1.003585 | 4.0307e-05 |  |  | 0.0001354218 |  | 37.27264 | 35.49459
5612 | 202275.1 | 2018-03-01 21:22 | 840.0032 | 14 | 16 | 1.499996 | 3.547572 | 0.3499902 | 2.01647e-05 | 1.180566 | 4.0307e-05 |  |  | 0.0001211166 |  | 37.05958 | 35.46493
5613 | 202395.1 | 2018-03-01 21:24 | 960.0014 | 14 | 16 | 1.50001 | 3.563412 | 0.3999844 | 2.01647e-05 | 1.358321 | 4.0307e-05 |  |  | 0.0001392365 |  | 36.8385 | 35.46912
5614 | 202515.1 | 2018-03-01 21:26 | 1080.0044 | 14 | 16 | 1.500071 | 3.579065 | 0.4499888 | 2.01647e-05 | 1.536898 | 4.0307e-05 |  |  | 0.0001735687 |  | 36.71038 | 35.44111
5615 | 202635.1 | 2018-03-01 21:28 | 1200.0001 | 14 | 16 | 1.500023 | 3.595558 | 0.4999785 | 2.01647e-05 | 1.716219 | 4.0307e-05 |  |  | 0.0001544952 |  | 36.51802 | 35.49757
5616 | 202755.1 | 2018-03-01 21:30 | 1320.0016 | 14 | 16 | 1.500046 | 3.615242 | 0.5499815 | 2.01647e-05 | 1.896485 | 4.0307e-05 |  |  | 0.0001907349 |  | 36.36049 | 35.48569
5617 | 202875.1 | 2018-03-01 21:32 | 1440.0005 | 14 | 16 | 1.500015 | 3.636616 | 0.5999757 | 2.01647e-05 | 2.077762 | 4.0307e-05 |  |  | 0.0001497269 |  | 36.31696 | 35.49688
5618 | 202995.1 | 2018-03-01 21:34 | 1560.002 | 14 | 16 | 1.500029 | 3.656381 | 0.6499779 | 2.01647e-05 | 2.260103 | 4.0307e-05 |  |  | 0.0001754761 |  | 36.27786 | 35.45372
5619 | 203115.1 | 2018-03-01 21:36 | 1680.0042 | 14 | 16 | 1.499981 | 3.675444 | 0.6999717 | 2.01647e-05 | 2.443377 | 4.0307e-05 |  |  | 0.0001535416 |  | 36.20338 | 35.51696
5620 | 203235.1 | 2018-03-01 21:38 | 1800.0009 | 14 | 16 | 1.500053 | 3.692432 | 0.7499714 | 2.01647e-05 | 2.627589 | 4.0307e-05 |  |  | 0.0001134872 |  | 36.07531 | 35.48311
5621 | 203355.1 | 2018-03-01 21:40 | 1920.0021 | 14 | 16 | 1.500027 | 3.706203 | 0.7999685 | 2.01647e-05 | 2.812553 | 4.0307e-05 |  |  | 9.536743e-05 |  | 36.02616 | 35.50808
5622 | 203475.1 | 2018-03-01 21:42 | 2040.0039 | 14 | 16 | 1.500046 | 3.717388 | 0.8499727 | 2.01647e-05 | 2.998169 | 4.0307e-05 |  |  | 0.0001029968 |  | 36.02036 | 35.49364
5623 | 203595.1 | 2018-03-01 21:44 | 2160.0066 | 14 | 16 | 1.500008 | 3.727226 | 0.8999656 | 2.01647e-05 | 3.184261 | 4.0307e-05 |  |  | 4.673004e-05 |  | 35.97285 | 35.51973
5624 | 203715.1 | 2018-03-01 21:46 | 2280.0049 | 14 | 16 | 1.50004 | 3.736909 | 0.949966 | 2.01647e-05 | 3.370866 | 4.0307e-05 |  |  | 0.0001068115 |  | 36.01685 | 35.49339
5625 | 203835.1 | 2018-03-01 21:48 | 2400.0042 | 14 | 16 | 1.500021 | 3.746906 | 0.9999658 | 2.01647e-05 | 3.55796 | 4.0307e-05 |  |  | 9.250641e-05 |  | 36.05131 | 35.5382
5626 | 203955.1 | 2018-03-01 21:50 | 2520.0038 | 14 | 16 | 1.500023 | 3.757368 | 1.049965 | 2.01647e-05 | 3.745561 | 4.0307e-05 |  |  | 0.0001134872 |  | 36.06296 | 35.49873
5627 | 204075.1 | 2018-03-01 21:52 | 2640.0053 | 14 | 16 | 1.500025 | 3.7684 | 1.099971 | 2.01647e-05 | 3.933725 | 4.0307e-05 |  |  | 0.0001010895 |  | 36.14959 | 35.43714
5628 | 204195.1 | 2018-03-01 21:54 | 2760.0008 | 14 | 16 | 1.500092 | 3.780387 | 1.149965 | 2.01647e-05 | 4.122421 | 4.0307e-05 |  |  | 0.0001401901 |  | 36.33423 | 35.48592
5629 | 204315.1 | 2018-03-01 21:56 | 2880.0028 | 14 | 16 | 1.500063 | 3.793385 | 1.199964 | 2.01647e-05 | 4.311756 | 4.0307e-05 |  |  | 0.0001087189 |  | 36.40261 | 35.49945
5630 | 204435.1 | 2018-03-01 21:58 | 3000.0034 | 14 | 16 | 1.500019 | 3.807555 | 1.249961 | 2.01647e-05 | 4.501761 | 4.0307e-05 |  |  | 9.155273e-05 |  | 36.44032 | 35.45068
5631 | 204555.1 | 2018-03-01 22:00 | 3120.005 | 14 | 16 | 1.500023 | 3.823043 | 1.299964 | 2.01647e-05 | 4.692531 | 4.0307e-05 |  |  | 0.0001106262 |  | 36.53246 | 35.481
5632 | 204675.1 | 2018-03-01 22:02 | 3240.002 | 14 | 16 | 1.50008 | 3.83985 | 1.349956 | 2.01647e-05 | 4.884068 | 4.0307e-05 |  |  | 0.0001478195 |  | 36.57644 | 35.46888
5633 | 204795.1 | 2018-03-01 22:04 | 3360.0003 | 14 | 16 | 1.500029 | 3.857673 | 1.399953 | 2.01647e-05 | 5.07649 | 4.0307e-05 |  |  | 0.0001773834 |  | 36.70061 | 35.51465
5634 | 204915.1 | 2018-03-01 22:06 | 3480.0017 | 14 | 16 | 1.499981 | 3.876119 | 1.449955 | 2.01647e-05 | 5.269842 | 4.0307e-05 |  |  | 0.0001688004 |  | 36.72134 | 35.50177
5635 | 205035.1 | 2018-03-01 22:08 | 3600.0007 | 14 | 16 | 1.50004 | 3.894843 | 1.499955 | 2.01647e-05 | 5.464115 | 4.0307e-05 |  |  | 0.0001764297 |  | 36.71688 | 35.6117
5636 | 205155.1 | 2018-03-01 22:10 | 3720.0061 | 14 | 16 | 1.50008 | 3.913344 | 1.549951 | 2.01647e-05 | 5.659302 | 4.0307e-05 |  |  | 0.0001487732 |  | 36.76062 | 35.52654
5637 | 205275.1 | 2018-03-01 22:12 | 3840.0053 | 14 | 16 | 1.500004 | 3.931542 | 1.59995 | 2.01647e-05 | 5.855424 | 4.0307e-05 |  |  | 0.0001573563 |  | 36.68179 | 35.45326
5638 | 205395.1 | 2018-03-01 22:14 | 3960.0015 | 14 | 16 | 1.500027 | 3.949166 | 1.649954 | 2.01647e-05 | 6.052459 | 4.0307e-05 |  |  | 0.0001726151 |  | 36.69177 | 35.43484
5639 | 205515.1 | 2018-03-01 22:16 | 4080.0036 | 14 | 16 | 1.500006 | 3.965888 | 1.699952 | 2.01647e-05 | 6.250334 | 4.0307e-05 |  |  | 0.0001182556 |  | 36.57945 | 35.43439
5640 | 205635.1 | 2018-03-01 22:18 | 4200.0035 | 14 | 16 | 1.50004 | 3.981454 | 1.749952 | 2.01647e-05 | 6.449019 | 4.0307e-05 |  |  | 0.0001173019 |  | 36.53429 | 35.48782
5641 | 205755.1 | 2018-03-01 22:20 | 4320.0042 | 14 | 16 | 1.500057 | 3.996361 | 1.799952 | 2.01647e-05 | 6.648468 | 4.0307e-05 |  |  | 0.0001001358 |  | 36.43146 | 35.47078
5642 | 205875.1 | 2018-03-01 22:22 | 4440.0065 | 14 | 16 | 1.500019 | 4.010695 | 1.849952 | 2.01647e-05 | 6.848647 | 4.0307e-05 |  |  | 9.536743e-05 |  | 36.33859 | 35.50812
5643 | 205995.1 | 2018-03-01 22:24 | 4560.0056 | 14 | 16 | 1.500046 | 4.024794 | 1.899949 | 2.01647e-05 | 7.049522 | 4.0307e-05 |  |  | 0.0001039505 |  | 36.34999 | 35.46797
5644 | 206115.1 | 2018-03-01 22:26 | 4680.0028 | 14 | 16 | 1.500032 | 4.039124 | 1.949943 | 2.01647e-05 | 7.251094 | 4.0307e-05 |  |  | 0.000128746 |  | 36.30507 | 35.4185
5645 | 206235.1 | 2018-03-01 22:28 | 4800.0025 | 14 | 16 | 1.500015 | 4.054113 | 1.999946 | 2.01647e-05 | 7.453431 | 4.0307e-05 |  |  | 0.0001316071 |  | 36.27878 | 35.47382
5646 | 206355.1 | 2018-03-01 22:30 | 4920.0007 | 14 | 16 | 1.500044 | 4.07012 | 2.049941 | 2.01647e-05 | 7.656513 | 4.0307e-05 |  |  | 0.0001153946 |  | 36.26573 | 35.41946
5647 | 206475.1 | 2018-03-01 22:32 | 5040.0023 | 14 | 16 | 1.500057 | 4.087459 | 2.099941 | 2.01647e-05 | 7.860444 | 4.0307e-05 |  |  | 0.0001106262 |  | 36.17194 | 35.44651
5648 | 206595.1 | 2018-03-01 22:34 | 5160.0004 | 14 | 16 | 1.500046 | 4.106063 | 2.14994 | 2.01647e-05 | 8.065276 | 4.0307e-05 |  |  | 0.0001440048 |  | 36.1873 | 35.35851
5649 | 206715.1 | 2018-03-01 22:36 | 5280.0065 | 14 | 16 | 1.500078 | 4.125562 | 2.199946 | 2.01647e-05 | 8.271091 | 4.0307e-05 |  |  | 0.0001478195 |  | 36.20849 | 35.37767
5650 | 206835.1 | 2018-03-01 22:38 | 5400.0032 | 14 | 16 | 1.500038 | 4.145267 | 2.249935 | 2.01647e-05 | 8.477815 | 4.0307e-05 |  |  | 0.0001440048 |  | 36.24222 | 35.43484
5651 | 206955.1 | 2018-03-01 22:40 | 5520.0012 | 14 | 16 | 1.50001 | 4.164275 | 2.299939 | 2.01647e-05 | 8.685576 | 4.0307e-05 |  |  | 0.0002164841 |  | 36.1994 | 35.45419
5652 | 207075.1 | 2018-03-01 22:42 | 5640.0016 | 14 | 16 | 1.500069 | 4.181532 | 2.34994 | 2.01647e-05 | 8.894237 | 4.0307e-05 |  |  | 0.0001382828 |  | 36.21453 | 35.3984
5653 | 207195.1 | 2018-03-01 22:44 | 5760.0051 | 14 | 16 | 1.500027 | 4.195678 | 2.399943 | 2.01647e-05 | 9.103696 | 4.0307e-05 |  |  | 0.0001430511 |  | 36.23152 | 35.46142
5654 | 207241.3 | 2018-03-01 22:45 | 5806.2765 | 14 | 16 | 1.500042 | 4.2 | 2.419221 | 2.01647e-05 | 9.184624 | 4.0307e-05 |  |  | 9.55534e-05 |  | 36.19568 | 35.46654
5655 | 207361.4 | 2018-03-01 22:47 | 120.006 | 15 | 16 | 1.39011 | 4.200379 | 2.467282 | 2.01647e-05 | 9.386495 | 4.0307e-05 |  |  | -2.765656e-05 |  | 36.24269 | 35.47565
5656 | 207481.4 | 2018-03-01 22:49 | 240.0032 | 15 | 16 | 1.308863 | 4.200337 | 2.512222 | 2.01647e-05 | 9.575258 | 4.0307e-05 |  |  | 1.907349e-06 |  | 36.3144 | 35.51954
5657 | 207601.4 | 2018-03-01 22:51 | 360.0014 | 15 | 16 | 1.234213 | 4.20036 | 2.554615 | 2.01647e-05 | 9.753327 | 4.0307e-05 |  |  | 3.242493e-05 |  | 36.31999 | 35.52679
5658 | 207721.4 | 2018-03-01 22:53 | 480.0059 | 15 | 16 | 1.158108 | 4.200308 | 2.594502 | 2.01647e-05 | 9.920864 | 4.0307e-05 |  |  | -0.0001077652 |  | 36.17589 | 35.48248
5659 | 207841.4 | 2018-03-01 22:55 | 600.001 | 15 | 16 | 1.075521 | 4.200363 | 2.631745 | 2.01647e-05 | 10.0773 | 4.0307e-05 |  |  | -1.335144e-05 |  | 36.06949 | 35.45237
5660 | 207961.4 | 2018-03-01 22:57 | 720.0041 | 15 | 16 | 0.9846611 | 4.200369 | 2.666114 | 2.01647e-05 | 10.22166 | 4.0307e-05 |  |  | 8.583069e-06 |  | 36.01495 | 35.48197
5661 | 208081.4 | 2018-03-01 22:59 | 840.0061 | 15 | 16 | 0.8858891 | 4.200379 | 2.697313 | 2.01647e-05 | 10.35271 | 4.0307e-05 |  |  | -1.716614e-05 |  | 35.98355 | 35.49367
5662 | 208201.4 | 2018-03-01 23:01 | 960.0042 | 15 | 16 | 0.7807331 | 4.20036 | 2.725101 | 2.01647e-05 | 10.46943 | 4.0307e-05 |  |  | -2.861023e-05 |  | 35.89595 | 35.46026
5663 | 208321.4 | 2018-03-01 23:03 | 1080.0015 | 15 | 16 | 0.6731281 | 4.200341 | 2.749331 | 2.01647e-05 | 10.5712 | 4.0307e-05 |  |  | -2.861023e-05 |  | 35.82605 | 35.50624
5664 | 208441.4 | 2018-03-01 23:05 | 1200.0048 | 15 | 16 | 0.5673676 | 4.200354 | 2.769991 | 2.01647e-05 | 10.65798 | 4.0307e-05 |  |  | 3.33786e-05 |  | 35.79367 | 35.49741
5665 | 208561.4 | 2018-03-01 23:07 | 1320.0036 | 15 | 16 | 0.4696388 | 4.200399 | 2.787249 | 2.01647e-05 | 10.73047 | 4.0307e-05 |  |  | 3.433228e-05 |  | 35.60352 | 35.43158
5666 | 208681.4 | 2018-03-01 23:09 | 1440.0028 | 15 | 16 | 0.3825741 | 4.200383 | 2.801412 | 2.01647e-05 | 10.78996 | 4.0307e-05 |  |  | -4.577637e-05 |  | 35.53593 | 35.5179
5667 | 208801.4 | 2018-03-01 23:11 | 1560.0041 | 15 | 16 | 0.3085155 | 4.200379 | 2.812885 | 2.01647e-05 | 10.83815 | 4.0307e-05 |  |  | 1.525879e-05 |  | 35.47042 | 35.51698
5668 | 208921.4 | 2018-03-01 23:13 | 1680.0001 | 15 | 16 | 0.2465191 | 4.200336 | 2.822094 | 2.01647e-05 | 10.87683 | 4.0307e-05 |  |  | -5.435944e-05 |  | 35.45875 | 35.55547
5669 | 209041.4 | 2018-03-01 23:15 | 1800.0044 | 15 | 16 | 0.1970749 | 4.200359 | 2.829456 | 2.01647e-05 | 10.90776 | 4.0307e-05 |  |  | 3.051758e-05 |  | 35.41934 | 35.52536
5670 | 209041.4 | 2018-03-01 23:15 | 1800.0139 | 15 | 16 | 0.1970615 | 4.200357 | 2.829456 | 2.01647e-05 | 10.90776 | 4.0307e-05 |  |  | 3.051326e-05 |  | 35.41934 | 35.51627
5671 | 209641.4 | 2018-03-01 23:25 | 600.0008 | 16 | 16 | 0 | 4.176476 | 2.829456 | 2.01647e-05 | 10.90776 | 4.0307e-05 |  |  | -0.0002420417 |  | 35.04613 | 35.48852
5672 | 209761.5 | 2018-03-01 23:27 | 120.0064 | 17 | 16 | -2.999969 | 3.903399 | 2.829456 | 0.1000012 | 10.90776 | 0.3929187 |  |  | -0.0002965927 |  | 35.40535 | 35.44696
5673 | 209881.5 | 2018-03-01 23:29 | 240.0053 | 17 | 16 | -2.999936 | 3.879275 | 2.829456 | 0.2000133 | 10.90776 | 0.7819875 |  |  | -0.0001478195 |  | 35.90062 | 35.57391
5674 | 210001.5 | 2018-03-01 23:31 | 360.0012 | 17 | 16 | -2.999913 | 3.861298 | 2.829456 | 0.3000009 | 10.90776 | 1.168958 |  |  | -0.0001659393 |  | 36.28879 | 35.53334
5675 | 210121.5 | 2018-03-01 23:33 | 480.0049 | 17 | 16 | -2.999879 | 3.841676 | 2.829456 | 0.3999953 | 10.90776 | 1.554122 |  |  | -0.0001592636 |  | 36.49218 | 35.54572
5676 | 210241.5 | 2018-03-01 23:35 | 600.0048 | 17 | 16 | -2.999884 | 3.813517 | 2.829456 | 0.4999853 | 10.90776 | 1.93694 |  |  | -0.0003042221 |  | 36.87828 | 35.47148
5677 | 210361.5 | 2018-03-01 23:37 | 720.0045 | 17 | 16 | -2.999884 | 3.776269 | 2.829456 | 0.5999765 | 10.90776 | 2.316444 |  |  | -0.0003557205 |  | 37.097 | 35.49178
5678 | 210481.5 | 2018-03-01 23:39 | 840.0044 | 17 | 16 | -2.999863 | 3.738015 | 2.829456 | 0.6999537 | 10.90776 | 2.692052 |  |  | -0.0002603531 |  | 37.28448 | 35.52071
5679 | 210601.5 | 2018-03-01 23:41 | 960.0025 | 17 | 16 | -2.999905 | 3.703764 | 2.829456 | 0.7999558 | 10.90776 | 3.064108 |  |  | -0.0002775192 |  | 37.42061 | 35.52794
5680 | 210721.5 | 2018-03-01 23:43 | 1080.005 | 17 | 16 | -2.999901 | 3.673569 | 2.829456 | 0.8999406 | 10.90776 | 3.432898 |  |  | -0.0002479553 |  | 37.48679 | 35.50719
5681 | 210841.5 | 2018-03-01 23:45 | 1200.0024 | 17 | 16 | -2.999852 | 3.644433 | 2.829456 | 0.9999337 | 10.90776 | 3.798778 |  |  | -0.0002603531 |  | 37.52437 | 35.51797
5682 | 210961.5 | 2018-03-01 23:47 | 1320.0043 | 17 | 16 | -2.99989 | 3.613471 | 2.829456 | 1.099928 | 10.90776 | 4.161675 |  |  | -0.0003013611 |  | 37.4812 | 35.52194
5683 | 211081.5 | 2018-03-01 23:49 | 1440.0034 | 17 | 16 | -2.999868 | 3.579605 | 2.829456 | 1.19991 | 10.90776 | 4.521286 |  |  | -0.0002813339 |  | 37.55319 | 35.49949
5684 | 211201.5 | 2018-03-01 23:51 | 1560.0059 | 17 | 16 | -2.999835 | 3.543303 | 2.829456 | 1.299914 | 10.90776 | 4.877459 |  |  | -0.0003252029 |  | 37.56272 | 35.48852
5685 | 211321.5 | 2018-03-01 23:53 | 1680.0064 | 17 | 16 | -2.999873 | 3.50616 | 2.829456 | 1.399904 | 10.90776 | 5.229897 |  |  | -0.0003242493 |  | 37.63164 | 35.47756
5686 | 211441.5 | 2018-03-01 23:55 | 1800.0003 | 17 | 16 | -2.999852 | 3.470654 | 2.829456 | 1.499889 | 10.90776 | 5.578654 |  |  | -0.0002889633 |  | 37.5778 | 35.47848
5687 | 211561.5 | 2018-03-01 23:57 | 1920.0001 | 17 | 16 | -2.999842 | 3.439234 | 2.829456 | 1.599876 | 10.90776 | 5.924072 |  |  | -0.0002202988 |  | 37.57546 | 35.43369
5688 | 211681.5 | 2018-03-01 23:59 | 2040.0002 | 17 | 16 | -2.999903 | 3.411698 | 2.829456 | 1.699872 | 10.90776 | 6.266577 |  |  | -0.0002250671 |  | 37.54136 | 35.48226
5689 | 211801.5 | 2018-03-02 00:01 | 2160.0007 | 17 | 16 | -2.999892 | 3.386258 | 2.829456 | 1.799872 | 10.90776 | 6.606464 |  |  | -0.0002565384 |  | 37.61423 | 35.45446
5690 | 211921.5 | 2018-03-02 00:03 | 2280.005 | 17 | 16 | -2.999861 | 3.361021 | 2.829456 | 1.899859 | 10.90776 | 6.943795 |  |  | -0.0002250671 |  | 37.87184 | 35.54245
5691 | 212041.5 | 2018-03-02 00:05 | 2400.0036 | 17 | 16 | -2.999892 | 3.33384 | 2.829456 | 1.999855 | 10.90776 | 7.278551 |  |  | -0.0002498627 |  | 37.99016 | 35.44839
5692 | 212161.5 | 2018-03-02 00:07 | 2520.0048 | 17 | 16 | -2.999873 | 3.302916 | 2.829456 | 2.099846 | 10.90776 | 7.610379 |  |  | -0.0002603531 |  | 38.33566 | 35.50694
5693 | 212281.5 | 2018-03-02 00:09 | 2640.0016 | 17 | 16 | -2.999919 | 3.271784 | 2.829456 | 2.199837 | 10.90776 | 7.939096 |  |  | -0.0002765656 |  | 38.46639 | 35.5086
5694 | 212401.5 | 2018-03-02 00:11 | 2760.0062 | 17 | 16 | -2.999919 | 3.234875 | 2.829456 | 2.299824 | 10.90776 | 8.264444 |  |  | -0.000377655 |  | 38.52712 | 35.53075
5695 | 212521.5 | 2018-03-02 00:13 | 2880.0002 | 17 | 16 | -2.999903 | 3.185884 | 2.829456 | 2.399818 | 10.90776 | 8.585655 |  |  | -0.0005931854 |  | 38.6265 | 35.50975
5696 | 212641.5 | 2018-03-02 00:15 | 3000.0002 | 17 | 16 | -2.99994 | 3.101471 | 2.829456 | 2.499804 | 10.90776 | 8.90031 |  |  | -0.0009155273 |  | 39.00237 | 35.46148
5697 | 212761.5 | 2018-03-02 00:17 | 3120.0014 | 17 | 16 | -2.999915 | 2.974337 | 2.829456 | 2.599804 | 10.90776 | 9.204389 |  |  | -0.00112915 |  | 39.3636 | 35.46778
5698 | 212881.5 | 2018-03-02 00:19 | 3240.0012 | 17 | 16 | -2.999873 | 2.819221 | 2.829456 | 2.699797 | 10.90776 | 9.494602 |  |  | -0.001754761 |  | 39.77356 | 35.48953
5699 | 213001.5 | 2018-03-02 00:21 | 3360.0026 | 17 | 16 | -2.999907 | 2.315352 | 2.829456 | 2.799792 | 10.90776 | 9.758733 |  |  | -0.009661674 |  | 40.46534 | 35.43584
5700 | 213027.9 | 2018-03-02 00:21 | 3386.3998 | 17 | 16 | -2.999938 | 1.999857 | 2.829456 | 2.82178 | 10.90776 | 9.806436 |  |  | -0.007571406 |  | 40.77706 | 35.47712
5701 | 213027.9 | 2018-03-02 00:21 | 0.0032 | 18 | 17 | -2.999892 | 1.998883 | 0 | 2.083376e-06 | 0 | 4.164738e-06 |  |  | -0.007570131 |  | 40.77695 | 35.49041
5702 | 213147.9 | 2018-03-02 00:23 | 120.0028 | 14 | 17 | 1.500025 | 3.174357 | 0.04999502 | 1.55001e-05 | 0.1483306 | 3.098264e-05 |  |  | 0.001934052 |  | 39.9887 | 35.47547
5703 | 213267.9 | 2018-03-02 00:25 | 240.0036 | 14 | 17 | 1.500044 | 3.338983 | 0.09999871 | 1.55001e-05 | 0.311612 | 3.098264e-05 |  |  | 0.001069069 |  | 39.00491 | 35.46212
5704 | 213387.9 | 2018-03-02 00:27 | 360.0031 | 14 | 17 | 1.500006 | 3.428618 | 0.149997 | 1.55001e-05 | 0.4810481 | 3.098264e-05 |  |  | 0.0005521774 |  | 38.24413 | 35.46957
5705 | 213507.9 | 2018-03-02 00:29 | 480.003 | 14 | 17 | 1.500017 | 3.470149 | 0.1999975 | 1.55001e-05 | 0.6535969 | 3.098264e-05 |  |  | 0.0002861023 |  | 37.87536 | 35.47681
5706 | 213628 | 2018-03-02 00:31 | 600.0044 | 14 | 17 | 1.500025 | 3.505519 | 0.2499945 | 1.55001e-05 | 0.8279917 | 3.098264e-05 |  |  | 0.0002679825 |  | 37.6811 | 35.57833
5707 | 213747.9 | 2018-03-02 00:33 | 720.001 | 14 | 17 | 1.50004 | 3.532221 | 0.2999929 | 1.55001e-05 | 1.004008 | 3.098264e-05 |  |  | 0.0002031326 |  | 37.33954 | 35.49923
5708 | 213867.9 | 2018-03-02 00:35 | 840.0008 | 14 | 17 | 1.499992 | 3.548551 | 0.3499949 | 1.55001e-05 | 1.181039 | 3.098264e-05 |  |  | 0.0001325607 |  | 37.04193 | 35.52747
5709 | 213987.9 | 2018-03-02 00:37 | 960.0014 | 14 | 17 | 1.500023 | 3.564363 | 0.3999884 | 1.55001e-05 | 1.358839 | 3.098264e-05 |  |  | 0.000128746 |  | 36.90107 | 35.48569
5710 | 214107.9 | 2018-03-02 00:39 | 1080.0033 | 14 | 17 | 1.499998 | 3.580029 | 0.4499922 | 1.55001e-05 | 1.537463 | 3.098264e-05 |  |  | 0.0001392365 |  | 36.69806 | 35.5032
5711 | 214227.9 | 2018-03-02 00:41 | 1200.0031 | 14 | 17 | 1.500051 | 3.596623 | 0.4999897 | 1.55001e-05 | 1.716862 | 3.098264e-05 |  |  | 0.0001363754 |  | 36.52128 | 35.53843
5712 | 214347.9 | 2018-03-02 00:43 | 1320.001 | 14 | 17 | 1.500002 | 3.616495 | 0.5499876 | 1.55001e-05 | 1.897167 | 3.098264e-05 |  |  | 0.0002145767 |  | 36.36607 | 35.45188
5713 | 214467.9 | 2018-03-02 00:45 | 1440.001 | 14 | 17 | 1.500021 | 3.637893 | 0.5999874 | 1.55001e-05 | 2.078528 | 3.098264e-05 |  |  | 0.0001745224 |  | 36.27694 | 35.51135
5714 | 214587.9 | 2018-03-02 00:47 | 1560.0024 | 14 | 17 | 1.49996 | 3.657559 | 0.6499862 | 1.55001e-05 | 2.260917 | 3.098264e-05 |  |  | 0.000161171 |  | 36.18056 | 35.54332
5715 | 214707.9 | 2018-03-02 00:49 | 1680.0035 | 14 | 17 | 1.500027 | 3.676655 | 0.6999841 | 1.55001e-05 | 2.444267 | 3.098264e-05 |  |  | 0.0001745224 |  | 36.11023 | 35.50531
5716 | 214827.9 | 2018-03-02 00:51 | 1800.0014 | 14 | 17 | 1.499998 | 3.693419 | 0.7499837 | 1.55001e-05 | 2.628533 | 3.098264e-05 |  |  | 0.000123024 |  | 36.08157 | 35.5242
5717 | 214947.9 | 2018-03-02 00:53 | 1920.0025 | 14 | 17 | 1.500023 | 3.707058 | 0.799977 | 1.55001e-05 | 2.81353 | 3.098264e-05 |  |  | 0.0001020432 |  | 35.97469 | 35.47123
5718 | 215067.9 | 2018-03-02 00:55 | 2040.0038 | 14 | 17 | 1.500015 | 3.718124 | 0.8499737 | 1.55001e-05 | 2.999156 | 3.098264e-05 |  |  | 9.155273e-05 |  | 35.98611 | 35.45115
5719 | 215188 | 2018-03-02 00:57 | 2160.0045 | 14 | 17 | 1.500021 | 3.727959 | 0.8999792 | 1.55001e-05 | 3.18533 | 3.098264e-05 |  |  | 5.340576e-05 |  | 36.02663 | 35.47497
5720 | 215307.9 | 2018-03-02 00:59 | 2280.001 | 14 | 17 | 1.499981 | 3.737662 | 0.9499744 | 1.55001e-05 | 3.371951 | 3.098264e-05 |  |  | 8.678436e-05 |  | 36.04201 | 35.50067
5721 | 215427.9 | 2018-03-02 01:01 | 2400.0015 | 14 | 17 | 1.499979 | 3.747641 | 0.9999719 | 1.55001e-05 | 3.559073 | 3.098264e-05 |  |  | 5.149841e-05 |  | 36.09836 | 35.46803
5722 | 215547.9 | 2018-03-02 01:03 | 2520.0004 | 14 | 17 | 1.500038 | 3.758173 | 1.049969 | 1.55001e-05 | 3.746706 | 3.098264e-05 |  |  | 0.0001268387 |  | 36.1717 | 35.49019
5723 | 215667.9 | 2018-03-02 01:05 | 2640.0001 | 14 | 17 | 1.500004 | 3.76934 | 1.099968 | 1.55001e-05 | 3.934885 | 3.098264e-05 |  |  | 0.0001001358 |  | 36.18172 | 35.44933
5724 | 215787.9 | 2018-03-02 01:07 | 2760.0023 | 14 | 17 | 1.500021 | 3.781351 | 1.149969 | 1.55001e-05 | 4.123652 | 3.098264e-05 |  |  | 0.0001049042 |  | 36.33348 | 35.46637
5725 | 215907.9 | 2018-03-02 01:09 | 2880.0038 | 14 | 17 | 1.500048 | 3.794515 | 1.199964 | 1.55001e-05 | 4.313025 | 3.098264e-05 |  |  | 0.0001010895 |  | 36.3984 | 35.47966
5726 | 216027.9 | 2018-03-02 01:11 | 3000.0037 | 14 | 17 | 1.500044 | 3.808856 | 1.249962 | 1.55001e-05 | 4.503097 | 3.098264e-05 |  |  | 0.0001449585 |  | 36.46426 | 35.43439
5727 | 216147.9 | 2018-03-02 01:13 | 3120.0019 | 14 | 17 | 1.500036 | 3.824502 | 1.299963 | 1.55001e-05 | 4.69393 | 3.098264e-05 |  |  | 9.918213e-05 |  | 36.44331 | 35.46774
5728 | 216267.9 | 2018-03-02 01:15 | 3240.0016 | 14 | 17 | 1.500031 | 3.841437 | 1.349958 | 1.55001e-05 | 4.885554 | 3.098264e-05 |  |  | 0.0001106262 |  | 36.57851 | 35.43014
5729 | 216387.9 | 2018-03-02 01:17 | 3360 | 14 | 17 | 1.500057 | 3.859348 | 1.399958 | 1.55001e-05 | 5.07807 | 3.098264e-05 |  |  | 0.0001583099 |  | 36.65551 | 35.54285
5730 | 216507.9 | 2018-03-02 01:19 | 3480.0003 | 14 | 17 | 1.500023 | 3.877923 | 1.449957 | 1.55001e-05 | 5.271493 | 3.098264e-05 |  |  | 0.0001802444 |  | 36.74689 | 35.50508
5731 | 216627.9 | 2018-03-02 01:21 | 3600.0017 | 14 | 17 | 1.500025 | 3.896593 | 1.499963 | 1.55001e-05 | 5.46588 | 3.098264e-05 |  |  | 0.0001420975 |  | 36.73083 | 35.49994
5732 | 216747.9 | 2018-03-02 01:23 | 3720.0038 | 14 | 17 | 1.500038 | 3.915093 | 1.549956 | 1.55001e-05 | 5.661148 | 3.098264e-05 |  |  | 0.0001716614 |  | 36.74922 | 35.49949
5733 | 216867.9 | 2018-03-02 01:25 | 3840.0013 | 14 | 17 | 1.500044 | 3.933245 | 1.599957 | 1.55001e-05 | 5.857362 | 3.098264e-05 |  |  | 0.0001468658 |  | 36.76087 | 35.55972
5734 | 216988 | 2018-03-02 01:27 | 3960.0061 | 14 | 17 | 1.500048 | 3.950824 | 1.649955 | 1.55001e-05 | 6.054461 | 3.098264e-05 |  |  | 0.0001325607 |  | 36.68178 | 35.49112
5735 | 217107.9 | 2018-03-02 01:29 | 4080.0033 | 14 | 17 | 1.500053 | 3.96737 | 1.699955 | 1.55001e-05 | 6.252419 | 3.098264e-05 |  |  | 0.0001506805 |  | 36.64643 | 35.5415
5736 | 217227.9 | 2018-03-02 01:31 | 4200.0002 | 14 | 17 | 1.500017 | 3.982896 | 1.749951 | 1.55001e-05 | 6.451163 | 3.098264e-05 |  |  | 0.0001249313 |  | 36.5727 | 35.51559
5737 | 217348 | 2018-03-02 01:33 | 4320.0047 | 14 | 17 | 1.500027 | 3.997728 | 1.799955 | 1.55001e-05 | 6.650699 | 3.098264e-05 |  |  | 0.0001468658 |  | 36.37004 | 35.49367
5738 | 217467.9 | 2018-03-02 01:35 | 4440.0035 | 14 | 17 | 1.499992 | 4.012041 | 1.84995 | 1.55001e-05 | 6.850924 | 3.098264e-05 |  |  | 0.000120163 |  | 36.3707 | 35.46449
5739 | 217587.9 | 2018-03-02 01:37 | 4560.0008 | 14 | 17 | 1.500029 | 4.026104 | 1.899951 | 1.55001e-05 | 7.05188 | 3.098264e-05 |  |  | 0.0001382828 |  | 36.32881 | 35.43273
5740 | 217707.9 | 2018-03-02 01:39 | 4680.0031 | 14 | 17 | 1.500036 | 4.040504 | 1.949954 | 1.55001e-05 | 7.253558 | 3.098264e-05 |  |  | 0.0001134872 |  | 36.28414 | 35.46333
5741 | 217828 | 2018-03-02 01:41 | 4800.0054 | 14 | 17 | 1.500019 | 4.055591 | 1.999946 | 1.55001e-05 | 7.455925 | 3.098264e-05 |  |  | 0.000125885 |  | 36.2315 | 35.50789
5742 | 217947.9 | 2018-03-02 01:43 | 4920.0026 | 14 | 17 | 1.499966 | 4.071815 | 2.049951 | 1.55001e-05 | 7.659122 | 3.098264e-05 |  |  | 0.0001659393 |  | 36.26852 | 35.4813
5743 | 218067.9 | 2018-03-02 01:45 | 5040.0018 | 14 | 17 | 1.500004 | 4.089315 | 2.099944 | 1.55001e-05 | 7.863119 | 3.098264e-05 |  |  | 0.0001583099 |  | 36.33094 | 35.5229
5744 | 218188 | 2018-03-02 01:47 | 5160.0045 | 14 | 17 | 1.500027 | 4.10804 | 2.149944 | 1.55001e-05 | 8.068047 | 3.098264e-05 |  |  | 0.0001401901 |  | 36.31697 | 35.51119
5745 | 218307.9 | 2018-03-02 01:49 | 5280.0004 | 14 | 17 | 1.500036 | 4.127583 | 2.199944 | 1.55001e-05 | 8.273935 | 3.098264e-05 |  |  | 0.000125885 |  | 36.25782 | 35.50678
5746 | 218428 | 2018-03-02 01:51 | 5400.0039 | 14 | 17 | 1.500027 | 4.147269 | 2.249942 | 1.55001e-05 | 8.480799 | 3.098264e-05 |  |  | 0.0002088547 |  | 36.22732 | 35.40665
5747 | 218548 | 2018-03-02 01:53 | 5520.0044 | 14 | 17 | 1.500002 | 4.16616 | 2.299939 | 1.55001e-05 | 8.688628 | 3.098264e-05 |  |  | 0.0001525879 |  | 36.16005 | 35.49294
5748 | 218667.9 | 2018-03-02 01:55 | 5640.0025 | 14 | 17 | 1.500042 | 4.183168 | 2.349939 | 1.55001e-05 | 8.89737 | 3.098264e-05 |  |  | 0.0001344681 |  | 36.20127 | 35.40568
5749 | 218787.9 | 2018-03-02 01:57 | 5760.0038 | 14 | 17 | 1.500015 | 4.196795 | 2.399943 | 1.55001e-05 | 9.106903 | 3.098264e-05 |  |  | 0.0001029968 |  | 36.28716 | 35.54217
5750 | 218822.5 | 2018-03-02 01:58 | 5794.5676 | 14 | 17 | 1.500065 | 4.200006 | 2.414345 | 1.55001e-05 | 9.167368 | 3.098264e-05 |  |  | 7.911517e-05 |  | 36.28181 | 35.45446
5751 | 218942.5 | 2018-03-02 02:00 | 120.0019 | 15 | 17 | 1.392298 | 4.200473 | 2.462492 | 1.55001e-05 | 9.36961 | 3.098264e-05 |  |  | -3.814697e-06 |  | 36.27179 | 35.49156
5752 | 219062.5 | 2018-03-02 02:02 | 240.0007 | 15 | 17 | 1.311258 | 4.200466 | 2.50751 | 1.55001e-05 | 9.558707 | 3.098264e-05 |  |  | -4.005432e-05 |  | 36.26296 | 35.47289
5753 | 219182.5 | 2018-03-02 02:04 | 360.0036 | 15 | 17 | 1.236416 | 4.200465 | 2.549968 | 1.55001e-05 | 9.737054 | 3.098264e-05 |  |  | 2.95639e-05 |  | 36.19988 | 35.53682
5754 | 219302.5 | 2018-03-02 02:06 | 480.0024 | 15 | 17 | 1.159349 | 4.200468 | 2.589903 | 1.55001e-05 | 9.904798 | 3.098264e-05 |  |  | 2.670288e-05 |  | 36.18614 | 35.50275
5755 | 219422.5 | 2018-03-02 02:08 | 600.0008 | 15 | 17 | 1.075865 | 4.200485 | 2.627178 | 1.55001e-05 | 10.06137 | 3.098264e-05 |  |  | -3.242493e-05 |  | 36.12723 | 35.4822
5756 | 219542.5 | 2018-03-02 02:10 | 720.0015 | 15 | 17 | 0.9842129 | 4.200469 | 2.661533 | 1.55001e-05 | 10.20568 | 3.098264e-05 |  |  | -2.098083e-05 |  | 36.09368 | 35.50671
5757 | 219662.5 | 2018-03-02 02:12 | 840.0036 | 15 | 17 | 0.8847103 | 4.200472 | 2.692709 | 1.55001e-05 | 10.33664 | 3.098264e-05 |  |  | -2.765656e-05 |  | 36.03456 | 35.53827
5758 | 219782.5 | 2018-03-02 02:14 | 960.0044 | 15 | 17 | 0.7787609 | 4.200496 | 2.720446 | 1.55001e-05 | 10.45314 | 3.098264e-05 |  |  | -1.525879e-05 |  | 35.88499 | 35.46614
5759 | 219902.5 | 2018-03-02 02:16 | 1080.0034 | 15 | 17 | 0.6701126 | 4.200527 | 2.74459 | 1.55001e-05 | 10.55456 | 3.098264e-05 |  |  | -1.049042e-05 |  | 35.86009 | 35.52145
5760 | 220022.5 | 2018-03-02 02:18 | 1200.0052 | 15 | 17 | 0.5644932 | 4.200481 | 2.765151 | 1.55001e-05 | 10.64093 | 3.098264e-05 |  |  | 3.910065e-05 |  | 35.74406 | 35.49718
5761 | 220142.5 | 2018-03-02 02:20 | 1320.0026 | 15 | 17 | 0.4659367 | 4.200469 | 2.782297 | 1.55001e-05 | 10.71295 | 3.098264e-05 |  |  | -5.245209e-05 |  | 35.68719 | 35.50608
5762 | 220262.5 | 2018-03-02 02:22 | 1440.0035 | 15 | 17 | 0.3791809 | 4.200466 | 2.796347 | 1.55001e-05 | 10.77197 | 3.098264e-05 |  |  | 1.430511e-05 |  | 35.56156 | 35.44328
5763 | 220382.5 | 2018-03-02 02:24 | 1560.0048 | 15 | 17 | 0.3051834 | 4.20046 | 2.807714 | 1.55001e-05 | 10.81971 | 3.098264e-05 |  |  | -2.288818e-05 |  | 35.4802 | 35.50208
5764 | 220502.5 | 2018-03-02 02:26 | 1680.0037 | 15 | 17 | 0.243969 | 4.200431 | 2.816829 | 1.55001e-05 | 10.858 | 3.098264e-05 |  |  | -2.288818e-05 |  | 35.4121 | 35.46174
5765 | 220622.5 | 2018-03-02 02:28 | 1800.0019 | 15 | 17 | 0.194706 | 4.200457 | 2.824108 | 1.55001e-05 | 10.88857 | 3.098264e-05 |  |  | 1.907349e-06 |  | 35.37877 | 35.49256
5766 | 220622.6 | 2018-03-02 02:28 | 1800.0162 | 15 | 17 | 0.1947002 | 4.20046 | 2.824108 | 1.55001e-05 | 10.88857 | 3.098264e-05 |  |  | 1.908735e-06 |  | 35.37877 | 35.51889
5767 | 221222.6 | 2018-03-02 02:38 | 600.0038 | 16 | 17 | 0 | 4.17688 | 2.824108 | 1.55001e-05 | 10.88857 | 3.098264e-05 |  |  | 6.008148e-05 |  | 35.06946 | 35.47389
5768 | 221222.6 | 2018-03-02 02:38 | 600.0085 | 16 | 17 | 0 | 4.176888 | 2.824108 | 1.55001e-05 | 10.88857 | 3.098264e-05 |  |  | 6.006876e-05 |  | 35.06947 | 35.48204
5769 | 221342.7 | 2018-03-02 02:40 | 120.0031 | 17 | 17 | -2.999938 | 3.904068 | 2.824108 | 0.1000069 | 10.88857 | 0.3930219 |  |  | -0.0002651215 |  | 35.4056 | 35.47129
5770 | 221462.7 | 2018-03-02 02:42 | 240.0064 | 17 | 17 | -2.999932 | 3.879879 | 2.824108 | 0.2000036 | 10.88857 | 0.7820936 |  |  | -0.0001716614 |  | 35.82627 | 35.43628
5771 | 221582.7 | 2018-03-02 02:44 | 360.002 | 17 | 17 | -2.999873 | 3.861902 | 2.824108 | 0.2999938 | 10.88857 | 1.169137 |  |  | -0.0001411438 |  | 36.24945 | 35.50397
5772 | 221702.7 | 2018-03-02 02:46 | 480.0042 | 17 | 17 | -2.999898 | 3.842383 | 2.824108 | 0.3999716 | 10.88857 | 1.554303 |  |  | -0.0001544952 |  | 36.53035 | 35.42602
5773 | 221822.7 | 2018-03-02 02:48 | 600.0031 | 17 | 17 | -2.999871 | 3.814234 | 2.824108 | 0.4999726 | 10.88857 | 1.937232 |  |  | -0.0003051758 |  | 36.87572 | 35.50071
5774 | 221942.7 | 2018-03-02 02:50 | 720.0006 | 17 | 17 | -2.999852 | 3.777045 | 2.824108 | 0.599956 | 10.88857 | 2.316777 |  |  | -0.0003671646 |  | 37.11814 | 35.50517
5775 | 222062.7 | 2018-03-02 02:52 | 840.0044 | 17 | 17 | -3.00018 | 3.738669 | 2.824108 | 0.6999459 | 10.88857 | 2.692505 |  |  | -0.0003166199 |  | 37.2929 | 35.50852
5776 | 222182.7 | 2018-03-02 02:54 | 960.0051 | 17 | 17 | -2.999825 | 3.704514 | 2.824108 | 0.7999513 | 10.88857 | 3.064645 |  |  | -0.0003013611 |  | 37.31518 | 35.39324
5777 | 222302.7 | 2018-03-02 02:56 | 1080.0048 | 17 | 17 | -3.000063 | 3.674248 | 2.824108 | 0.8999329 | 10.88857 | 3.433492 |  |  | -0.000289917 |  | 37.44129 | 35.39117
5778 | 222422.7 | 2018-03-02 02:58 | 1200.0038 | 17 | 17 | -2.99999 | 3.645146 | 2.824108 | 0.999935 | 10.88857 | 3.799475 |  |  | -0.0002412796 |  | 37.55507 | 35.42939
5779 | 222542.7 | 2018-03-02 03:00 | 1320.0004 | 17 | 17 | -3.00009 | 3.61412 | 2.824108 | 1.099917 | 10.88857 | 4.162398 |  |  | -0.000333786 |  | 37.507 | 35.39857
5780 | 222662.7 | 2018-03-02 03:02 | 1440.0042 | 17 | 17 | -2.999852 | 3.580293 | 2.824108 | 1.199918 | 10.88857 | 4.522144 |  |  | -0.0002527237 |  | 37.51075 | 35.47277
5781 | 222782.7 | 2018-03-02 03:04 | 1560.0031 | 17 | 17 | -2.999816 | 3.544001 | 2.824108 | 1.299913 | 10.88857 | 4.878356 |  |  | -0.0003061295 |  | 37.6904 | 35.46462
5782 | 222902.7 | 2018-03-02 03:06 | 1680.0064 | 17 | 17 | -2.999837 | 3.506699 | 2.824108 | 1.399915 | 10.88857 | 5.230897 |  |  | -0.0003528595 |  | 37.56807 | 35.48752
5783 | 223022.7 | 2018-03-02 03:08 | 1800.0027 | 17 | 17 | -2.999972 | 3.471259 | 2.824108 | 1.499899 | 10.88857 | 5.579716 |  |  | -0.0003423691 |  | 37.54393 | 35.46955
5784 | 223142.7 | 2018-03-02 03:10 | 1920.0019 | 17 | 17 | -2.999847 | 3.439793 | 2.824108 | 1.599896 | 10.88857 | 5.925221 |  |  | -0.0002994537 |  | 37.49702 | 35.44854
5785 | 223262.7 | 2018-03-02 03:12 | 2040.0016 | 17 | 17 | -2.9998 | 3.412276 | 2.824108 | 1.699893 | 10.88857 | 6.267789 |  |  | -0.0002250671 |  | 37.58874 | 35.43108
5786 | 223382.7 | 2018-03-02 03:14 | 2160.0021 | 17 | 17 | -2.999789 | 3.3868 | 2.824108 | 1.799884 | 10.88857 | 6.607699 |  |  | -0.0002098083 |  | 37.64189 | 35.42847
5787 | 223502.7 | 2018-03-02 03:16 | 2280.0043 | 17 | 17 | -2.999856 | 3.361591 | 2.824108 | 1.899873 | 10.88857 | 6.94509 |  |  | -0.00025177 |  | 37.76558 | 35.50657
5788 | 223622.7 | 2018-03-02 03:18 | 2400.0026 | 17 | 17 | -2.999882 | 3.334373 | 2.824108 | 1.999861 | 10.88857 | 7.279873 |  |  | -0.0003004074 |  | 37.97673 | 35.44937
5789 | 223742.7 | 2018-03-02 03:20 | 2520.0017 | 17 | 17 | -2.999879 | 3.303424 | 2.824108 | 2.099855 | 10.88857 | 7.611764 |  |  | -0.0002794266 |  | 38.29904 | 35.48204
5790 | 223862.7 | 2018-03-02 03:22 | 2640.003 | 17 | 17 | -2.99989 | 3.272218 | 2.824108 | 2.199852 | 10.88857 | 7.940549 |  |  | -0.000330925 |  | 38.35585 | 35.43559
5791 | 223982.7 | 2018-03-02 03:24 | 2760.0012 | 17 | 17 | -2.999926 | 3.235153 | 2.824108 | 2.299851 | 10.88857 | 8.265976 |  |  | -0.0003948212 |  | 38.54656 | 35.55831
5792 | 224102.7 | 2018-03-02 03:26 | 2880.0026 | 17 | 17 | -2.999969 | 3.185804 | 2.824108 | 2.399844 | 10.88857 | 8.5872 |  |  | -0.0005187988 |  | 38.71149 | 35.55271
5793 | 224222.7 | 2018-03-02 03:28 | 3000.0032 | 17 | 17 | -2.999966 | 3.100142 | 2.824108 | 2.49984 | 10.88857 | 8.901828 |  |  | -0.0009536743 |  | 39.0005 | 35.49856
5794 | 224342.7 | 2018-03-02 03:30 | 3120.0005 | 17 | 17 | -2.999926 | 2.971396 | 2.824108 | 2.599823 | 10.88857 | 9.205631 |  |  | -0.001188278 |  | 39.34694 | 35.57372
5795 | 224462.7 | 2018-03-02 03:32 | 3240.0061 | 17 | 17 | -2.999955 | 2.812304 | 2.824108 | 2.699836 | 10.88857 | 9.495488 |  |  | -0.001945496 |  | 39.72941 | 35.55313
5796 | 224582.7 | 2018-03-02 03:34 | 3360.0042 | 17 | 17 | -2.999924 | 2.258094 | 2.824108 | 2.799827 | 10.88857 | 9.757352 |  |  | -0.01075554 |  | 40.46208 | 35.49156
5797 | 224603 | 2018-03-02 03:34 | 3380.2453 | 17 | 17 | -2.999922 | 1.999804 | 2.824108 | 2.816695 | 10.88857 | 9.793384 |  |  | -0.008913336 |  | 40.67231 | 35.48594
5798 | 224603 | 2018-03-02 03:34 | 0.0033 | 18 | 18 | -2.999936 | 1.998939 | 0 | 2.083288e-06 | 0 | 4.164365e-06 |  |  | -0.008911871 |  | 40.67222 | 35.48594
5799 | 224723 | 2018-03-02 03:36 | 120.0047 | 14 | 18 | 1.500004 | 3.175916 | 0.04999859 | 1.424963e-05 | 0.1484062 | 2.848332e-05 |  |  | 0.002012253 |  | 40.03721 | 35.49271
5800 | 224843 | 2018-03-02 03:38 | 240.0002 | 14 | 18 | 1.500027 | 3.340519 | 0.09999502 | 1.424963e-05 | 0.3117411 | 2.848332e-05 |  |  | 0.001021385 |  | 38.99333 | 35.51698
5801 | 224963 | 2018-03-02 03:40 | 360.0047 | 14 | 18 | 1.500025 | 3.429817 | 0.1499924 | 1.424963e-05 | 0.4812459 | 2.848332e-05 |  |  | 0.0005130768 |  | 38.27681 | 35.5709
5802 | 225083 | 2018-03-02 03:42 | 480.0046 | 14 | 18 | 1.500084 | 3.471316 | 0.1999954 | 1.424963e-05 | 0.6538574 | 2.848332e-05 |  |  | 0.0002880096 |  | 37.90365 | 35.4953
5803 | 225203 | 2018-03-02 03:44 | 600.0045 | 14 | 18 | 1.50005 | 3.506866 | 0.2499896 | 1.424963e-05 | 0.8283032 | 2.848332e-05 |  |  | 0.0003156662 |  | 37.682 | 35.50908
5804 | 225323 | 2018-03-02 03:46 | 720.0041 | 14 | 18 | 1.500093 | 3.533127 | 0.299985 | 1.424963e-05 | 1.004366 | 2.848332e-05 |  |  | 0.0001106262 |  | 37.22431 | 35.52679
5805 | 225443 | 2018-03-02 03:48 | 840.0035 | 14 | 18 | 1.500105 | 3.549446 | 0.3499855 | 1.424963e-05 | 1.181437 | 2.848332e-05 |  |  | 9.536743e-05 |  | 37.03516 | 35.50275
5806 | 225563 | 2018-03-02 03:50 | 960.0032 | 14 | 18 | 1.500082 | 3.565291 | 0.3999868 | 1.424963e-05 | 1.359311 | 2.848332e-05 |  |  | 0.0001335144 |  | 36.80828 | 35.56432
5807 | 225683 | 2018-03-02 03:52 | 1080.0028 | 14 | 18 | 1.500059 | 3.580954 | 0.4499843 | 1.424963e-05 | 1.537958 | 2.848332e-05 |  |  | 0.0001325607 |  | 36.7097 | 35.57625
5808 | 225803 | 2018-03-02 03:54 | 1200.0041 | 14 | 18 | 1.500048 | 3.597692 | 0.4999909 | 1.424963e-05 | 1.717438 | 2.848332e-05 |  |  | 0.0001554489 |  | 36.52731 | 35.46847
5809 | 225923 | 2018-03-02 03:56 | 1320.0001 | 14 | 18 | 1.500082 | 3.617682 | 0.5499878 | 1.424963e-05 | 1.897796 | 2.848332e-05 |  |  | 0.000169754 |  | 36.36141 | 35.50882
5810 | 226043 | 2018-03-02 03:58 | 1440.0007 | 14 | 18 | 1.50005 | 3.639096 | 0.5999894 | 1.424963e-05 | 2.079225 | 2.848332e-05 |  |  | 0.0001544952 |  | 36.27414 | 35.45374
5811 | 226163 | 2018-03-02 04:00 | 1560.002 | 14 | 18 | 1.500029 | 3.658704 | 0.6499891 | 1.424963e-05 | 2.261675 | 2.848332e-05 |  |  | 0.0001420975 |  | 36.23224 | 35.5564
5812 | 226283 | 2018-03-02 04:02 | 1680.0033 | 14 | 18 | 1.500008 | 3.677796 | 0.6999885 | 1.424963e-05 | 2.445088 | 2.848332e-05 |  |  | 0.0001440048 |  | 36.1135 | 35.50016
5813 | 226403 | 2018-03-02 04:04 | 1800.0029 | 14 | 18 | 1.500042 | 3.69436 | 0.7499878 | 1.424963e-05 | 2.629405 | 2.848332e-05 |  |  | 0.0001440048 |  | 36.1044 | 35.54847
5814 | 226523 | 2018-03-02 04:06 | 1920.0058 | 14 | 18 | 1.500002 | 3.707849 | 0.7999845 | 1.424963e-05 | 2.81446 | 2.848332e-05 |  |  | 5.912781e-05 |  | 36.02149 | 35.5494
5815 | 226643 | 2018-03-02 04:08 | 2040.0008 | 14 | 18 | 1.499987 | 3.718815 | 0.8499821 | 1.424963e-05 | 3.000126 | 2.848332e-05 |  |  | 8.583069e-05 |  | 35.98587 | 35.45303
5816 | 226763 | 2018-03-02 04:10 | 2160.006 | 14 | 18 | 1.500042 | 3.728588 | 0.8999859 | 1.424963e-05 | 3.186327 | 2.848332e-05 |  |  | 0.0001106262 |  | 35.97121 | 35.48149
5817 | 226883 | 2018-03-02 04:12 | 2280.0031 | 14 | 18 | 1.500029 | 3.738309 | 0.949984 | 1.424963e-05 | 3.372993 | 2.848332e-05 |  |  | 4.291534e-05 |  | 36.02036 | 35.5095
5818 | 227003 | 2018-03-02 04:14 | 2400.001 | 14 | 18 | 1.500057 | 3.74841 | 0.9999791 | 1.424963e-05 | 3.560141 | 2.848332e-05 |  |  | 5.817413e-05 |  | 36.0858 | 35.59278
5819 | 227123 | 2018-03-02 04:16 | 2520.0043 | 14 | 18 | 1.499989 | 3.759 | 1.049981 | 1.424963e-05 | 3.747831 | 2.848332e-05 |  |  | 9.250641e-05 |  | 36.16659 | 35.53565
5820 | 227243 | 2018-03-02 04:18 | 2640.0023 | 14 | 18 | 1.500006 | 3.770254 | 1.099975 | 1.424963e-05 | 3.936036 | 2.848332e-05 |  |  | 6.389618e-05 |  | 36.20918 | 35.51836
5821 | 227363 | 2018-03-02 04:20 | 2760.0052 | 14 | 18 | 1.500011 | 3.7824 | 1.149975 | 1.424963e-05 | 4.124848 | 2.848332e-05 |  |  | 0.0001134872 |  | 36.34792 | 35.54124
5822 | 227483 | 2018-03-02 04:22 | 2880.0037 | 14 | 18 | 1.50001 | 3.795637 | 1.199972 | 1.424963e-05 | 4.314281 | 2.848332e-05 |  |  | 0.0001220703125 |  | 36.42005 | 35.47312
5823 | 227603 | 2018-03-02 04:24 | 3000.0023 | 14 | 18 | 1.500002 | 3.810131 | 1.249967 | 1.424963e-05 | 4.504402 | 2.848332e-05 |  |  | 0.0001115799 |  | 36.48915 | 35.53568
5824 | 227723 | 2018-03-02 04:26 | 3120.0038 | 14 | 18 | 1.500036 | 3.825945 | 1.299965 | 1.424963e-05 | 4.695291 | 2.848332e-05 |  |  | 0.0001478195 |  | 36.5962 | 35.55249
5825 | 227843 | 2018-03-02 04:28 | 3240.0035 | 14 | 18 | 1.500004 | 3.843012 | 1.349967 | 1.424963e-05 | 4.88702 | 2.848332e-05 |  |  | 0.0001449585 |  | 36.60828 | 35.52007
5826 | 227963 | 2018-03-02 04:30 | 3360.0001 | 14 | 18 | 1.500017 | 3.861041 | 1.399964 | 1.424963e-05 | 5.079604 | 2.848332e-05 |  |  | 0.0001659393 |  | 36.61713 | 35.48411
5827 | 228083 | 2018-03-02 04:32 | 3480.0045 | 14 | 18 | 1.500027 | 3.879656 | 1.449961 | 1.424963e-05 | 5.273108 | 2.848332e-05 |  |  | 0.0001888275 |  | 36.64387 | 35.44984
5828 | 228203 | 2018-03-02 04:34 | 3600.002 | 14 | 18 | 1.500032 | 3.898319 | 1.499962 | 1.424963e-05 | 5.46756 | 2.848332e-05 |  |  | 0.0001296997 |  | 36.67691 | 35.49696
5829 | 228323 | 2018-03-02 04:36 | 3720.0018 | 14 | 18 | 1.500023 | 3.916797 | 1.549964 | 1.424963e-05 | 5.662948 | 2.848332e-05 |  |  | 0.000128746 |  | 36.63551 | 35.44514
5830 | 228443 | 2018-03-02 04:38 | 3840.0015 | 14 | 18 | 1.500046 | 3.934892 | 1.599955 | 1.424963e-05 | 5.859209 | 2.848332e-05 |  |  | 0.000128746 |  | 36.70828 | 35.45518
5831 | 228563 | 2018-03-02 04:40 | 3960.0005 | 14 | 18 | 1.500046 | 3.952396 | 1.649955 | 1.424963e-05 | 6.056395 | 2.848332e-05 |  |  | 0.0001401901 |  | 36.74759 | 35.52893
5832 | 228683 | 2018-03-02 04:42 | 4080.0061 | 14 | 18 | 1.500069 | 3.968834 | 1.699958 | 1.424963e-05 | 6.254441 | 2.848332e-05 |  |  | 0.0001363754 |  | 36.60176 | 35.52171
5833 | 228803 | 2018-03-02 04:44 | 4200.0001 | 14 | 18 | 1.500044 | 3.984303 | 1.749958 | 1.424963e-05 | 6.453271 | 2.848332e-05 |  |  | 0.0001382828 |  | 36.53685 | 35.53757
5834 | 228923 | 2018-03-02 04:46 | 4320.0032 | 14 | 18 | 1.500017 | 3.999035 | 1.799955 | 1.424963e-05 | 6.652846 | 2.848332e-05 |  |  | 0.0001058578 |  | 36.42727 | 35.50561
5835 | 229043 | 2018-03-02 04:48 | 4440.0029 | 14 | 18 | 1.500025 | 4.013324 | 1.849959 | 1.424963e-05 | 6.853172 | 2.848332e-05 |  |  | 0.0001125336 |  | 36.37514 | 35.46803
5836 | 229163 | 2018-03-02 04:50 | 4560.0044 | 14 | 18 | 1.500019 | 4.027395 | 1.899955 | 1.424963e-05 | 7.054173 | 2.848332e-05 |  |  | 9.536743e-05 |  | 36.27228 | 35.4883
5837 | 229283 | 2018-03-02 04:52 | 4680.0052 | 14 | 18 | 1.50005 | 4.041834 | 1.949955 | 1.424963e-05 | 7.255905 | 2.848332e-05 |  |  | 0.0001268387 |  | 36.29066 | 35.51349
5838 | 229403 | 2018-03-02 04:54 | 4800.0017 | 14 | 18 | 1.500042 | 4.057059 | 1.999955 | 1.424963e-05 | 7.458373 | 2.848332e-05 |  |  | 0.0001592636 |  | 36.28089 | 35.48059
5839 | 229523 | 2018-03-02 04:56 | 4920.0046 | 14 | 18 | 1.500063 | 4.0734 | 2.049956 | 1.424963e-05 | 7.661633 | 2.848332e-05 |  |  | 0.0001211166 |  | 36.26737 | 35.46707
5840 | 229643 | 2018-03-02 04:58 | 5040.0053 | 14 | 18 | 1.500063 | 4.091086 | 2.099952 | 1.424963e-05 | 7.865724 | 2.848332e-05 |  |  | 0.000161171 |  | 36.22152 | 35.49741
5841 | 229763 | 2018-03-02 05:00 | 5160.0001 | 14 | 18 | 1.500072 | 4.109947 | 2.149948 | 1.424963e-05 | 8.070727 | 2.848332e-05 |  |  | 0.0001926422 |  | 36.2925 | 35.55853
5842 | 229883 | 2018-03-02 05:02 | 5280.0002 | 14 | 18 | 1.500042 | 4.129594 | 2.199948 | 1.424963e-05 | 8.276713 | 2.848332e-05 |  |  | 0.0002193451 |  | 36.33881 | 35.57698
5843 | 230003 | 2018-03-02 05:04 | 5400.0006 | 14 | 18 | 1.500057 | 4.149234 | 2.249952 | 1.424963e-05 | 8.483703 | 2.848332e-05 |  |  | 0.0001516342 |  | 36.27554 | 35.55694
5844 | 230123 | 2018-03-02 05:06 | 5520.003 | 14 | 18 | 1.500059 | 4.16799 | 2.299951 | 1.424963e-05 | 8.691633 | 2.848332e-05 |  |  | 0.0001392365 |  | 36.21898 | 35.58005
5845 | 230243 | 2018-03-02 05:08 | 5640.0012 | 14 | 18 | 1.500044 | 4.184638 | 2.349952 | 1.424963e-05 | 8.900466 | 2.848332e-05 |  |  | 0.0001144409 |  | 36.18333 | 35.48015
5846 | 230363 | 2018-03-02 05:10 | 5760.0015 | 14 | 18 | 1.500023 | 4.197865 | 2.399951 | 1.424963e-05 | 9.11004 | 2.848332e-05 |  |  | 6.389618e-05 |  | 36.23967 | 35.50182
5847 | 230387 | 2018-03-02 05:10 | 5783.9804 | 14 | 18 | 1.500036 | 4.200005 | 2.409941 | 1.424963e-05 | 9.151986 | 2.848332e-05 |  |  | 5.055719e-05 |  | 36.22152 | 35.54664
5848 | 230507 | 2018-03-02 05:12 | 120.0068 | 15 | 18 | 1.391462 | 4.200391 | 2.458058 | 1.424963e-05 | 9.354098 | 2.848332e-05 |  |  | -1.621246e-05 |  | 36.22152 | 35.49156
5849 | 230627 | 2018-03-02 05:14 | 240.0033 | 15 | 18 | 1.310833 | 4.200364 | 2.503057 | 1.424963e-05 | 9.54311 | 2.848332e-05 |  |  | -2.861023e-05 |  | 36.24619 | 35.5093
5850 | 230747 | 2018-03-02 05:16 | 360.0015 | 15 | 18 | 1.235434 | 4.200376 | 2.545491 | 1.424963e-05 | 9.721349 | 2.848332e-05 |  |  | 4.768372e-06 |  | 36.22732 | 35.51934
5851 | 230867 | 2018-03-02 05:18 | 480.0053 | 15 | 18 | 1.157892 | 4.200394 | 2.585399 | 1.424963e-05 | 9.888979 | 2.848332e-05 |  |  | -6.67572e-06 |  | 36.14071 | 35.45936
5852 | 230987 | 2018-03-02 05:20 | 600.0037 | 15 | 18 | 1.074442 | 4.200389 | 2.622617 | 1.424963e-05 | 10.04531 | 2.848332e-05 |  |  | 3.242493e-05 |  | 36.07111 | 35.54779
5853 | 231107 | 2018-03-02 05:22 | 720.0016 | 15 | 18 | 0.9822063 | 4.200354 | 2.656917 | 1.424963e-05 | 10.18938 | 2.848332e-05 |  |  | -5.340576e-05 |  | 36.01127 | 35.44162
5854 | 231227 | 2018-03-02 05:24 | 840.0049 | 15 | 18 | 0.8815765 | 4.200377 | 2.688002 | 1.424963e-05 | 10.31995 | 2.848332e-05 |  |  | -4.768372e-05 |  | 36.01569 | 35.53379
5855 | 231347 | 2018-03-02 05:26 | 960.0006 | 15 | 18 | 0.7756138 | 4.200432 | 2.715636 | 1.424963e-05 | 10.43603 | 2.848332e-05 |  |  | -1.811981e-05 |  | 35.92577 | 35.5102
5856 | 231467 | 2018-03-02 05:28 | 1080.0028 | 15 | 18 | 0.666853 | 4.20041 | 2.739674 | 1.424963e-05 | 10.537 | 2.848332e-05 |  |  | 9.536743e-06 |  | 35.85892 | 35.52116
5857 | 231587 | 2018-03-02 05:30 | 1200.0042 | 15 | 18 | 0.5608997 | 4.20038 | 2.760118 | 1.424963e-05 | 10.62287 | 2.848332e-05 |  |  | -1.907349e-05 |  | 35.77877 | 35.55105
5858 | 231707 | 2018-03-02 05:32 | 1320.0057 | 15 | 18 | 0.4629555 | 4.200376 | 2.777159 | 1.424963e-05 | 10.69445 | 2.848332e-05 |  |  | -3.814697e-06 |  | 35.70374 | 35.485
5859 | 231827 | 2018-03-02 05:34 | 1440.0024 | 15 | 18 | 0.3766613 | 4.200392 | 2.791117 | 1.424963e-05 | 10.75308 | 2.848332e-05 |  |  | 1.239777e-05 |  | 35.60444 | 35.49389
5860 | 231947 | 2018-03-02 05:36 | 1560.0046 | 15 | 18 | 0.3025608 | 4.200362 | 2.802402 | 1.424963e-05 | 10.80048 | 2.848332e-05 |  |  | -3.33786e-05 |  | 35.53242 | 35.50719
5861 | 232067 | 2018-03-02 05:38 | 1680.0016 | 15 | 18 | 0.2421989 | 4.200369 | 2.811448 | 1.424963e-05 | 10.83848 | 2.848332e-05 |  |  | 7.629395e-06 |  | 35.48205 | 35.45966
5862 | 232187 | 2018-03-02 05:40 | 1800.0024 | 15 | 18 | 0.1931744 | 4.200365 | 2.818672 | 1.424963e-05 | 10.86882 | 2.848332e-05 |  |  | 1.049042e-05 |  | 35.40279 | 35.49746
5863 | 232187 | 2018-03-02 05:40 | 1800.0142 | 15 | 18 | 0.1931648 | 4.200347 | 2.818672 | 1.424963e-05 | 10.86882 | 2.848332e-05 |  |  | 1.049004e-05 |  | 35.40279 | 35.49747
5864 | 232787.0863 | 2018-03-02 05:50 | 600.0018 | 16 | 18 | 0 | 4.176965 | 2.818672 | 1.424963e-05 | 10.86882 | 2.848332e-05 |  |  | -8.583069e-06 |  | 35.10613 | 35.46694
5865 | 232787.0938 | 2018-03-02 05:50 | 600.0093 | 16 | 18 | 0 | 4.176967 | 2.818672 | 1.424963e-05 | 10.86882 | 2.848332e-05 |  |  | -8.59891e-06 |  | 35.10615 | 35.46692
5866 | 232907.2 | 2018-03-02 05:52 | 120.0016 | 17 | 18 | -2.999962 | 3.904583 | 2.818672 | 0.100005 | 10.86882 | 0.3930715 |  |  | -0.0002622604 |  | 35.41357 | 35.47677
5867 | 233027.2 | 2018-03-02 05:54 | 240.0013 | 17 | 18 | -2.999924 | 3.880422 | 2.818672 | 0.1999906 | 10.86882 | 0.7821549 |  |  | -0.0001821518 |  | 35.85123 | 35.50142
5868 | 233147.2 | 2018-03-02 05:56 | 360.0027 | 17 | 18 | -2.999887 | 3.862498 | 2.818672 | 0.2999932 | 10.86882 | 1.169302 |  |  | -0.0001831055 |  | 36.24691 | 35.46267
5869 | 233267.2 | 2018-03-02 05:58 | 480.0044 | 17 | 18 | -2.999898 | 3.842911 | 2.818672 | 0.3999819 | 10.86882 | 1.554568 |  |  | -0.0001869202 |  | 36.52618 | 35.45266
5870 | 233387.2 | 2018-03-02 06:00 | 600.0031 | 17 | 18 | -2.999875 | 3.814836 | 2.818672 | 0.4999748 | 10.86882 | 1.937524 |  |  | -0.0003480911 |  | 36.8578 | 35.46037
5871 | 233507.2 | 2018-03-02 06:02 | 720.0005 | 17 | 18 | -2.999861 | 3.777581 | 2.818672 | 0.5999721 | 10.86882 | 2.317181 |  |  | -0.0003643036 |  | 37.08956 | 35.48066
5872 | 233627.2 | 2018-03-02 06:04 | 840.0002 | 17 | 18 | -2.999863 | 3.739254 | 2.818672 | 0.6999572 | 10.86882 | 2.692949 |  |  | -0.0003623962 |  | 37.30143 | 35.48788
5873 | 233747.2 | 2018-03-02 06:06 | 960.0034 | 17 | 18 | -2.999842 | 3.705041 | 2.818672 | 0.7999523 | 10.86882 | 3.065107 |  |  | -0.0002813339 |  | 37.37368 | 35.49978
5874 | 233867.2 | 2018-03-02 06:08 | 1080.0009 | 17 | 18 | -2.999826 | 3.674832 | 2.818672 | 0.8999407 | 10.86882 | 3.434035 |  |  | -0.0002002716 |  | 37.44942 | 35.47738
5875 | 233987.2 | 2018-03-02 06:10 | 1200.0022 | 17 | 18 | -2.999837 | 3.645625 | 2.818672 | 0.9999391 | 10.86882 | 3.800057 |  |  | -0.0002822876 |  | 37.48514 | 35.47366
5876 | 234107.2 | 2018-03-02 06:12 | 1320.0019 | 17 | 18 | -2.999833 | 3.614672 | 2.818672 | 1.099925 | 10.86882 | 4.163043 |  |  | -0.0002593994 |  | 37.59544 | 35.45525
5877 | 234227.2 | 2018-03-02 06:14 | 1440.0011 | 17 | 18 | -2.999847 | 3.580784 | 2.818672 | 1.199912 | 10.86882 | 4.522791 |  |  | -0.0003290176 |  | 37.61331 | 35.53413
5878 | 234347.2 | 2018-03-02 06:16 | 1560.0001 | 17 | 18 | -2.999831 | 3.544478 | 2.818672 | 1.299903 | 10.86882 | 4.879038 |  |  | -0.0003480911 |  | 37.66348 | 35.46651
5879 | 234467.2 | 2018-03-02 06:18 | 1680.002 | 17 | 18 | -2.999882 | 3.507171 | 2.818672 | 1.399899 | 10.86882 | 5.231605 |  |  | -0.0003175735 |  | 37.65263 | 35.52721
5880 | 234587.2 | 2018-03-02 06:20 | 1800.005 | 17 | 18 | -2.99984 | 3.471672 | 2.818672 | 1.499886 | 10.86882 | 5.580476 |  |  | -0.000287056 |  | 37.5953 | 35.56065
5881 | 234707.2 | 2018-03-02 06:22 | 1920.0032 | 17 | 18 | -2.999865 | 3.440269 | 2.818672 | 1.599881 | 10.86882 | 5.926018 |  |  | -0.0002765656 |  | 37.60415 | 35.44194
5882 | 234827.2 | 2018-03-02 06:24 | 2040.0015 | 17 | 18 | -2.999812 | 3.412636 | 2.818672 | 1.699867 | 10.86882 | 6.268584 |  |  | -0.0002326965 |  | 37.56704 | 35.49002
5883 | 234947.2 | 2018-03-02 06:26 | 2160.0029 | 17 | 18 | -2.999934 | 3.387178 | 2.818672 | 1.799868 | 10.86882 | 6.608569 |  |  | -0.0002374649 |  | 37.56794 | 35.42169
5884 | 235067.2 | 2018-03-02 06:28 | 2280.0003 | 17 | 18 | -3.000151 | 3.361943 | 2.818672 | 1.899863 | 10.86882 | 6.946012 |  |  | -0.0002374649 |  | 37.70213 | 35.39254
5885 | 235187.2 | 2018-03-02 06:30 | 2400.0009 | 17 | 18 | -3.000077 | 3.334599 | 2.818672 | 1.999847 | 10.86882 | 7.280811 |  |  | -0.000254631 |  | 38.0699 | 35.48847
5886 | 235307.2 | 2018-03-02 06:32 | 2520.0007 | 17 | 18 | -2.999866 | 3.303711 | 2.818672 | 2.099843 | 10.86882 | 7.612733 |  |  | -0.0002403259 |  | 38.16335 | 35.45156
5887 | 235427.2 | 2018-03-02 06:34 | 2640.0013 | 17 | 18 | -2.99989 | 3.272433 | 2.818672 | 2.199829 | 10.86882 | 7.94151 |  |  | -0.0002975464 |  | 38.3604 | 35.45483
5888 | 235547.2 | 2018-03-02 06:36 | 2760.0011 | 17 | 18 | -2.999924 | 3.235328 | 2.818672 | 2.29983 | 10.86882 | 8.266961 |  |  | -0.0003480911 |  | 38.43179 | 35.43056
5889 | 235667.2 | 2018-03-02 06:38 | 2880.0032 | 17 | 18 | -2.999866 | 3.185469 | 2.818672 | 2.399824 | 10.86882 | 8.588184 |  |  | -0.0005760193 |  | 38.65029 | 35.38344
5890 | 235787.2 | 2018-03-02 06:40 | 3000.0015 | 17 | 18 | -2.999932 | 3.098524 | 2.818672 | 2.49981 | 10.86882 | 8.902687 |  |  | -0.0009050369 |  | 38.9798 | 35.43339
5891 | 235907.2 | 2018-03-02 06:42 | 3120.0029 | 17 | 18 | -2.999919 | 2.968132 | 2.818672 | 2.599816 | 10.86882 | 9.206306 |  |  | -0.001213074 |  | 39.3175 | 35.41805
5892 | 236027.2 | 2018-03-02 06:44 | 3240.0034 | 17 | 18 | -2.999924 | 2.804595 | 2.818672 | 2.699808 | 10.86882 | 9.495639 |  |  | -0.001987457 |  | 39.65654 | 35.47863
5893 | 236147.2 | 2018-03-02 06:46 | 3360.0025 | 17 | 18 | -2.999907 | 2.191359 | 2.818672 | 2.79979 | 10.86882 | 9.754903 |  |  | -0.01232624 |  | 40.59403 | 35.51458
5894 | 236161.2 | 2018-03-02 06:47 | 3374.0434 | 17 | 18 | -2.999877 | 1.99995 | 2.818672 | 2.811499 | 10.86882 | 9.77948 |  |  | -0.01082567 |  | 40.79382 | 35.54469
5895 | 236161.2 | 2018-03-02 06:47 | 0.0033 | 18 | 19 | -2.999734 | 1.998994 | 0 | 0 | 0 | 0 |  |  | -0.01082395 |  | 40.79372 | 35.52024
5896 | 236281.3 | 2018-03-02 06:49 | 120.0063 | 14 | 19 | 1.499998 | 3.177464 | 0.04999454 | 2.024857e-05 | 0.1484572 | 4.047495e-05 |  |  | 0.00200367 |  | 40.07922 | 35.47103
5897 | 236401.3 | 2018-03-02 06:51 | 240.0042 | 14 | 19 | 1.500019 | 3.342045 | 0.09999319 | 2.024857e-05 | 0.311876 | 4.047495e-05 |  |  | 0.001077652 |  | 39.04311 | 35.52684
5898 | 236521.3 | 2018-03-02 06:53 | 360.0016 | 14 | 19 | 1.500025 | 3.431051 | 0.1499915 | 2.024857e-05 | 0.4814556 | 4.047495e-05 |  |  | 0.0005054474 |  | 38.25637 | 35.47083
5899 | 236641.3 | 2018-03-02 06:55 | 480.0014 | 14 | 19 | 1.500042 | 3.472497 | 0.1999946 | 2.024857e-05 | 0.6541224 | 4.047495e-05 |  |  | 0.0003376007 |  | 37.7303 | 35.43035
5900 | 236761.3 | 2018-03-02 06:57 | 600.0037 | 14 | 19 | 1.499966 | 3.508145 | 0.2499914 | 2.024857e-05 | 0.8286402 | 4.047495e-05 |  |  | 0.0002746582 |  | 37.5724 | 35.51534
5901 | 236881.3 | 2018-03-02 06:59 | 720.0042 | 14 | 19 | 1.499998 | 3.534056 | 0.2999903 | 2.024857e-05 | 1.004774 | 4.047495e-05 |  |  | 0.0001430511 |  | 37.29303 | 35.4754
5902 | 237001.3 | 2018-03-02 07:01 | 840.0039 | 14 | 19 | 1.500031 | 3.550331 | 0.3499881 | 2.024857e-05 | 1.181881 | 4.047495e-05 |  |  | 0.000120163 |  | 37.02074 | 35.45212
5903 | 237121.3 | 2018-03-02 07:03 | 960.0022 | 14 | 19 | 1.500002 | 3.566177 | 0.3999884 | 2.024857e-05 | 1.359796 | 4.047495e-05 |  |  | 0.0001010895 |  | 36.79568 | 35.49923
5904 | 237241.3 | 2018-03-02 07:05 | 1080.0019 | 14 | 19 | 1.500029 | 3.581888 | 0.4499799 | 2.024857e-05 | 1.538466 | 4.047495e-05 |  |  | 0.0001726151 |  | 36.7004 | 35.55318
5905 | 237361.3 | 2018-03-02 07:07 | 1200.0002 | 14 | 19 | 1.499981 | 3.598668 | 0.4999823 | 2.024857e-05 | 1.717978 | 4.047495e-05 |  |  | 0.0001420975 |  | 36.52031 | 35.41598
5906 | 237481.3 | 2018-03-02 07:09 | 1320.0043 | 14 | 19 | 1.50004 | 3.618814 | 0.5499869 | 2.024857e-05 | 1.898418 | 4.047495e-05 |  |  | 0.0002012253 |  | 36.36488 | 35.41671
5907 | 237601.3 | 2018-03-02 07:11 | 1440.0013 | 14 | 19 | 1.5 | 3.640209 | 0.5999829 | 2.024857e-05 | 2.079883 | 4.047495e-05 |  |  | 0.0001478195 |  | 36.29527 | 35.45399
5908 | 237721.3 | 2018-03-02 07:13 | 1560.0003 | 14 | 19 | 1.500044 | 3.659794 | 0.6499788 | 2.024857e-05 | 2.262374 | 4.047495e-05 |  |  | 0.0001478195 |  | 36.16215 | 35.51951
5909 | 237841.3 | 2018-03-02 07:15 | 1680.0036 | 14 | 19 | 1.500069 | 3.678864 | 0.6999781 | 2.024857e-05 | 2.445842 | 4.047495e-05 |  |  | 0.0001573563 |  | 36.07761 | 35.43111
5910 | 237961.3 | 2018-03-02 07:17 | 1800.0015 | 14 | 19 | 1.500023 | 3.695242 | 0.7499745 | 2.024857e-05 | 2.630198 | 4.047495e-05 |  |  | 0.0001411438 |  | 36.03006 | 35.3753
5911 | 238081.3 | 2018-03-02 07:19 | 1920.0007 | 14 | 19 | 1.499979 | 3.70862 | 0.7999815 | 2.024857e-05 | 2.815331 | 4.047495e-05 |  |  | 9.250641e-05 |  | 35.98019 | 35.42545
5912 | 238201.3 | 2018-03-02 07:21 | 2040.0013 | 14 | 19 | 1.500029 | 3.719442 | 0.8499817 | 2.024857e-05 | 3.001042 | 4.047495e-05 |  |  | 7.724762e-05 |  | 35.89585 | 35.38875
5913 | 238321.3 | 2018-03-02 07:23 | 2160.0035 | 14 | 19 | 1.500011 | 3.729251 | 0.8999738 | 2.024857e-05 | 3.187231 | 4.047495e-05 |  |  | 0.0001049042 |  | 35.96409 | 35.45501
5914 | 238441.3 | 2018-03-02 07:25 | 2280.0031 | 14 | 19 | 1.499987 | 3.739006 | 0.949981 | 2.024857e-05 | 3.373963 | 4.047495e-05 |  |  | 4.673004e-05 |  | 35.9967 | 35.5103
5915 | 238561.3 | 2018-03-02 07:27 | 2400.0024 | 14 | 19 | 1.50005 | 3.749129 | 0.9999727 | 2.024857e-05 | 3.561133 | 4.047495e-05 |  |  | 0.0001068115 |  | 35.98063 | 35.45921
5916 | 238681.3 | 2018-03-02 07:29 | 2520.0003 | 14 | 19 | 1.500019 | 3.759758 | 1.049974 | 2.024857e-05 | 3.748857 | 4.047495e-05 |  |  | 9.727478e-05 |  | 36.11451 | 35.43307
5917 | 238801.3 | 2018-03-02 07:31 | 2640.0044 | 14 | 19 | 1.500048 | 3.771094 | 1.099976 | 2.024857e-05 | 3.937133 | 4.047495e-05 |  |  | 8.010864e-05 |  | 36.23047 | 35.48626
5918 | 238921.3 | 2018-03-02 07:33 | 2760.0024 | 14 | 19 | 1.500032 | 3.783385 | 1.149976 | 2.024857e-05 | 4.125991 | 4.047495e-05 |  |  | 6.866455e-05 |  | 36.27633 | 35.42814
5919 | 239041.3 | 2018-03-02 07:35 | 2880.004 | 14 | 19 | 1.500063 | 3.796742 | 1.19997 | 2.024857e-05 | 4.315466 | 4.047495e-05 |  |  | 0.0001506805 |  | 36.38619 | 35.40109
5920 | 239161.3 | 2018-03-02 07:37 | 3000.0043 | 14 | 19 | 1.50005 | 3.81141 | 1.249974 | 2.024857e-05 | 4.505678 | 4.047495e-05 |  |  | 0.0001544952 |  | 36.37689 | 35.41037
5921 | 239281.3 | 2018-03-02 07:39 | 3120.0033 | 14 | 19 | 1.50004 | 3.827312 | 1.299973 | 2.024857e-05 | 4.696636 | 4.047495e-05 |  |  | 0.0001630783 |  | 36.48529 | 35.42365
5922 | 239401.3 | 2018-03-02 07:41 | 3240.0067 | 14 | 19 | 1.500065 | 3.844523 | 1.349972 | 2.024857e-05 | 4.888422 | 4.047495e-05 |  |  | 0.0001907349 |  | 36.54974 | 35.47339
5923 | 239521.3 | 2018-03-02 07:43 | 3360.0045 | 14 | 19 | 1.500036 | 3.862669 | 1.399968 | 2.024857e-05 | 5.081081 | 4.047495e-05 |  |  | 0.0001268387 |  | 36.63556 | 35.44538
5924 | 239641.3 | 2018-03-02 07:45 | 3480.0019 | 14 | 19 | 1.500048 | 3.881276 | 1.449966 | 2.024857e-05 | 5.274672 | 4.047495e-05 |  |  | 0.0001754761 |  | 36.66077 | 35.43987
5925 | 239761.3 | 2018-03-02 07:47 | 3600.0011 | 14 | 19 | 1.500067 | 3.899962 | 1.499968 | 2.024857e-05 | 5.469212 | 4.047495e-05 |  |  | 0.0001173019 |  | 36.62001 | 35.47111
5926 | 239881.3 | 2018-03-02 07:49 | 3720.0024 | 14 | 19 | 1.500044 | 3.918435 | 1.54997 | 2.024857e-05 | 5.66468 | 4.047495e-05 |  |  | 0.0001573563 |  | 36.69212 | 35.45238
5927 | 240001.3 | 2018-03-02 07:51 | 3840.0007 | 14 | 19 | 1.500057 | 3.93646 | 1.599964 | 2.024857e-05 | 5.861032 | 4.047495e-05 |  |  | 0.000161171 |  | 36.66556 | 35.46849
5928 | 240121.3 | 2018-03-02 07:53 | 3960.0006 | 14 | 19 | 1.500021 | 3.953904 | 1.649964 | 2.024857e-05 | 6.058296 | 4.047495e-05 |  |  | 0.0001821518 |  | 36.61372 | 35.4202
5929 | 240241.3 | 2018-03-02 07:55 | 4080.0058 | 14 | 19 | 1.500065 | 3.970251 | 1.699963 | 2.024857e-05 | 6.256398 | 4.047495e-05 |  |  | 0.0001344681 |  | 36.56905 | 35.39826
5930 | 240361.3 | 2018-03-02 07:57 | 4200.0011 | 14 | 19 | 1.500103 | 3.985624 | 1.749961 | 2.024857e-05 | 6.455291 | 4.047495e-05 |  |  | 0.0001335144 |  | 36.49132 | 35.3856
5931 | 240481.3 | 2018-03-02 07:59 | 4320.0021 | 14 | 19 | 1.500071 | 4.00032 | 1.799965 | 2.024857e-05 | 6.654958 | 4.047495e-05 |  |  | 0.0001163483 |  | 36.45341 | 35.45866
5932 | 240601.3 | 2018-03-02 08:01 | 4440.0028 | 14 | 19 | 1.500078 | 4.014531 | 1.849968 | 2.024857e-05 | 6.855341 | 4.047495e-05 |  |  | 0.0001039505 |  | 36.37201 | 35.4242
5933 | 240721.3 | 2018-03-02 08:03 | 4560.0018 | 14 | 19 | 1.500071 | 4.028701 | 1.899968 | 2.024857e-05 | 7.056423 | 4.047495e-05 |  |  | 0.0001316071 |  | 36.32319 | 35.51102
5934 | 240841.3 | 2018-03-02 08:05 | 4680.0008 | 14 | 19 | 1.50004 | 4.043174 | 1.949961 | 2.024857e-05 | 7.258189 | 4.047495e-05 |  |  | 9.632111e-05 |  | 36.32081 | 35.459
5935 | 240961.3 | 2018-03-02 08:07 | 4800.0005 | 14 | 19 | 1.500044 | 4.058455 | 1.999963 | 2.024857e-05 | 7.460733 | 4.047495e-05 |  |  | 0.0001182556 |  | 36.21001 | 35.47225
5936 | 241081.3 | 2018-03-02 08:09 | 4920.0035 | 14 | 19 | 1.500067 | 4.074971 | 2.049962 | 2.024857e-05 | 7.664059 | 4.047495e-05 |  |  | 0.0001125336 |  | 36.21861 | 35.49326
5937 | 241201.3 | 2018-03-02 08:11 | 5040.001 | 14 | 19 | 1.500032 | 4.092794 | 2.099967 | 2.024857e-05 | 7.868267 | 4.047495e-05 |  |  | 0.000161171 |  | 36.17574 | 35.49744
5938 | 241321.3 | 2018-03-02 08:13 | 5160.0025 | 14 | 19 | 1.50008 | 4.1118 | 2.149959 | 2.024857e-05 | 8.073347 | 4.047495e-05 |  |  | 0.0001974106 |  | 36.18597 | 35.49688
5939 | 241441.3 | 2018-03-02 08:15 | 5280.007 | 14 | 19 | 1.500072 | 4.131487 | 2.199973 | 2.024857e-05 | 8.279483 | 4.047495e-05 |  |  | 0.0001869202 |  | 36.24019 | 35.4596
5940 | 241561.3 | 2018-03-02 08:17 | 5400.0035 | 14 | 19 | 1.500046 | 4.151102 | 2.249971 | 2.024857e-05 | 8.486545 | 4.047495e-05 |  |  | 0.0001707077 |  | 36.2195 | 35.44728
5941 | 241681.3 | 2018-03-02 08:19 | 5520.0042 | 14 | 19 | 1.500078 | 4.169707 | 2.299973 | 2.024857e-05 | 8.694577 | 4.047495e-05 |  |  | 0.000128746 |  | 36.21045 | 35.45428
5942 | 241801.3 | 2018-03-02 08:21 | 5640.005 | 14 | 19 | 1.500065 | 4.186064 | 2.349964 | 2.024857e-05 | 8.903446 | 4.047495e-05 |  |  | 0.0001058578 |  | 36.22441 | 35.45542
5943 | 241921.3 | 2018-03-02 08:23 | 5760.0047 | 14 | 19 | 1.50008 | 4.198833 | 2.399968 | 2.024857e-05 | 9.113104 | 4.047495e-05 |  |  | 9.441376e-05 |  | 36.2512 | 35.49609
5944 | 241934.6 | 2018-03-02 08:23 | 5773.3703 | 14 | 19 | 1.500069 | 4.200009 | 2.40554 | 2.024857e-05 | 9.136504 | 4.047495e-05 |  |  | 8.065359e-05 |  | 36.28146 | 35.50726
5945 | 242054.7 | 2018-03-02 08:25 | 120.0036 | 15 | 19 | 1.391872 | 4.200365 | 2.453662 | 2.024857e-05 | 9.338632 | 4.047495e-05 |  |  | -4.291534e-05 |  | 36.21839 | 35.49023
5946 | 242174.7 | 2018-03-02 08:27 | 240.001 | 15 | 19 | 1.311117 | 4.200356 | 2.498681 | 2.024857e-05 | 9.527729 | 4.047495e-05 |  |  | -2.861023e-06 |  | 36.2216 | 35.43286
5947 | 242294.7 | 2018-03-02 08:29 | 360.0018 | 15 | 19 | 1.235449 | 4.200354 | 2.541121 | 2.024857e-05 | 9.705996 | 4.047495e-05 |  |  | 7.629395e-06 |  | 36.16133 | 35.44521
5948 | 242414.7 | 2018-03-02 08:31 | 480.0057 | 15 | 19 | 1.157715 | 4.200392 | 2.581025 | 2.024857e-05 | 9.873604 | 4.047495e-05 |  |  | 5.722046e-06 |  | 36.13807 | 35.53412
5949 | 242534.7 | 2018-03-02 08:33 | 600.0051 | 15 | 19 | 1.07361 | 4.200384 | 2.618228 | 2.024857e-05 | 10.02987 | 4.047495e-05 |  |  | -2.288818e-05 |  | 36.10545 | 35.51405
5950 | 242654.7 | 2018-03-02 08:35 | 720.0001 | 15 | 19 | 0.9809036 | 4.200329 | 2.652488 | 2.024857e-05 | 10.17377 | 4.047495e-05 |  |  | -4.005432e-05 |  | 35.96102 | 35.45049
5951 | 242774.7 | 2018-03-02 08:37 | 840.0007 | 15 | 19 | 0.8798599 | 4.200377 | 2.683514 | 2.024857e-05 | 10.3041 | 4.047495e-05 |  |  | 3.051758e-05 |  | 35.98664 | 35.44769
5952 | 242894.7 | 2018-03-02 08:39 | 960.0048 | 15 | 19 | 0.7726288 | 4.200372 | 2.711076 | 2.024857e-05 | 10.41987 | 4.047495e-05 |  |  | -3.814697e-05 |  | 35.8494 | 35.39117
5953 | 243014.7 | 2018-03-02 08:41 | 1080.0044 | 15 | 19 | 0.664381 | 4.200364 | 2.73503 | 2.024857e-05 | 10.52048 | 4.047495e-05 |  |  | -8.583069e-06 |  | 35.79531 | 35.44058
5954 | 243134.7 | 2018-03-02 08:43 | 1200.0042 | 15 | 19 | 0.5583534 | 4.200415 | 2.755381 | 2.024857e-05 | 10.60597 | 4.047495e-05 |  |  | 3.910065e-05 |  | 35.74688 | 35.50917
5955 | 243254.7 | 2018-03-02 08:45 | 1320.0023 | 15 | 19 | 0.460165 | 4.20035 | 2.77233 | 2.024857e-05 | 10.67716 | 4.047495e-05 |  |  | -3.433228e-05 |  | 35.61567 | 35.50684
5956 | 243374.7 | 2018-03-02 08:47 | 1440.0023 | 15 | 19 | 0.3741055 | 4.200394 | 2.786198 | 2.024857e-05 | 10.73541 | 4.047495e-05 |  |  | 2.861023e-06 |  | 35.61127 | 35.58532
5957 | 243494.7 | 2018-03-02 08:49 | 1560.0046 | 15 | 19 | 0.3004627 | 4.200389 | 2.797402 | 2.024857e-05 | 10.78247 | 4.047495e-05 |  |  | -1.335144e-05 |  | 35.59101 | 35.51488
5958 | 243614.7 | 2018-03-02 08:51 | 1680.0052 | 15 | 19 | 0.2400837 | 4.200332 | 2.806381 | 2.024857e-05 | 10.82019 | 4.047495e-05 |  |  | -5.054474e-05 |  | 35.44138 | 35.48229
5959 | 243734.7 | 2018-03-02 08:53 | 1800.0014 | 15 | 19 | 0.1918163 | 4.200356 | 2.813545 | 2.024857e-05 | 10.85028 | 4.047495e-05 |  |  | 1.907349e-06 |  | 35.39408 | 35.52502
5960 | 243734.7 | 2018-03-02 08:53 | 1800.0037 | 15 | 19 | 0.1918163 | 4.200356 | 2.813546 | 2.024857e-05 | 10.85028 | 4.047495e-05 |  |  | 1.906511e-06 |  | 35.39408 | 35.51688
5961 | 244334.7 | 2018-03-02 09:03 | 600.0045 | 16 | 19 | 0 | 4.177135 | 2.813546 | 2.024857e-05 | 10.85028 | 4.047495e-05 |  |  | -0.0002166186 |  | 35.10286 | 35.44473
5962 | 244454.8 | 2018-03-02 09:05 | 120.0008 | 17 | 19 | -2.999905 | 3.905029 | 2.813546 | 0.1000131 | 10.85028 | 0.3931391 |  |  | -0.0002603531 |  | 35.47581 | 35.50584
5963 | 244574.8 | 2018-03-02 09:07 | 240.0013 | 17 | 19 | -2.999892 | 3.880877 | 2.813546 | 0.1999955 | 10.85028 | 0.7822555 |  |  | -0.0001850128 |  | 35.77855 | 35.45456
5964 | 244694.8 | 2018-03-02 09:09 | 360.0004 | 17 | 19 | -2.99984 | 3.862944 | 2.813546 | 0.2999904 | 10.85028 | 1.169418 |  |  | -0.0001678467 |  | 36.16589 | 35.38057
5965 | 244814.8 | 2018-03-02 09:11 | 480.0005 | 17 | 19 | -2.999831 | 3.843381 | 2.813546 | 0.3999817 | 10.85028 | 1.554741 |  |  | -0.0001554489 |  | 36.57273 | 35.43753
5966 | 244934.8 | 2018-03-02 09:13 | 600.0016 | 17 | 19 | -2.99989 | 3.815374 | 2.813546 | 0.4999807 | 10.85028 | 1.937771 |  |  | -0.0002746582 |  | 36.77373 | 35.47537
5967 | 245054.8 | 2018-03-02 09:15 | 720.0037 | 17 | 19 | -3.000189 | 3.77812 | 2.813546 | 0.5999712 | 10.85028 | 2.317455 |  |  | -0.0003080368 |  | 37.00751 | 35.50584
5968 | 245174.8 | 2018-03-02 09:17 | 840.0036 | 17 | 19 | -3.000138 | 3.739785 | 2.813546 | 0.6999649 | 10.85028 | 2.693305 |  |  | -0.0003099442 |  | 37.15227 | 35.44115
5969 | 245294.8 | 2018-03-02 09:19 | 960.0001 | 17 | 19 | -3.000128 | 3.705579 | 2.813546 | 0.7999696 | 10.85028 | 3.065548 |  |  | -0.0002632141 |  | 37.31297 | 35.41355
5970 | 245414.8 | 2018-03-02 09:21 | 1080.0067 | 17 | 19 | -3.000147 | 3.675335 | 2.813546 | 0.8999781 | 10.85028 | 3.434602 |  |  | -0.0002212524 |  | 37.44881 | 35.47791
5971 | 245534.8 | 2018-03-02 09:23 | 1200.0023 | 17 | 19 | -3.000155 | 3.646181 | 2.813546 | 0.9999797 | 10.85028 | 3.800686 |  |  | -0.000254631 |  | 37.5041 | 35.41259
5972 | 245654.8 | 2018-03-02 09:25 | 1320.0031 | 17 | 19 | -3.000128 | 3.615137 | 2.813546 | 1.09998 | 10.85028 | 4.163774 |  |  | -0.0002698898 |  | 37.59163 | 35.42432
5973 | 245774.8 | 2018-03-02 09:27 | 1440.0018 | 17 | 19 | -3.000163 | 3.581257 | 2.813546 | 1.199975 | 10.85028 | 4.523606 |  |  | -0.0003480911 |  | 37.50901 | 35.45459
5974 | 245894.8 | 2018-03-02 09:29 | 1560.0017 | 17 | 19 | -2.999842 | 3.544937 | 2.813546 | 1.299968 | 10.85028 | 4.879904 |  |  | -0.0002822876 |  | 37.63043 | 35.44229
5975 | 246014.8 | 2018-03-02 09:31 | 1680.0037 | 17 | 19 | -2.999974 | 3.507646 | 2.813546 | 1.399979 | 10.85028 | 5.232569 |  |  | -0.0003376007 |  | 37.54664 | 35.45913
5976 | 246134.8 | 2018-03-02 09:33 | 1800.0036 | 17 | 19 | -2.999911 | 3.472053 | 2.813546 | 1.499977 | 10.85028 | 5.581522 |  |  | -0.0002708435 |  | 37.48299 | 35.45649
5977 | 246254.8 | 2018-03-02 09:35 | 1920.0025 | 17 | 19 | -3.000037 | 3.440573 | 2.813546 | 1.599977 | 10.85028 | 5.927116 |  |  | -0.000287056 |  | 37.55006 | 35.41655
5978 | 246374.8 | 2018-03-02 09:37 | 2040 | 17 | 19 | -2.999957 | 3.412958 | 2.813546 | 1.699975 | 10.85028 | 6.269758 |  |  | -0.000254631 |  | 37.60652 | 35.46423
5979 | 246494.8 | 2018-03-02 09:39 | 2160.0032 | 17 | 19 | -2.999856 | 3.387535 | 2.813546 | 1.79997 | 10.85028 | 6.609756 |  |  | -0.0001487732 |  | 37.60557 | 35.44059
5980 | 246614.8 | 2018-03-02 09:41 | 2280.002 | 17 | 19 | -2.999835 | 3.362227 | 2.813546 | 1.899976 | 10.85028 | 6.947272 |  |  | -0.0002202988 |  | 37.7432 | 35.49609
5981 | 246734.8 | 2018-03-02 09:43 | 2400.001 | 17 | 19 | -2.999844 | 3.334949 | 2.813546 | 1.999956 | 10.85028 | 7.282093 |  |  | -0.0002708435 |  | 38.01882 | 35.42566
5982 | 246854.8 | 2018-03-02 09:45 | 2520.005 | 17 | 19 | -2.999877 | 3.304049 | 2.813546 | 2.099954 | 10.85028 | 7.614051 |  |  | -0.000254631 |  | 38.23935 | 35.43683
5983 | 246974.8 | 2018-03-02 09:47 | 2640.004 | 17 | 19 | -2.999868 | 3.272717 | 2.813546 | 2.199952 | 10.85028 | 7.942898 |  |  | -0.0002880096 |  | 38.36619 | 35.43893
5984 | 247094.8 | 2018-03-02 09:49 | 2760.0046 | 17 | 19 | -2.999892 | 3.235401 | 2.813546 | 2.299929 | 10.85028 | 8.268291 |  |  | -0.0003662109375 |  | 38.49071 | 35.48013
5985 | 247214.8 | 2018-03-02 09:51 | 2880.0042 | 17 | 19 | -2.999901 | 3.18512 | 2.813546 | 2.399922 | 10.85028 | 8.589501 |  |  | -0.0005807877 |  | 38.67928 | 35.45892
5986 | 247334.8 | 2018-03-02 09:53 | 3000.0039 | 17 | 19 | -2.999938 | 3.096777 | 2.813546 | 2.499926 | 10.85028 | 8.903964 |  |  | -0.0009260178 |  | 39.01575 | 35.4542
5987 | 247454.8 | 2018-03-02 09:55 | 3120.0045 | 17 | 19 | -2.999915 | 2.964813 | 2.813546 | 2.599909 | 10.85028 | 9.20725 |  |  | -0.001220703125 |  | 39.25298 | 35.44136
5988 | 247574.8 | 2018-03-02 09:57 | 3240.0012 | 17 | 19 | -2.999949 | 2.796488 | 2.813546 | 2.699911 | 10.85028 | 9.496135 |  |  | -0.002078056 |  | 39.76284 | 35.44835
5989 | 247694.8 | 2018-03-02 09:59 | 3360.0049 | 17 | 19 | -2.999974 | 2.116032 | 2.813546 | 2.799895 | 10.85028 | 9.752579 |  |  | -0.01411724 |  | 40.55384 | 35.39858
5990 | 247702.9 | 2018-03-02 09:59 | 3368.0538 | 17 | 19 | -2.999976 | 1.999866 | 2.813546 | 2.806613 | 10.85028 | 9.766407 |  |  | -0.01310627 |  | 40.60646 | 35.41051
5991 | 247702.9 | 2018-03-02 09:59 | 0.0031 | 18 | 20 | -3.000094 | 1.999091 | 0 | 0 | 0 | 0 |  |  | -0.01310426 |  | 40.60639 | 35.41014
5992 | 247822.9 | 2018-03-02 10:01 | 120.0027 | 14 | 20 | 1.500036 | 3.178837 | 0.04999544 | 1.024894e-05 | 0.1485172 | 2.048492e-05 |  |  | 0.001971245 |  | 40.05969 | 35.43987
5993 | 247942.9 | 2018-03-02 10:03 | 240.0009 | 14 | 20 | 1.500023 | 3.343465 | 0.09999745 | 1.024894e-05 | 0.3120186 | 2.048492e-05 |  |  | 0.0009965897 |  | 38.92075 | 35.44238
5994 | 248062.9 | 2018-03-02 10:05 | 360 | 14 | 20 | 1.500044 | 3.432263 | 0.1499946 | 1.024894e-05 | 0.4816618 | 2.048492e-05 |  |  | 0.0004901886 |  | 38.19921875 | 35.43859
5995 | 248182.9 | 2018-03-02 10:07 | 480.0013 | 14 | 20 | 1.500015 | 3.473596 | 0.1999915 | 1.024894e-05 | 0.6543602 | 2.048492e-05 |  |  | 0.0002994537 |  | 37.81513 | 35.47695
5996 | 248302.9 | 2018-03-02 10:09 | 600.0011 | 14 | 20 | 1.500065 | 3.509475 | 0.2499952 | 1.024894e-05 | 0.8289627 | 2.048492e-05 |  |  | 0.0003099442 |  | 37.51777 | 35.46711
5997 | 248422.9 | 2018-03-02 10:11 | 720.0018 | 14 | 20 | 1.50005 | 3.534992 | 0.2999914 | 1.024894e-05 | 1.005143 | 2.048492e-05 |  |  | 0.0002059937 |  | 37.27971 | 35.47395
5998 | 248542.9 | 2018-03-02 10:13 | 840.0014 | 14 | 20 | 1.500031 | 3.551259 | 0.349994 | 1.024894e-05 | 1.18231 | 2.048492e-05 |  |  | 0.0001468658 |  | 36.99341 | 35.4855
5999 | 248662.9 | 2018-03-02 10:15 | 960.0022 | 14 | 20 | 1.500046 | 3.567074 | 0.3999932 | 1.024894e-05 | 1.360266 | 2.048492e-05 |  |  | 0.0001573563 |  | 36.74836 | 35.4183
6000 | 248782.9 | 2018-03-02 10:17 | 1080.0036 | 14 | 20 | 1.500027 | 3.582793 | 0.4499905 | 1.024894e-05 | 1.539002 | 2.048492e-05 |  |  | 0.0001277924 |  | 36.61086 | 35.46888
6001 | 248902.9 | 2018-03-02 10:19 | 1200.0011 | 14 | 20 | 1.500008 | 3.599641 | 0.499986 | 1.024894e-05 | 1.718535 | 2.048492e-05 |  |  | 0.0001077652 |  | 36.48408 | 35.48866
6002 | 249022.9 | 2018-03-02 10:21 | 1320.0015 | 14 | 20 | 1.500051 | 3.61996 | 0.5499922 | 1.024894e-05 | 1.899035 | 2.048492e-05 |  |  | 0.0001993179 |  | 36.42659 | 35.49755
6003 | 249142.9 | 2018-03-02 10:23 | 1440.0015 | 14 | 20 | 1.500059 | 3.641298 | 0.5999904 | 1.024894e-05 | 2.080566 | 2.048492e-05 |  |  | 0.0001821518 |  | 36.25323 | 35.46119
6004 | 249262.9 | 2018-03-02 10:25 | 1560.0046 | 14 | 20 | 1.500036 | 3.660913 | 0.6499882 | 1.024894e-05 | 2.263119 | 2.048492e-05 |  |  | 0.0001373291 |  | 36.19596 | 35.50016
6005 | 249382.9 | 2018-03-02 10:27 | 1680.0032 | 14 | 20 | 1.500072 | 3.679942 | 0.6999909 | 1.024894e-05 | 2.446653 | 2.048492e-05 |  |  | 0.0001831055 |  | 36.11961 | 35.52345
6006 | 249502.9 | 2018-03-02 10:29 | 1800.0014 | 14 | 20 | 1.499987 | 3.696134 | 0.7499843 | 1.024894e-05 | 2.631047 | 2.048492e-05 |  |  | 0.0001277924 |  | 36.03418 | 35.47402
6007 | 249622.9 | 2018-03-02 10:31 | 1920.0006 | 14 | 20 | 1.500042 | 3.709363 | 0.7999805 | 1.024894e-05 | 2.81618 | 2.048492e-05 |  |  | 0.0001325607 |  | 36.03998 | 35.53285
6008 | 249742.9 | 2018-03-02 10:33 | 2040.006 | 14 | 20 | 1.500078 | 3.720086 | 0.8499864 | 1.024894e-05 | 3.001946 | 2.048492e-05 |  |  | 8.773804e-05 |  | 36.03278 | 35.45501
6009 | 249862.9 | 2018-03-02 10:35 | 2160.0017 | 14 | 20 | 1.500076 | 3.729902 | 0.8999883 | 1.024894e-05 | 3.188204 | 2.048492e-05 |  |  | 9.918213e-05 |  | 36.01419 | 35.52879
6010 | 249982.9 | 2018-03-02 10:37 | 2280.0062 | 14 | 20 | 1.500044 | 3.739663 | 0.9499855 | 1.024894e-05 | 3.37493 | 2.048492e-05 |  |  | 7.915497e-05 |  | 36.02076 | 35.50757
6011 | 250102.9 | 2018-03-02 10:39 | 2400.0029 | 14 | 20 | 1.500051 | 3.749802 | 0.9999887 | 1.024894e-05 | 3.562178 | 2.048492e-05 |  |  | 5.626678e-05 |  | 35.94368 | 35.40821
6012 | 250222.9 | 2018-03-02 10:41 | 2520.0034 | 14 | 20 | 1.500065 | 3.760539 | 1.049984 | 1.024894e-05 | 3.749916 | 2.048492e-05 |  |  | 0.0001125336 |  | 36.13463 | 35.44039
6013 | 250342.9 | 2018-03-02 10:43 | 2640.005 | 14 | 20 | 1.500061 | 3.771936 | 1.099988 | 1.024894e-05 | 3.938239 | 2.048492e-05 |  |  | 4.768372e-05 |  | 36.33068 | 35.42768
6014 | 250462.9 | 2018-03-02 10:45 | 2760.0025 | 14 | 20 | 1.500048 | 3.784355 | 1.149986 | 1.024894e-05 | 4.127134 | 2.048492e-05 |  |  | 9.155273e-05 |  | 36.36613 | 35.49144
6015 | 250582.9 | 2018-03-02 10:47 | 2880.0036 | 14 | 20 | 1.500093 | 3.797844 | 1.199983 | 1.024894e-05 | 4.316673 | 2.048492e-05 |  |  | 0.0001544952 |  | 36.39622 | 35.46966
6016 | 250702.9 | 2018-03-02 10:49 | 3000.0013 | 14 | 20 | 1.500038 | 3.812599 | 1.249986 | 1.024894e-05 | 4.506943 | 2.048492e-05 |  |  | 0.0001373291 |  | 36.4398 | 35.44581
6017 | 250822.9 | 2018-03-02 10:51 | 3120.0009 | 14 | 20 | 1.500053 | 3.828712 | 1.299987 | 1.024894e-05 | 4.69797 | 2.048492e-05 |  |  | 0.0001716614 |  | 36.4896 | 35.48672
6018 | 250942.9 | 2018-03-02 10:53 | 3240.0023 | 14 | 20 | 1.500031 | 3.846028 | 1.349986 | 1.024894e-05 | 4.889832 | 2.048492e-05 |  |  | 0.0001497269 |  | 36.6341 | 35.47931
6019 | 251062.9 | 2018-03-02 10:55 | 3360.0037 | 14 | 20 | 1.500036 | 3.86422 | 1.399985 | 1.024894e-05 | 5.082581 | 2.048492e-05 |  |  | 0.0001964569 |  | 36.64898 | 35.49028
6020 | 251182.9 | 2018-03-02 10:57 | 3480.0029 | 14 | 20 | 1.500032 | 3.882874 | 1.449984 | 1.024894e-05 | 5.276251 | 2.048492e-05 |  |  | 0.0001935959 |  | 36.68084 | 35.44772
6021 | 251302.9 | 2018-03-02 10:59 | 3600.0019 | 14 | 20 | 1.500019 | 3.901568 | 1.499977 | 1.024894e-05 | 5.47084 | 2.048492e-05 |  |  | 0.0001773834 |  | 36.70274 | 35.42785
6022 | 251422.9 | 2018-03-02 11:01 | 3720.0007 | 14 | 20 | 1.500053 | 3.920013 | 1.549975 | 1.024894e-05 | 5.666373 | 2.048492e-05 |  |  | 0.0001516342 |  | 36.66161 | 35.39793
6023 | 251542.9 | 2018-03-02 11:03 | 3840.0044 | 14 | 20 | 1.500044 | 3.937998 | 1.599981 | 1.024894e-05 | 5.862845 | 2.048492e-05 |  |  | 0.0001363754 |  | 36.69065 | 35.45282
6024 | 251662.9 | 2018-03-02 11:05 | 3960.0004 | 14 | 20 | 1.500067 | 3.955326 | 1.649976 | 1.024894e-05 | 6.060167 | 2.048492e-05 |  |  | 0.0001401901 |  | 36.69912 | 35.42919
6025 | 251782.9 | 2018-03-02 11:07 | 4080 | 14 | 20 | 1.499975 | 3.971717 | 1.699973 | 1.024894e-05 | 6.258332 | 2.048492e-05 |  |  | 0.0001354218 |  | 36.57614 | 35.40931
6026 | 251902.9 | 2018-03-02 11:09 | 4200.0038 | 14 | 20 | 1.500038 | 3.987046 | 1.749971 | 1.024894e-05 | 6.457295 | 2.048492e-05 |  |  | 8.964539e-05 |  | 36.40842 | 35.38587
6027 | 252022.9 | 2018-03-02 11:11 | 4320.0037 | 14 | 20 | 1.500015 | 4.001644 | 1.799976 | 1.024894e-05 | 6.657038 | 2.048492e-05 |  |  | 0.0001296997 |  | 36.42504 | 35.3692
6028 | 252142.9 | 2018-03-02 11:13 | 4440.0006 | 14 | 20 | 1.499987 | 4.015869 | 1.849974 | 1.024894e-05 | 6.857469 | 2.048492e-05 |  |  | 0.0001316071 |  | 36.38201 | 35.40591
6029 | 252262.9 | 2018-03-02 11:15 | 4560.0049 | 14 | 20 | 1.50001 | 4.029999 | 1.89997 | 1.024894e-05 | 7.058598 | 2.048492e-05 |  |  | 0.0001344681 |  | 36.27785 | 35.48805
6030 | 252382.9 | 2018-03-02 11:17 | 4680.0047 | 14 | 20 | 1.500017 | 4.044538 | 1.949968 | 1.024894e-05 | 7.260452 | 2.048492e-05 |  |  | 0.0001392365 |  | 36.24689 | 35.42485
6031 | 252502.9 | 2018-03-02 11:19 | 4800.0022 | 14 | 20 | 1.500031 | 4.060043 | 1.999967 | 1.024894e-05 | 7.463056 | 2.048492e-05 |  |  | 0.0001688004 |  | 36.19198 | 35.45169
6032 | 252622.9 | 2018-03-02 11:21 | 4920.0051 | 14 | 20 | 1.500017 | 4.076653 | 2.049974 | 1.024894e-05 | 7.6665 | 2.048492e-05 |  |  | 0.0001029968 |  | 36.20369 | 35.37639
6033 | 252742.9 | 2018-03-02 11:23 | 5040.0028 | 14 | 20 | 1.500046 | 4.09464 | 2.099971 | 1.024894e-05 | 7.870763 | 2.048492e-05 |  |  | 0.0001077652 |  | 36.1778 | 35.42991
6034 | 252862.9 | 2018-03-02 11:25 | 5160.0001 | 14 | 20 | 1.50008 | 4.113751 | 2.14997 | 1.024894e-05 | 8.075962 | 2.048492e-05 |  |  | 0.0001449585 |  | 36.28256 | 35.45132
6035 | 252982.9 | 2018-03-02 11:27 | 5280.0029 | 14 | 20 | 1.500029 | 4.13346 | 2.19997 | 1.024894e-05 | 8.282139 | 2.048492e-05 |  |  | 0.0001506805 |  | 36.22234 | 35.48143
6036 | 253102.9 | 2018-03-02 11:29 | 5400.0035 | 14 | 20 | 1.500051 | 4.15302 | 2.24997 | 1.024894e-05 | 8.489307 | 2.048492e-05 |  |  | 0.0001296997 |  | 36.25124 | 35.41197
6037 | 253222.9 | 2018-03-02 11:31 | 5520.0008 | 14 | 20 | 1.500061 | 4.171433 | 2.299968 | 1.024894e-05 | 8.697414 | 2.048492e-05 |  |  | 0.0001707077 |  | 36.27689 | 35.45814
6038 | 253342.9 | 2018-03-02 11:33 | 5640.0007 | 14 | 20 | 1.500053 | 4.187499 | 2.34997 | 1.024894e-05 | 8.906409 | 2.048492e-05 |  |  | 0.000166893 |  | 36.16985 | 35.43298
6039 | 253462.9 | 2018-03-02 11:35 | 5760.0048 | 14 | 20 | 1.500084 | 4.199759 | 2.399968 | 1.024894e-05 | 9.1161 | 2.048492e-05 |  |  | 4.768372e-05 |  | 36.1419 | 35.35577
6040 | 253465.3 | 2018-03-02 11:35 | 5762.4412 | 14 | 20 | 1.500072 | 4.200002 | 2.400986 | 1.024894e-05 | 9.120377 | 2.048492e-05 |  |  | 4.64125e-05 |  | 36.15893 | 35.38906
6041 | 253585.4 | 2018-03-02 11:37 | 120.0045 | 15 | 20 | 1.392879 | 4.200362 | 2.449135 | 1.024894e-05 | 9.322623 | 2.048492e-05 |  |  | -1.621246e-05 |  | 36.26784 | 35.4909
6042 | 253705.4 | 2018-03-02 11:39 | 240.0042 | 15 | 20 | 1.311804 | 4.200452 | 2.494179 | 1.024894e-05 | 9.511825 | 2.048492e-05 |  |  | 2.861023e-06 |  | 36.11248 | 35.37696
6043 | 253825.4 | 2018-03-02 11:41 | 360.0049 | 15 | 20 | 1.236048 | 4.20039 | 2.536641 | 1.024894e-05 | 9.690185 | 2.048492e-05 |  |  | 2.861023e-05 |  | 36.121 | 35.42387
6044 | 253945.4 | 2018-03-02 11:43 | 480.0023 | 15 | 20 | 1.157639 | 4.200424 | 2.576545 | 1.024894e-05 | 9.857795 | 2.048492e-05 |  |  | 4.768372e-05 |  | 36.14123 | 35.39074
6045 | 254065.4 | 2018-03-02 11:45 | 600.002 | 15 | 20 | 1.072674 | 4.2004 | 2.61373 | 1.024894e-05 | 10.01399 | 2.048492e-05 |  |  | 2.95639e-05 |  | 36.06136 | 35.38868
6046 | 254185.4 | 2018-03-02 11:47 | 720.0059 | 15 | 20 | 0.979414 | 4.200359 | 2.647961 | 1.024894e-05 | 10.15777 | 2.048492e-05 |  |  | -2.670288e-05 |  | 36.02869 | 35.37977
6047 | 254305.4 | 2018-03-02 11:49 | 840.0008 | 15 | 20 | 0.8781204 | 4.200437 | 2.67894 | 1.024894e-05 | 10.2879 | 2.048492e-05 |  |  | 2.002716e-05 |  | 35.97469 | 35.41291
6048 | 254425.4 | 2018-03-02 11:51 | 960.0038 | 15 | 20 | 0.7705326 | 4.200408 | 2.706428 | 1.024894e-05 | 10.40336 | 2.048492e-05 |  |  | -5.531311e-05 |  | 35.83512 | 35.37843
6049 | 254545.4 | 2018-03-02 11:53 | 1080.0045 | 15 | 20 | 0.6612968 | 4.200409 | 2.730287 | 1.024894e-05 | 10.50358 | 2.048492e-05 |  |  | 4.1008e-05 |  | 35.85026 | 35.44733
6050 | 254665.4 | 2018-03-02 11:55 | 1200.002 | 15 | 20 | 0.5550003 | 4.200425 | 2.75054 | 1.024894e-05 | 10.58865 | 2.048492e-05 |  |  | 5.149841e-05 |  | 35.67268 | 35.38224
6051 | 254785.4 | 2018-03-02 11:57 | 1320.0024 | 15 | 20 | 0.4574471 | 4.200409 | 2.767385 | 1.024894e-05 | 10.65941 | 2.048492e-05 |  |  | -5.722046e-06 |  | 35.56779 | 35.42973
6052 | 254905.4 | 2018-03-02 11:59 | 1440.0014 | 15 | 20 | 0.3711929 | 4.200415 | 2.781158 | 1.024894e-05 | 10.71726 | 2.048492e-05 |  |  | -4.1008e-05 |  | 35.50733 | 35.35251
6053 | 255025.4 | 2018-03-02 12:01 | 1560.0012 | 15 | 20 | 0.2984638 | 4.200413 | 2.792279 | 1.024894e-05 | 10.76397 | 2.048492e-05 |  |  | 9.536743e-06 |  | 35.45045 | 35.39699
6054 | 255145.4 | 2018-03-02 12:03 | 1680.0026 | 15 | 20 | 0.2383308 | 4.200395 | 2.801187 | 1.024894e-05 | 10.80139 | 2.048492e-05 |  |  | -1.144409e-05 |  | 35.35272 | 35.40932
6055 | 255265.4 | 2018-03-02 12:05 | 1800.004 | 15 | 20 | 0.1896515 | 4.200381 | 2.80829 | 1.024894e-05 | 10.83122 | 2.048492e-05 |  |  | -2.002716e-05 |  | 35.26779 | 35.39437
6056 | 255265.4 | 2018-03-02 12:05 | 1800.0109 | 15 | 20 | 0.1896496 | 4.200383 | 2.808291 | 1.024894e-05 | 10.83123 | 2.048492e-05 |  |  | -2.002686e-05 |  | 35.26779 | 35.39437
6057 | 255865.4 | 2018-03-02 12:15 | 600.0032 | 16 | 20 | 0 | 4.177371 | 2.808291 | 1.024894e-05 | 10.83123 | 2.048492e-05 |  |  | 5.722046e-06 |  | 35.14246 | 35.52894
6058 | 255865.4 | 2018-03-02 12:15 | 600.0102 | 16 | 20 | 0 | 4.177375 | 2.808291 | 1.024894e-05 | 10.83123 | 2.048492e-05 |  |  | 5.704425e-06 |  | 35.14248 | 35.53311
6059 | 255985.5 | 2018-03-02 12:17 | 120.0002 | 17 | 20 | -2.99994 | 3.905509 | 2.808291 | 0.1000019 | 10.83123 | 0.393164 |  |  | -0.0002965927 |  | 35.4851 | 35.47744
6060 | 256105.5 | 2018-03-02 12:19 | 240.0029 | 17 | 20 | -2.999898 | 3.881334 | 2.808291 | 0.1999895 | 10.83123 | 0.7823458 |  |  | -0.0001745224 |  | 35.84332 | 35.46363
6061 | 256225.5 | 2018-03-02 12:21 | 360.0018 | 17 | 20 | -2.999911 | 3.863471 | 2.808291 | 0.2999917 | 10.83123 | 1.169585 |  |  | -0.0001573563 |  | 36.16778 | 35.4996
6062 | 256345.5 | 2018-03-02 12:23 | 480.0025 | 17 | 20 | -2.999892 | 3.843891 | 2.808291 | 0.3999821 | 10.83123 | 1.554956 |  |  | -0.0001935959 |  | 36.44991 | 35.42352
6063 | 256465.5 | 2018-03-02 12:25 | 600.001 | 17 | 20 | -2.999882 | 3.815885 | 2.808291 | 0.4999688 | 10.83123 | 1.937989 |  |  | -0.000328064 |  | 36.7655 | 35.45002
6064 | 256585.5 | 2018-03-02 12:27 | 720.0029 | 17 | 20 | -2.999894 | 3.778709 | 2.808291 | 0.5999672 | 10.83123 | 2.317755 |  |  | -0.0003576279 |  | 37.02074 | 35.48941
6065 | 256705.5 | 2018-03-02 12:29 | 840.0027 | 17 | 20 | -2.999868 | 3.740312 | 2.808291 | 0.6999444 | 10.83123 | 2.6936 |  |  | -0.0003080368 |  | 37.23934 | 35.50361
6066 | 256825.5 | 2018-03-02 12:31 | 960.0025 | 17 | 20 | -2.999812 | 3.706079 | 2.808291 | 0.7999417 | 10.83123 | 3.06587 |  |  | -0.000248909 |  | 37.39961 | 35.49037
6067 | 256945.5 | 2018-03-02 12:33 | 1080.0033 | 17 | 20 | -2.999846 | 3.67584 | 2.808291 | 0.8999404 | 10.83123 | 3.434938 |  |  | -0.0002307892 |  | 37.42147 | 35.51365
6068 | 257065.5 | 2018-03-02 12:35 | 1200.0039 | 17 | 20 | -2.999831 | 3.64667 | 2.808291 | 0.9999248 | 10.83123 | 3.801011 |  |  | -0.0002412796 |  | 37.49018 | 35.47163
6069 | 257185.5 | 2018-03-02 12:37 | 1320.0002 | 17 | 20 | -2.999833 | 3.615705 | 2.808291 | 1.09991 | 10.83123 | 4.164098 |  |  | -0.0002479553 |  | 37.56377 | 35.49775
6070 | 257305.5 | 2018-03-02 12:39 | 1440.0019 | 17 | 20 | -2.99984 | 3.581758 | 2.808291 | 1.199906 | 10.83123 | 4.523979 |  |  | -0.0002498627 |  | 37.59956 | 35.46957
6071 | 257425.5 | 2018-03-02 12:41 | 1560.0015 | 17 | 20 | -2.999818 | 3.545386 | 2.808291 | 1.299903 | 10.83123 | 4.880342 |  |  | -0.0003271103 |  | 37.46993 | 35.46995
6072 | 257545.5 | 2018-03-02 12:43 | 1680.0037 | 17 | 20 | -2.99981 | 3.508093 | 2.808291 | 1.399903 | 10.83123 | 5.233016 |  |  | -0.000377655 |  | 37.61104 | 35.43348
6073 | 257665.5 | 2018-03-02 12:45 | 1800.0027 | 17 | 20 | -2.99984 | 3.472513 | 2.808291 | 1.499892 | 10.83123 | 5.581979 |  |  | -0.0003232956 |  | 37.5412 | 35.48102
6074 | 257785.5 | 2018-03-02 12:47 | 1920.0017 | 17 | 20 | -2.999816 | 3.441025 | 2.808291 | 1.599884 | 10.83123 | 5.927593 |  |  | -0.0002775192 |  | 37.53306 | 35.50089
6075 | 257905.5 | 2018-03-02 12:49 | 2040.0018 | 17 | 20 | -3.000182 | 3.413382 | 2.808291 | 1.699868 | 10.83123 | 6.270232 |  |  | -0.0002002716 |  | 37.44832 | 35.43879
6076 | 258025.5 | 2018-03-02 12:51 | 2160.0004 | 17 | 20 | -3.000176 | 3.387846 | 2.808291 | 1.799865 | 10.83123 | 6.610274 |  |  | -0.0002355576 |  | 37.6013 | 35.45187
6077 | 258145.5 | 2018-03-02 12:53 | 2280.0003 | 17 | 20 | -2.999892 | 3.362579 | 2.808291 | 1.899876 | 10.83123 | 6.947841 |  |  | -0.0001945496 |  | 37.77768 | 35.47216
6078 | 258265.5 | 2018-03-02 12:55 | 2400.0001 | 17 | 20 | -2.999901 | 3.335258 | 2.808291 | 1.999863 | 10.83123 | 7.282715 |  |  | -0.000246048 |  | 37.95494 | 35.47466
6079 | 258385.5 | 2018-03-02 12:57 | 2520.0039 | 17 | 20 | -2.999873 | 3.304285 | 2.808291 | 2.099855 | 10.83123 | 7.614683 |  |  | -0.0002670288 |  | 38.23209 | 35.46066
6080 | 258505.5 | 2018-03-02 12:59 | 2640.0044 | 17 | 20 | -2.999894 | 3.272997 | 2.808291 | 2.199854 | 10.83123 | 7.943555 |  |  | -0.0002717972 |  | 38.23786 | 35.42326
6081 | 258625.5 | 2018-03-02 13:01 | 2760.0053 | 17 | 20 | -2.99989 | 3.235495 | 2.808291 | 2.299841 | 10.83123 | 8.268997 |  |  | -0.0003795624 |  | 38.51967 | 35.43797
6082 | 258745.5 | 2018-03-02 13:03 | 2880.0042 | 17 | 20 | -2.999928 | 3.184862 | 2.808291 | 2.399835 | 10.83123 | 8.590211 |  |  | -0.0005502701 |  | 38.70041 | 35.40274
6083 | 258865.5 | 2018-03-02 13:05 | 3000.0048 | 17 | 20 | -2.999955 | 3.09534 | 2.808291 | 2.49983 | 10.83123 | 8.904568 |  |  | -0.00096035 |  | 38.98872 | 35.50591
6084 | 258985.5 | 2018-03-02 13:07 | 3120.0029 | 17 | 20 | -2.999903 | 2.961939 | 2.808291 | 2.599806 | 10.83123 | 9.207603 |  |  | -0.001189232 |  | 39.36389 | 35.51531
6085 | 259105.5 | 2018-03-02 13:09 | 3240.0045 | 17 | 20 | -2.999962 | 2.788855 | 2.808291 | 2.699813 | 10.83123 | 9.496067 |  |  | -0.002159119 |  | 39.76322 | 35.4922
6086 | 259225.5 | 2018-03-02 13:11 | 3360.0009 | 17 | 20 | -2.999953 | 2.038306 | 2.808291 | 2.799805 | 10.83123 | 9.74965 |  |  | -0.01541615 |  | 40.61283 | 35.49409
6087 | 259228.1 | 2018-03-02 13:11 | 3362.5791 | 17 | 20 | -2.999917 | 1.99985 | 2.808291 | 2.801948 | 10.83123 | 9.753976 |  |  | -0.01504961 |  | 40.64216 | 35.51834
6088 | 259228.1 | 2018-03-02 13:11 | 0.0032 | 18 | 21 | -2.999762 | 1.999058 | 0 | 0 | 0 | 0 |  |  | -0.01504732 |  | 40.64207 | 35.51834
6089 | 259348.1 | 2018-03-02 13:13 | 120.0003 | 14 | 21 | 1.50004 | 3.180285 | 0.04999431 | 2.008184e-05 | 0.1485772 | 4.01422e-05 |  |  | 0.002016068 |  | 39.97556 | 35.51417
6090 | 259468.1 | 2018-03-02 13:15 | 240.0016 | 14 | 21 | 1.500036 | 3.34493 | 0.09999398 | 2.008184e-05 | 0.3121446 | 4.01422e-05 |  |  | 0.001029015 |  | 38.96702 | 35.47099
6091 | 259588.1 | 2018-03-02 13:17 | 360.0047 | 14 | 21 | 1.500032 | 3.433393 | 0.1499939 | 2.008184e-05 | 0.4818648 | 4.01422e-05 |  |  | 0.0004405975 |  | 38.18343 | 35.44769
6092 | 259708.1 | 2018-03-02 13:19 | 480.0064 | 14 | 21 | 1.500057 | 3.474718 | 0.2 | 2.008184e-05 | 0.654648 | 4.01422e-05 |  |  | 0.0003232956 |  | 37.84151 | 35.42669
6093 | 259828.1 | 2018-03-02 13:21 | 600.0043 | 14 | 21 | 1.500065 | 3.510701 | 0.2499939 | 2.008184e-05 | 0.8292756 | 4.01422e-05 |  |  | 0.0002880096 |  | 37.59044 | 35.45124
6094 | 259948.1 | 2018-03-02 13:23 | 720.0019 | 14 | 21 | 1.50004 | 3.535798 | 0.2999963 | 2.008184e-05 | 1.005531 | 4.01422e-05 |  |  | 0.000120163 |  | 37.28979 | 35.52012
6095 | 260068.1 | 2018-03-02 13:25 | 840.0039 | 14 | 21 | 1.500031 | 3.552105 | 0.3499953 | 2.008184e-05 | 1.182729 | 4.01422e-05 |  |  | 0.0001573563 |  | 37.03864 | 35.50948
6096 | 260188.1 | 2018-03-02 13:27 | 960.0044 | 14 | 21 | 1.500082 | 3.567928 | 0.3999961 | 2.008184e-05 | 1.360733 | 4.01422e-05 |  |  | 0.0001420975 |  | 36.76454 | 35.4841
6097 | 260308.1 | 2018-03-02 13:29 | 1080.0003 | 14 | 21 | 1.500053 | 3.583646 | 0.4499901 | 2.008184e-05 | 1.539501 | 4.01422e-05 |  |  | 0.0001678467 |  | 36.65387 | 35.52538
6098 | 260428.1 | 2018-03-02 13:31 | 1200.0009 | 14 | 21 | 1.500038 | 3.600613 | 0.4999902 | 2.008184e-05 | 1.719097 | 4.01422e-05 |  |  | 0.0001325607 |  | 36.49158 | 35.49031
6099 | 260548.1 | 2018-03-02 13:33 | 1320.0018 | 14 | 21 | 1.500031 | 3.62108 | 0.5499923 | 2.008184e-05 | 1.899635 | 4.01422e-05 |  |  | 0.0002002716 |  | 36.29755 | 35.43694
6100 | 260668.1 | 2018-03-02 13:35 | 1440.0046 | 14 | 21 | 1.500006 | 3.642411 | 0.5999951 | 2.008184e-05 | 2.081237 | 4.01422e-05 |  |  | 0.0001392365 |  | 36.25285 | 35.47992
6101 | 260788.1 | 2018-03-02 13:37 | 1560.0019 | 14 | 21 | 1.500017 | 3.66196 | 0.649988 | 2.008184e-05 | 2.263825 | 4.01422e-05 |  |  | 0.0001735687 |  | 36.05309 | 35.34267
6102 | 260908.1 | 2018-03-02 13:39 | 1680.0033 | 14 | 21 | 1.499996 | 3.680934 | 0.6999853 | 2.008184e-05 | 2.447393 | 4.01422e-05 |  |  | 0.0001363754 |  | 36.03442 | 35.39888
6103 | 261028.1 | 2018-03-02 13:41 | 1800.0057 | 14 | 21 | 1.500027 | 3.697002 | 0.749991 | 2.008184e-05 | 2.631878 | 4.01422e-05 |  |  | 0.0001115799 |  | 36.04858 | 35.439
6104 | 261148.1 | 2018-03-02 13:43 | 1920.0031 | 14 | 21 | 1.500036 | 3.710078 | 0.7999834 | 2.008184e-05 | 2.817039 | 4.01422e-05 |  |  | 0.0001344681 |  | 36.01857 | 35.48595
6105 | 261268.1 | 2018-03-02 13:45 | 2040.0011 | 14 | 21 | 1.500053 | 3.720732 | 0.8499887 | 2.008184e-05 | 3.002836 | 4.01422e-05 |  |  | 6.103515625e-05 |  | 35.93151 | 35.40685
6106 | 261388.1 | 2018-03-02 13:47 | 2160.0009 | 14 | 21 | 1.500036 | 3.730504 | 0.8999869 | 2.008184e-05 | 3.189112 | 4.01422e-05 |  |  | 6.961823e-05 |  | 36.00532 | 35.48462
6107 | 261508.1 | 2018-03-02 13:49 | 2280.0022 | 14 | 21 | 1.500032 | 3.740338 | 0.9499847 | 2.008184e-05 | 3.375873 | 4.01422e-05 |  |  | 8.392334e-05 |  | 35.94411 | 35.42558
6108 | 261628.1 | 2018-03-02 13:51 | 2400.0007 | 14 | 21 | 1.500063 | 3.75053 | 0.999981 | 2.008184e-05 | 3.563129 | 4.01422e-05 |  |  | 0.0001125336 |  | 36.03099 | 35.4589
6109 | 261748.1 | 2018-03-02 13:53 | 2520.0026 | 14 | 21 | 1.50008 | 3.761315 | 1.049981 | 2.008184e-05 | 3.750924 | 4.01422e-05 |  |  | 8.106232e-05 |  | 36.17975 | 35.50163
6110 | 261868.1 | 2018-03-02 13:55 | 2640.0041 | 14 | 21 | 1.500048 | 3.772813 | 1.099987 | 2.008184e-05 | 3.939294 | 4.01422e-05 |  |  | 0.0001029968 |  | 36.23243 | 35.43048
6111 | 261988.1 | 2018-03-02 13:57 | 2760.0006 | 14 | 21 | 1.500044 | 3.7853 | 1.149979 | 2.008184e-05 | 4.128213 | 4.01422e-05 |  |  | 0.0001296997 |  | 36.37834 | 35.43219
6112 | 262108.1 | 2018-03-02 13:59 | 2880.0021 | 14 | 21 | 1.50004 | 3.798929 | 1.19998 | 2.008184e-05 | 4.317819 | 4.01422e-05 |  |  | 0.0001573563 |  | 36.36301 | 35.4392
6113 | 262228.1 | 2018-03-02 14:01 | 3000.0005 | 14 | 21 | 1.500027 | 3.813789 | 1.24998 | 2.008184e-05 | 4.50813 | 4.01422e-05 |  |  | 0.0001392365 |  | 36.43564 | 35.45017
6114 | 262348.1 | 2018-03-02 14:03 | 3120.004 | 14 | 21 | 1.500029 | 3.830003 | 1.299979 | 2.008184e-05 | 4.699219 | 4.01422e-05 |  |  | 0.0001134872 |  | 36.53014 | 35.48612
6115 | 262468.1 | 2018-03-02 14:05 | 3240.0038 | 14 | 21 | 1.500019 | 3.84748 | 1.349981 | 2.008184e-05 | 4.891157 | 4.01422e-05 |  |  | 0.0001754761 |  | 36.61465 | 35.45888
6116 | 262588.1 | 2018-03-02 14:07 | 3360.0021 | 14 | 21 | 1.500021 | 3.865724 | 1.399979 | 2.008184e-05 | 5.083979 | 4.01422e-05 |  |  | 0.0001277924 |  | 36.63236 | 35.52568
6117 | 262708.1 | 2018-03-02 14:09 | 3480.0035 | 14 | 21 | 1.500065 | 3.884465 | 1.449982 | 2.008184e-05 | 5.277745 | 4.01422e-05 |  |  | 0.0001831055 |  | 36.67155 | 35.48709
6118 | 262828.1 | 2018-03-02 14:11 | 3600 | 14 | 21 | 1.500015 | 3.903159 | 1.499979 | 2.008184e-05 | 5.472425 | 4.01422e-05 |  |  | 0.0002040863 |  | 36.6827 | 35.42804
6119 | 262948.1 | 2018-03-02 14:13 | 3720.0006 | 14 | 21 | 1.500032 | 3.921518 | 1.549973 | 2.008184e-05 | 5.668018 | 4.01422e-05 |  |  | 0.0001573563 |  | 36.72248 | 35.46799
6120 | 263068.1 | 2018-03-02 14:15 | 3840.0029 | 14 | 21 | 1.500059 | 3.939486 | 1.599973 | 2.008184e-05 | 5.864546 | 4.01422e-05 |  |  | 0.0001220703125 |  | 36.56125 | 35.37505
6121 | 263188.1 | 2018-03-02 14:17 | 3960.0003 | 14 | 21 | 1.500032 | 3.956747 | 1.649976 | 2.008184e-05 | 6.061966 | 4.01422e-05 |  |  | 0.0001659393 |  | 36.57956 | 35.3974
6122 | 263308.1 | 2018-03-02 14:19 | 4080.0058 | 14 | 21 | 1.500053 | 3.972895 | 1.699976 | 2.008184e-05 | 6.260211 | 4.01422e-05 |  |  | 0.000128746 |  | 36.54389 | 35.38961
6123 | 263428.1 | 2018-03-02 14:21 | 4200.0038 | 14 | 21 | 1.500076 | 3.988157 | 1.749972 | 2.008184e-05 | 6.459227 | 4.01422e-05 |  |  | 0.0001659393 |  | 36.44315 | 35.45301
6124 | 263548.1 | 2018-03-02 14:23 | 4320.0013 | 14 | 21 | 1.500065 | 4.002724 | 1.799972 | 2.008184e-05 | 6.659 | 4.01422e-05 |  |  | 0.0001068115 |  | 36.42657 | 35.4159
6125 | 263668.1 | 2018-03-02 14:25 | 4440.0003 | 14 | 21 | 1.500065 | 4.016936 | 1.849972 | 2.008184e-05 | 6.859494 | 4.01422e-05 |  |  | 0.0001335144 |  | 36.33354 | 35.43676
6126 | 263788.1 | 2018-03-02 14:27 | 4560.0025 | 14 | 21 | 1.50004 | 4.031083 | 1.899967 | 2.008184e-05 | 7.060673 | 4.01422e-05 |  |  | 9.822845e-05 |  | 36.32542 | 35.47383
6127 | 263908.1 | 2018-03-02 14:29 | 4680.0016 | 14 | 21 | 1.500027 | 4.045755 | 1.94997 | 2.008184e-05 | 7.262602 | 4.01422e-05 |  |  | 0.0001802444 |  | 36.3103 | 35.4867
6128 | 264028.1 | 2018-03-02 14:31 | 4800.0021 | 14 | 21 | 1.500019 | 4.061266 | 1.999973 | 2.008184e-05 | 7.465285 | 4.01422e-05 |  |  | 0.0001344681 |  | 36.18649 | 35.38224
6129 | 264148.1 | 2018-03-02 14:33 | 4920.0027 | 14 | 21 | 1.500029 | 4.077994 | 2.049971 | 2.008184e-05 | 7.668756 | 4.01422e-05 |  |  | 0.000125885 |  | 36.26125 | 35.41121
6130 | 264268.1 | 2018-03-02 14:35 | 5040.0032 | 14 | 21 | 1.500042 | 4.09613 | 2.09997 | 2.008184e-05 | 7.873098 | 4.01422e-05 |  |  | 0.0001525879 |  | 36.19913 | 35.45908
6131 | 264388.1 | 2018-03-02 14:37 | 5160.0046 | 14 | 21 | 1.500031 | 4.115343 | 2.149966 | 2.008184e-05 | 8.078364 | 4.01422e-05 |  |  | 0.0001840591 |  | 36.14988 | 35.41668
6132 | 264508.1 | 2018-03-02 14:39 | 5280.0038 | 14 | 21 | 1.500042 | 4.135115 | 2.199965 | 2.008184e-05 | 8.284621 | 4.01422e-05 |  |  | 0.0001716614 |  | 36.09379 | 35.38393
6133 | 264628.1 | 2018-03-02 14:41 | 5400.0029 | 14 | 21 | 1.500048 | 4.154594 | 2.249967 | 2.008184e-05 | 8.491875 | 4.01422e-05 |  |  | 0.0002098083 |  | 36.15182 | 35.34625
6134 | 264748.1 | 2018-03-02 14:43 | 5520.0004 | 14 | 21 | 1.499998 | 4.172885 | 2.299969 | 2.008184e-05 | 8.700081 | 4.01422e-05 |  |  | 0.0001354218 |  | 36.22961 | 35.43977
6135 | 264868.1 | 2018-03-02 14:45 | 5640.0054 | 14 | 21 | 1.500011 | 4.188662 | 2.34997 | 2.008184e-05 | 8.909136 | 4.01422e-05 |  |  | 0.0001354218 |  | 36.17924 | 35.47008
6136 | 264981.3 | 2018-03-02 14:47 | 5753.1148 | 14 | 21 | 1.500021 | 4.200011 | 2.397093 | 2.008184e-05 | 9.106801 | 4.01422e-05 |  |  | 6.740704e-05 |  | 36.16871 | 35.45039
6137 | 265101.3 | 2018-03-02 14:49 | 120.0069 | 15 | 21 | 1.392897 | 4.200376 | 2.445236 | 2.008184e-05 | 9.30902 | 4.01422e-05 |  |  | -4.768372e-06 |  | 36.198 | 35.46269
6138 | 265221.3 | 2018-03-02 14:51 | 240.0052 | 15 | 21 | 1.312279 | 4.200406 | 2.490273 | 2.008184e-05 | 9.498192 | 4.01422e-05 |  |  | 2.765656e-05 |  | 36.21592 | 35.40441
6139 | 265341.3 | 2018-03-02 14:53 | 360.0032 | 15 | 21 | 1.23564 | 4.200384 | 2.532737 | 2.008184e-05 | 9.676554 | 4.01422e-05 |  |  | 3.623962e-05 |  | 36.21938 | 35.53708
6140 | 265461.3 | 2018-03-02 14:55 | 480.0022 | 15 | 21 | 1.157116 | 4.200335 | 2.572634 | 2.008184e-05 | 9.844138 | 4.01422e-05 |  |  | -2.193451e-05 |  | 36.11835 | 35.47427
6141 | 265581.3 | 2018-03-02 14:57 | 600.0004 | 15 | 21 | 1.072113 | 4.200408 | 2.609802 | 2.008184e-05 | 10.00026 | 4.01422e-05 |  |  | -1.907349e-06 |  | 36.05684 | 35.43415
6142 | 265701.3 | 2018-03-02 14:59 | 720.0002 | 15 | 21 | 0.9781761 | 4.200366 | 2.643991 | 2.008184e-05 | 10.14387 | 4.01422e-05 |  |  | -5.722046e-06 |  | 35.98907 | 35.36923
6143 | 265821.3 | 2018-03-02 15:01 | 840.0031 | 15 | 21 | 0.8766098 | 4.20037 | 2.674922 | 2.008184e-05 | 10.27379 | 4.01422e-05 |  |  | -1.907349e-06 |  | 36.01191 | 35.43602
6144 | 265941.3 | 2018-03-02 15:03 | 960.0038 | 15 | 21 | 0.7686901 | 4.200411 | 2.702354 | 2.008184e-05 | 10.38901 | 4.01422e-05 |  |  | 4.673004e-05 |  | 35.881 | 35.46937
6145 | 266061.3 | 2018-03-02 15:05 | 1080.0007 | 15 | 21 | 0.6593857 | 4.200392 | 2.726148 | 2.008184e-05 | 10.48896 | 4.01422e-05 |  |  | 3.910065e-05 |  | 35.78661 | 35.40635
6146 | 266181.3 | 2018-03-02 15:07 | 1200.0017 | 15 | 21 | 0.5534954 | 4.200391 | 2.74634 | 2.008184e-05 | 10.57377 | 4.01422e-05 |  |  | 4.768372e-06 |  | 35.72975 | 35.44873
6147 | 266301.3 | 2018-03-02 15:09 | 1320.0031 | 15 | 21 | 0.455574 | 4.200371 | 2.763124 | 2.008184e-05 | 10.64427 | 4.01422e-05 |  |  | -3.147125e-05 |  | 35.66587 | 35.43945
6148 | 266421.3 | 2018-03-02 15:11 | 1440.0006 | 15 | 21 | 0.3696117 | 4.200333 | 2.776841 | 2.008184e-05 | 10.70189 | 4.01422e-05 |  |  | -2.098083e-05 |  | 35.49576 | 35.49358
6149 | 266541.3 | 2018-03-02 15:13 | 1560.0014 | 15 | 21 | 0.2966881 | 4.200375 | 2.787915 | 2.008184e-05 | 10.7484 | 4.01422e-05 |  |  | 2.479553e-05 |  | 35.52185 | 35.46026
6150 | 266661.3 | 2018-03-02 15:15 | 1680.0053 | 15 | 21 | 0.2373066 | 4.200395 | 2.796779 | 2.008184e-05 | 10.78563 | 4.01422e-05 |  |  | 2.670288e-05 |  | 35.41746 | 35.50037
6151 | 266781.3 | 2018-03-02 15:17 | 1800.0007 | 15 | 21 | 0.1887646 | 4.20034 | 2.803849 | 2.008184e-05 | 10.81533 | 4.01422e-05 |  |  | -1.907349e-06 |  | 35.40229 | 35.50417
6152 | 266781.3 | 2018-03-02 15:17 | 1800.0078 | 15 | 21 | 0.1887646 | 4.200333 | 2.803849 | 2.008184e-05 | 10.81533 | 4.01422e-05 |  |  | -1.907179e-06 |  | 35.40229 | 35.50417
6153 | 267381.3 | 2018-03-02 15:27 | 600.0033 | 16 | 21 | 0 | 4.177444 | 2.803849 | 2.008184e-05 | 10.81533 | 4.01422e-05 |  |  | 1.239777e-05 |  | 35.02707 | 35.44749
6154 | 267381.4 | 2018-03-02 15:27 | 600.0086 | 16 | 21 | 0 | 4.177444 | 2.803849 | 2.008184e-05 | 10.81533 | 4.01422e-05 |  |  | 1.238628e-05 |  | 35.02709 | 35.44749
6155 | 267501.4 | 2018-03-02 15:29 | 120.0016 | 17 | 21 | -2.999978 | 3.905853 | 2.803849 | 0.1000092 | 10.81533 | 0.393207 |  |  | -0.0002479553 |  | 35.42668 | 35.40944
6156 | 267621.4 | 2018-03-02 15:31 | 240.0055 | 17 | 21 | -2.999847 | 3.881707 | 2.803849 | 0.2000118 | 10.81533 | 0.7824817 |  |  | -0.0001630783 |  | 35.7812 | 35.36607
6157 | 267741.4 | 2018-03-02 15:33 | 360.0011 | 17 | 21 | -2.999884 | 3.863791 | 2.803849 | 0.2999953 | 10.81533 | 1.169683 |  |  | -0.0001440048 |  | 36.1923 | 35.44914
6158 | 267861.4 | 2018-03-02 15:35 | 480.0034 | 17 | 21 | -2.999879 | 3.844266 | 2.803849 | 0.3999856 | 10.81533 | 1.55509 |  |  | -0.0002126694 |  | 36.53139 | 35.51844
6159 | 267981.4 | 2018-03-02 15:37 | 600.0024 | 17 | 21 | -2.99984 | 3.816264 | 2.803849 | 0.499974 | 10.81533 | 1.938168 |  |  | -0.0002737045 |  | 36.78821 | 35.47301
6160 | 268101.4 | 2018-03-02 15:39 | 720.0048 | 17 | 21 | -3.000149 | 3.779007 | 2.803849 | 0.5999604 | 10.81533 | 2.317927 |  |  | -0.0003547668 |  | 37.02367 | 35.41562
6161 | 268221.4 | 2018-03-02 15:41 | 840.0046 | 17 | 21 | -3.000033 | 3.740631 | 2.803849 | 0.6999652 | 10.81533 | 2.693911 |  |  | -0.0003452301 |  | 37.17892 | 35.43076
6162 | 268341.4 | 2018-03-02 15:43 | 960.0002 | 17 | 21 | -2.999833 | 3.706409 | 2.803849 | 0.7999532 | 10.81533 | 3.06618 |  |  | -0.0002202988 |  | 37.34754 | 35.431
6163 | 268461.4 | 2018-03-02 15:45 | 1080.0047 | 17 | 21 | -2.999831 | 3.676195 | 2.803849 | 0.8999558 | 10.81533 | 3.435295 |  |  | -0.0002288818 |  | 37.46318 | 35.50212
6164 | 268581.4 | 2018-03-02 15:47 | 1200.0009 | 17 | 21 | -3.000182 | 3.646989 | 2.803849 | 0.9999374 | 10.81533 | 3.801392 |  |  | -0.0002565384 |  | 37.47597 | 35.44331
6165 | 268701.4 | 2018-03-02 15:49 | 1320.0012 | 17 | 21 | -3.000136 | 3.616011 | 2.803849 | 1.099941 | 10.81533 | 4.16458 |  |  | -0.0002641678 |  | 37.54002 | 35.4664
6166 | 268821.4 | 2018-03-02 15:51 | 1440.0034 | 17 | 21 | -3.000134 | 3.582119 | 2.803849 | 1.199951 | 10.81533 | 4.524542 |  |  | -0.000328064 |  | 37.55532 | 35.46284
6167 | 268941.4 | 2018-03-02 15:53 | 1560.004 | 17 | 21 | -3.000115 | 3.545711 | 2.803849 | 1.29995 | 10.81533 | 4.880945 |  |  | -0.0003232956 |  | 37.53888 | 35.48574
6168 | 269061.4 | 2018-03-02 15:55 | 1680.0037 | 17 | 21 | -3.000187 | 3.508339 | 2.803849 | 1.399941 | 10.81533 | 5.233613 |  |  | -0.0003271103 |  | 37.4996 | 35.46398
6169 | 269181.4 | 2018-03-02 15:57 | 1800.0019 | 17 | 21 | -3.000197 | 3.472757 | 2.803849 | 1.499949 | 10.81533 | 5.582671 |  |  | -0.0003213882 |  | 37.45222 | 35.404
6170 | 269301.4 | 2018-03-02 15:59 | 1920.0002 | 17 | 21 | -3.000138 | 3.441216 | 2.803849 | 1.599949 | 10.81533 | 5.928333 |  |  | -0.0003271103 |  | 37.48331 | 35.39835
6171 | 269421.4 | 2018-03-02 16:01 | 2040.0024 | 17 | 21 | -3.000142 | 3.413566 | 2.803849 | 1.699954 | 10.81533 | 6.27106 |  |  | -0.000210762 |  | 37.44965 | 35.42679
6172 | 269541.4 | 2018-03-02 16:03 | 2160.0013 | 17 | 21 | -2.999816 | 3.388109 | 2.803849 | 1.799942 | 10.81533 | 6.611092 |  |  | -0.0002155304 |  | 37.55457 | 35.41375
6173 | 269661.4 | 2018-03-02 16:05 | 2280.0004 | 17 | 21 | -3.000088 | 3.362745 | 2.803849 | 1.899946 | 10.81533 | 6.948656 |  |  | -0.0002317429 |  | 37.72545 | 35.49399
6174 | 269781.4 | 2018-03-02 16:07 | 2400.0003 | 17 | 21 | -2.999884 | 3.335429 | 2.803849 | 1.999929 | 10.81533 | 7.283533 |  |  | -0.000254631 |  | 38.02452 | 35.43329
6175 | 269901.4 | 2018-03-02 16:09 | 2520.0024 | 17 | 21 | -2.999877 | 3.304433 | 2.803849 | 2.099921 | 10.81533 | 7.615516 |  |  | -0.0002269745 |  | 38.29395 | 35.49467
6176 | 270021.4 | 2018-03-02 16:11 | 2640.0038 | 17 | 21 | -2.999922 | 3.273092 | 2.803849 | 2.199914 | 10.81533 | 7.944386 |  |  | -0.0002593994 |  | 38.39429 | 35.47829
6177 | 270141.4 | 2018-03-02 16:13 | 2760.0037 | 17 | 21 | -2.999913 | 3.235538 | 2.803849 | 2.299903 | 10.81533 | 8.269847 |  |  | -0.0003471375 |  | 38.48449 | 35.49978
6178 | 270261.4 | 2018-03-02 16:15 | 2880.0026 | 17 | 21 | -2.999911 | 3.184418 | 2.803849 | 2.399909 | 10.81533 | 8.591084 |  |  | -0.0005655289 |  | 38.6909 | 35.57327
6179 | 270381.4 | 2018-03-02 16:17 | 3000.0063 | 17 | 21 | -2.999894 | 3.093504 | 2.803849 | 2.499906 | 10.81533 | 8.905342 |  |  | -0.001032829 |  | 39.00722 | 35.58054
6180 | 270501.4 | 2018-03-02 16:19 | 3120.0022 | 17 | 21 | -2.999877 | 2.958662 | 2.803849 | 2.599895 | 10.81533 | 9.208147 |  |  | -0.001241684 |  | 39.35341 | 35.47856
6181 | 270621.4 | 2018-03-02 16:21 | 3240.0035 | 17 | 21 | -2.999907 | 2.780147 | 2.803849 | 2.69988 | 10.81533 | 9.49605 |  |  | -0.002305031 |  | 39.84381 | 35.49817
6182 | 270738.4 | 2018-03-02 16:23 | 3356.9767 | 17 | 21 | -2.999932 | 1.999942 | 2.803849 | 2.797347 | 10.81533 | 9.741317 |  |  | -0.0001597243 |  | 40.67949 | 35.46412
6183 | 270738.4 | 2018-03-02 16:23 | 0.0033 | 18 | 22 | -2.999951 | 1.998995 | 0 | 2.000058e-06 | 0 | 3.998393e-06 |  |  | -0.0001594272 |  | 40.6794 | 35.46412
6184 | 270858.5 | 2018-03-02 16:25 | 120.0014 | 14 | 22 | 1.500029 | 3.181616 | 0.04999315 | 1.550124e-05 | 0.1486278 | 3.098418e-05 |  |  | 0.002041817 |  | 40.0295 | 35.50288
6185 | 270978.5 | 2018-03-02 16:27 | 240.0009 | 14 | 22 | 1.500015 | 3.346227 | 0.09999269 | 1.550124e-05 | 0.3122609 | 3.098418e-05 |  |  | 0.001040459 |  | 38.97089 | 35.54114
6186 | 271098.5 | 2018-03-02 16:29 | 360.0024 | 14 | 22 | 1.5 | 3.434466 | 0.1499953 | 1.550124e-05 | 0.4820521 | 3.098418e-05 |  |  | 0.000451088 |  | 38.14465 | 35.46998
6187 | 271218.5 | 2018-03-02 16:31 | 480.0016 | 14 | 22 | 1.500021 | 3.475767 | 0.1999906 | 1.550124e-05 | 0.6548476 | 3.098418e-05 |  |  | 0.0003376007 |  | 37.87 | 35.51334
6188 | 271338.5 | 2018-03-02 16:33 | 600.002 | 14 | 22 | 1.500029 | 3.511867 | 0.2499922 | 1.550124e-05 | 0.8295588 | 3.098418e-05 |  |  | 0.0003175735 |  | 37.50305 | 35.46694
6189 | 271458.5 | 2018-03-02 16:35 | 720.001 | 14 | 22 | 1.500027 | 3.536634 | 0.2999921 | 1.550124e-05 | 1.005856 | 3.098418e-05 |  |  | 0.0001192093 |  | 37.21178 | 35.43633
6190 | 271578.5 | 2018-03-02 16:37 | 840.0006 | 14 | 22 | 1.500025 | 3.552855 | 0.3499925 | 1.550124e-05 | 1.183099 | 3.098418e-05 |  |  | 0.000120163 |  | 36.96008 | 35.42883
6191 | 271698.5 | 2018-03-02 16:39 | 960.0007 | 14 | 22 | 1.500027 | 3.568768 | 0.3999844 | 1.550124e-05 | 1.361114 | 3.098418e-05 |  |  | 0.0001583099 |  | 36.83154 | 35.44984
6192 | 271818.5 | 2018-03-02 16:41 | 1080.002 | 14 | 22 | 1.500042 | 3.584467 | 0.4499844 | 1.550124e-05 | 1.539943 | 3.098418e-05 |  |  | 0.0001478195 |  | 36.57503 | 35.42159
6193 | 271938.5 | 2018-03-02 16:43 | 1200.0024 | 14 | 22 | 1.50001 | 3.601583 | 0.4999919 | 1.550124e-05 | 1.71961 | 3.098418e-05 |  |  | 0.0001554489 |  | 36.48453 | 35.44984
6194 | 272058.5 | 2018-03-02 16:45 | 1320.0015 | 14 | 22 | 1.500057 | 3.622118 | 0.5499878 | 1.550124e-05 | 1.900175 | 3.098418e-05 |  |  | 0.0001783371 |  | 36.35699 | 35.38868
6195 | 272178.5 | 2018-03-02 16:47 | 1440.0012 | 14 | 22 | 1.500036 | 3.643427 | 0.5999866 | 1.550124e-05 | 2.081815 | 3.098418e-05 |  |  | 0.0002088547 |  | 36.20452 | 35.46078
6196 | 272298.5 | 2018-03-02 16:49 | 1560.0012 | 14 | 22 | 1.50004 | 3.66297 | 0.649985 | 1.550124e-05 | 2.264473 | 3.098418e-05 |  |  | 0.0001392365 |  | 36.15283 | 35.48157
6197 | 272418.5 | 2018-03-02 16:51 | 1680.0024 | 14 | 22 | 1.500038 | 3.681945 | 0.6999846 | 1.550124e-05 | 2.448099 | 3.098418e-05 |  |  | 0.0001726151 |  | 36.12 | 35.53689
6198 | 272538.5 | 2018-03-02 16:53 | 1800.0048 | 14 | 22 | 1.500046 | 3.69778 | 0.7499827 | 1.550124e-05 | 2.632601 | 3.098418e-05 |  |  | 0.0001335144 |  | 36.05341 | 35.42744
6199 | 272658.5 | 2018-03-02 16:55 | 1920.0005 | 14 | 22 | 1.500051 | 3.710772 | 0.799984 | 1.550124e-05 | 2.817831 | 3.098418e-05 |  |  | 8.773804e-05 |  | 35.93229 | 35.47971
6200 | 272778.5 | 2018-03-02 16:57 | 2040.0028 | 14 | 22 | 1.500061 | 3.721375 | 0.8499854 | 1.550124e-05 | 3.003645 | 3.098418e-05 |  |  | 8.678436e-05 |  | 35.97118 | 35.54157
6201 | 272898.5 | 2018-03-02 16:59 | 2160.0043 | 14 | 22 | 1.50008 | 3.73111 | 0.899984 | 1.550124e-05 | 3.189952 | 3.098418e-05 |  |  | 8.678436e-05 |  | 35.96001 | 35.45408
6202 | 273018.5 | 2018-03-02 17:01 | 2280.0006 | 14 | 22 | 1.500071 | 3.740972 | 0.9499831 | 1.550124e-05 | 3.37675 | 3.098418e-05 |  |  | 0.0001001358 |  | 35.9747 | 35.44166
6203 | 273138.5 | 2018-03-02 17:03 | 2400.0031 | 14 | 22 | 1.500093 | 3.751212 | 0.9999865 | 1.550124e-05 | 3.564065 | 3.098418e-05 |  |  | 0.0001125336 |  | 36.04827 | 35.47878
6204 | 273258.5 | 2018-03-02 17:05 | 2520.0026 | 14 | 22 | 1.500038 | 3.762044 | 1.049988 | 1.550124e-05 | 3.751899 | 3.098418e-05 |  |  | 6.866455e-05 |  | 36.13467 | 35.4491
6205 | 273378.5 | 2018-03-02 17:07 | 2640.0009 | 14 | 22 | 1.500069 | 3.773657 | 1.09998 | 1.550124e-05 | 3.940259 | 3.098418e-05 |  |  | 0.0001039505 |  | 36.21523 | 35.46825
6206 | 273498.5 | 2018-03-02 17:09 | 2760.0039 | 14 | 22 | 1.500065 | 3.786237 | 1.149987 | 1.550124e-05 | 4.12928 | 3.098418e-05 |  |  | 0.0001144409 |  | 36.36585 | 35.47689
6207 | 273618.5 | 2018-03-02 17:11 | 2880.0022 | 14 | 22 | 1.500046 | 3.799944 | 1.199986 | 1.550124e-05 | 4.318923 | 3.098418e-05 |  |  | 9.441376e-05 |  | 36.40679 | 35.49839
6208 | 273738.5 | 2018-03-02 17:13 | 3000.0018 | 14 | 22 | 1.500029 | 3.815 | 1.249982 | 1.550124e-05 | 4.509278 | 3.098418e-05 |  |  | 0.0001831055 |  | 36.48431 | 35.48094
6209 | 273858.5 | 2018-03-02 17:15 | 3120.0008 | 14 | 22 | 1.500059 | 3.831312 | 1.299984 | 1.550124e-05 | 4.700437 | 3.098418e-05 |  |  | 0.0001192093 |  | 36.49849 | 35.46226
6210 | 273978.5 | 2018-03-02 17:17 | 3240.0046 | 14 | 22 | 1.500053 | 3.848868 | 1.349981 | 1.550124e-05 | 4.892428 | 3.098418e-05 |  |  | 0.0001831055 |  | 36.61434 | 35.4753
6211 | 274098.5 | 2018-03-02 17:19 | 3360.0037 | 14 | 22 | 1.500059 | 3.867207 | 1.399985 | 1.550124e-05 | 5.085342 | 3.098418e-05 |  |  | 0.0001392365 |  | 36.66503 | 35.46694
6212 | 274218.5 | 2018-03-02 17:21 | 3480.006 | 14 | 22 | 1.500031 | 3.885968 | 1.44998 | 1.550124e-05 | 5.279154 | 3.098418e-05 |  |  | 0.0001735687 |  | 36.7069 | 35.49817
6213 | 274338.5 | 2018-03-02 17:23 | 3600.0035 | 14 | 22 | 1.500017 | 3.904656 | 1.499982 | 1.550124e-05 | 5.473928 | 3.098418e-05 |  |  | 0.000164032 |  | 36.64923 | 35.40274
6214 | 274458.5 | 2018-03-02 17:25 | 3720.0025 | 14 | 22 | 1.500042 | 3.922986 | 1.549984 | 1.550124e-05 | 5.669626 | 3.098418e-05 |  |  | 0.0001268387 |  | 36.67246 | 35.44655
6215 | 274578.5 | 2018-03-02 17:27 | 3840.0007 | 14 | 22 | 1.500051 | 3.94093 | 1.599978 | 1.550124e-05 | 5.866204 | 3.098418e-05 |  |  | 0.0001411438 |  | 36.69666 | 35.52568
6216 | 274698.5 | 2018-03-02 17:29 | 3960.0035 | 14 | 22 | 1.500029 | 3.958082 | 1.649981 | 1.550124e-05 | 6.063696 | 3.098418e-05 |  |  | 0.0001220703125 |  | 36.66598 | 35.47971
6217 | 274818.5 | 2018-03-02 17:31 | 4080.0033 | 14 | 22 | 1.500048 | 3.9742 | 1.699978 | 1.550124e-05 | 6.261995 | 3.098418e-05 |  |  | 0.0001440048 |  | 36.50497 | 35.46874
6218 | 274938.5 | 2018-03-02 17:33 | 4200.0002 | 14 | 22 | 1.500006 | 3.989349 | 1.74998 | 1.550124e-05 | 6.461094 | 3.098418e-05 |  |  | 0.0001239777 |  | 36.43543 | 35.44588
6219 | 275058.5 | 2018-03-02 17:35 | 4320.0006 | 14 | 22 | 1.500031 | 4.003924 | 1.799974 | 1.550124e-05 | 6.660905 | 3.098418e-05 |  |  | 9.918213e-05 |  | 36.43543 | 35.51775
6220 | 275178.5 | 2018-03-02 17:37 | 4440.0018 | 14 | 22 | 1.500048 | 4.018098 | 1.849976 | 1.550124e-05 | 6.861465 | 3.098418e-05 |  |  | 0.0001373291 |  | 36.37583 | 35.4727
6221 | 275298.5 | 2018-03-02 17:39 | 4560.0041 | 14 | 22 | 1.500038 | 4.032248 | 1.899975 | 1.550124e-05 | 7.062718 | 3.098418e-05 |  |  | 0.0001173019 |  | 36.30413 | 35.49319
6222 | 275418.5 | 2018-03-02 17:41 | 4680.0038 | 14 | 22 | 1.500023 | 4.046975 | 1.949973 | 1.550124e-05 | 7.264687 | 3.098418e-05 |  |  | 0.0001363754 |  | 36.36095 | 35.44051
6223 | 275538.5 | 2018-03-02 17:43 | 4800.0004 | 14 | 22 | 1.500046 | 4.062659 | 1.999976 | 1.550124e-05 | 7.467434 | 3.098418e-05 |  |  | 0.0001306534 |  | 36.24411 | 35.49885
6224 | 275658.5 | 2018-03-02 17:45 | 4920.001 | 14 | 22 | 1.500038 | 4.079518 | 2.04997 | 1.550124e-05 | 7.67096 | 3.098418e-05 |  |  | 0.0001544952 |  | 36.27436 | 35.48015
6225 | 275778.5 | 2018-03-02 17:47 | 5040.0015 | 14 | 22 | 1.50004 | 4.09772 | 2.099974 | 1.550124e-05 | 7.875402 | 3.098418e-05 |  |  | 0.0001735687 |  | 36.29715 | 35.52007
6226 | 275898.5 | 2018-03-02 17:49 | 5160.003 | 14 | 22 | 1.500011 | 4.117024 | 2.149973 | 1.550124e-05 | 8.080765 | 3.098418e-05 |  |  | 0.000166893 |  | 36.27995 | 35.47878
6227 | 276018.5 | 2018-03-02 17:51 | 5280.0028 | 14 | 22 | 1.500029 | 4.136817 | 2.199972 | 1.550124e-05 | 8.287107 | 3.098418e-05 |  |  | 0.0001869202 |  | 36.25689 | 35.52568
6228 | 276138.5 | 2018-03-02 17:53 | 5400.0019 | 14 | 22 | 1.500042 | 4.156246 | 2.249976 | 1.550124e-05 | 8.494451 | 3.098418e-05 |  |  | 0.000169754 |  | 36.20149 | 35.43936
6229 | 276258.5 | 2018-03-02 17:55 | 5520.0016 | 14 | 22 | 1.500032 | 4.174348 | 2.299975 | 1.550124e-05 | 8.702721 | 3.098418e-05 |  |  | 0.0001354218 |  | 36.23084 | 35.51889
6230 | 276378.5 | 2018-03-02 17:57 | 5640.0022 | 14 | 22 | 1.500017 | 4.189806 | 2.349972 | 1.550124e-05 | 8.911829 | 3.098418e-05 |  |  | 0.000128746 |  | 36.26272 | 35.47878
6231 | 276482.1 | 2018-03-02 17:59 | 5743.5911 | 14 | 22 | 1.500063 | 4.200002 | 2.39313 | 1.550124e-05 | 9.092884 | 3.098418e-05 |  |  | 6.866206e-05 |  | 36.22435 | 35.43726
6232 | 276602.1 | 2018-03-02 18:01 | 120.0003 | 15 | 22 | 1.394636 | 4.200471 | 2.441324 | 1.550124e-05 | 9.295323 | 3.098418e-05 |  |  | -9.536743e-07 |  | 36.29323 | 35.52221
6233 | 276722.1 | 2018-03-02 18:03 | 240.0017 | 15 | 22 | 1.313246 | 4.200508 | 2.486427 | 1.550124e-05 | 9.484776 | 3.098418e-05 |  |  | 1.621246e-05 |  | 36.21012 | 35.45501
6234 | 276842.1 | 2018-03-02 18:05 | 360.003 | 15 | 22 | 1.236969 | 4.200517 | 2.528934 | 1.550124e-05 | 9.663324 | 3.098418e-05 |  |  | 2.002716e-05 |  | 36.23038 | 35.42961
6235 | 276962.1 | 2018-03-02 18:07 | 480.0053 | 15 | 22 | 1.157684 | 4.200486 | 2.568853 | 1.550124e-05 | 9.831003 | 3.098418e-05 |  |  | 1.144409e-05 |  | 36.16216 | 35.43965
6236 | 277082.1 | 2018-03-02 18:09 | 600.0053 | 15 | 22 | 1.072264 | 4.200505 | 2.606033 | 1.550124e-05 | 9.987179 | 3.098418e-05 |  |  | -5.912781e-05 |  | 36.10604 | 35.42629
6237 | 277202.1 | 2018-03-02 18:11 | 720.0034 | 15 | 22 | 0.9775429 | 4.20049 | 2.640217 | 1.550124e-05 | 10.13077 | 3.098418e-05 |  |  | -1.811981e-05 |  | 35.99495 | 35.39618
6238 | 277322.1 | 2018-03-02 18:13 | 840.0039 | 15 | 22 | 0.875309 | 4.200536 | 2.671121 | 1.550124e-05 | 10.26058 | 3.098418e-05 |  |  | -1.907349e-05 |  | 36.0746 | 35.48252
6239 | 277442.1 | 2018-03-02 18:15 | 960.0018 | 15 | 22 | 0.7668819 | 4.200476 | 2.698503 | 1.550124e-05 | 10.3756 | 3.098418e-05 |  |  | -4.768372e-05 |  | 35.93697 | 35.44497
6240 | 277562.1 | 2018-03-02 18:17 | 1080.0027 | 15 | 22 | 0.6571445 | 4.200521 | 2.722232 | 1.550124e-05 | 10.47527 | 3.098418e-05 |  |  | 3.814697e-06 |  | 35.79323 | 35.45616
6241 | 277682.1 | 2018-03-02 18:19 | 1200.0017 | 15 | 22 | 0.5508423 | 4.200536 | 2.742348 | 1.550124e-05 | 10.55977 | 3.098418e-05 |  |  | 2.95639e-05 |  | 35.66763 | 35.41039
6242 | 277802.1 | 2018-03-02 18:21 | 1320.0038 | 15 | 22 | 0.4530334 | 4.200459 | 2.759047 | 1.550124e-05 | 10.62992 | 3.098418e-05 |  |  | -6.67572e-06 |  | 35.56973 | 35.43537
6243 | 277922.1 | 2018-03-02 18:23 | 1440.0062 | 15 | 22 | 0.3671093 | 4.200476 | 2.772681 | 1.550124e-05 | 10.68718 | 3.098418e-05 |  |  | 0 |  | 35.51797 | 35.41343
6244 | 278042.1 | 2018-03-02 18:25 | 1560.0027 | 15 | 22 | 0.2945957 | 4.20044 | 2.783672 | 1.550124e-05 | 10.73335 | 3.098418e-05 |  |  | -2.002716e-05 |  | 35.49511 | 35.51589
6245 | 278162.1 | 2018-03-02 18:27 | 1680.0017 | 15 | 22 | 0.2350407 | 4.200439 | 2.792464 | 1.550124e-05 | 10.77028 | 3.098418e-05 |  |  | 5.722046e-06 |  | 35.39999 | 35.46874
6246 | 278282.1 | 2018-03-02 18:29 | 1800.0023 | 15 | 22 | 0.1872292 | 4.200442 | 2.799471 | 1.550124e-05 | 10.79971 | 3.098418e-05 |  |  | 9.536743e-06 |  | 35.32142 | 35.4314
6247 | 278282.1 | 2018-03-02 18:29 | 1800.0142 | 15 | 22 | 0.1872215 | 4.200447 | 2.799472 | 1.550124e-05 | 10.79972 | 3.098418e-05 |  |  | 9.537121e-06 |  | 35.32141 | 35.44866
6248 | 278882.1 | 2018-03-02 18:39 | 600.0002 | 16 | 22 | 0 | 4.177675 | 2.799472 | 1.550124e-05 | 10.79972 | 3.098418e-05 |  |  | 2.861023e-05 |  | 35.02812 | 35.40264
6249 | 278882.1 | 2018-03-02 18:39 | 600.0055 | 16 | 22 | 0 | 4.177673 | 2.799472 | 1.550124e-05 | 10.79972 | 3.098418e-05 |  |  | 2.859664e-05 |  | 35.02814 | 35.37534
6250 | 279002.3 | 2018-03-02 18:41 | 120.0041 | 17 | 22 | -2.999917 | 3.90626 | 2.799472 | 0.1000069 | 10.79972 | 0.393252 |  |  | -0.0002794266 |  | 35.38272 | 35.39397
6251 | 279122.3 | 2018-03-02 18:43 | 240.0021 | 17 | 22 | -2.999863 | 3.882109 | 2.799472 | 0.1999955 | 10.79972 | 0.7825102 |  |  | -0.0001630783 |  | 35.8298 | 35.42852
6252 | 279242.3 | 2018-03-02 18:45 | 360.003 | 17 | 22 | -2.99989 | 3.864238 | 2.799472 | 0.2999928 | 10.79972 | 1.169807 |  |  | -0.0001592636 |  | 36.19639 | 35.42733
6253 | 279362.3 | 2018-03-02 18:47 | 480.0042 | 17 | 22 | -2.999873 | 3.844715 | 2.799472 | 0.3999892 | 10.79972 | 1.555281 |  |  | -0.0001802444 |  | 36.53524 | 35.52277
6254 | 279482.3 | 2018-03-02 18:49 | 600.0016 | 17 | 22 | -2.999844 | 3.81676 | 2.799472 | 0.4999792 | 10.79972 | 1.938411 |  |  | -0.0003108978 |  | 36.8599 | 35.55173
6255 | 279602.3 | 2018-03-02 18:51 | 720.0005 | 17 | 22 | -2.99985 | 3.779566 | 2.799472 | 0.599964 | 10.79972 | 2.318213 |  |  | -0.0003328323 |  | 37.09118 | 35.47964
6256 | 279722.3 | 2018-03-02 18:53 | 840.0067 | 17 | 22 | -2.999863 | 3.741211 | 2.799472 | 0.6999547 | 10.79972 | 2.694195 |  |  | -0.0003137589 |  | 37.20346 | 35.44295
6257 | 279842.3 | 2018-03-02 18:55 | 960.001 | 17 | 22 | -2.999829 | 3.706925 | 2.799472 | 0.7999544 | 10.79972 | 3.066559 |  |  | -0.0002803802 |  | 37.36002 | 35.47261
6258 | 279962.3 | 2018-03-02 18:57 | 1080.0011 | 17 | 22 | -2.999882 | 3.676625 | 2.799472 | 0.8999487 | 10.79972 | 3.435691 |  |  | -0.0002784729 |  | 37.42157 | 35.46048
6259 | 280082.3 | 2018-03-02 18:59 | 1200.0037 | 17 | 22 | -2.999818 | 3.647485 | 2.799472 | 0.9999392 | 10.79972 | 3.801867 |  |  | -0.0002584457 |  | 37.46408 | 35.45814
6260 | 280202.3 | 2018-03-02 19:01 | 1320.0043 | 17 | 22 | -2.999818 | 3.616441 | 2.799472 | 1.09994 | 10.79972 | 4.165089 |  |  | -0.0003051758 |  | 37.56645 | 35.4551
6261 | 280322.3 | 2018-03-02 19:03 | 1440.0012 | 17 | 22 | -3.000206 | 3.58252 | 2.799472 | 1.199927 | 10.79972 | 4.525016 |  |  | -0.0002851486 |  | 37.57666 | 35.46726
6262 | 280442.3 | 2018-03-02 19:05 | 1560.004 | 17 | 22 | -2.99985 | 3.546169 | 2.799472 | 1.299933 | 10.79972 | 4.881486 |  |  | -0.0002737045 |  | 37.49704 | 35.49569
6263 | 280562.3 | 2018-03-02 19:07 | 1680.0006 | 17 | 22 | -2.999833 | 3.508748 | 2.799472 | 1.399918 | 10.79972 | 5.234178 |  |  | -0.0003595352 |  | 37.49542 | 35.46468
6264 | 280682.3 | 2018-03-02 19:09 | 1800.0043 | 17 | 22 | -2.999949 | 3.473115 | 2.799472 | 1.499911 | 10.79972 | 5.58322 |  |  | -0.0003051758 |  | 37.51378 | 35.39859
6265 | 280802.3 | 2018-03-02 19:11 | 1920.0003 | 17 | 22 | -3.000155 | 3.441542 | 2.799472 | 1.599905 | 10.79972 | 5.928896 |  |  | -0.0002603531 |  | 37.4678 | 35.4378
6266 | 280922.3 | 2018-03-02 19:13 | 2040.004 | 17 | 22 | -2.999922 | 3.413907 | 2.799472 | 1.699908 | 10.79972 | 6.271653 |  |  | -0.0002040863 |  | 37.50615 | 35.44507
6267 | 281042.3 | 2018-03-02 19:15 | 2160.0007 | 17 | 22 | -2.999866 | 3.38836 | 2.799472 | 1.79989 | 10.79972 | 6.611697 |  |  | -0.000213623 |  | 37.64846 | 35.4229
6268 | 281162.3 | 2018-03-02 19:17 | 2280.0021 | 17 | 22 | -2.999858 | 3.363019 | 2.799472 | 1.899896 | 10.79972 | 6.949295 |  |  | -0.0002059937 |  | 37.7603 | 35.48988
6269 | 281282.3 | 2018-03-02 19:19 | 2400.0025 | 17 | 22 | -2.999875 | 3.335706 | 2.799472 | 1.999889 | 10.79972 | 7.284231 |  |  | -0.0002412796 |  | 37.98025 | 35.50155
6270 | 281402.3 | 2018-03-02 19:21 | 2520.0041 | 17 | 22 | -2.999928 | 3.304685 | 2.799472 | 2.099872 | 10.79972 | 7.616213 |  |  | -0.0002651215 |  | 38.29174 | 35.53841
6271 | 281522.3 | 2018-03-02 19:23 | 2640.0046 | 17 | 22 | -2.999957 | 3.273269 | 2.799472 | 2.199868 | 10.79972 | 7.945114 |  |  | -0.0003070831 |  | 38.42292 | 35.52045
6272 | 281642.3 | 2018-03-02 19:25 | 2760.0028 | 17 | 22 | -2.999928 | 3.235671 | 2.799472 | 2.299863 | 10.79972 | 8.270607 |  |  | -0.0003604889 |  | 38.57536 | 35.50574
6273 | 281762.3 | 2018-03-02 19:27 | 2880.001 | 17 | 22 | -2.999936 | 3.184134 | 2.799472 | 2.399848 | 10.79972 | 8.591772 |  |  | -0.0005922318 |  | 38.76805 | 35.53515
6274 | 281882.3 | 2018-03-02 19:29 | 3000.0016 | 17 | 22 | -2.999908 | 3.092144 | 2.799472 | 2.49984 | 10.79972 | 8.905945 |  |  | -0.001039505 |  | 38.9672 | 35.46818
6275 | 282002.3 | 2018-03-02 19:31 | 3120.0006 | 17 | 22 | -2.999936 | 2.955947 | 2.799472 | 2.599839 | 10.79972 | 9.208563 |  |  | -0.001203537 |  | 39.37585 | 35.44717
6276 | 282122.3 | 2018-03-02 19:33 | 3240.0023 | 17 | 22 | -2.999936 | 2.772216 | 2.799472 | 2.699829 | 10.79972 | 9.496042 |  |  | -0.002363205 |  | 39.84846 | 35.52185
6277 | 282234.3 | 2018-03-02 19:34 | 3352.0094 | 17 | 22 | -2.999955 | 1.999846 | 2.799472 | 2.793156 | 10.79972 | 9.730138 |  |  | -0.000245695 |  | 40.51726 | 35.49619
6278 | 282234.3 | 2018-03-02 19:34 | 0.0034 | 18 | 23 | -3.000086 | 1.999 | 0 | 2.333399e-06 | 0 | 4.664465e-06 |  |  | -0.0002453888 |  | 40.51719 | 35.49585
6279 | 282354.3 | 2018-03-02 19:36 | 120.0022 | 14 | 23 | 1.500036 | 3.182888 | 0.04999838 | 2.091627e-05 | 0.1486973 | 4.18084e-05 |  |  | 0.002023697 |  | 39.99586 | 35.4628
6280 | 282474.3 | 2018-03-02 19:38 | 240.0041 | 14 | 23 | 1.500036 | 3.347523 | 0.09999708 | 2.091627e-05 | 0.3123915 | 4.18084e-05 |  |  | 0.001051903 |  | 38.89079 | 35.43667
6281 | 282594.3 | 2018-03-02 19:40 | 360.0024 | 14 | 23 | 1.500002 | 3.435498 | 0.1499903 | 2.091627e-05 | 0.48221 | 4.18084e-05 |  |  | 0.0004425049 |  | 38.15668 | 35.55101
6282 | 282714.3 | 2018-03-02 19:42 | 480.003 | 14 | 23 | 1.500031 | 3.476819 | 0.1999915 | 2.091627e-05 | 0.6550738 | 4.18084e-05 |  |  | 0.0003824234 |  | 37.841 | 35.48473
6283 | 282834.3 | 2018-03-02 19:44 | 600.002 | 14 | 23 | 1.500011 | 3.513022 | 0.2499887 | 2.091627e-05 | 0.8298258 | 4.18084e-05 |  |  | 0.0002775192 |  | 37.52418 | 35.51065
6284 | 282954.3 | 2018-03-02 19:46 | 720.0039 | 14 | 23 | 1.500057 | 3.537457 | 0.2999933 | 2.091627e-05 | 1.006189 | 4.18084e-05 |  |  | 0.0001983643 |  | 37.173 | 35.46492
6285 | 283074.3 | 2018-03-02 19:48 | 840.0015 | 14 | 23 | 1.500084 | 3.553697 | 0.3499862 | 2.091627e-05 | 1.183445 | 4.18084e-05 |  |  | 0.0001363754 |  | 37.05632 | 35.45534
6286 | 283194.3 | 2018-03-02 19:50 | 960.0029 | 14 | 23 | 1.500036 | 3.569569 | 0.399993 | 2.091627e-05 | 1.361552 | 4.18084e-05 |  |  | 0.000120163 |  | 36.77293 | 35.55151
6287 | 283314.3 | 2018-03-02 19:52 | 1080.0024 | 14 | 23 | 1.500011 | 3.585326 | 0.4499873 | 2.091627e-05 | 1.540401 | 4.18084e-05 |  |  | 0.0001583099 |  | 36.63339 | 35.50132
6288 | 283434.3 | 2018-03-02 19:54 | 1200.0019 | 14 | 23 | 1.500008 | 3.602494 | 0.4999925 | 2.091627e-05 | 1.720101 | 4.18084e-05 |  |  | 0.0001592636 |  | 36.40541 | 35.42033
6289 | 283554.3 | 2018-03-02 19:56 | 1320.0039 | 14 | 23 | 1.500025 | 3.623107 | 0.5499893 | 2.091627e-05 | 1.90072 | 4.18084e-05 |  |  | 0.0001716614 |  | 36.32533 | 35.51347
6290 | 283674.3 | 2018-03-02 19:58 | 1440.0042 | 14 | 23 | 1.500015 | 3.644446 | 0.5999901 | 2.091627e-05 | 2.082418 | 4.18084e-05 |  |  | 0.0001764297 |  | 36.21033 | 35.46308
6291 | 283794.3 | 2018-03-02 20:00 | 1560.0025 | 14 | 23 | 1.499996 | 3.663984 | 0.6499863 | 2.091627e-05 | 2.265117 | 4.18084e-05 |  |  | 0.0001897812 |  | 36.16447 | 35.46681
6292 | 283914.3 | 2018-03-02 20:02 | 1680.003 | 14 | 23 | 1.500017 | 3.682859 | 0.6999831 | 2.091627e-05 | 2.448782 | 4.18084e-05 |  |  | 0.0001659393 |  | 36.06856 | 35.52232
6293 | 284034.3 | 2018-03-02 20:04 | 1800.0052 | 14 | 23 | 1.500031 | 3.698553 | 0.7499791 | 2.091627e-05 | 2.633317 | 4.18084e-05 |  |  | 0.0001468658 |  | 36.02268 | 35.53565
6294 | 284154.3 | 2018-03-02 20:06 | 1920.0003 | 14 | 23 | 1.500015 | 3.711465 | 0.7999777 | 2.091627e-05 | 2.818574 | 4.18084e-05 |  |  | 8.583069e-05 |  | 36.02687 | 35.47916
6295 | 284274.3 | 2018-03-02 20:08 | 2040.0025 | 14 | 23 | 1.500027 | 3.72193 | 0.8499781 | 2.091627e-05 | 3.004417 | 4.18084e-05 |  |  | 7.152557e-05 |  | 35.91507 | 35.50832
6296 | 284394.3 | 2018-03-02 20:10 | 2160.0063 | 14 | 23 | 1.5 | 3.731703 | 0.8999795 | 2.091627e-05 | 3.190764 | 4.18084e-05 |  |  | 0.0001268387 |  | 35.93253 | 35.4194
6297 | 284514.3 | 2018-03-02 20:12 | 2280.001 | 14 | 23 | 1.50001 | 3.74161 | 0.9499742 | 2.091627e-05 | 3.377575 | 4.18084e-05 |  |  | 7.820129e-05 |  | 35.9647 | 35.48988
6298 | 284634.3 | 2018-03-02 20:14 | 2400.0001 | 14 | 23 | 1.500008 | 3.751872 | 0.999972 | 2.091627e-05 | 3.564901 | 4.18084e-05 |  |  | 0.0001125336 |  | 36.01174 | 35.47495
6299 | 284754.3 | 2018-03-02 20:16 | 2520.0047 | 14 | 23 | 1.500027 | 3.762789 | 1.049971 | 2.091627e-05 | 3.752759 | 4.18084e-05 |  |  | 7.343292e-05 |  | 36.15777 | 35.43198
6300 | 284874.3 | 2018-03-02 20:18 | 2640.0045 | 14 | 23 | 1.5 | 3.774487 | 1.099969 | 2.091627e-05 | 3.941182 | 4.18084e-05 |  |  | 0.0001554489 |  | 36.21246 | 35.50507
6301 | 284994.3 | 2018-03-02 20:20 | 2760.0037 | 14 | 23 | 1.50001 | 3.78711 | 1.149966 | 2.091627e-05 | 4.130204 | 4.18084e-05 |  |  | 0.0001468658 |  | 36.26017 | 35.46211
6302 | 285114.3 | 2018-03-02 20:22 | 2880.004 | 14 | 23 | 1.499992 | 3.800958 | 1.199961 | 2.091627e-05 | 4.319883 | 4.18084e-05 |  |  | 9.441376e-05 |  | 36.42264 | 35.42779
6303 | 285234.3 | 2018-03-02 20:24 | 3000.0064 | 14 | 23 | 1.500019 | 3.816114 | 1.249963 | 2.091627e-05 | 4.510312 | 4.18084e-05 |  |  | 0.000128746 |  | 36.46731 | 35.47284
6304 | 285354.3 | 2018-03-02 20:26 | 3120.0005 | 14 | 23 | 1.50001 | 3.832548 | 1.299963 | 2.091627e-05 | 4.701527 | 4.18084e-05 |  |  | 8.583069e-05 |  | 36.55012 | 35.51088
6305 | 285474.3 | 2018-03-02 20:28 | 3240.0012 | 14 | 23 | 1.50001 | 3.850229 | 1.349959 | 2.091627e-05 | 4.893574 | 4.18084e-05 |  |  | 0.0001602173 |  | 36.61109 | 35.47168
6306 | 285594.3 | 2018-03-02 20:30 | 3360.0024 | 14 | 23 | 1.500038 | 3.868645 | 1.399958 | 2.091627e-05 | 5.086541 | 4.18084e-05 |  |  | 0.0001535416 |  | 36.67482 | 35.48546
6307 | 285714.3 | 2018-03-02 20:32 | 3480.0023 | 14 | 23 | 1.499998 | 3.88743 | 1.449955 | 2.091627e-05 | 5.280431 | 4.18084e-05 |  |  | 0.0001440048 |  | 36.62178 | 35.53189
6308 | 285834.3 | 2018-03-02 20:34 | 3600.0037 | 14 | 23 | 1.500029 | 3.90607 | 1.499953 | 2.091627e-05 | 5.47526 | 4.18084e-05 |  |  | 0.0001449585 |  | 36.72433 | 35.47753
6309 | 285954.3 | 2018-03-02 20:36 | 3720.0027 | 14 | 23 | 1.500042 | 3.924402 | 1.549951 | 2.091627e-05 | 5.671015 | 4.18084e-05 |  |  | 0.0001430511 |  | 36.73294 | 35.52232
6310 | 286074.3 | 2018-03-02 20:38 | 3840.0028 | 14 | 23 | 1.500031 | 3.942264 | 1.599955 | 2.091627e-05 | 5.8677 | 4.18084e-05 |  |  | 0.0001544952 |  | 36.65409 | 35.48312
6311 | 286194.3 | 2018-03-02 20:40 | 3960.0015 | 14 | 23 | 1.500029 | 3.959365 | 1.649951 | 2.091627e-05 | 6.065229 | 4.18084e-05 |  |  | 0.0001268387 |  | 36.59945 | 35.48149
6312 | 286314.3 | 2018-03-02 20:42 | 4080.0045 | 14 | 23 | 1.499981 | 3.975408 | 1.69995 | 2.091627e-05 | 6.2636 | 4.18084e-05 |  |  | 0.0001373291 |  | 36.59295 | 35.48197
6313 | 286434.3 | 2018-03-02 20:44 | 4200.0026 | 14 | 23 | 1.499998 | 3.990494 | 1.749949 | 2.091627e-05 | 6.462744 | 4.18084e-05 |  |  | 0.0001411438 |  | 36.49615 | 35.47823
6314 | 286554.3 | 2018-03-02 20:46 | 4320.0032 | 14 | 23 | 1.499987 | 4.005009 | 1.799944 | 2.091627e-05 | 6.662614 | 4.18084e-05 |  |  | 8.869171e-05 |  | 36.4382 | 35.50554
6315 | 286674.3 | 2018-03-02 20:48 | 4440.0024 | 14 | 23 | 1.500025 | 4.019178 | 1.849943 | 2.091627e-05 | 6.863214 | 4.18084e-05 |  |  | 0.0001239777 |  | 36.33347 | 35.46654
6316 | 286794.3 | 2018-03-02 20:50 | 4560.0069 | 14 | 23 | 1.500017 | 4.033399 | 1.89994 | 2.091627e-05 | 7.064517 | 4.18084e-05 |  |  | 7.247925e-05 |  | 36.2646 | 35.46538
6317 | 286914.3 | 2018-03-02 20:52 | 4680.0051 | 14 | 23 | 1.500029 | 4.04819 | 1.949942 | 2.091627e-05 | 7.26656 | 4.18084e-05 |  |  | 0.0001249313 |  | 36.28089 | 35.44857
6318 | 287034.3 | 2018-03-02 20:54 | 4800.0025 | 14 | 23 | 1.500017 | 4.063948 | 1.999939 | 2.091627e-05 | 7.469345 | 4.18084e-05 |  |  | 0.0001173019 |  | 36.26204 | 35.47565
6319 | 287154.3 | 2018-03-02 20:56 | 4920.0065 | 14 | 23 | 1.500029 | 4.080998 | 2.049939 | 2.091627e-05 | 7.672961 | 4.18084e-05 |  |  | 0.0001811981 |  | 36.25319 | 35.51954
6320 | 287274.3 | 2018-03-02 20:58 | 5040.0031 | 14 | 23 | 1.500065 | 4.099282 | 2.099932 | 2.091627e-05 | 7.877438 | 4.18084e-05 |  |  | 0.0001506805 |  | 36.20618 | 35.43898
6321 | 287394.3 | 2018-03-02 21:00 | 5160.0016 | 14 | 23 | 1.500008 | 4.118651 | 2.149937 | 2.091627e-05 | 8.082901 | 4.18084e-05 |  |  | 0.000166893 |  | 36.19963 | 35.44345
6322 | 287514.3 | 2018-03-02 21:02 | 5280.005 | 14 | 23 | 1.500011 | 4.138454 | 2.199934 | 2.091627e-05 | 8.289318 | 4.18084e-05 |  |  | 0.000169754 |  | 36.23129 | 35.49454
6323 | 287634.3 | 2018-03-02 21:04 | 5400.0047 | 14 | 23 | 1.500057 | 4.15787 | 2.249935 | 2.091627e-05 | 8.496732 | 4.18084e-05 |  |  | 0.0002040863 |  | 36.21524 | 35.50016
6324 | 287754.3 | 2018-03-02 21:06 | 5520.0012 | 14 | 23 | 1.49999 | 4.175763 | 2.299936 | 2.091627e-05 | 8.705088 | 4.18084e-05 |  |  | 0.0001583099 |  | 36.22921 | 35.42387
6325 | 287874.3 | 2018-03-02 21:08 | 5640.0018 | 14 | 23 | 1.500027 | 4.190919 | 2.349932 | 2.091627e-05 | 8.914253 | 4.18084e-05 |  |  | 0.0001192093 |  | 36.2348 | 35.43554
6326 | 287968.3 | 2018-03-02 21:10 | 5734.0032 | 14 | 23 | 1.50004 | 4.200005 | 2.3891 | 2.091627e-05 | 9.078588 | 4.18084e-05 |  |  | 6.475769e-05 |  | 36.20847 | 35.44139
6327 | 288088.3 | 2018-03-02 21:12 | 120.0028 | 15 | 23 | 1.395096 | 4.200487 | 2.437313 | 2.091627e-05 | 9.281105 | 4.18084e-05 |  |  | -4.768372e-06 |  | 36.18939 | 35.42131
6328 | 288208.3 | 2018-03-02 21:14 | 240.0035 | 15 | 23 | 1.313675 | 4.20047 | 2.482423 | 2.091627e-05 | 9.470591 | 4.18084e-05 |  |  | 1.239777e-05 |  | 36.21988 | 35.42039
6329 | 288328.3 | 2018-03-02 21:16 | 360.0024 | 15 | 23 | 1.237019 | 4.200486 | 2.52493 | 2.091627e-05 | 9.649138 | 4.18084e-05 |  |  | 2.861023e-05 |  | 36.17449 | 35.44392
6330 | 288448.3 | 2018-03-02 21:18 | 480.0004 | 15 | 23 | 1.157681 | 4.200504 | 2.564857 | 2.091627e-05 | 9.816854 | 4.18084e-05 |  |  | 1.907349e-06 |  | 36.15797 | 35.45419
6331 | 288568.3 | 2018-03-02 21:20 | 600.0045 | 15 | 23 | 1.071459 | 4.200486 | 2.602032 | 2.091627e-05 | 9.973008 | 4.18084e-05 |  |  | 3.814697e-06 |  | 36.11255 | 35.49012
6332 | 288688.3 | 2018-03-02 21:22 | 720.0011 | 15 | 23 | 0.9767017 | 4.200524 | 2.636194 | 2.091627e-05 | 10.1165 | 4.18084e-05 |  |  | -3.814697e-06 |  | 36.08392 | 35.48616
6333 | 288808.3 | 2018-03-02 21:24 | 840.0017 | 15 | 23 | 0.8742771 | 4.200532 | 2.667061 | 2.091627e-05 | 10.24616 | 4.18084e-05 |  |  | 9.536743e-07 |  | 36.00473 | 35.45303
6334 | 288928.3 | 2018-03-02 21:26 | 960.0044 | 15 | 23 | 0.7656956 | 4.2005 | 2.694403 | 2.091627e-05 | 10.36101 | 4.18084e-05 |  |  | -2.193451e-05 |  | 35.93042 | 35.4962
6335 | 289048.3 | 2018-03-02 21:28 | 1080.0028 | 15 | 23 | 0.6556702 | 4.200511 | 2.718085 | 2.091627e-05 | 10.46049 | 4.18084e-05 |  |  | 2.765656e-05 |  | 35.83583 | 35.51119
6336 | 289168.3 | 2018-03-02 21:30 | 1200.0025 | 15 | 23 | 0.5492229 | 4.200507 | 2.738146 | 2.091627e-05 | 10.54475 | 4.18084e-05 |  |  | 2.95639e-05 |  | 35.73147 | 35.46803
6337 | 289288.3 | 2018-03-02 21:32 | 1320.0023 | 15 | 23 | 0.4512672 | 4.200496 | 2.754794 | 2.091627e-05 | 10.61468 | 4.18084e-05 |  |  | -3.051758e-05 |  | 35.60956 | 35.44139
6338 | 289408.3 | 2018-03-02 21:34 | 1440.0036 | 15 | 23 | 0.3657875 | 4.200462 | 2.768376 | 2.091627e-05 | 10.67173 | 4.18084e-05 |  |  | -3.623962e-05 |  | 35.49977 | 35.36693
6339 | 289528.3 | 2018-03-02 21:36 | 1560.0054 | 15 | 23 | 0.2932854 | 4.200483 | 2.779326 | 2.091627e-05 | 10.71773 | 4.18084e-05 |  |  | -9.536743e-06 |  | 35.47391 | 35.40031
6340 | 289648.3 | 2018-03-02 21:38 | 1680.0041 | 15 | 23 | 0.234087 | 4.200479 | 2.788079 | 2.091627e-05 | 10.75449 | 4.18084e-05 |  |  | 2.384186e-05 |  | 35.37386 | 35.35084
6341 | 289768.3 | 2018-03-02 21:40 | 1800.0026 | 15 | 23 | 0.1863861 | 4.20047 | 2.795053 | 2.091627e-05 | 10.78379 | 4.18084e-05 |  |  | -1.430511e-05 |  | 35.31884 | 35.43606
6342 | 289768.3 | 2018-03-02 21:40 | 1800.0149 | 15 | 23 | 0.1863804 | 4.200466 | 2.795053 | 2.091627e-05 | 10.78379 | 4.18084e-05 |  |  | -1.430422e-05 |  | 35.31883 | 35.43605
6343 | 290368.4 | 2018-03-02 21:50 | 600.0017 | 16 | 23 | 0 | 4.177796 | 2.795053 | 2.091627e-05 | 10.78379 | 4.18084e-05 |  |  | 2.95639e-05 |  | 35.04869 | 35.39705
6344 | 290368.4 | 2018-03-02 21:50 | 600.0022 | 16 | 23 | 0 | 4.177796 | 2.795053 | 2.091627e-05 | 10.78379 | 4.18084e-05 |  |  | 2.956265e-05 |  | 35.04869 | 35.39705
6345 | 290488.5 | 2018-03-02 21:52 | 120.0059 | 17 | 23 | -2.999978 | 3.906533 | 2.795053 | 0.1000095 | 10.78379 | 0.393283 |  |  | -0.0002727509 |  | 35.47227 | 35.46847
6346 | 290608.5 | 2018-03-02 21:54 | 240.0039 | 17 | 23 | -2.999929 | 3.882425 | 2.795053 | 0.1999981 | 10.78379 | 0.7825742 |  |  | -0.0001735687 |  | 35.84423 | 35.44466
6347 | 290728.5 | 2018-03-02 21:56 | 360.0045 | 17 | 23 | -2.999871 | 3.86458 | 2.795053 | 0.3000009 | 10.78379 | 1.169925 |  |  | -0.0001430511 |  | 36.22617 | 35.47778
6348 | 290848.5 | 2018-03-02 21:58 | 480.005 | 17 | 23 | -2.999901 | 3.845072 | 2.795053 | 0.399996 | 10.78379 | 1.555427 |  |  | -0.0001726151 |  | 36.49056 | 35.46333
6349 | 290968.5 | 2018-03-02 22:00 | 600.0032 | 17 | 23 | -2.999831 | 3.817089 | 2.795053 | 0.4999828 | 10.78379 | 1.938579 |  |  | -0.0002832413 |  | 36.82503 | 35.45748
6350 | 291088.5 | 2018-03-02 22:02 | 720.0023 | 17 | 23 | -3.000231 | 3.77985 | 2.795053 | 0.5999725 | 10.78379 | 2.318434 |  |  | -0.0003490448 |  | 37.03704 | 35.53053
6351 | 291208.5 | 2018-03-02 22:04 | 840.0056 | 17 | 23 | -2.999854 | 3.741471 | 2.795053 | 0.6999624 | 10.78379 | 2.694442 |  |  | -0.0003404617 |  | 37.21595 | 35.41576
6352 | 291328.5 | 2018-03-02 22:06 | 960.0043 | 17 | 23 | -3.000185 | 3.707197 | 2.795053 | 0.7999526 | 10.78379 | 3.066797 |  |  | -0.0002861023 |  | 37.33861 | 35.44284
6353 | 291448.5 | 2018-03-02 22:08 | 1080.0001 | 17 | 23 | -3.000191 | 3.676941 | 2.795053 | 0.8999398 | 10.78379 | 3.435933 |  |  | -0.0002708435 |  | 37.41292 | 35.44073
6354 | 291568.5 | 2018-03-02 22:10 | 1200.0034 | 17 | 23 | -3.000185 | 3.647728 | 2.795053 | 0.9999508 | 10.78379 | 3.802213 |  |  | -0.0002784729 |  | 37.41899 | 35.44188
6355 | 291688.5 | 2018-03-02 22:12 | 1320.0023 | 17 | 23 | -3.000016 | 3.616771 | 2.795053 | 1.099943 | 10.78379 | 4.165434 |  |  | -0.0002384186 |  | 37.52231 | 35.41035
6356 | 291808.5 | 2018-03-02 22:14 | 1440.0034 | 17 | 23 | -3.000136 | 3.582787 | 2.795053 | 1.199948 | 10.78379 | 4.525454 |  |  | -0.0002708435 |  | 37.55296 | 35.41035
6357 | 291928.5 | 2018-03-02 22:16 | 1560.0048 | 17 | 23 | -3.000199 | 3.546339 | 2.795053 | 1.299945 | 10.78379 | 4.881918 |  |  | -0.0003156662 |  | 37.58266 | 35.51163
6358 | 292048.5 | 2018-03-02 22:18 | 1680.0031 | 17 | 23 | -3.000159 | 3.50895 | 2.795053 | 1.399943 | 10.78379 | 5.234674 |  |  | -0.0003347397 |  | 37.54761 | 35.49741
6359 | 292168.5 | 2018-03-02 22:20 | 1800.0015 | 17 | 23 | -3.000196 | 3.473318 | 2.795053 | 1.499951 | 10.78379 | 5.583791 |  |  | -0.0002946854 |  | 37.54413 | 35.49367
6360 | 292288.5 | 2018-03-02 22:22 | 1920.0019 | 17 | 23 | -2.999807 | 3.441815 | 2.795053 | 1.599937 | 10.78379 | 5.929461 |  |  | -0.0002222061 |  | 37.55898 | 35.48174
6361 | 292408.5 | 2018-03-02 22:24 | 2040.0017 | 17 | 23 | -2.999842 | 3.414081 | 2.795053 | 1.699939 | 10.78379 | 6.272236 |  |  | -0.0001935959 |  | 37.52415 | 35.5359
6362 | 292528.5 | 2018-03-02 22:26 | 2160.0024 | 17 | 23 | -2.99985 | 3.388601 | 2.795053 | 1.799936 | 10.78379 | 6.61235 |  |  | -0.0002164841 |  | 37.5692 | 35.52001
6363 | 292648.5 | 2018-03-02 22:28 | 2280.0007 | 17 | 23 | -2.999829 | 3.363215 | 2.795053 | 1.899922 | 10.78379 | 6.949902 |  |  | -0.000248909 |  | 37.74027 | 35.47686
6364 | 292768.5 | 2018-03-02 22:30 | 2400.0019 | 17 | 23 | -2.999919 | 3.335843 | 2.795053 | 1.999922 | 10.78379 | 7.284882 |  |  | -0.0002794266 |  | 37.94472 | 35.48873
6365 | 292888.5 | 2018-03-02 22:32 | 2520.004 | 17 | 23 | -2.999873 | 3.304869 | 2.795053 | 2.099912 | 10.78379 | 7.616902 |  |  | -0.0002698898 |  | 38.26405 | 35.43063
6366 | 293008.5 | 2018-03-02 22:34 | 2640.0065 | 17 | 23 | -2.999919 | 3.273366 | 2.795053 | 2.199905 | 10.78379 | 7.945809 |  |  | -0.0002937317 |  | 38.37906 | 35.44786
6367 | 293128.5 | 2018-03-02 22:36 | 2760.0014 | 17 | 23 | -2.999951 | 3.235608 | 2.795053 | 2.29989 | 10.78379 | 8.27127 |  |  | -0.0003404617 |  | 38.39876 | 35.49757
6368 | 293248.5 | 2018-03-02 22:38 | 2880.0018 | 17 | 23 | -2.999922 | 3.18359375 | 2.795053 | 2.399891 | 10.78379 | 8.592466 |  |  | -0.0006036758 |  | 38.61868 | 35.49382
6369 | 293368.5 | 2018-03-02 22:40 | 3000.0041 | 17 | 23 | -2.999886 | 3.090322 | 2.795053 | 2.499883 | 10.78379 | 8.906529 |  |  | -0.0009994507 |  | 38.98388 | 35.49245
6370 | 293488.5 | 2018-03-02 22:42 | 3120.0049 | 17 | 23 | -2.999903 | 2.952756 | 2.795053 | 2.59988 | 10.78379 | 9.208881 |  |  | -0.001250267 |  | 39.3252 | 35.52627
6371 | 293608.5 | 2018-03-02 22:44 | 3240.0004 | 17 | 23 | -2.999964 | 2.763103 | 2.795053 | 2.699873 | 10.78379 | 9.495861 |  |  | -0.0025177 |  | 39.76502 | 35.53912
6372 | 293715.3 | 2018-03-02 22:46 | 3346.8631 | 17 | 23 | -2.999907 | 1.999894 | 2.795053 | 2.788913 | 10.78379 | 9.718381 |  |  | -0.0004058418 |  | 40.58073 | 35.5342
6373 | 293715.3 | 2018-03-02 22:46 | 0.0032 | 18 | 24 | -2.999966 | 1.999061 | 0 | 0 | 0 | 0 |  |  | -0.0004055256 |  | 40.58065 | 35.46095
6374 | 293835.4 | 2018-03-02 22:48 | 120.0028 | 14 | 24 | 1.5 | 3.184133 | 0.04999772 | 1.475027e-05 | 0.1487508 | 2.948369e-05 |  |  | 0.001966476 |  | 39.9774 | 35.50038
6375 | 293955.4 | 2018-03-02 22:50 | 240.0025 | 14 | 24 | 1.50001 | 3.348779 | 0.09999463 | 1.475027e-05 | 0.3125035 | 2.948369e-05 |  |  | 0.001012802 |  | 38.82759 | 35.45229
6376 | 294075.4 | 2018-03-02 22:52 | 360.0023 | 14 | 24 | 1.500029 | 3.436519 | 0.1499906 | 1.475027e-05 | 0.4823919 | 2.948369e-05 |  |  | 0.0004673004 |  | 38.09992 | 35.43456
6377 | 294195.4 | 2018-03-02 22:54 | 480 | 14 | 24 | 1.500044 | 3.477849 | 0.1999869 | 1.475027e-05 | 0.655288 | 2.948369e-05 |  |  | 0.0003271103 |  | 37.76815 | 35.51415
6378 | 294315.4 | 2018-03-02 22:56 | 600.0045 | 14 | 24 | 1.500044 | 3.514205 | 0.24999 | 1.475027e-05 | 0.8301156 | 2.948369e-05 |  |  | 0.0003290176 |  | 37.47287 | 35.5174
6379 | 294435.4 | 2018-03-02 22:58 | 720.0049 | 14 | 24 | 1.500015 | 3.538234 | 0.299994 | 1.475027e-05 | 1.006524 | 2.948369e-05 |  |  | 0.0001831055 |  | 37.27383 | 35.48988
6380 | 294555.4 | 2018-03-02 23:00 | 840.0008 | 14 | 24 | 1.500032 | 3.55448 | 0.3499868 | 1.475027e-05 | 1.183819 | 2.948369e-05 |  |  | 0.0001688004 |  | 36.92989 | 35.51088
6381 | 294675.4 | 2018-03-02 23:02 | 960.0019 | 14 | 24 | 1.500044 | 3.570294 | 0.3999855 | 1.475027e-05 | 1.361935 | 2.948369e-05 |  |  | 0.0001382828 |  | 36.71182 | 35.46795
6382 | 294795.4 | 2018-03-02 23:04 | 1080.0017 | 14 | 24 | 1.500061 | 3.586071 | 0.4499829 | 1.475027e-05 | 1.540835 | 2.948369e-05 |  |  | 0.000169754 |  | 36.6162 | 35.49919
6383 | 294915.4 | 2018-03-02 23:06 | 1200.0024 | 14 | 24 | 1.500031 | 3.603395 | 0.499985 | 1.475027e-05 | 1.720566 | 2.948369e-05 |  |  | 0.0001630783 |  | 36.5234 | 35.56527
6384 | 295035.4 | 2018-03-02 23:08 | 1320.0022 | 14 | 24 | 1.500027 | 3.624126 | 0.5499882 | 1.475027e-05 | 1.901253 | 2.948369e-05 |  |  | 0.0002098083 |  | 36.35374 | 35.47264
6385 | 295155.4 | 2018-03-02 23:10 | 1440.0041 | 14 | 24 | 1.500057 | 3.645348 | 0.5999892 | 1.475027e-05 | 2.083002 | 2.948369e-05 |  |  | 0.0001525879 |  | 36.17169 | 35.49269
6386 | 295275.4 | 2018-03-02 23:12 | 1560.0048 | 14 | 24 | 1.500057 | 3.664891 | 0.6499842 | 1.475027e-05 | 2.265742 | 2.948369e-05 |  |  | 0.0001916885 |  | 36.13119 | 35.47658
6387 | 295395.4 | 2018-03-02 23:14 | 1680.0037 | 14 | 24 | 1.500036 | 3.683743 | 0.6999903 | 1.475027e-05 | 2.449489 | 2.948369e-05 |  |  | 0.0001239777 |  | 36.11373 | 35.52327
6388 | 295515.4 | 2018-03-02 23:16 | 1800.0028 | 14 | 24 | 1.500029 | 3.699326 | 0.749985 | 1.475027e-05 | 2.63406 | 2.948369e-05 |  |  | 0.0001173019 |  | 36.07367 | 35.47989
6389 | 295635.4 | 2018-03-02 23:18 | 1920.0001 | 14 | 24 | 1.500042 | 3.712106 | 0.7999853 | 1.475027e-05 | 2.819358 | 2.948369e-05 |  |  | 7.820129e-05 |  | 35.93369 | 35.457
6390 | 295755.4 | 2018-03-02 23:20 | 2040.0033 | 14 | 24 | 1.500059 | 3.722507 | 0.849984 | 1.475027e-05 | 3.005224 | 2.948369e-05 |  |  | 6.198883e-05 |  | 35.92765 | 35.471
6391 | 295875.4 | 2018-03-02 23:22 | 2160.0008 | 14 | 24 | 1.500044 | 3.732289 | 0.8999842 | 1.475027e-05 | 3.191595 | 2.948369e-05 |  |  | 0.0001182556 |  | 35.96723 | 35.47547
6392 | 295995.4 | 2018-03-02 23:24 | 2280.0051 | 14 | 24 | 1.50005 | 3.74219 | 0.9499832 | 1.475027e-05 | 3.378451 | 2.948369e-05 |  |  | 0.0001106262 |  | 35.98029 | 35.43836
6393 | 296115.4 | 2018-03-02 23:26 | 2400.0025 | 14 | 24 | 1.50005 | 3.752519 | 0.9999816 | 1.475027e-05 | 3.56581 | 2.948369e-05 |  |  | 6.866455e-05 |  | 36.03733 | 35.44651
6394 | 296235.4 | 2018-03-02 23:28 | 2520.0009 | 14 | 24 | 1.500057 | 3.763492 | 1.049979 | 1.475027e-05 | 3.753696 | 2.948369e-05 |  |  | 9.822845e-05 |  | 36.11698 | 35.47663
6395 | 296355.4 | 2018-03-02 23:30 | 2640.0005 | 14 | 24 | 1.500053 | 3.775253 | 1.099981 | 1.475027e-05 | 3.942169 | 2.948369e-05 |  |  | 0.0001010895 |  | 36.2378 | 35.49856
6396 | 296475.4 | 2018-03-02 23:32 | 2760.0021 | 14 | 24 | 1.500061 | 3.788017 | 1.149984 | 1.475027e-05 | 4.131256 | 2.948369e-05 |  |  | 0.0001163483 |  | 36.26273 | 35.44673
6397 | 296595.4 | 2018-03-02 23:34 | 2880.0001 | 14 | 24 | 1.500078 | 3.801955 | 1.19998 | 1.475027e-05 | 4.320985 | 2.948369e-05 |  |  | 0.0001249313 |  | 36.44961 | 35.45866
6398 | 296715.4 | 2018-03-02 23:36 | 3000.0024 | 14 | 24 | 1.50008 | 3.81727 | 1.249976 | 1.475027e-05 | 4.511447 | 2.948369e-05 |  |  | 0.0001316071 |  | 36.49636 | 35.47474
6399 | 296835.4 | 2018-03-02 23:38 | 3120.0022 | 14 | 24 | 1.500084 | 3.833832 | 1.299981 | 1.475027e-05 | 4.702737 | 2.948369e-05 |  |  | 0.0001392365 |  | 36.5764 | 35.50882
6400 | 296955.4 | 2018-03-02 23:40 | 3240.0044 | 14 | 24 | 1.500063 | 3.851527 | 1.349979 | 1.475027e-05 | 4.89486 | 2.948369e-05 |  |  | 0.000166893 |  | 36.58829 | 35.5032
6401 | 297075.4 | 2018-03-02 23:42 | 3360.0033 | 14 | 24 | 1.500044 | 3.870011 | 1.399978 | 1.475027e-05 | 5.087895 | 2.948369e-05 |  |  | 0.000120163 |  | 36.60827 | 35.48639
6402 | 297195.4 | 2018-03-02 23:44 | 3480.005 | 14 | 24 | 1.499983 | 3.888812 | 1.449979 | 1.475027e-05 | 5.281871 | 2.948369e-05 |  |  | 0.0001277924 |  | 36.68016 | 35.51416
6403 | 297315.4 | 2018-03-02 23:46 | 3600.0014 | 14 | 24 | 1.500042 | 3.907504 | 1.499978 | 1.475027e-05 | 5.476772 | 2.948369e-05 |  |  | 0.0002031326 |  | 36.6648 | 35.45863
6404 | 297435.4 | 2018-03-02 23:48 | 3720.0023 | 14 | 24 | 1.500057 | 3.925771 | 1.549973 | 1.475027e-05 | 5.672587 | 2.948369e-05 |  |  | 0.000169754 |  | 36.67968 | 35.44252
6405 | 297555.4 | 2018-03-02 23:50 | 3840.0003 | 14 | 24 | 1.500015 | 3.943581 | 1.599973 | 1.475027e-05 | 5.869322 | 2.948369e-05 |  |  | 0.000123024 |  | 36.73206 | 35.45276
6406 | 297675.4 | 2018-03-02 23:52 | 3960.0007 | 14 | 24 | 1.49999 | 3.960619 | 1.649974 | 1.475027e-05 | 6.066934 | 2.948369e-05 |  |  | 0.0001659393 |  | 36.60806 | 35.50738
6407 | 297795.4 | 2018-03-02 23:54 | 4080.0022 | 14 | 24 | 1.500029 | 3.976583 | 1.699972 | 1.475027e-05 | 6.265364 | 2.948369e-05 |  |  | 0.0001211166 |  | 36.52826 | 35.51415
6408 | 297915.4 | 2018-03-02 23:56 | 4200.0037 | 14 | 24 | 1.499987 | 3.99164 | 1.74997 | 1.475027e-05 | 6.464561 | 2.948369e-05 |  |  | 0.0001564026 |  | 36.44474 | 35.49827
6409 | 298035.4 | 2018-03-02 23:58 | 4320.0016 | 14 | 24 | 1.500015 | 4.006105 | 1.799967 | 1.475027e-05 | 6.664497 | 2.948369e-05 |  |  | 0.0001049042 |  | 36.36029 | 35.46306
6410 | 298155.4 | 2018-03-03 | 4440.0002 | 14 | 24 | 1.500017 | 4.020242 | 1.849965 | 1.475027e-05 | 6.865147 | 2.948369e-05 |  |  | 0.0001316071 |  | 36.37612 | 35.47519
6411 | 298275.4 | 2018-03-03 00:02 | 4560.0005 | 14 | 24 | 1.500021 | 4.03452 | 1.899964 | 1.475027e-05 | 7.066511 | 2.948369e-05 |  |  | 0.0001163483 |  | 36.30463 | 35.50085
6412 | 298395.4 | 2018-03-03 00:04 | 4680.0027 | 14 | 24 | 1.500048 | 4.04938 | 1.949964 | 1.475027e-05 | 7.268605 | 2.948369e-05 |  |  | 0.0001630783 |  | 36.25738 | 35.47053
6413 | 298515.4 | 2018-03-03 00:06 | 4800.0017 | 14 | 24 | 1.500046 | 4.065231 | 1.999959 | 1.475027e-05 | 7.471446 | 2.948369e-05 |  |  | 0.0001516342 |  | 36.25319 | 35.45511
6414 | 298635.4 | 2018-03-03 00:08 | 4920.0039 | 14 | 24 | 1.500027 | 4.08237 | 2.049962 | 1.475027e-05 | 7.675141 | 2.948369e-05 |  |  | 0.0001344681 |  | 36.19334 | 35.44111
6415 | 298755.4 | 2018-03-03 00:10 | 5040.0067 | 14 | 24 | 1.500021 | 4.10079 | 2.099964 | 1.475027e-05 | 7.879726 | 2.948369e-05 |  |  | 0.0001325607 |  | 36.21663 | 35.48943
6416 | 298875.4 | 2018-03-03 00:12 | 5160.0017 | 14 | 24 | 1.50004 | 4.120267 | 2.149968 | 1.475027e-05 | 8.085264 | 2.948369e-05 |  |  | 0.0001144409 |  | 36.1966 | 35.53259
6417 | 298995.4 | 2018-03-03 00:14 | 5280.0064 | 14 | 24 | 1.500053 | 4.14008 | 2.199966 | 1.475027e-05 | 8.291768 | 2.948369e-05 |  |  | 0.0001754761 |  | 36.25666 | 35.52954
6418 | 299115.4 | 2018-03-03 00:16 | 5400.0064 | 14 | 24 | 1.500021 | 4.159369 | 2.249965 | 1.475027e-05 | 8.499255 | 2.948369e-05 |  |  | 0.0001554489 |  | 36.2504 | 35.55359
6419 | 299235.4 | 2018-03-03 00:18 | 5520.0026 | 14 | 24 | 1.500053 | 4.177149 | 2.299962 | 1.475027e-05 | 8.707664 | 2.948369e-05 |  |  | 0.0001239777 |  | 36.22035 | 35.44299
6420 | 299355.4 | 2018-03-03 00:20 | 5640.0032 | 14 | 24 | 1.500042 | 4.191941 | 2.349965 | 1.475027e-05 | 8.916918 | 2.948369e-05 |  |  | 0.0001096725 |  | 36.23432 | 35.46797
6421 | 299440.7 | 2018-03-03 00:21 | 5725.3468 | 14 | 24 | 1.500072 | 4.200004 | 2.385516 | 1.475027e-05 | 9.066094 | 2.948369e-05 |  |  | 6.964488e-05 |  | 36.24992 | 35.4577
6422 | 299560.7 | 2018-03-03 00:23 | 120.002 | 15 | 24 | 1.393843 | 4.200342 | 2.433677 | 1.475027e-05 | 9.26839 | 2.948369e-05 |  |  | 1.335144e-05 |  | 36.23293 | 35.5086
6423 | 299680.7 | 2018-03-03 00:25 | 240.0001 | 15 | 24 | 1.312056 | 4.200345 | 2.478738 | 1.475027e-05 | 9.457662 | 2.948369e-05 |  |  | -5.340576e-05 |  | 36.19334 | 35.44789
6424 | 299800.7 | 2018-03-03 00:27 | 360.0039 | 15 | 24 | 1.235807 | 4.200361 | 2.521208 | 1.475027e-05 | 9.636052 | 2.948369e-05 |  |  | 9.536743e-07 |  | 36.13142 | 35.48104
6425 | 299920.7 | 2018-03-03 00:29 | 480.0029 | 15 | 24 | 1.156334 | 4.200347 | 2.561078 | 1.475027e-05 | 9.803521 | 2.948369e-05 |  |  | 3.33786e-05 |  | 36.08835 | 35.42033
6426 | 300040.7 | 2018-03-03 00:31 | 600.0021 | 15 | 24 | 1.069822 | 4.200367 | 2.598196 | 1.475027e-05 | 9.959428 | 2.948369e-05 |  |  | 3.33786e-05 |  | 36.10536 | 35.46981
6427 | 300160.7 | 2018-03-03 00:33 | 720.0041 | 15 | 24 | 0.9747047 | 4.200359 | 2.632294 | 1.475027e-05 | 10.10265 | 2.948369e-05 |  |  | -3.242493e-05 |  | 36.05762 | 35.44786
6428 | 300280.7 | 2018-03-03 00:35 | 840.0022 | 15 | 24 | 0.8718472 | 4.200385 | 2.663094 | 1.475027e-05 | 10.23203 | 2.948369e-05 |  |  | 3.71933e-05 |  | 35.99287 | 35.47796
6429 | 300400.7 | 2018-03-03 00:37 | 960.0037 | 15 | 24 | 0.7633877 | 4.200384 | 2.690358 | 1.475027e-05 | 10.34654 | 2.948369e-05 |  |  | -4.863739e-05 |  | 35.97285 | 35.49596
6430 | 300520.7 | 2018-03-03 00:39 | 1080.0035 | 15 | 24 | 0.6534462 | 4.200346 | 2.713967 | 1.475027e-05 | 10.44571 | 2.948369e-05 |  |  | -1.907349e-06 |  | 35.86639 | 35.55896
6431 | 300640.7 | 2018-03-03 00:41 | 1200.0016 | 15 | 24 | 0.5475483 | 4.20037 | 2.73396 | 1.475027e-05 | 10.52969 | 2.948369e-05 |  |  | -1.621246e-05 |  | 35.72727 | 35.49854
6432 | 300760.7 | 2018-03-03 00:43 | 1320.0049 | 15 | 24 | 0.4496689 | 4.200302 | 2.75055 | 1.475027e-05 | 10.59937 | 2.948369e-05 |  |  | -3.71933e-05 |  | 35.63802 | 35.4507
6433 | 300880.7 | 2018-03-03 00:45 | 1440.0021 | 15 | 24 | 0.3644314 | 4.20035 | 2.764081 | 1.475027e-05 | 10.65621 | 2.948369e-05 |  |  | 2.193451e-05 |  | 35.58393 | 35.50486
6434 | 301000.7 | 2018-03-03 00:47 | 1560.0026 | 15 | 24 | 0.2922039 | 4.200356 | 2.774989 | 1.475027e-05 | 10.70202 | 2.948369e-05 |  |  | -1.430511e-05 |  | 35.48882 | 35.48971
6435 | 301120.7 | 2018-03-03 00:49 | 1680.0026 | 15 | 24 | 0.2330971 | 4.200354 | 2.783713 | 1.475027e-05 | 10.73867 | 2.948369e-05 |  |  | -1.621246e-05 |  | 35.39581 | 35.49367
6436 | 301240.7 | 2018-03-03 00:51 | 1800.003 | 15 | 24 | 0.1856422 | 4.200358 | 2.79066 | 1.475027e-05 | 10.76785 | 2.948369e-05 |  |  | 4.005432e-05 |  | 35.34007 | 35.40357
6437 | 301240.7 | 2018-03-03 00:51 | 1800.0101 | 15 | 24 | 0.1856403 | 4.200371 | 2.790661 | 1.475027e-05 | 10.76785 | 2.948369e-05 |  |  | 4.005346e-05 |  | 35.34006 | 35.40355
6438 | 301840.8 | 2018-03-03 01:01 | 600.0016 | 16 | 24 | 0 | 4.177791 | 2.790661 | 1.475027e-05 | 10.76785 | 2.948369e-05 |  |  | -3.242493e-05 |  | 35.07972 | 35.39657
6439 | 301840.8 | 2018-03-03 01:01 | 600.0064 | 16 | 24 | 0 | 4.177789 | 2.790661 | 1.475027e-05 | 10.76785 | 2.948369e-05 |  |  | -3.243434e-05 |  | 35.07974 | 35.40264
6440 | 301960.9 | 2018-03-03 01:03 | 120.0004 | 17 | 24 | -2.999943 | 3.90682 | 2.790661 | 0.1000077 | 10.76785 | 0.3933072 |  |  | -0.0002679825 |  | 35.41026 | 35.46681
6441 | 302080.9 | 2018-03-03 01:05 | 240.001 | 17 | 24 | -2.999858 | 3.882613 | 2.790661 | 0.1999893 | 10.76785 | 0.7825922 |  |  | -0.0001783371 |  | 35.82559 | 35.45281
6442 | 302200.9 | 2018-03-03 01:07 | 360.0029 | 17 | 24 | -2.999847 | 3.864819 | 2.790661 | 0.2999807 | 10.76785 | 1.169925 |  |  | -0.0001821518 |  | 36.22781 | 35.49648
6443 | 302320.9 | 2018-03-03 01:09 | 480.0043 | 17 | 24 | -3.000163 | 3.845334 | 2.790661 | 0.3999824 | 10.76785 | 1.555478 |  |  | -0.0002260208 |  | 36.47614 | 35.44254
6444 | 302440.9 | 2018-03-03 01:11 | 600.0009 | 17 | 24 | -3.000197 | 3.817344 | 2.790661 | 0.4999783 | 10.76785 | 1.93869 |  |  | -0.0002508163 |  | 36.81177 | 35.51349
6445 | 302560.9 | 2018-03-03 01:13 | 720.0046 | 17 | 24 | -2.999814 | 3.780135 | 2.790661 | 0.5999765 | 10.76785 | 2.3186 |  |  | -0.0003213882 |  | 37.05099 | 35.4743
6446 | 302680.9 | 2018-03-03 01:15 | 840.0013 | 17 | 24 | -2.999833 | 3.741772 | 2.790661 | 0.6999657 | 10.76785 | 2.694633 |  |  | -0.0003194809 |  | 37.20758 | 35.46051
6447 | 302800.9 | 2018-03-03 01:17 | 960.0035 | 17 | 24 | -3.000182 | 3.707454 | 2.790661 | 0.799967 | 10.76785 | 3.067056 |  |  | -0.0002679825 |  | 37.32095 | 35.43158
6448 | 302920.9 | 2018-03-03 01:19 | 1080.0025 | 17 | 24 | -3.000175 | 3.677184 | 2.790661 | 0.8999671 | 10.76785 | 3.436263 |  |  | -0.0002098083 |  | 37.50302 | 35.44795
6449 | 303040.9 | 2018-03-03 01:21 | 1200.003 | 17 | 24 | -3.000178 | 3.647997 | 2.790661 | 0.9999597 | 10.76785 | 3.8025 |  |  | -0.0002622604 |  | 37.48909 | 35.47244
6450 | 303160.9 | 2018-03-03 01:23 | 1320.0045 | 17 | 24 | -3.00017 | 3.617003 | 2.790661 | 1.099978 | 10.76785 | 4.165841 |  |  | -0.0002813339 |  | 37.53903 | 35.52657
6451 | 303280.9 | 2018-03-03 01:25 | 1440.0026 | 17 | 24 | -3.000166 | 3.58298 | 2.790661 | 1.199969 | 10.76785 | 4.525832 |  |  | -0.0002946854 |  | 37.56502 | 35.48594
6452 | 303400.9 | 2018-03-03 01:27 | 1560.0066 | 17 | 24 | -3.000151 | 3.54658 | 2.790661 | 1.299977 | 10.76785 | 4.882356 |  |  | -0.0003128052 |  | 37.56733 | 35.49786
6453 | 303520.9 | 2018-03-03 01:29 | 1680.005 | 17 | 24 | -3.000199 | 3.509181 | 2.790661 | 1.399969 | 10.76785 | 5.235112 |  |  | -0.0003099442 |  | 37.57942 | 35.50789
6454 | 303640.9 | 2018-03-03 01:31 | 1800.0029 | 17 | 24 | -2.999833 | 3.473525 | 2.790661 | 1.499969 | 10.76785 | 5.584221 |  |  | -0.0002498627 |  | 37.54994 | 35.46051
6455 | 303760.9 | 2018-03-03 01:33 | 1920.0043 | 17 | 24 | -2.999826 | 3.441995 | 2.790661 | 1.599964 | 10.76785 | 5.92994 |  |  | -0.0002269745 |  | 37.55086 | 35.48997
6456 | 303880.9 | 2018-03-03 01:35 | 2040.0002 | 17 | 24 | -2.999887 | 3.414285 | 2.790661 | 1.699952 | 10.76785 | 6.272685 |  |  | -0.0002212524 |  | 37.51208 | 35.43017
6457 | 304000.9 | 2018-03-03 01:37 | 2160.0033 | 17 | 24 | -2.999835 | 3.388705 | 2.790661 | 1.799945 | 10.76785 | 6.612799 |  |  | -0.0002355576 |  | 37.63953 | 35.53568
6458 | 304120.9 | 2018-03-03 01:39 | 2280.0055 | 17 | 24 | -2.999884 | 3.363337 | 2.790661 | 1.899925 | 10.76785 | 6.95034 |  |  | -0.0002183914 |  | 37.76115 | 35.50579
6459 | 304240.9 | 2018-03-03 01:41 | 2400.0036 | 17 | 24 | -2.999887 | 3.335928 | 2.790661 | 1.999917 | 10.76785 | 7.285305 |  |  | -0.000292778 |  | 37.99689 | 35.46962
6460 | 304360.9 | 2018-03-03 01:43 | 2520.0035 | 17 | 24 | -2.999951 | 3.304893 | 2.790661 | 2.099908 | 10.76785 | 7.61733 |  |  | -0.0002632141 |  | 38.13745 | 35.42928
6461 | 304480.9 | 2018-03-03 01:45 | 2640.0034 | 17 | 24 | -2.999908 | 3.273382 | 2.790661 | 2.199917 | 10.76785 | 7.946294 |  |  | -0.0003004074 |  | 38.34286 | 35.45166
6462 | 304600.9 | 2018-03-03 01:47 | 2760.0028 | 17 | 24 | -2.999949 | 3.235525 | 2.790661 | 2.299909 | 10.76785 | 8.271773 |  |  | -0.0003709793 |  | 38.41381 | 35.42176
6463 | 304720.9 | 2018-03-03 01:49 | 2880.0027 | 17 | 24 | -2.999919 | 3.183014 | 2.790661 | 2.399898 | 10.76785 | 8.592904 |  |  | -0.0006370544 |  | 38.70155 | 35.48012
6464 | 304840.9 | 2018-03-03 01:51 | 3000.0043 | 17 | 24 | -2.999926 | 3.088388 | 2.790661 | 2.499891 | 10.76785 | 8.906853 |  |  | -0.001072884 |  | 39.00698 | 35.46589
6465 | 304960.9 | 2018-03-03 01:53 | 3120.0007 | 17 | 24 | -2.999934 | 2.949484 | 2.790661 | 2.599882 | 10.76785 | 9.208913 |  |  | -0.00124073 |  | 39.29094 | 35.44207
6466 | 305080.9 | 2018-03-03 01:55 | 3240.0028 | 17 | 24 | -2.99994 | 2.753284 | 2.790661 | 2.699878 | 10.76785 | 9.495363 |  |  | -0.002679825 |  | 39.81447 | 35.49643
6467 | 305182.7 | 2018-03-03 01:57 | 3341.7909 | 17 | 24 | -2.999966 | 1.999872 | 2.790661 | 2.784693 | 10.76785 | 9.706495 |  |  | -0.0005290049 |  | 40.42793 | 35.4243
6468 | 305182.7 | 2018-03-03 01:57 | 0.0031 | 18 | 25 | -2.999776 | 1.999035 | 0 | 2.249831e-06 | 0 | 4.497491e-06 |  |  | -0.0005286499 |  | 40.42784 | 35.42443
6469 | 305302.7 | 2018-03-03 01:59 | 120.0028 | 14 | 25 | 1.500071 | 3.185346 | 0.04999952 | 1.399982e-05 | 0.1488047 | 2.798238e-05 |  |  | 0.002007484 |  | 39.83111 | 35.47869
6470 | 305422.7 | 2018-03-03 02:01 | 240.0028 | 14 | 25 | 1.500082 | 3.350029 | 0.09999969 | 1.399982e-05 | 0.3126293 | 2.798238e-05 |  |  | 0.001067162 |  | 38.78194 | 35.45137
6471 | 305542.7 | 2018-03-03 02:03 | 360.0016 | 14 | 25 | 1.500067 | 3.437486 | 0.1499998 | 1.399982e-05 | 0.4825898 | 2.798238e-05 |  |  | 0.000453949 |  | 38.07483 | 35.48127
6472 | 305662.7 | 2018-03-03 02:05 | 480.0021 | 14 | 25 | 1.50005 | 3.478864 | 0.199998 | 1.399982e-05 | 0.6555399 | 2.798238e-05 |  |  | 0.0003509521 |  | 37.71731 | 35.43364
6473 | 305782.7 | 2018-03-03 02:07 | 600.0044 | 14 | 25 | 1.50009 | 3.515353 | 0.2500022 | 1.399982e-05 | 0.830426 | 2.798238e-05 |  |  | 0.000295639 |  | 37.45014 | 35.46306
6474 | 305902.7 | 2018-03-03 02:09 | 720.001 | 14 | 25 | 1.500072 | 3.538986 | 0.3000003 | 1.399982e-05 | 1.00686 | 2.798238e-05 |  |  | 0.000161171 |  | 37.26337 | 35.52954
6475 | 306022.7 | 2018-03-03 02:11 | 840.0024 | 14 | 25 | 1.500065 | 3.555237 | 0.3499987 | 1.399982e-05 | 1.184213 | 2.798238e-05 |  |  | 0.0001564026 |  | 36.96941 | 35.44834
6476 | 306142.7 | 2018-03-03 02:13 | 960.0046 | 14 | 25 | 1.50004 | 3.571058 | 0.3999961 | 1.399982e-05 | 1.362362 | 2.798238e-05 |  |  | 0.0001020432 |  | 36.70947 | 35.45253
6477 | 306262.7 | 2018-03-03 02:15 | 1080.0054 | 14 | 25 | 1.499998 | 3.586855 | 0.4499985 | 1.399982e-05 | 1.541317 | 2.798238e-05 |  |  | 0.0001049042 |  | 36.55151 | 35.48546
6478 | 306382.7 | 2018-03-03 02:17 | 1200.004 | 14 | 25 | 1.50004 | 3.604236 | 0.4999952 | 1.399982e-05 | 1.72107 | 2.798238e-05 |  |  | 0.0001726151 |  | 36.44218 | 35.46353
6479 | 306502.7 | 2018-03-03 02:19 | 1320.0047 | 14 | 25 | 1.500036 | 3.625051 | 0.5499963 | 1.399982e-05 | 1.901796 | 2.798238e-05 |  |  | 0.0002059937 |  | 36.32441 | 35.53678
6480 | 306622.7 | 2018-03-03 02:21 | 1440.0045 | 14 | 25 | 1.500071 | 3.646302 | 0.5999935 | 1.399982e-05 | 2.083579 | 2.798238e-05 |  |  | 0.0001678467 |  | 36.1547 | 35.47354
6481 | 306742.7 | 2018-03-03 02:23 | 1560.0032 | 14 | 25 | 1.50004 | 3.66584 | 0.6499917 | 1.399982e-05 | 2.266377 | 2.798238e-05 |  |  | 0.0001239777 |  | 36.13493 | 35.48473
6482 | 306862.7 | 2018-03-03 02:25 | 1680.007 | 14 | 25 | 1.500004 | 3.684585 | 0.6999983 | 1.399982e-05 | 2.450171 | 2.798238e-05 |  |  | 0.0001735687 |  | 36.0909 | 35.47073
6483 | 306982.7 | 2018-03-03 02:27 | 1800.0044 | 14 | 25 | 1.500021 | 3.700065 | 0.7499974 | 1.399982e-05 | 2.634799 | 2.798238e-05 |  |  | 0.0001363754 |  | 36.04572 | 35.48943
6484 | 307102.7 | 2018-03-03 02:29 | 1920.0004 | 14 | 25 | 1.500006 | 3.712714 | 0.7999956 | 1.399982e-05 | 2.820123 | 2.798238e-05 |  |  | 0.0001029968 |  | 35.99054 | 35.48875
6485 | 307222.7 | 2018-03-03 02:31 | 2040.0037 | 14 | 25 | 1.500015 | 3.723083 | 0.8499939 | 1.399982e-05 | 3.006018 | 2.798238e-05 |  |  | 6.580353e-05 |  | 35.87451 | 35.44088
6486 | 307342.7 | 2018-03-03 02:33 | 2160.0047 | 14 | 25 | 1.500044 | 3.732868 | 0.899992 | 1.399982e-05 | 3.19241 | 2.798238e-05 |  |  | 7.915497e-05 |  | 35.94115 | 35.41102
6487 | 307462.7 | 2018-03-03 02:35 | 2280.0018 | 14 | 25 | 1.500031 | 3.742789 | 0.9499881 | 1.399982e-05 | 3.379286 | 2.798238e-05 |  |  | 9.918213e-05 |  | 35.98237 | 35.43692
6488 | 307582.7 | 2018-03-03 02:37 | 2400.001 | 14 | 25 | 1.500006 | 3.753218 | 0.9999846 | 1.399982e-05 | 3.56667 | 2.798238e-05 |  |  | 9.727478e-05 |  | 36.06041 | 35.42342
6489 | 307702.7 | 2018-03-03 02:39 | 2520.0045 | 14 | 25 | 1.500048 | 3.76418 | 1.049989 | 1.399982e-05 | 3.754619 | 2.798238e-05 |  |  | 8.392334e-05 |  | 36.14888 | 35.49856
6490 | 307822.7 | 2018-03-03 02:41 | 2640.0061 | 14 | 25 | 1.500031 | 3.776056 | 1.099989 | 1.399982e-05 | 3.94312 | 2.798238e-05 |  |  | 0.0001115799 |  | 36.23898 | 35.4687
6491 | 307942.7 | 2018-03-03 02:43 | 2760.0033 | 14 | 25 | 1.500038 | 3.788903 | 1.149986 | 1.399982e-05 | 4.132228 | 2.798238e-05 |  |  | 0.0001096725 |  | 36.24083 | 35.36833
6492 | 308062.7 | 2018-03-03 02:45 | 2880.0007 | 14 | 25 | 1.500061 | 3.802956 | 1.199982 | 1.399982e-05 | 4.322005 | 2.798238e-05 |  |  | 0.0001325607 |  | 36.36699 | 35.4178
6493 | 308182.7 | 2018-03-03 02:47 | 3000.0021 | 14 | 25 | 1.50001 | 3.818315 | 1.249983 | 1.399982e-05 | 4.512536 | 2.798238e-05 |  |  | 0.0001277924 |  | 36.44682 | 35.47916
6494 | 308302.7 | 2018-03-03 02:49 | 3120.0045 | 14 | 25 | 1.500046 | 3.835042 | 1.299977 | 1.399982e-05 | 4.703844 | 2.798238e-05 |  |  | 0.0001173019 |  | 36.53732 | 35.5102
6495 | 308422.7 | 2018-03-03 02:51 | 3240.0025 | 14 | 25 | 1.500042 | 3.852866 | 1.349981 | 1.399982e-05 | 4.89605 | 2.798238e-05 |  |  | 0.0001440048 |  | 36.57153 | 35.46493
6496 | 308542.7 | 2018-03-03 02:53 | 3360 | 14 | 25 | 1.500015 | 3.871382 | 1.399981 | 1.399982e-05 | 5.089154 | 2.798238e-05 |  |  | 0.0001735687 |  | 36.56735 | 35.47123
6497 | 308662.7 | 2018-03-03 02:55 | 3480.003 | 14 | 25 | 1.500023 | 3.890178 | 1.449982 | 1.399982e-05 | 5.283198 | 2.798238e-05 |  |  | 0.0001764297 |  | 36.65248 | 35.43903
6498 | 308782.7 | 2018-03-03 02:57 | 3600.0004 | 14 | 25 | 1.500015 | 3.908835 | 1.499974 | 1.399982e-05 | 5.478144 | 2.798238e-05 |  |  | 0.0001621246 |  | 36.71481 | 35.48616
6499 | 308902.7 | 2018-03-03 02:59 | 3720.0001 | 14 | 25 | 1.500042 | 3.927094 | 1.549975 | 1.399982e-05 | 5.674046 | 2.798238e-05 |  |  | 0.0001707077 |  | 36.62944 | 35.41384
6500 | 309022.7 | 2018-03-03 03:01 | 3840.004 | 14 | 25 | 1.500048 | 3.944866 | 1.599975 | 1.399982e-05 | 5.87085 | 2.798238e-05 |  |  | 0.0001440048 |  | 36.62876 | 35.43783
6501 | 309142.7 | 2018-03-03 03:03 | 3960.0022 | 14 | 25 | 1.500044 | 3.961817 | 1.649979 | 1.399982e-05 | 6.068536 | 2.798238e-05 |  |  | 0.0001420975 |  | 36.60455 | 35.4264
6502 | 309262.7 | 2018-03-03 03:05 | 4080.0003 | 14 | 25 | 1.499987 | 3.977677 | 1.699973 | 1.399982e-05 | 6.267006 | 2.798238e-05 |  |  | 0.0001211166 |  | 36.52383 | 35.42711
6503 | 309382.7 | 2018-03-03 03:07 | 4200.0043 | 14 | 25 | 1.500051 | 3.992718 | 1.749968 | 1.399982e-05 | 6.466249 | 2.798238e-05 |  |  | 0.0001573563 |  | 36.48288 | 35.48759
6504 | 309502.7 | 2018-03-03 03:09 | 4320.001 | 14 | 25 | 1.500082 | 4.007176 | 1.799974 | 1.399982e-05 | 6.66627 | 2.798238e-05 |  |  | 0.0001096725 |  | 36.36188 | 35.49012
6505 | 309622.7 | 2018-03-03 03:11 | 4440.003 | 14 | 25 | 1.500067 | 4.021304 | 1.849975 | 1.399982e-05 | 6.866984 | 2.798238e-05 |  |  | 0.0001049042 |  | 36.32581 | 35.52631
6506 | 309742.7 | 2018-03-03 03:13 | 4560.0028 | 14 | 25 | 1.500076 | 4.035565 | 1.899974 | 1.399982e-05 | 7.068399 | 2.798238e-05 |  |  | 0.0001325607 |  | 36.32626 | 35.53213
6507 | 309862.7 | 2018-03-03 03:15 | 4680.0003 | 14 | 25 | 1.500004 | 4.050483 | 1.94997 | 1.399982e-05 | 7.270534 | 2.798238e-05 |  |  | 0.0001106262 |  | 36.25342 | 35.54566
6508 | 309982.7 | 2018-03-03 03:17 | 4800.0041 | 14 | 25 | 1.500051 | 4.066492 | 1.999975 | 1.399982e-05 | 7.473472 | 2.798238e-05 |  |  | 0.0001325607 |  | 36.22433 | 35.48684
6509 | 310102.7 | 2018-03-03 03:19 | 4920.0029 | 14 | 25 | 1.500029 | 4.083738 | 2.049973 | 1.399982e-05 | 7.677212 | 2.798238e-05 |  |  | 0.0001688004 |  | 36.24086 | 35.45768
6510 | 310222.7 | 2018-03-03 03:21 | 5040.0006 | 14 | 25 | 1.500065 | 4.102305 | 2.099965 | 1.399982e-05 | 7.88183 | 2.798238e-05 |  |  | 0.0002069473 |  | 36.20338 | 35.48126
6511 | 310342.7 | 2018-03-03 03:23 | 5160.0028 | 14 | 25 | 1.500053 | 4.121817 | 2.149968 | 1.399982e-05 | 8.08744 | 2.798238e-05 |  |  | 0.0002174377 |  | 36.22458 | 35.47237
6512 | 310462.7 | 2018-03-03 03:25 | 5280.0048 | 14 | 25 | 1.500076 | 4.141621 | 2.199971 | 1.399982e-05 | 8.29404 | 2.798238e-05 |  |  | 0.0001964569 |  | 36.26648 | 35.48919
6513 | 310582.7 | 2018-03-03 03:27 | 5400.0014 | 14 | 25 | 1.500044 | 4.160812 | 2.249969 | 1.399982e-05 | 8.501597 | 2.798238e-05 |  |  | 0.0001058578 |  | 36.27019 | 35.43317
6514 | 310702.7 | 2018-03-03 03:29 | 5520.0012 | 14 | 25 | 1.500067 | 4.178439 | 2.299967 | 1.399982e-05 | 8.710083 | 2.798238e-05 |  |  | 0.0001478195 |  | 36.20104 | 35.51907
6515 | 310822.7 | 2018-03-03 03:31 | 5640.006 | 14 | 25 | 1.500063 | 4.19289 | 2.349973 | 1.399982e-05 | 8.919407 | 2.798238e-05 |  |  | 3.71933e-05 |  | 36.25463 | 35.54659
6516 | 310899.1 | 2018-03-03 03:32 | 5716.3316 | 14 | 25 | 1.500069 | 4.200001 | 2.381775 | 1.399982e-05 | 9.052866 | 2.798238e-05 |  |  | 1.717456e-05 |  | 36.215 | 35.52815
6517 | 311019.1 | 2018-03-03 03:34 | 120.0008 | 15 | 25 | 1.393808 | 4.200373 | 2.429923 | 1.399982e-05 | 9.255104 | 2.798238e-05 |  |  | -1.430511e-05 |  | 36.22339 | 35.50738
6518 | 311139.1 | 2018-03-03 03:36 | 240.0005 | 15 | 25 | 1.312284 | 4.200331 | 2.475001 | 1.399982e-05 | 9.444449 | 2.798238e-05 |  |  | -3.33786e-05 |  | 36.283 | 35.53096
6519 | 311259.1 | 2018-03-03 03:38 | 360.0039 | 15 | 25 | 1.23547 | 4.20035 | 2.517473 | 1.399982e-05 | 9.622845 | 2.798238e-05 |  |  | -4.768372e-05 |  | 36.18917 | 35.49873
6520 | 311379.1 | 2018-03-03 03:40 | 480.0005 | 15 | 25 | 1.156151 | 4.200388 | 2.557342 | 1.399982e-05 | 9.790309 | 2.798238e-05 |  |  | 1.525879e-05 |  | 36.13469 | 35.49173
6521 | 311499.1 | 2018-03-03 03:42 | 600.0014 | 15 | 25 | 1.069679 | 4.200361 | 2.594442 | 1.399982e-05 | 9.946144 | 2.798238e-05 |  |  | 4.673004e-05 |  | 36.16263 | 35.48712
6522 | 311619.1 | 2018-03-03 03:44 | 720.0034 | 15 | 25 | 0.9739685 | 4.200359 | 2.628524 | 1.399982e-05 | 10.0893 | 2.798238e-05 |  |  | -1.907349e-05 |  | 36.01382 | 35.50016
6523 | 311739.1 | 2018-03-03 03:46 | 840.0057 | 15 | 25 | 0.8708916 | 4.200352 | 2.659288 | 1.399982e-05 | 10.21852 | 2.798238e-05 |  |  | -2.479553e-05 |  | 35.99378 | 35.47193
6524 | 311859.1 | 2018-03-03 03:48 | 960.0013 | 15 | 25 | 0.762043 | 4.20037 | 2.686512 | 1.399982e-05 | 10.33287 | 2.798238e-05 |  |  | 2.479553e-05 |  | 35.8997 | 35.50601
6525 | 311979.1 | 2018-03-03 03:50 | 1080.0026 | 15 | 25 | 0.6518307 | 4.200325 | 2.710076 | 1.399982e-05 | 10.43185 | 2.798238e-05 |  |  | -7.724762e-05 |  | 35.82582 | 35.49994
6526 | 312099.1 | 2018-03-03 03:52 | 1200.0001 | 15 | 25 | 0.5456028 | 4.200359 | 2.730012 | 1.399982e-05 | 10.51558 | 2.798238e-05 |  |  | -3.623962e-05 |  | 35.73171 | 35.55806
6527 | 312219.1 | 2018-03-03 03:54 | 1320.0009 | 15 | 25 | 0.4484444 | 4.20035 | 2.746553 | 1.399982e-05 | 10.58506 | 2.798238e-05 |  |  | -4.291534e-05 |  | 35.64921 | 35.50601
6528 | 312339.1 | 2018-03-03 03:56 | 1440.0021 | 15 | 25 | 0.3628845 | 4.200356 | 2.760041 | 1.399982e-05 | 10.64172 | 2.798238e-05 |  |  | -5.722046e-05 |  | 35.55339 | 35.47123
6529 | 312459.1 | 2018-03-03 03:58 | 1560.0043 | 15 | 25 | 0.2907066 | 4.200289 | 2.770906 | 1.399982e-05 | 10.68736 | 2.798238e-05 |  |  | -2.95639e-05 |  | 35.43845 | 35.4962
6530 | 312579.1 | 2018-03-03 04:00 | 1680.0033 | 15 | 25 | 0.2323017 | 4.200321 | 2.779594 | 1.399982e-05 | 10.72385 | 2.798238e-05 |  |  | -2.670288e-05 |  | 35.42913 | 35.41988
6531 | 312699.1 | 2018-03-03 04:02 | 1800.0022 | 15 | 25 | 0.1851215 | 4.200309 | 2.786516 | 1.399982e-05 | 10.75292 | 2.798238e-05 |  |  | -2.129921e-05 |  | 35.34354 | 35.55221
6532 | 313299.2 | 2018-03-03 04:12 | 600.0039 | 16 | 25 | 0 | 4.177867 | 2.786516 | 1.399982e-05 | 10.75292 | 2.798238e-05 |  |  | 5.722046e-06 |  | 35.12405 | 35.45837
6533 | 313299.2 | 2018-03-03 04:12 | 600.0086 | 16 | 25 | 0 | 4.17787 | 2.786516 | 1.399982e-05 | 10.75292 | 2.798238e-05 |  |  | 5.710029e-06 |  | 35.12406 | 35.45836
6534 | 313419.2 | 2018-03-03 04:14 | 120.0049 | 17 | 25 | -2.999934 | 3.906976 | 2.786516 | 0.1000112 | 10.75292 | 0.3933471 |  |  | -0.0003013611 |  | 35.49045 | 35.52609
6535 | 313539.2 | 2018-03-03 04:16 | 240.0015 | 17 | 25 | -2.999905 | 3.882934 | 2.786516 | 0.1999897 | 10.75292 | 0.7826465 |  |  | -0.0001497269 |  | 35.89526 | 35.53727
6536 | 313659.2 | 2018-03-03 04:18 | 360.0047 | 17 | 25 | -2.999833 | 3.865104 | 2.786516 | 0.2999851 | 10.75292 | 1.170021 |  |  | -0.0001602173 |  | 36.14959 | 35.42314
6537 | 313779.2 | 2018-03-03 04:20 | 480.0011 | 17 | 25 | -2.999854 | 3.845633 | 2.786516 | 0.3999775 | 10.75292 | 1.555567 |  |  | -0.0002098083 |  | 36.53384 | 35.45815
6538 | 313899.2 | 2018-03-03 04:22 | 600.0027 | 17 | 25 | -2.999861 | 3.817596 | 2.786516 | 0.4999725 | 10.75292 | 1.938804 |  |  | -0.0002813339 |  | 36.83527 | 35.48897
6539 | 314019.2 | 2018-03-03 04:24 | 720.0017 | 17 | 25 | -2.999833 | 3.780416 | 2.786516 | 0.5999551 | 10.75292 | 2.318684 |  |  | -0.0003271103 |  | 37.06608 | 35.47778
6540 | 314139.2 | 2018-03-03 04:26 | 840.0005 | 17 | 25 | -2.999821 | 3.741966 | 2.786516 | 0.6999609 | 10.75292 | 2.694802 |  |  | -0.000328064 |  | 37.22757 | 35.48478
6541 | 314259.2 | 2018-03-03 04:28 | 960.006 | 17 | 25 | -2.999805 | 3.707752 | 2.786516 | 0.799948 | 10.75292 | 3.067198 |  |  | -0.000243187 |  | 37.29427 | 35.44229
6542 | 314379.2 | 2018-03-03 04:30 | 1080.002 | 17 | 25 | -3.000058 | 3.67746 | 2.786516 | 0.8999414 | 10.75292 | 3.436407 |  |  | -0.000213623 |  | 37.396 | 35.45534
6543 | 314499.2 | 2018-03-03 04:32 | 1200.0031 | 17 | 25 | -3.00017 | 3.648261 | 2.786516 | 0.9999373 | 10.75292 | 3.802681 |  |  | -0.0002412796 |  | 37.48749 | 35.45863
6544 | 314619.2 | 2018-03-03 04:34 | 1320.0045 | 17 | 25 | -2.99981 | 3.617217 | 2.786516 | 1.099942 | 10.75292 | 4.165992 |  |  | -0.0002775192 |  | 37.53115 | 35.50272
6545 | 314739.2 | 2018-03-03 04:36 | 1440.0029 | 17 | 25 | -2.999833 | 3.583241 | 2.786516 | 1.199928 | 10.75292 | 4.525988 |  |  | -0.0003290176 |  | 37.559 | 35.49081
6546 | 314859.2 | 2018-03-03 04:38 | 1560.0025 | 17 | 25 | -2.999852 | 3.546764 | 2.786516 | 1.299919 | 10.75292 | 4.882474 |  |  | -0.0003261566 |  | 37.53139 | 35.44764
6547 | 314979.2 | 2018-03-03 04:40 | 1680.0007 | 17 | 25 | -3.000147 | 3.509315 | 2.786516 | 1.399923 | 10.75292 | 5.235291 |  |  | -0.0003671646 |  | 37.55134 | 35.4481
6548 | 315099.2 | 2018-03-03 04:42 | 1800.0013 | 17 | 25 | -3.000149 | 3.473699 | 2.786516 | 1.49993 | 10.75292 | 5.58444 |  |  | -0.0003175735 |  | 37.56924 | 35.48873
6549 | 315219.2 | 2018-03-03 04:44 | 1920.0002 | 17 | 25 | -2.999856 | 3.442101 | 2.786516 | 1.599922 | 10.75292 | 5.930163 |  |  | -0.0003004074 |  | 37.48565 | 35.48592
6550 | 315339.2 | 2018-03-03 04:46 | 2040.004 | 17 | 25 | -2.999865 | 3.414383 | 2.786516 | 1.699911 | 10.75292 | 6.272923 |  |  | -0.0002555847 |  | 37.53557 | 35.53912
6551 | 315459.2 | 2018-03-03 04:48 | 2160.0039 | 17 | 25 | -2.999837 | 3.388816 | 2.786516 | 1.7999 | 10.75292 | 6.613036 |  |  | -0.0002155304 |  | 37.6152 | 35.48592
6552 | 315579.2 | 2018-03-03 04:50 | 2280.0029 | 17 | 25 | -2.999903 | 3.363511 | 2.786516 | 1.899896 | 10.75292 | 6.950644 |  |  | -0.0002555847 |  | 37.73475 | 35.49011
6553 | 315699.2 | 2018-03-03 04:52 | 2400.001 | 17 | 25 | -2.999868 | 3.336015 | 2.786516 | 1.999885 | 10.75292 | 7.285609 |  |  | -0.0002479553 |  | 37.98975 | 35.54893
6554 | 315819.2 | 2018-03-03 04:54 | 2520.0008 | 17 | 25 | -2.999922 | 3.304956 | 2.786516 | 2.099871 | 10.75292 | 7.617625 |  |  | -0.0002574921 |  | 38.21959 | 35.48473
6555 | 315939.2 | 2018-03-03 04:56 | 2640.0023 | 17 | 25 | -2.999911 | 3.273423 | 2.786516 | 2.199866 | 10.75292 | 7.946548 |  |  | -0.0002889633 |  | 38.37954 | 35.48497
6556 | 316059.2 | 2018-03-03 04:58 | 2760.0037 | 17 | 25 | -2.999919 | 3.235458 | 2.786516 | 2.299872 | 10.75292 | 8.272076 |  |  | -0.0003709793 |  | 38.50402 | 35.51413
6557 | 316179.2 | 2018-03-03 05:00 | 2880.0043 | 17 | 25 | -2.999907 | 3.182541 | 2.786516 | 2.399858 | 10.75292 | 8.593175 |  |  | -0.0006580353 |  | 38.73474 | 35.52862
6558 | 316299.2 | 2018-03-03 05:02 | 3000.0049 | 17 | 25 | -2.999943 | 3.086668 | 2.786516 | 2.499859 | 10.75292 | 8.907048 |  |  | -0.001066208 |  | 39.07392 | 35.54751
6559 | 316419.2 | 2018-03-03 05:04 | 3120.0007 | 17 | 25 | -2.999943 | 2.946472 | 2.786516 | 2.599849 | 10.75292 | 9.20886 |  |  | -0.001238823 |  | 39.44477 | 35.54708
6560 | 316539.2 | 2018-03-03 05:06 | 3240.0053 | 17 | 25 | -2.999949 | 2.743744 | 2.786516 | 2.699839 | 10.75292 | 9.494789 |  |  | -0.002821922 |  | 39.79553 | 35.5132
6561 | 316636.3 | 2018-03-03 05:08 | 3337.0698 | 17 | 25 | -2.999985 | 1.999947 | 2.786516 | 2.780729 | 10.75292 | 9.695376 |  |  | -0.0006713197 |  | 40.54426 | 35.50784
6562 | 316636.3 | 2018-03-03 05:08 | 0.0033 | 18 | 26 | -2.999901 | 1.999037 | 0 | 2.249925e-06 | 0 | 4.497683e-06 |  |  | -0.0006709254 |  | 40.54416 | 35.50792
6563 | 316756.368 | 2018-03-03 05:10 | 120.0035 | 14 | 26 | 1.500019 | 3.186415 | 0.04999804 | 1.541641e-05 | 0.1488463 | 3.081381e-05 |  |  | 0.001988411 |  | 39.87147 | 35.50597
6564 | 316876.3686 | 2018-03-03 05:12 | 240.0041 | 14 | 26 | 1.500015 | 3.3511 | 0.09999315 | 1.541641e-05 | 0.3127093 | 3.081381e-05 |  |  | 0.001029968 |  | 38.87241 | 35.48826
6565 | 316996.3694 | 2018-03-03 05:14 | 360.0049 | 14 | 26 | 1.499964 | 3.438374 | 0.1499877 | 1.541641e-05 | 0.4827015 | 3.081381e-05 |  |  | 0.0004711151 |  | 38.13889 | 35.49688
6566 | 317116.365 | 2018-03-03 05:16 | 480.0005 | 14 | 26 | 1.499989 | 3.479787 | 0.1999859 | 1.541641e-05 | 0.6556931 | 3.081381e-05 |  |  | 0.0003099442 |  | 37.78301 | 35.57809
6567 | 317236.3671 | 2018-03-03 05:18 | 600.0026 | 14 | 26 | 1.500042 | 3.516367 | 0.2499884 | 1.541641e-05 | 0.8306218 | 3.081381e-05 |  |  | 0.0002985001 |  | 37.44482 | 35.5237
6568 | 317356.3684 | 2018-03-03 05:20 | 720.0039 | 14 | 26 | 1.5 | 3.53971 | 0.2999838 | 1.541641e-05 | 1.007087 | 3.081381e-05 |  |  | 0.0001935959 |  | 37.20628 | 35.4439
6569 | 317476.3691 | 2018-03-03 05:22 | 840.0046 | 14 | 26 | 1.499968 | 3.55591 | 0.3499867 | 1.541641e-05 | 1.18449 | 3.081381e-05 |  |  | 0.0001430511 |  | 36.9983 | 35.43806
6570 | 317596.3689 | 2018-03-03 05:24 | 960.0044 | 14 | 26 | 1.500017 | 3.571769 | 0.3999829 | 1.541641e-05 | 1.362669 | 3.081381e-05 |  |  | 0.0001583099 |  | 36.79439 | 35.53561
6571 | 317716.3697 | 2018-03-03 05:26 | 1080.0052 | 14 | 26 | 1.500063 | 3.587578 | 0.4499875 | 1.541641e-05 | 1.541667 | 3.081381e-05 |  |  | 0.000161171 |  | 36.59694 | 35.52463
6572 | 317836.3705 | 2018-03-03 05:28 | 1200.006 | 14 | 26 | 1.499979 | 3.605064 | 0.4999827 | 1.541641e-05 | 1.721451 | 3.081381e-05 |  |  | 0.0001792908 |  | 36.44171 | 35.48519
6573 | 317956.3659 | 2018-03-03 05:30 | 1320.0014 | 14 | 26 | 1.500015 | 3.625986 | 0.5499834 | 1.541641e-05 | 1.90222 | 3.081381e-05 |  |  | 0.0001840591 |  | 36.33069 | 35.52674
6574 | 318076.3697 | 2018-03-03 05:32 | 1440.0052 | 14 | 26 | 1.499996 | 3.647152 | 0.5999818 | 1.541641e-05 | 2.084051 | 3.081381e-05 |  |  | 0.0001773834 |  | 36.20291 | 35.52092
6575 | 318196.3694 | 2018-03-03 05:34 | 1560.0049 | 14 | 26 | 1.499992 | 3.666693 | 0.6499773 | 1.541641e-05 | 2.266882 | 3.081381e-05 |  |  | 0.0001678467 |  | 36.15797 | 35.50669
6576 | 318316.3684 | 2018-03-03 05:36 | 1680.0039 | 14 | 26 | 1.500025 | 3.685432 | 0.6999799 | 1.541641e-05 | 2.450704 | 3.081381e-05 |  |  | 0.0001802444 |  | 36.08229 | 35.46654
6577 | 318436.3651 | 2018-03-03 05:38 | 1800.0006 | 14 | 26 | 1.50004 | 3.700737 | 0.7499752 | 1.541641e-05 | 2.635355 | 3.081381e-05 |  |  | 0.0001153946 |  | 36.05785 | 35.42807
6578 | 318556.3655 | 2018-03-03 05:40 | 1920.001 | 14 | 26 | 1.500032 | 3.713285 | 0.7999732 | 1.541641e-05 | 2.820711 | 3.081381e-05 |  |  | 5.817413e-05 |  | 35.95932 | 35.51909
6579 | 318676.3671 | 2018-03-03 05:42 | 2040.0026 | 14 | 26 | 1.500032 | 3.723589 | 0.8499715 | 1.541641e-05 | 3.006633 | 3.081381e-05 |  |  | 6.008148e-05 |  | 35.91014 | 35.47663
6580 | 318796.3668 | 2018-03-03 05:44 | 2160.0023 | 14 | 26 | 1.500019 | 3.733428 | 0.8999711 | 1.541641e-05 | 3.193058 | 3.081381e-05 |  |  | 8.869171e-05 |  | 35.93602 | 35.49041
6581 | 318916.3692 | 2018-03-03 05:46 | 2280.0047 | 14 | 26 | 1.500029 | 3.743403 | 0.9499699 | 1.541641e-05 | 3.379972 | 3.081381e-05 |  |  | 0.0001096725 |  | 35.99706 | 35.51048
6582 | 319036.3651 | 2018-03-03 05:48 | 2400.0006 | 14 | 26 | 1.500071 | 3.753838 | 0.9999661 | 1.541641e-05 | 3.567385 | 3.081381e-05 |  |  | 7.534027e-05 |  | 36.08997 | 35.48948
6583 | 319156.3657 | 2018-03-03 05:50 | 2520.0012 | 14 | 26 | 1.500029 | 3.76489 | 1.049964 | 1.541641e-05 | 3.755341 | 3.081381e-05 |  |  | 0.0001316071 |  | 36.20847 | 35.51141
6584 | 319276.367 | 2018-03-03 05:52 | 2640.0025 | 14 | 26 | 1.500015 | 3.776841 | 1.099961 | 1.541641e-05 | 3.943869 | 3.081381e-05 |  |  | 0.0001440048 |  | 36.21849 | 35.51119
6585 | 319396.3682 | 2018-03-03 05:54 | 2760.0037 | 14 | 26 | 1.500027 | 3.789752 | 1.149964 | 1.541641e-05 | 4.133038 | 3.081381e-05 |  |  | 0.0001249313 |  | 36.35139 | 35.54086
6586 | 319516.3659 | 2018-03-03 05:56 | 2880.0014 | 14 | 26 | 1.500021 | 3.803905 | 1.199963 | 1.541641e-05 | 4.322871 | 3.081381e-05 |  |  | 0.0001068115 |  | 36.31045 | 35.46989
6587 | 319636.3686 | 2018-03-03 05:58 | 3000.0041 | 14 | 26 | 1.500038 | 3.819401 | 1.249957 | 1.541641e-05 | 4.513423 | 3.081381e-05 |  |  | 0.0001239777 |  | 36.45937 | 35.47478
6588 | 319756.3668 | 2018-03-03 06:00 | 3120.0023 | 14 | 26 | 1.500072 | 3.836186 | 1.299957 | 1.541641e-05 | 4.704808 | 3.081381e-05 |  |  | 0.0001306534 |  | 36.54778 | 35.51419
6589 | 319876.3666 | 2018-03-03 06:02 | 3240.0021 | 14 | 26 | 1.500071 | 3.854083 | 1.349954 | 1.541641e-05 | 4.897051 | 3.081381e-05 |  |  | 0.0001630783 |  | 36.5122 | 35.43647
6590 | 319996.3695 | 2018-03-03 06:04 | 3360.005 | 14 | 26 | 1.500057 | 3.872643 | 1.399957 | 1.541641e-05 | 5.090227 | 3.081381e-05 |  |  | 0.0001411438 |  | 36.63039 | 35.48012
6591 | 320116.3653 | 2018-03-03 06:06 | 3480.0008 | 14 | 26 | 1.500067 | 3.891445 | 1.449952 | 1.541641e-05 | 5.28431 | 3.081381e-05 |  |  | 0.0001602173 |  | 36.6483 | 35.42387
6592 | 320236.3671 | 2018-03-03 06:08 | 3600.0026 | 14 | 26 | 1.500017 | 3.910099 | 1.499956 | 1.541641e-05 | 5.479365 | 3.081381e-05 |  |  | 0.0001783371 |  | 36.67923 | 35.46308
6593 | 320356.3666 | 2018-03-03 06:10 | 3720.0021 | 14 | 26 | 1.500053 | 3.92835 | 1.549955 | 1.541641e-05 | 5.675326 | 3.081381e-05 |  |  | 0.0001811981 |  | 36.80039 | 35.50739
6594 | 320476.3649 | 2018-03-03 06:12 | 3840.0004 | 14 | 26 | 1.500002 | 3.946066 | 1.599958 | 1.541641e-05 | 5.8722 | 3.081381e-05 |  |  | 0.0001916885 |  | 36.65272 | 35.44272
6595 | 320596.3697 | 2018-03-03 06:14 | 3960.0052 | 14 | 26 | 1.500027 | 3.962967 | 1.649955 | 1.541641e-05 | 6.069917 | 3.081381e-05 |  |  | 0.000125885 |  | 36.69878 | 35.47846
6596 | 320716.3659 | 2018-03-03 06:16 | 4080.0014 | 14 | 26 | 1.499983 | 3.978716 | 1.699949 | 1.541641e-05 | 6.268439 | 3.081381e-05 |  |  | 0.0001182556 |  | 36.53872 | 35.51554
6597 | 320836.366 | 2018-03-03 06:18 | 4200.0015 | 14 | 26 | 1.500002 | 3.993714 | 1.749947 | 1.541641e-05 | 6.467746 | 3.081381e-05 |  |  | 0.0001153946 |  | 36.47614 | 35.41428
6598 | 320956.3659 | 2018-03-03 06:20 | 4320.0014 | 14 | 26 | 1.499998 | 4.008156 | 1.799948 | 1.541641e-05 | 6.667799 | 3.081381e-05 |  |  | 0.0001420975 |  | 36.41447 | 35.49969
6599 | 321076.3645 | 2018-03-03 06:22 | 4440 | 14 | 26 | 1.500057 | 4.022297 | 1.84995 | 1.541641e-05 | 6.868568 | 3.081381e-05 |  |  | 7.724762e-05 |  | 36.31859 | 35.50877
6600 | 321196.3711 | 2018-03-03 06:24 | 4560.0066 | 14 | 26 | 1.500008 | 4.036627 | 1.89995 | 1.541641e-05 | 7.070037 | 3.081381e-05 |  |  | 0.000125885 |  | 36.35698 | 35.48335
6601 | 321316.3689 | 2018-03-03 06:26 | 4680.0044 | 14 | 26 | 1.499996 | 4.051638 | 1.949952 | 1.541641e-05 | 7.272249 | 3.081381e-05 |  |  | 0.0001964569 |  | 36.31508 | 35.50998
6602 | 321436.3681 | 2018-03-03 06:28 | 4800.0036 | 14 | 26 | 1.500032 | 4.067722 | 1.999947 | 1.541641e-05 | 7.475206 | 3.081381e-05 |  |  | 0.0001277924 |  | 36.2583 | 35.49131
6603 | 321556.3647 | 2018-03-03 06:30 | 4920.0002 | 14 | 26 | 1.500038 | 4.085052 | 2.049941 | 1.541641e-05 | 7.678995 | 3.081381e-05 |  |  | 0.0001220703125 |  | 36.21033 | 35.53143
6604 | 321676.3669 | 2018-03-03 06:32 | 5040.0024 | 14 | 26 | 1.500017 | 4.103719 | 2.099936 | 1.541641e-05 | 7.883691 | 3.081381e-05 |  |  | 0.0001745224 |  | 36.21221 | 35.54847
6605 | 321796.3673 | 2018-03-03 06:34 | 5160.0028 | 14 | 26 | 1.500042 | 4.123323 | 2.149943 | 1.541641e-05 | 8.089394 | 3.081381e-05 |  |  | 0.0001811981 |  | 36.22107 | 35.51627
6606 | 321916.3679 | 2018-03-03 06:36 | 5280.0034 | 14 | 26 | 1.500002 | 4.14314 | 2.199937 | 1.541641e-05 | 8.296033 | 3.081381e-05 |  |  | 0.0001783371 |  | 36.14772 | 35.53585
6607 | 322036.3684 | 2018-03-03 06:38 | 5400.0039 | 14 | 26 | 1.50001 | 4.162235 | 2.249936 | 1.541641e-05 | 8.503669 | 3.081381e-05 |  |  | 0.000161171 |  | 36.24876 | 35.49549
6608 | 322156.3667 | 2018-03-03 06:40 | 5520.0022 | 14 | 26 | 1.5 | 4.179643 | 2.299934 | 1.541641e-05 | 8.712216 | 3.081381e-05 |  |  | 0.0001316071 |  | 36.17824 | 35.50388
6609 | 322276.3672 | 2018-03-03 06:42 | 5640.0027 | 14 | 26 | 1.500023 | 4.193852 | 2.349935 | 1.541641e-05 | 8.921572 | 3.081381e-05 |  |  | 0.0001144409 |  | 36.25319 | 35.49596
6610 | 322344.1727 | 2018-03-03 06:43 | 5707.8082 | 14 | 26 | 1.500031 | 4.200009 | 2.378194 | 1.541641e-05 | 9.040176 | 3.081381e-05 |  |  | 5.660332e-05 |  | 36.24529 | 35.43853
6611 | 322464.2 | 2018-03-03 06:45 | 120.002 | 15 | 26 | 1.393959 | 4.200357 | 2.426346 | 1.541641e-05 | 9.242432 | 3.081381e-05 |  |  | -4.577637e-05 |  | 36.2164 | 35.45303
6612 | 322584.2 | 2018-03-03 06:47 | 240.0008 | 15 | 26 | 1.312714 | 4.200345 | 2.471432 | 1.541641e-05 | 9.431811 | 3.081381e-05 |  |  | 5.722046e-06 |  | 36.15422 | 35.50624
6613 | 322704.2 | 2018-03-03 06:49 | 360.0047 | 15 | 26 | 1.235304 | 4.200338 | 2.513904 | 1.541641e-05 | 9.610205 | 3.081381e-05 |  |  | -3.814697e-06 |  | 36.17684 | 35.50154
6614 | 322824.2 | 2018-03-03 06:51 | 480.0005 | 15 | 26 | 1.155397 | 4.20035 | 2.553772 | 1.541641e-05 | 9.777665 | 3.081381e-05 |  |  | -1.430511e-05 |  | 36.08787 | 35.50669
6615 | 322944.2 | 2018-03-03 06:53 | 600.003 | 15 | 26 | 1.068695 | 4.200333 | 2.590864 | 1.541641e-05 | 9.933468 | 3.081381e-05 |  |  | 5.149841e-05 |  | 36.10253 | 35.45722
6616 | 323064.2 | 2018-03-03 06:55 | 720.002 | 15 | 26 | 0.9732418 | 4.200351 | 2.624922 | 1.541641e-05 | 10.07652 | 3.081381e-05 |  |  | 9.536743e-06 |  | 36.0646 | 35.42969
6617 | 323184.2 | 2018-03-03 06:57 | 840.0042 | 15 | 26 | 0.8695164 | 4.200303 | 2.655663 | 1.541641e-05 | 10.20564 | 3.081381e-05 |  |  | 1.907349e-06 |  | 35.97258 | 35.46119
6618 | 323304.2 | 2018-03-03 06:59 | 960.0013 | 15 | 26 | 0.7605209 | 4.200377 | 2.682847 | 1.541641e-05 | 10.31983 | 3.081381e-05 |  |  | 1.335144e-05 |  | 35.88572 | 35.44839
6619 | 323424.2 | 2018-03-03 07:01 | 1080.0002 | 15 | 26 | 0.6505547 | 4.200313 | 2.706367 | 1.541641e-05 | 10.41862 | 3.081381e-05 |  |  | -6.771088e-05 |  | 35.80884 | 35.51605
6620 | 323544.2 | 2018-03-03 07:03 | 1200.0017 | 15 | 26 | 0.5443153 | 4.200349 | 2.726261 | 1.541641e-05 | 10.50218 | 3.081381e-05 |  |  | -4.768372e-05 |  | 35.72564 | 35.4899
6621 | 323664.2 | 2018-03-03 07:05 | 1320.0023 | 15 | 26 | 0.4470997 | 4.200286 | 2.742758 | 1.541641e-05 | 10.57147 | 3.081381e-05 |  |  | -5.626678e-05 |  | 35.66156 | 35.48619
6622 | 323784.2 | 2018-03-03 07:07 | 1440.0029 | 15 | 26 | 0.3619347 | 4.200382 | 2.756207 | 1.541641e-05 | 10.62796 | 3.081381e-05 |  |  | 3.433228e-05 |  | 35.57765 | 35.52519
6623 | 323904.2 | 2018-03-03 07:09 | 1560.0061 | 15 | 26 | 0.2896156 | 4.200351 | 2.767036 | 1.541641e-05 | 10.67345 | 3.081381e-05 |  |  | 7.629395e-06 |  | 35.44849 | 35.46614
6624 | 324024.2 | 2018-03-03 07:11 | 1680.0041 | 15 | 26 | 0.231369 | 4.200344 | 2.775691 | 1.541641e-05 | 10.7098 | 3.081381e-05 |  |  | -2.861023e-05 |  | 35.46667 | 35.49578
6625 | 324144.2 | 2018-03-03 07:13 | 1800.0057 | 15 | 26 | 0.1845322 | 4.200376 | 2.782585 | 1.541641e-05 | 10.73876 | 3.081381e-05 |  |  | 1.907349e-05 |  | 35.31416 | 35.48088
6626 | 324144.2 | 2018-03-03 07:13 | 1800.0061 | 15 | 26 | 0.1845322 | 4.200376 | 2.782585 | 1.541641e-05 | 10.73876 | 3.081381e-05 |  |  | 1.907348e-05 |  | 35.31416 | 35.48274
6627 | 324744.2 | 2018-03-03 07:23 | 600.0016 | 16 | 26 | 0 | 4.177961 | 2.782585 | 1.541641e-05 | 10.73876 | 3.081381e-05 |  |  | 1.049042e-05 |  | 35.06947 | 35.44779
6628 | 324744.2 | 2018-03-03 07:23 | 600.0061 | 16 | 26 | 0 | 4.177957 | 2.782585 | 1.541641e-05 | 10.73876 | 3.081381e-05 |  |  | 1.048056e-05 |  | 35.06949 | 35.45919
6629 | 324864.4 | 2018-03-03 07:25 | 120.0038 | 17 | 26 | -2.999865 | 3.907187 | 2.782585 | 0.1000071 | 10.73876 | 0.3933467 |  |  | -0.0002527237 |  | 35.40258 | 35.44144
6630 | 324984.4 | 2018-03-03 07:27 | 240.0054 | 17 | 26 | -2.999877 | 3.88313 | 2.782585 | 0.1999888 | 10.73876 | 0.782677 |  |  | -0.0001630783 |  | 35.83936 | 35.49046
6631 | 325104.3 | 2018-03-03 07:29 | 360.0003 | 17 | 26 | -2.99985 | 3.865316 | 2.782585 | 0.2999837 | 10.73876 | 1.170073 |  |  | -0.0001497269 |  | 36.16379 | 35.50167
6632 | 325224.4 | 2018-03-03 07:31 | 480.0032 | 17 | 26 | -2.99985 | 3.845852 | 2.782585 | 0.3999752 | 10.73876 | 1.555639 |  |  | -0.0001869202 |  | 36.43402 | 35.4727
6633 | 325344.3 | 2018-03-03 07:33 | 600.0007 | 17 | 26 | -2.999835 | 3.817829 | 2.782585 | 0.4999625 | 10.73876 | 1.938871 |  |  | -0.0003271103 |  | 36.77063 | 35.48296
6634 | 325464.4 | 2018-03-03 07:35 | 720.0063 | 17 | 26 | -2.999842 | 3.780653 | 2.782585 | 0.5999646 | 10.73876 | 2.318848 |  |  | -0.0003166199 |  | 37.04375 | 35.47618
6635 | 325584.4 | 2018-03-03 07:37 | 840.0045 | 17 | 26 | -2.999863 | 3.742222 | 2.782585 | 0.6999489 | 10.73876 | 2.694911 |  |  | -0.0003557205 |  | 37.26544 | 35.45214
6636 | 325704.3 | 2018-03-03 07:39 | 960.0002 | 17 | 26 | -2.99984 | 3.707954 | 2.782585 | 0.7999331 | 10.73876 | 3.067321 |  |  | -0.0002937317 |  | 37.36276 | 35.51653
6637 | 325824.3 | 2018-03-03 07:41 | 1080.0016 | 17 | 26 | -3.000197 | 3.677665 | 2.782585 | 0.8999394 | 10.73876 | 3.436603 |  |  | -0.0002708435 |  | 37.43592 | 35.49626
6638 | 325944.3 | 2018-03-03 07:43 | 1200.0021 | 17 | 26 | -2.999789 | 3.648496 | 2.782585 | 0.9999318 | 10.73876 | 3.802891 |  |  | -0.0002794266 |  | 37.50861 | 35.49833
6639 | 326064.4 | 2018-03-03 07:45 | 1320.0036 | 17 | 26 | -3.00018 | 3.617501 | 2.782585 | 1.099925 | 10.73876 | 4.166191 |  |  | -0.0002756119 |  | 37.63325 | 35.45588
6640 | 326184.3 | 2018-03-03 07:47 | 1440.0012 | 17 | 26 | -2.999826 | 3.583496 | 2.782585 | 1.199914 | 10.73876 | 4.526226 |  |  | -0.0003213882 |  | 37.58361 | 35.48157
6641 | 326304.3 | 2018-03-03 07:49 | 1560.0015 | 17 | 26 | -2.999835 | 3.547015 | 2.782585 | 1.299923 | 10.73876 | 4.882794 |  |  | -0.0003376007 |  | 37.50515 | 35.4776
6642 | 326424.4 | 2018-03-03 07:51 | 1680.0036 | 17 | 26 | -2.999842 | 3.509516 | 2.782585 | 1.399904 | 10.73876 | 5.235554 |  |  | -0.0003328323 |  | 37.4905 | 35.47992
6643 | 326544.3 | 2018-03-03 07:53 | 1800.0003 | 17 | 26 | -3.000197 | 3.473825 | 2.782585 | 1.499898 | 10.73876 | 5.584675 |  |  | -0.0003004074 |  | 37.41501 | 35.46519
6644 | 326664.3 | 2018-03-03 07:55 | 1920.0018 | 17 | 26 | -2.999816 | 3.442245 | 2.782585 | 1.599896 | 10.73876 | 5.930436 |  |  | -0.000246048 |  | 37.40388 | 35.40126
6645 | 326784.3 | 2018-03-03 07:57 | 2040 | 17 | 26 | -2.999917 | 3.41454 | 2.782585 | 1.699885 | 10.73876 | 6.273212 |  |  | -0.0002212524 |  | 37.54946 | 35.47756
6646 | 326904.4 | 2018-03-03 07:59 | 2160.0048 | 17 | 26 | -2.999932 | 3.388992 | 2.782585 | 1.799878 | 10.73876 | 6.613353 |  |  | -0.0001821518 |  | 37.58894 | 35.48478
6647 | 327024.4 | 2018-03-03 08:01 | 2280.0029 | 17 | 26 | -2.99994 | 3.363605 | 2.782585 | 1.899863 | 10.73876 | 6.950936 |  |  | -0.0001888275 |  | 37.76139 | 35.48127
6648 | 327144.4 | 2018-03-03 08:03 | 2400.0051 | 17 | 26 | -2.999926 | 3.336052 | 2.782585 | 1.999862 | 10.73876 | 7.285946 |  |  | -0.000244140625 |  | 37.9215 | 35.50039
6649 | 327264.4 | 2018-03-03 08:05 | 2520.0033 | 17 | 26 | -2.999932 | 3.304993 | 2.782585 | 2.099863 | 10.73876 | 7.618021 |  |  | -0.0002937317 |  | 38.2251 | 35.48965
6650 | 327384.4 | 2018-03-03 08:07 | 2640.0037 | 17 | 26 | -2.999957 | 3.273445 | 2.782585 | 2.199853 | 10.73876 | 7.946932 |  |  | -0.0003633499 |  | 38.3744 | 35.49246
6651 | 327504.4 | 2018-03-03 08:09 | 2760.0044 | 17 | 26 | -2.99999 | 3.235316 | 2.782585 | 2.299853 | 10.73876 | 8.272436 |  |  | -0.0003538132 |  | 38.39502 | 35.42194
6652 | 327624.4 | 2018-03-03 08:11 | 2880.0032 | 17 | 26 | -2.999983 | 3.181954 | 2.782585 | 2.399845 | 10.73876 | 8.593524 |  |  | -0.0006322861 |  | 38.66914 | 35.51181
6653 | 327744.3 | 2018-03-03 08:13 | 3000.0026 | 17 | 26 | -2.999976 | 3.084898 | 2.782585 | 2.499848 | 10.73876 | 8.907293 |  |  | -0.00104332 |  | 39.04078 | 35.55547
6654 | 327864.4 | 2018-03-03 08:15 | 3120.0045 | 17 | 26 | -2.999955 | 2.943406 | 2.782585 | 2.599842 | 10.73876 | 9.20886 |  |  | -0.001279831 |  | 39.32358 | 35.52932
6655 | 327984.4 | 2018-03-03 08:17 | 3240.0027 | 17 | 26 | -2.999957 | 2.733716 | 2.782585 | 2.699827 | 10.73876 | 9.494246 |  |  | -0.002926826 |  | 39.77909 | 35.5179
6656 | 328076.8 | 2018-03-03 08:18 | 3332.4705 | 17 | 26 | -3.000002 | 1.999936 | 2.782585 | 2.776878 | 10.73876 | 9.684549 |  |  | -0.0008059415 |  | 40.52116 | 35.45144
6657 | 328076.9 | 2018-03-03 08:18 | 0.0033 | 18 | 27 | -3.000193 | 1.998959 | 0 | 2.000043e-06 | 0 | 3.998214e-06 |  |  | -0.0008055722 |  | 40.52108 | 35.45144
6658 | 328196.9 | 2018-03-03 08:20 | 120.0044 | 14 | 27 | 1.499992 | 3.187593 | 0.04999781 | 1.283382e-05 | 0.1488937 | 2.565246e-05 |  |  | 0.001947403 |  | 39.90913 | 35.54642
6659 | 328316.9 | 2018-03-03 08:22 | 240.0027 | 14 | 27 | 1.499949 | 3.352199 | 0.09999286 | 1.283382e-05 | 0.3128129 | 2.565246e-05 |  |  | 0.0009918213 |  | 38.88058 | 35.50189
6660 | 328436.9 | 2018-03-03 08:24 | 360.0048 | 14 | 27 | 1.499975 | 3.439241 | 0.1499912 | 1.283382e-05 | 0.4828709 | 2.565246e-05 |  |  | 0.0004606247 |  | 38.13073 | 35.50657
6661 | 328556.9 | 2018-03-03 08:26 | 480.0016 | 14 | 27 | 1.500031 | 3.480725 | 0.1999915 | 1.283382e-05 | 0.6559138 | 2.565246e-05 |  |  | 0.0003290176 |  | 37.73586 | 35.44751
6662 | 328676.9 | 2018-03-03 08:28 | 600.0004 | 14 | 27 | 1.500002 | 3.517387 | 0.2499849 | 1.283382e-05 | 0.8308612 | 2.565246e-05 |  |  | 0.0003252029 |  | 37.43756 | 35.49067
6663 | 328796.9 | 2018-03-03 08:30 | 720.003 | 14 | 27 | 1.500006 | 3.540398 | 0.2999887 | 1.283382e-05 | 1.007398 | 2.565246e-05 |  |  | 0.0001440048 |  | 37.17252 | 35.48534
6664 | 328916.9 | 2018-03-03 08:32 | 840.0016 | 14 | 27 | 1.500004 | 3.556619 | 0.3499826 | 1.283382e-05 | 1.184804 | 2.565246e-05 |  |  | 0.0001745224 |  | 36.89362 | 35.43612
6665 | 329036.9 | 2018-03-03 08:34 | 960.0041 | 14 | 27 | 1.500031 | 3.572461 | 0.3999819 | 1.283382e-05 | 1.36303 | 2.565246e-05 |  |  | 0.0001850128 |  | 36.69014 | 35.43936
6666 | 329156.9 | 2018-03-03 08:36 | 1080.0029 | 14 | 27 | 1.500027 | 3.588282 | 0.4499772 | 1.283382e-05 | 1.54203 | 2.565246e-05 |  |  | 0.0001430511 |  | 36.52407 | 35.43119
6667 | 329276.9 | 2018-03-03 08:38 | 1200.0019 | 14 | 27 | 1.500023 | 3.605894 | 0.4999791 | 1.283382e-05 | 1.721877 | 2.565246e-05 |  |  | 0.0001373291 |  | 36.37932 | 35.46756
6668 | 329396.9 | 2018-03-03 08:40 | 1320.0017 | 14 | 27 | 1.500048 | 3.626888 | 0.5499755 | 1.283382e-05 | 1.902673 | 2.565246e-05 |  |  | 0.0002174377 |  | 36.23407 | 35.47596
6669 | 329516.9 | 2018-03-03 08:42 | 1440.0031 | 14 | 27 | 1.500059 | 3.648052 | 0.5999791 | 1.283382e-05 | 2.084568 | 2.565246e-05 |  |  | 0.0001630783 |  | 36.21011 | 35.45473
6670 | 329636.9 | 2018-03-03 08:44 | 1560.0013 | 14 | 27 | 1.500025 | 3.667578 | 0.6499798 | 1.283382e-05 | 2.267462 | 2.565246e-05 |  |  | 0.000120163 |  | 36.1661 | 35.54576
6671 | 329756.9 | 2018-03-03 08:46 | 1680.0011 | 14 | 27 | 1.499979 | 3.686235 | 0.6999687 | 1.283382e-05 | 2.451276 | 2.565246e-05 |  |  | 0.0001678467 |  | 36.03245 | 35.47897
6672 | 329876.9 | 2018-03-03 08:48 | 1800.0049 | 14 | 27 | 1.500036 | 3.701462 | 0.749971 | 1.283382e-05 | 2.635989 | 2.565246e-05 |  |  | 0.0001344681 |  | 35.98867 | 35.46007
6673 | 329996.9 | 2018-03-03 08:50 | 1920.004 | 14 | 27 | 1.500038 | 3.713883 | 0.7999756 | 1.283382e-05 | 2.821401 | 2.565246e-05 |  |  | 0.0001430511 |  | 35.96162 | 35.49508
6674 | 330116.9 | 2018-03-03 08:52 | 2040.0037 | 14 | 27 | 1.500061 | 3.724155 | 0.8499749 | 1.283382e-05 | 3.007355 | 2.565246e-05 |  |  | 6.67572e-05 |  | 35.88386 | 35.52749
6675 | 330236.9 | 2018-03-03 08:54 | 2160.005 | 14 | 27 | 1.500023 | 3.733953 | 0.8999738 | 1.283382e-05 | 3.193804 | 2.565246e-05 |  |  | 3.242493e-05 |  | 35.90203 | 35.47712
6676 | 330356.9 | 2018-03-03 08:56 | 2280.0025 | 14 | 27 | 1.500032 | 3.743954 | 0.9499698 | 1.283382e-05 | 3.380736 | 2.565246e-05 |  |  | 0.0001106262 |  | 36.0371 | 35.49626
6677 | 330476.9 | 2018-03-03 08:58 | 2400.0039 | 14 | 27 | 1.500008 | 3.754426 | 0.9999692 | 1.283382e-05 | 3.568192 | 2.565246e-05 |  |  | 7.43866e-05 |  | 36.02382 | 35.48571
6678 | 330596.9 | 2018-03-03 09:00 | 2520.0004 | 14 | 27 | 1.500032 | 3.765574 | 1.049966 | 1.283382e-05 | 3.756176 | 2.565246e-05 |  |  | 0.0001096725 |  | 36.11954 | 35.51048
6679 | 330716.9 | 2018-03-03 09:02 | 2640.0053 | 14 | 27 | 1.500025 | 3.777591 | 1.099961 | 1.283382e-05 | 3.944732 | 2.565246e-05 |  |  | 0.0001516342 |  | 36.25666 | 35.45539
6680 | 330836.9 | 2018-03-03 09:04 | 2760.0017 | 14 | 27 | 1.500029 | 3.79059 | 1.149962 | 1.283382e-05 | 4.133937 | 2.565246e-05 |  |  | 0.0001010895 |  | 36.31859 | 35.49367
6681 | 330956.9 | 2018-03-03 09:06 | 2880.0023 | 14 | 27 | 1.500008 | 3.804852 | 1.199962 | 1.283382e-05 | 4.323819 | 2.565246e-05 |  |  | 0.000120163 |  | 36.40913 | 35.51749
6682 | 331076.9 | 2018-03-03 09:08 | 3000.0054 | 14 | 27 | 1.500008 | 3.820444 | 1.249962 | 1.283382e-05 | 4.514442 | 2.565246e-05 |  |  | 0.0001125336 |  | 36.5201 | 35.44558
6683 | 331196.9 | 2018-03-03 09:10 | 3120.0053 | 14 | 27 | 1.500031 | 3.837405 | 1.299956 | 1.283382e-05 | 4.705863 | 2.565246e-05 |  |  | 0.0002164841 |  | 36.5408 | 35.49763
6684 | 331316.9 | 2018-03-03 09:12 | 3240.0027 | 14 | 27 | 1.500038 | 3.855317 | 1.349956 | 1.283382e-05 | 4.898176 | 2.565246e-05 |  |  | 0.000166893 |  | 36.58455 | 35.56879
6685 | 331436.9 | 2018-03-03 09:14 | 3360.0039 | 14 | 27 | 1.500017 | 3.873977 | 1.399955 | 1.283382e-05 | 5.091401 | 2.565246e-05 |  |  | 0.0001754761 |  | 36.61713 | 35.43906
6686 | 331556.9 | 2018-03-03 09:16 | 3480.0029 | 14 | 27 | 1.500038 | 3.892739 | 1.449949 | 1.283382e-05 | 5.285546 | 2.565246e-05 |  |  | 0.0001535416 |  | 36.64643 | 35.48015
6687 | 331676.9 | 2018-03-03 09:18 | 3600.0003 | 14 | 27 | 1.500006 | 3.911374 | 1.499953 | 1.283382e-05 | 5.480665 | 2.565246e-05 |  |  | 0.0001554489 |  | 36.70131 | 35.45844
6688 | 331796.9 | 2018-03-03 09:20 | 3720.0049 | 14 | 27 | 1.499992 | 3.929568 | 1.549953 | 1.283382e-05 | 5.67669 | 2.565246e-05 |  |  | 0.0001554489 |  | 36.69038 | 35.45748
6689 | 331916.9 | 2018-03-03 09:22 | 3840.0071 | 14 | 27 | 1.500032 | 3.947237 | 1.599954 | 1.283382e-05 | 5.873616 | 2.565246e-05 |  |  | 0.000169754 |  | 36.65944 | 35.48456
6690 | 332036.9 | 2018-03-03 09:24 | 3960.0047 | 14 | 27 | 1.500019 | 3.964081 | 1.649948 | 1.283382e-05 | 6.071384 | 2.565246e-05 |  |  | 0.0001220703125 |  | 36.60062 | 35.50975
6691 | 332156.9 | 2018-03-03 09:26 | 4080.0037 | 14 | 27 | 1.500029 | 3.979819 | 1.699944 | 1.283382e-05 | 6.26997 | 2.565246e-05 |  |  | 0.0001106262 |  | 36.53801 | 35.44955
6692 | 332276.9 | 2018-03-03 09:28 | 4200.0017 | 14 | 27 | 1.500042 | 3.994746 | 1.749945 | 1.283382e-05 | 6.469337 | 2.565246e-05 |  |  | 0.0001134872 |  | 36.49242 | 35.47056
6693 | 332396.9 | 2018-03-03 09:30 | 4320.003 | 14 | 27 | 1.500029 | 4.009131 | 1.799943 | 1.283382e-05 | 6.669429 | 2.565246e-05 |  |  | 9.250641e-05 |  | 36.40633 | 35.57813
6694 | 332516.9 | 2018-03-03 09:32 | 4440.0037 | 14 | 27 | 1.500071 | 4.023274 | 1.84994 | 1.283382e-05 | 6.870227 | 2.565246e-05 |  |  | 0.0001192093 |  | 36.35607 | 35.46407
6695 | 332636.9 | 2018-03-03 09:34 | 4560.001 | 14 | 27 | 1.500023 | 4.037629 | 1.899937 | 1.283382e-05 | 7.071738 | 2.565246e-05 |  |  | 0.0001068115 |  | 36.31207 | 35.41972
6696 | 332756.9 | 2018-03-03 09:36 | 4680.0033 | 14 | 27 | 1.500032 | 4.052703 | 1.94994 | 1.283382e-05 | 7.274004 | 2.565246e-05 |  |  | 0.0001783371 |  | 36.24714 | 35.47503
6697 | 332876.9 | 2018-03-03 09:38 | 4800.0048 | 14 | 27 | 1.500057 | 4.068917 | 1.999938 | 1.283382e-05 | 7.47703 | 2.565246e-05 |  |  | 0.0001125336 |  | 36.25225 | 35.46385
6698 | 332996.9 | 2018-03-03 09:40 | 4920.0013 | 14 | 27 | 1.500042 | 4.08638 | 2.049937 | 1.283382e-05 | 7.680906 | 2.565246e-05 |  |  | 0.0001478195 |  | 36.20173 | 35.44629
6699 | 333116.9 | 2018-03-03 09:42 | 5040.0011 | 14 | 27 | 1.500067 | 4.105107 | 2.099934 | 1.283382e-05 | 7.885677 | 2.565246e-05 |  |  | 0.0001535416 |  | 36.18192 | 35.45562
6700 | 333236.9 | 2018-03-03 09:44 | 5160.0026 | 14 | 27 | 1.50005 | 4.124825 | 2.149936 | 1.283382e-05 | 8.091431 | 2.565246e-05 |  |  | 0.0001735687 |  | 36.26085 | 35.45047
6701 | 333356.9 | 2018-03-03 09:46 | 5280.0046 | 14 | 27 | 1.500027 | 4.144569 | 2.199931 | 1.283382e-05 | 8.298143 | 2.565246e-05 |  |  | 0.0001401901 |  | 36.2206 | 35.49648
6702 | 333476.9 | 2018-03-03 09:48 | 5400.0013 | 14 | 27 | 1.500053 | 4.16363 | 2.249936 | 1.283382e-05 | 8.505877 | 2.565246e-05 |  |  | 0.0001926422 |  | 36.27204 | 35.51819
6703 | 333596.9 | 2018-03-03 09:50 | 5520.0044 | 14 | 27 | 1.500031 | 4.180834 | 2.299936 | 1.283382e-05 | 8.7145 | 2.565246e-05 |  |  | 0.0001392365 |  | 36.16003 | 35.42976
6704 | 333716.9 | 2018-03-03 09:52 | 5640.0049 | 14 | 27 | 1.50005 | 4.19471 | 2.349937 | 1.283382e-05 | 8.923909 | 2.565246e-05 |  |  | 0.0001087189 |  | 36.21499 | 35.53219
6705 | 333776.1 | 2018-03-03 09:53 | 5699.223 | 14 | 27 | 1.500065 | 4.2 | 2.374608 | 1.283382e-05 | 9.027461 | 2.565246e-05 |  |  | 7.847153e-05 |  | 36.21292 | 35.5093
6706 | 333896.1 | 2018-03-03 09:55 | 120.0013 | 15 | 27 | 1.395714 | 4.200495 | 2.422826 | 1.283382e-05 | 9.230003 | 2.565246e-05 |  |  | 1.716614e-05 |  | 36.23993 | 35.44844
6707 | 334016.1 | 2018-03-03 09:57 | 240.001 | 15 | 27 | 1.31431 | 4.200495 | 2.467968 | 1.283382e-05 | 9.41962 | 2.565246e-05 |  |  | 1.335144e-05 |  | 36.12119 | 35.48318
6708 | 334136.1 | 2018-03-03 09:59 | 360.0023 | 15 | 27 | 1.236998 | 4.200492 | 2.510491 | 1.283382e-05 | 9.598238 | 2.565246e-05 |  |  | -5.722046e-06 |  | 36.17355 | 35.50116
6709 | 334256.1 | 2018-03-03 10:01 | 480.0038 | 15 | 27 | 1.156569 | 4.200504 | 2.550394 | 1.283382e-05 | 9.76585 | 2.565246e-05 |  |  | 2.002716e-05 |  | 36.1745 | 35.49229
6710 | 334376.1 | 2018-03-03 10:03 | 600.001 | 15 | 27 | 1.069353 | 4.20048 | 2.587512 | 1.283382e-05 | 9.921765 | 2.565246e-05 |  |  | -3.051758e-05 |  | 36.13516 | 35.51493
6711 | 334496.1 | 2018-03-03 10:05 | 720.0015 | 15 | 27 | 0.9734516 | 4.200511 | 2.621586 | 1.283382e-05 | 10.06489 | 2.565246e-05 |  |  | -3.910065e-05 |  | 36.05806 | 35.5399
6712 | 334616.1 | 2018-03-03 10:07 | 840.0015 | 15 | 27 | 0.869442 | 4.200496 | 2.652319 | 1.283382e-05 | 10.19399 | 2.565246e-05 |  |  | 5.722046e-06 |  | 36.00312 | 35.5196
6713 | 334736.1 | 2018-03-03 10:09 | 960.0044 | 15 | 27 | 0.7600822 | 4.200518 | 2.679488 | 1.283382e-05 | 10.30811 | 2.565246e-05 |  |  | -9.536743e-06 |  | 35.91904 | 35.53268
6714 | 334856.1 | 2018-03-03 10:11 | 1080.0027 | 15 | 27 | 0.6495209 | 4.200484 | 2.702979 | 1.283382e-05 | 10.40678 | 2.565246e-05 |  |  | -1.525879e-05 |  | 35.98914 | 35.50727
6715 | 334976.1 | 2018-03-03 10:13 | 1200.0024 | 15 | 27 | 0.5430908 | 4.200496 | 2.722841 | 1.283382e-05 | 10.49021 | 2.565246e-05 |  |  | 1.525879e-05 |  | 35.80115 | 35.57539
6716 | 335096.1 | 2018-03-03 10:15 | 1320.0038 | 15 | 27 | 0.4455204 | 4.200489 | 2.739284 | 1.283382e-05 | 10.55928 | 2.565246e-05 |  |  | 7.05719e-05 |  | 35.59657 | 35.43829
6717 | 335216.1 | 2018-03-03 10:17 | 1440.0053 | 15 | 27 | 0.3602257 | 4.200488 | 2.752678 | 1.283382e-05 | 10.61554 | 2.565246e-05 |  |  | -1.144409e-05 |  | 35.52801 | 35.46202
6718 | 335336.1 | 2018-03-03 10:19 | 1560.0025 | 15 | 27 | 0.2886162 | 4.200474 | 2.763455 | 1.283382e-05 | 10.66081 | 2.565246e-05 |  |  | -3.814697e-06 |  | 35.55111 | 35.52273
6719 | 335456.1 | 2018-03-03 10:21 | 1680.0039 | 15 | 27 | 0.2299805 | 4.200455 | 2.772062 | 1.283382e-05 | 10.69697 | 2.565246e-05 |  |  | 7.629395e-06 |  | 35.43989 | 35.53999
6720 | 335576.1 | 2018-03-03 10:23 | 1800.0001 | 15 | 27 | 0.1829891 | 4.200479 | 2.778919 | 1.283382e-05 | 10.72577 | 2.565246e-05 |  |  | 1.907349e-05 |  | 35.36482 | 35.53464
6721 | 335576.1 | 2018-03-03 10:23 | 1800.0076 | 15 | 27 | 0.1829834 | 4.200487 | 2.778919 | 1.283382e-05 | 10.72577 | 2.565246e-05 |  |  | 1.907287e-05 |  | 35.36482 | 35.53464
6722 | 336176.2 | 2018-03-03 10:33 | 600.0007 | 16 | 27 | 0 | 4.178168 | 2.778919 | 1.283382e-05 | 10.72577 | 2.565246e-05 |  |  | -3.051758e-05 |  | 35.10964 | 35.45512
6723 | 336176.2 | 2018-03-03 10:33 | 600.0077 | 16 | 27 | 0 | 4.178168 | 2.778919 | 1.283382e-05 | 10.72577 | 2.565246e-05 |  |  | -3.053214e-05 |  | 35.10965 | 35.48238
6724 | 336296.3 | 2018-03-03 10:35 | 120.0041 | 17 | 27 | -2.999976 | 3.907366 | 2.778919 | 0.1000064 | 10.72577 | 0.3933749 |  |  | -0.0002803802 |  | 35.43528 | 35.50109
6725 | 336416.3 | 2018-03-03 10:37 | 240.0065 | 17 | 27 | -2.999907 | 3.883366 | 2.778919 | 0.1999943 | 10.72577 | 0.7827531 |  |  | -0.000169754 |  | 35.81566 | 35.45887
6726 | 336536.3 | 2018-03-03 10:39 | 360.004 | 17 | 27 | -2.999854 | 3.865559 | 2.778919 | 0.2999928 | 10.72577 | 1.170185 |  |  | -0.0001707077 |  | 36.15198 | 35.42877
6727 | 336656.3 | 2018-03-03 10:41 | 480.0036 | 17 | 27 | -2.999863 | 3.846111 | 2.778919 | 0.3999727 | 10.72577 | 1.555731 |  |  | -0.0001621246 |  | 36.49017 | 35.45488
6728 | 336776.3 | 2018-03-03 10:43 | 600.0009 | 17 | 27 | -2.999877 | 3.818116 | 2.778919 | 0.4999728 | 10.72577 | 1.93904 |  |  | -0.0003681183 |  | 36.81444 | 35.40013
6729 | 336896.3 | 2018-03-03 10:45 | 720.0024 | 17 | 27 | -2.999842 | 3.780974 | 2.778919 | 0.5999643 | 10.72577 | 2.319006 |  |  | -0.0003185272 |  | 37.04572 | 35.49023
6730 | 337016.3 | 2018-03-03 10:47 | 840.002 | 17 | 27 | -2.999871 | 3.742553 | 2.778919 | 0.6999464 | 10.72577 | 2.695091 |  |  | -0.0003404617 |  | 37.16291 | 35.44873
6731 | 337136.3 | 2018-03-03 10:49 | 960.002 | 17 | 27 | -2.999852 | 3.708212 | 2.778919 | 0.799946 | 10.72577 | 3.067585 |  |  | -0.0002670288 |  | 37.29854 | 35.43076
6732 | 337256.3 | 2018-03-03 10:51 | 1080.0035 | 17 | 27 | -2.99998 | 3.677979 | 2.778919 | 0.899937 | 10.72577 | 3.436838 |  |  | -0.0001754761 |  | 37.41284 | 35.4826
6733 | 337376.3 | 2018-03-03 10:53 | 1200.0065 | 17 | 27 | -2.999865 | 3.64882 | 2.778919 | 0.9999367 | 10.72577 | 3.803178 |  |  | -0.000244140625 |  | 37.42187 | 35.47715
6734 | 337496.3 | 2018-03-03 10:55 | 1320.0028 | 17 | 27 | -2.999856 | 3.617757 | 2.778919 | 1.099918 | 10.72577 | 4.166458 |  |  | -0.0002841949 |  | 37.53635 | 35.46294
6735 | 337616.3 | 2018-03-03 10:57 | 1440.0011 | 17 | 27 | -2.999873 | 3.583733 | 2.778919 | 1.199919 | 10.72577 | 4.526562 |  |  | -0.0002660751 |  | 37.50822 | 35.43121
6736 | 337736.3 | 2018-03-03 10:59 | 1560.0025 | 17 | 27 | -2.999858 | 3.547229 | 2.778919 | 1.299899 | 10.72577 | 4.883058 |  |  | -0.0003471375 |  | 37.52144 | 35.38636
6737 | 337856.3 | 2018-03-03 11:01 | 1680.0022 | 17 | 27 | -3.000092 | 3.50974 | 2.778919 | 1.399898 | 10.72577 | 5.235901 |  |  | -0.000292778 |  | 37.58181 | 35.4706
6738 | 337976.3 | 2018-03-03 11:03 | 1800.0006 | 17 | 27 | -2.999858 | 3.474042 | 2.778919 | 1.49989 | 10.72577 | 5.585035 |  |  | -0.0002737045 |  | 37.56604 | 35.46495
6739 | 338096.3 | 2018-03-03 11:05 | 1920.0043 | 17 | 27 | -2.999877 | 3.442408 | 2.778919 | 1.599875 | 10.72577 | 5.930772 |  |  | -0.0002708435 |  | 37.49731 | 35.50224
6740 | 338216.3 | 2018-03-03 11:07 | 2040 | 17 | 27 | -2.999892 | 3.414704 | 2.778919 | 1.699862 | 10.72577 | 6.273561 |  |  | -0.0002117157 |  | 37.51842 | 35.44373
6741 | 338336.3 | 2018-03-03 11:09 | 2160.0001 | 17 | 27 | -2.999926 | 3.389074 | 2.778919 | 1.799866 | 10.72577 | 6.613755 |  |  | -0.0002450943 |  | 37.57436 | 35.42877
6742 | 338456.3 | 2018-03-03 11:11 | 2280.0007 | 17 | 27 | -2.999915 | 3.363668 | 2.778919 | 1.899855 | 10.72577 | 6.951365 |  |  | -0.000246048 |  | 37.72226 | 35.49013
6743 | 338576.3 | 2018-03-03 11:13 | 2400.0003 | 17 | 27 | -2.999917 | 3.336153 | 2.778919 | 1.999854 | 10.72577 | 7.286383 |  |  | -0.0002965927 |  | 37.87748 | 35.46888
6744 | 338696.3 | 2018-03-03 11:15 | 2520.0032 | 17 | 27 | -2.999955 | 3.30514 | 2.778919 | 2.099846 | 10.72577 | 7.618438 |  |  | -0.0002908707 |  | 38.18689 | 35.46002
6745 | 338816.3 | 2018-03-03 11:17 | 2640.0048 | 17 | 27 | -2.999934 | 3.273594 | 2.778919 | 2.199836 | 10.72577 | 7.947359 |  |  | -0.0002880096 |  | 38.3232 | 35.45533
6746 | 338936.3 | 2018-03-03 11:19 | 2760.0029 | 17 | 27 | -2.999951 | 3.235336 | 2.778919 | 2.299829 | 10.72577 | 8.272843 |  |  | -0.0003557205 |  | 38.41964 | 35.4962
6747 | 339056.3 | 2018-03-03 11:21 | 2880.0035 | 17 | 27 | -2.999928 | 3.181602 | 2.778919 | 2.399827 | 10.72577 | 8.59394 |  |  | -0.0006523132 |  | 38.6013 | 35.49409
6748 | 339176.3 | 2018-03-03 11:23 | 3000 | 17 | 27 | -2.999955 | 3.083443 | 2.778919 | 2.499818 | 10.72577 | 8.907593 |  |  | -0.00107193 |  | 38.91304 | 35.49963
6749 | 339296.3 | 2018-03-03 11:25 | 3120.0058 | 17 | 27 | -2.999938 | 2.940923 | 2.778919 | 2.599812 | 10.72577 | 9.208956 |  |  | -0.001241684 |  | 39.35343 | 35.49545
6750 | 339416.3 | 2018-03-03 11:27 | 3240.0053 | 17 | 27 | -2.999964 | 2.724224 | 2.778919 | 2.699817 | 10.72577 | 9.493922 |  |  | -0.003153801 |  | 39.91366 | 35.51928
6751 | 339504.6 | 2018-03-03 11:29 | 3328.3537 | 17 | 27 | -2.999969 | 1.999839 | 2.778919 | 2.773429 | 10.72577 | 9.675047 |  |  | -0.0009604017 |  | 40.60938 | 35.54403
6752 | 339504.6 | 2018-03-03 11:29 | 0.0031 | 18 | 28 | -2.999907 | 1.998887 | 0 | 0 | 0 | 0 |  |  | -0.000960002 |  | 40.60929 | 35.54403
6753 | 339624.7 | 2018-03-03 11:31 | 120.0055 | 14 | 28 | 1.500078 | 3.188619 | 0.04999554 | 2.666767e-05 | 0.1489358 | 5.330354e-05 |  |  | 0.002019882 |  | 39.89103 | 35.50716
6754 | 339744.7 | 2018-03-03 11:33 | 240.0033 | 14 | 28 | 1.500086 | 3.353318 | 0.0999953 | 2.666767e-05 | 0.3129252 | 5.330354e-05 |  |  | 0.0009670258 |  | 38.84776 | 35.56432
6755 | 339864.7 | 2018-03-03 11:35 | 360.0048 | 14 | 28 | 1.500076 | 3.440151 | 0.1499937 | 2.666767e-05 | 0.4830356 | 5.330354e-05 |  |  | 0.0004339218 |  | 38.18295 | 35.49389
6756 | 339984.7 | 2018-03-03 11:37 | 480.003 | 14 | 28 | 1.500025 | 3.481689 | 0.1999892 | 2.666767e-05 | 0.656106 | 5.330354e-05 |  |  | 0.0003156662 |  | 37.74522 | 35.47195
6757 | 340104.7 | 2018-03-03 11:39 | 600.0012 | 14 | 28 | 1.500038 | 3.518385 | 0.2499878 | 2.666767e-05 | 0.8311214 | 5.330354e-05 |  |  | 0.0003013611 |  | 37.36981 | 35.44632
6758 | 340224.7 | 2018-03-03 11:41 | 720.0025 | 14 | 28 | 1.500053 | 3.541106 | 0.2999879 | 2.666767e-05 | 1.007686 | 5.330354e-05 |  |  | 0.0001621246 |  | 37.16353 | 35.5175
6759 | 340344.7 | 2018-03-03 11:43 | 840 | 14 | 28 | 1.499996 | 3.557323 | 0.3499914 | 2.666767e-05 | 1.185161 | 5.330354e-05 |  |  | 0.0001134872 |  | 36.92585 | 35.50005
6760 | 340464.7 | 2018-03-03 11:45 | 960.0029 | 14 | 28 | 1.500006 | 3.573157 | 0.3999839 | 2.666767e-05 | 1.363397 | 5.330354e-05 |  |  | 0.0001239777 |  | 36.68282 | 35.48626
6761 | 340584.7 | 2018-03-03 11:47 | 1080.002 | 14 | 28 | 1.49999 | 3.588975 | 0.449988 | 2.666767e-05 | 1.542464 | 5.330354e-05 |  |  | 0.0001087189 |  | 36.60257 | 35.46222
6762 | 340704.7 | 2018-03-03 11:49 | 1200.0043 | 14 | 28 | 1.500036 | 3.606672 | 0.4999829 | 2.666767e-05 | 1.722323 | 5.330354e-05 |  |  | 0.0001773834 |  | 36.42042 | 35.46184
6763 | 340824.7 | 2018-03-03 11:51 | 1320.0025 | 14 | 28 | 1.500076 | 3.627764 | 0.5499833 | 2.666767e-05 | 1.903175 | 5.330354e-05 |  |  | 0.000210762 |  | 36.26659 | 35.47674
6764 | 340944.7 | 2018-03-03 11:53 | 1440.003 | 14 | 28 | 1.500036 | 3.648848 | 0.5999818 | 2.666767e-05 | 2.085095 | 5.330354e-05 |  |  | 0.0001487732 |  | 36.10595 | 35.50705
6765 | 341064.7 | 2018-03-03 11:55 | 1560.0004 | 14 | 28 | 1.500027 | 3.668422 | 0.6499799 | 2.666767e-05 | 2.26802 | 5.330354e-05 |  |  | 0.000202179 |  | 36.09918 | 35.43589
6766 | 341184.7 | 2018-03-03 11:57 | 1680.001 | 14 | 28 | 1.499987 | 3.686975 | 0.6999786 | 2.666767e-05 | 2.451911 | 5.330354e-05 |  |  | 0.000166893 |  | 36.05519 | 35.44082
6767 | 341304.7 | 2018-03-03 11:59 | 1800.0024 | 14 | 28 | 1.500038 | 3.70208 | 0.7499774 | 2.666767e-05 | 2.636647 | 5.330354e-05 |  |  | 7.343292e-05 |  | 36.00533 | 35.445
6768 | 341424.7 | 2018-03-03 12:01 | 1920.0023 | 14 | 28 | 1.500051 | 3.714451 | 0.7999809 | 2.666767e-05 | 2.822086 | 5.330354e-05 |  |  | 0.0001249313 |  | 35.90094 | 35.51844
6769 | 341544.7 | 2018-03-03 12:03 | 2040.0019 | 14 | 28 | 1.500036 | 3.72469 | 0.8499778 | 2.666767e-05 | 3.008057 | 5.330354e-05 |  |  | 7.629395e-05 |  | 35.91121 | 35.43493
6770 | 341664.7 | 2018-03-03 12:05 | 2160.0058 | 14 | 28 | 1.500063 | 3.734465 | 0.8999818 | 2.666767e-05 | 3.194551 | 5.330354e-05 |  |  | 6.29425e-05 |  | 35.90441 | 35.50089
6771 | 341784.7 | 2018-03-03 12:07 | 2280.0031 | 14 | 28 | 1.500044 | 3.744514 | 0.9499817 | 2.666767e-05 | 3.381524 | 5.330354e-05 |  |  | 0.0001087189 |  | 35.97891 | 35.44883
6772 | 341904.7 | 2018-03-03 12:09 | 2400.003 | 14 | 28 | 1.500048 | 3.755043 | 0.999979 | 2.666767e-05 | 3.569 | 5.330354e-05 |  |  | 0.000128746 |  | 36.10445 | 35.48898
6773 | 342024.7 | 2018-03-03 12:11 | 2520.0011 | 14 | 28 | 1.500057 | 3.766239 | 1.049975 | 2.666767e-05 | 3.757014 | 5.330354e-05 |  |  | 0.0001220703125 |  | 36.14984 | 35.42597
6774 | 342144.7 | 2018-03-03 12:13 | 2640.0029 | 14 | 28 | 1.500038 | 3.77827 | 1.099975 | 2.666767e-05 | 3.945624 | 5.330354e-05 |  |  | 7.629395e-05 |  | 36.20923 | 35.47727
6775 | 342264.7 | 2018-03-03 12:15 | 2760.0026 | 14 | 28 | 1.500069 | 3.791385 | 1.149975 | 2.666767e-05 | 4.134861 | 5.330354e-05 |  |  | 0.0001506805 |  | 36.38309 | 35.49734
6776 | 342384.7 | 2018-03-03 12:17 | 2880.0038 | 14 | 28 | 1.500071 | 3.80576 | 1.199979 | 2.666767e-05 | 4.3248 | 5.330354e-05 |  |  | 0.0001277924 |  | 36.40496 | 35.39796
6777 | 342504.7 | 2018-03-03 12:19 | 3000.0012 | 14 | 28 | 1.500065 | 3.821485 | 1.249975 | 2.666767e-05 | 4.51546 | 5.330354e-05 |  |  | 0.0001430511 |  | 36.49227 | 35.49849
6778 | 342624.7 | 2018-03-03 12:21 | 3120.0041 | 14 | 28 | 1.500097 | 3.838502 | 1.299975 | 2.666767e-05 | 4.706954 | 5.330354e-05 |  |  | 0.0001420975 |  | 36.58744 | 35.5154
6779 | 342744.7 | 2018-03-03 12:23 | 3240.0024 | 14 | 28 | 1.500086 | 3.856518 | 1.349978 | 2.666767e-05 | 4.899336 | 5.330354e-05 |  |  | 0.0001792908 |  | 36.6363 | 35.47015
6780 | 342864.7 | 2018-03-03 12:25 | 3360.003 | 14 | 28 | 1.50004 | 3.875183 | 1.399979 | 2.666767e-05 | 5.09263 | 5.330354e-05 |  |  | 0.0001897812 |  | 36.66886 | 35.46257
6781 | 342984.7 | 2018-03-03 12:27 | 3480.0044 | 14 | 28 | 1.500057 | 3.893994 | 1.449973 | 2.666767e-05 | 5.286837 | 5.330354e-05 |  |  | 0.0001897812 |  | 36.61282 | 35.448
6782 | 343104.7 | 2018-03-03 12:29 | 3600.0036 | 14 | 28 | 1.500046 | 3.912598 | 1.499974 | 2.666767e-05 | 5.482006 | 5.330354e-05 |  |  | 0.0001592636 |  | 36.72332 | 35.4707
6783 | 343224.7 | 2018-03-03 12:31 | 3720.0017 | 14 | 28 | 1.50004 | 3.930731 | 1.549978 | 2.666767e-05 | 5.678106 | 5.330354e-05 |  |  | 0.0001277924 |  | 36.70915 | 35.52085
6784 | 343344.7 | 2018-03-03 12:33 | 3840.0049 | 14 | 28 | 1.500044 | 3.948397 | 1.599974 | 2.666767e-05 | 5.875071 | 5.330354e-05 |  |  | 0.0001726151 |  | 36.68573 | 35.54428
6785 | 343464.7 | 2018-03-03 12:35 | 3960.0007 | 14 | 28 | 1.500031 | 3.965131 | 1.649971 | 2.666767e-05 | 6.072904 | 5.330354e-05 |  |  | 6.771088e-05 |  | 36.65198 | 35.48807
6786 | 343584.7 | 2018-03-03 12:37 | 4080.0033 | 14 | 28 | 1.500023 | 3.980829 | 1.699974 | 2.666767e-05 | 6.271567 | 5.330354e-05 |  |  | 0.0001068115 |  | 36.50731 | 35.465
6787 | 343704.7 | 2018-03-03 12:39 | 4200.0032 | 14 | 28 | 1.50005 | 3.995743 | 1.749967 | 2.666767e-05 | 6.470956 | 5.330354e-05 |  |  | 0.0001306534 |  | 36.43637 | 35.4841
6788 | 343824.7 | 2018-03-03 12:41 | 4320.0006 | 14 | 28 | 1.499998 | 4.010087 | 1.799966 | 2.666767e-05 | 6.671096 | 5.330354e-05 |  |  | 0.0001096725 |  | 36.37956 | 35.51587
6789 | 343944.7 | 2018-03-03 12:43 | 4440.0005 | 14 | 28 | 1.500006 | 4.02419 | 1.849964 | 2.666767e-05 | 6.871946 | 5.330354e-05 |  |  | 8.487701e-05 |  | 36.34696 | 35.45816
6790 | 344064.7 | 2018-03-03 12:45 | 4560.0042 | 14 | 28 | 1.500011 | 4.038582 | 1.899965 | 2.666767e-05 | 7.07352 | 5.330354e-05 |  |  | 9.059906e-05 |  | 36.3113 | 35.40594
6791 | 344184.7 | 2018-03-03 12:47 | 4680.0016 | 14 | 28 | 1.500019 | 4.05376 | 1.949968 | 2.666767e-05 | 7.275838 | 5.330354e-05 |  |  | 0.0001573563 |  | 36.18517 | 35.43622
6792 | 344304.7 | 2018-03-03 12:49 | 4800.0027 | 14 | 28 | 1.500036 | 4.070045 | 1.999962 | 2.666767e-05 | 7.478904 | 5.330354e-05 |  |  | 9.632111e-05 |  | 36.18841 | 35.41315
6793 | 344424.7 | 2018-03-03 12:51 | 4920.0047 | 14 | 28 | 1.500019 | 4.087659 | 2.049964 | 2.666767e-05 | 7.682848 | 5.330354e-05 |  |  | 0.0001430511 |  | 36.2394 | 35.44532
6794 | 344544.7 | 2018-03-03 12:53 | 5040.0035 | 14 | 28 | 1.500038 | 4.106493 | 2.099966 | 2.666767e-05 | 7.887706 | 5.330354e-05 |  |  | 0.0001840591 |  | 36.21656 | 35.4563
6795 | 344664.7 | 2018-03-03 12:55 | 5160.0042 | 14 | 28 | 1.500038 | 4.126204 | 2.149964 | 2.666767e-05 | 8.093514 | 5.330354e-05 |  |  | 0.0001764297 |  | 36.22868 | 35.42638
6796 | 344784.7 | 2018-03-03 12:57 | 5280.0021 | 14 | 28 | 1.499992 | 4.145985 | 2.199956 | 2.666767e-05 | 8.300286 | 5.330354e-05 |  |  | 0.0001926422 |  | 36.24818 | 35.50684
6797 | 344904.7 | 2018-03-03 12:59 | 5400.0043 | 14 | 28 | 1.500046 | 4.164957 | 2.249963 | 2.666767e-05 | 8.508092 | 5.330354e-05 |  |  | 0.0001907349 |  | 36.18488 | 35.46391
6798 | 345024.7 | 2018-03-03 13:01 | 5520.0001 | 14 | 28 | 1.500072 | 4.181916 | 2.299958 | 2.666767e-05 | 8.716752 | 5.330354e-05 |  |  | 0.0001316071 |  | 36.15623 | 35.45293
6799 | 345144.7 | 2018-03-03 13:03 | 5640.0049 | 14 | 28 | 1.500069 | 4.195468 | 2.349959 | 2.666767e-05 | 8.926209 | 5.330354e-05 |  |  | 0.0001564026 |  | 36.28912 | 35.47905
6800 | 345196.1 | 2018-03-03 13:04 | 5691.4835 | 14 | 28 | 1.500065 | 4.200011 | 2.371411 | 2.666767e-05 | 9.016261 | 5.330354e-05 |  |  | 9.829293e-05 |  | 36.23887 | 35.46577
6801 | 345316.2 | 2018-03-03 13:06 | 120.0034 | 15 | 28 | 1.396145 | 4.200479 | 2.419635 | 2.666767e-05 | 9.218824 | 5.330354e-05 |  |  | -3.71933e-05 |  | 36.28618 | 35.46726
6802 | 345436.2 | 2018-03-03 13:08 | 240.0001 | 15 | 28 | 1.314472 | 4.200458 | 2.46479 | 2.666767e-05 | 9.408498 | 5.330354e-05 |  |  | -3.814697e-06 |  | 36.25034 | 35.52651
6803 | 345556.2 | 2018-03-03 13:10 | 360.0007 | 15 | 28 | 1.237066 | 4.200469 | 2.507318 | 2.666767e-05 | 9.587133 | 5.330354e-05 |  |  | 9.536743e-06 |  | 36.25501 | 35.5053
6804 | 345676.2 | 2018-03-03 13:12 | 480.0045 | 15 | 28 | 1.156332 | 4.200502 | 2.54722 | 2.666767e-05 | 9.754742 | 5.330354e-05 |  |  | 2.670288e-05 |  | 36.12138 | 35.5053
6805 | 345796.2 | 2018-03-03 13:14 | 600.0005 | 15 | 28 | 1.068886 | 4.200466 | 2.584324 | 2.666767e-05 | 9.910598 | 5.330354e-05 |  |  | -2.670288e-05 |  | 36.09365 | 35.43435
6806 | 345916.2 | 2018-03-03 13:16 | 720.0033 | 15 | 28 | 0.9726524 | 4.2005 | 2.618376 | 2.666767e-05 | 10.05363 | 5.330354e-05 |  |  | 1.239777e-05 |  | 36.06175 | 35.4752
6807 | 346036.2 | 2018-03-03 13:18 | 840.0055 | 15 | 28 | 0.8684349 | 4.200478 | 2.649078 | 2.666767e-05 | 10.1826 | 5.330354e-05 |  |  | -1.716614e-05 |  | 36.02888 | 35.46706
6808 | 346156.2 | 2018-03-03 13:20 | 960.0013 | 15 | 28 | 0.7583447 | 4.20048 | 2.676199 | 2.666767e-05 | 10.29652 | 5.330354e-05 |  |  | 9.536743e-06 |  | 35.88319 | 35.4786
6809 | 346276.2 | 2018-03-03 13:22 | 1080.0034 | 15 | 28 | 0.6475315 | 4.200524 | 2.699626 | 2.666767e-05 | 10.39492 | 5.330354e-05 |  |  | -1.049042e-05 |  | 35.79953 | 35.43562
6810 | 346396.2 | 2018-03-03 13:24 | 1200.0002 | 15 | 28 | 0.5409641 | 4.200511 | 2.719419 | 2.666767e-05 | 10.47806 | 5.330354e-05 |  |  | -9.536743e-06 |  | 35.77855 | 35.54901
6811 | 346516.2 | 2018-03-03 13:26 | 1320.0017 | 15 | 28 | 0.4439278 | 4.200518 | 2.735808 | 2.666767e-05 | 10.54691 | 5.330354e-05 |  |  | 7.629395e-06 |  | 35.67903 | 35.47557
6812 | 346636.2 | 2018-03-03 13:28 | 1440.0013 | 15 | 28 | 0.3588276 | 4.200493 | 2.749147 | 2.666767e-05 | 10.60294 | 5.330354e-05 |  |  | -2.95639e-05 |  | 35.55296 | 35.40951
6813 | 346756.2 | 2018-03-03 13:30 | 1560.0043 | 15 | 28 | 0.2873344 | 4.200453 | 2.759881 | 2.666767e-05 | 10.64802 | 5.330354e-05 |  |  | -1.525879e-05 |  | 35.44847 | 35.42999
6814 | 346876.2 | 2018-03-03 13:32 | 1680.0042 | 15 | 28 | 0.2289486 | 4.200457 | 2.768452 | 2.666767e-05 | 10.68403 | 5.330354e-05 |  |  | -2.098083e-05 |  | 35.40554 | 35.47103
6815 | 346996.2 | 2018-03-03 13:34 | 1800.0008 | 15 | 28 | 0.1822586 | 4.200473 | 2.775276 | 2.666767e-05 | 10.71269 | 5.330354e-05 |  |  | 1.239777e-05 |  | 35.369 | 35.35423
6816 | 346996.2 | 2018-03-03 13:34 | 1800.0053 | 15 | 28 | 0.1822567 | 4.20048 | 2.775276 | 2.666767e-05 | 10.71269 | 5.330354e-05 |  |  | 1.239758e-05 |  | 35.36899 | 35.35424
6817 | 347596.2 | 2018-03-03 13:44 | 600.0017 | 16 | 28 | 0 | 4.178255 | 2.775276 | 2.666767e-05 | 10.71269 | 5.330354e-05 |  |  | -1.239777e-05 |  | 35.09785 | 35.40708
6818 | 347596.2 | 2018-03-03 13:44 | 600.0087 | 16 | 28 | 0 | 4.178249 | 2.775276 | 2.666767e-05 | 10.71269 | 5.330354e-05 |  |  | -1.24155e-05 |  | 35.09787 | 35.40702
6819 | 347716.3 | 2018-03-03 13:46 | 120.0042 | 17 | 28 | -2.999989 | 3.907579 | 2.775276 | 0.1000198 | 10.71269 | 0.3934192 |  |  | -0.0003166199 |  | 35.41328 | 35.44679
6820 | 347836.3 | 2018-03-03 13:48 | 240.0023 | 17 | 28 | -2.999905 | 3.883514 | 2.775276 | 0.2000075 | 10.71269 | 0.7828143 |  |  | -0.0001926422 |  | 35.74756 | 35.39287
6821 | 347956.3 | 2018-03-03 13:50 | 360.0037 | 17 | 28 | -2.999924 | 3.865796 | 2.775276 | 0.3000081 | 10.71269 | 1.170274 |  |  | -0.0001049042 |  | 36.18777 | 35.43092
6822 | 348076.3 | 2018-03-03 13:52 | 480.0052 | 17 | 28 | -2.999913 | 3.846356 | 2.775276 | 0.399997 | 10.71269 | 1.555878 |  |  | -0.0002040863 |  | 36.49802 | 35.45039
6823 | 348196.3 | 2018-03-03 13:54 | 600.0032 | 17 | 28 | -2.999898 | 3.8184 | 2.775276 | 0.4999846 | 10.71269 | 1.939162 |  |  | -0.0002803802 |  | 36.7681 | 35.4699
6824 | 348316.3 | 2018-03-03 13:56 | 720.0006 | 17 | 28 | -2.99984 | 3.781178 | 2.775276 | 0.5999709 | 10.71269 | 2.319134 |  |  | -0.0003347397 |  | 37.02355 | 35.4888
6825 | 348436.3 | 2018-03-03 13:58 | 840.0021 | 17 | 28 | -2.999943 | 3.742764 | 2.775276 | 0.6999696 | 10.71269 | 2.695307 |  |  | -0.0003519058 |  | 37.14133 | 35.44209
6826 | 348556.3 | 2018-03-03 14:00 | 960.0003 | 17 | 28 | -2.999844 | 3.708458 | 2.775276 | 0.7999601 | 10.71269 | 3.067792 |  |  | -0.0003118515 |  | 37.24609 | 35.40142
6827 | 348676.3 | 2018-03-03 14:02 | 1080.004 | 17 | 28 | -2.999807 | 3.678173 | 2.775276 | 0.8999456 | 10.71269 | 3.437047 |  |  | -0.0002508163 |  | 37.39912 | 35.44342
6828 | 348796.3 | 2018-03-03 14:04 | 1200.0062 | 17 | 28 | -2.999826 | 3.649061 | 2.775276 | 0.9999505 | 10.71269 | 3.80343 |  |  | -0.0002470016 |  | 37.41305 | 35.46484375
6829 | 348916.3 | 2018-03-03 14:06 | 1320.0013 | 17 | 28 | -3.000182 | 3.617961 | 2.775276 | 1.099938 | 10.71269 | 4.166754 |  |  | -0.000289917 |  | 37.49919 | 35.42114
6830 | 349036.3 | 2018-03-03 14:08 | 1440.0043 | 17 | 28 | -2.999804 | 3.583949 | 2.775276 | 1.199934 | 10.71269 | 4.52686 |  |  | -0.0002746582 |  | 37.58646 | 35.48208
6831 | 349156.3 | 2018-03-03 14:10 | 1560.0001 | 17 | 28 | -3.000185 | 3.547372 | 2.775276 | 1.299925 | 10.71269 | 4.88341 |  |  | -0.0003156662 |  | 37.65663 | 35.53392
6832 | 349276.3 | 2018-03-03 14:12 | 1680.0039 | 17 | 28 | -3.000191 | 3.509904 | 2.775276 | 1.399933 | 10.71269 | 5.236303 |  |  | -0.0003089905 |  | 37.59934 | 35.52557
6833 | 349396.3 | 2018-03-03 14:14 | 1800.0021 | 17 | 28 | -2.999863 | 3.474226 | 2.775276 | 1.499922 | 10.71269 | 5.58544 |  |  | -0.0002651215 |  | 37.51043 | 35.53708
6834 | 349516.3 | 2018-03-03 14:16 | 1920.0061 | 17 | 28 | -2.999865 | 3.442591 | 2.775276 | 1.599916 | 10.71269 | 5.931221 |  |  | -0.0002851486 |  | 37.50005 | 35.4839
6835 | 349636.3 | 2018-03-03 14:18 | 2040.001 | 17 | 28 | -2.999922 | 3.414789 | 2.775276 | 1.699902 | 10.71269 | 6.274019 |  |  | -0.0002422333 |  | 37.52511 | 35.51284
6836 | 349756.3 | 2018-03-03 14:20 | 2160.0014 | 17 | 28 | -2.999894 | 3.389182 | 2.775276 | 1.799906 | 10.71269 | 6.614224 |  |  | -0.0002193451 |  | 37.56762 | 35.51264
6837 | 349876.3 | 2018-03-03 14:22 | 2280.0032 | 17 | 28 | -2.999976 | 3.363758 | 2.775276 | 1.899903 | 10.71269 | 6.951872 |  |  | -0.0002164841 |  | 37.71521 | 35.48107
6838 | 349996.3 | 2018-03-03 14:24 | 2400.0061 | 17 | 28 | -2.999993 | 3.336249 | 2.775276 | 1.999898 | 10.71269 | 7.286884 |  |  | -0.0002412796 |  | 37.9115 | 35.40708
6839 | 350116.3 | 2018-03-03 14:26 | 2520.0035 | 17 | 28 | -2.999964 | 3.305149 | 2.775276 | 2.099882 | 10.71269 | 7.618915 |  |  | -0.000295639 |  | 38.19927 | 35.43035
6840 | 350236.3 | 2018-03-03 14:28 | 2640.0024 | 17 | 28 | -2.999985 | 3.273549 | 2.775276 | 2.199882 | 10.71269 | 7.947873 |  |  | -0.000292778 |  | 38.30776 | 35.4567
6841 | 350356.3 | 2018-03-03 14:30 | 2760.0021 | 17 | 28 | -2.999997 | 3.235239 | 2.775276 | 2.299886 | 10.71269 | 8.273392 |  |  | -0.0003128052 |  | 38.45286 | 35.52596
6842 | 350476.3 | 2018-03-03 14:32 | 2880.0002 | 17 | 28 | -2.999993 | 3.181124 | 2.775276 | 2.399864 | 10.71269 | 8.594396 |  |  | -0.0006275177 |  | 38.62311 | 35.46432
6843 | 350596.3 | 2018-03-03 14:34 | 3000.0008 | 17 | 28 | -3.000035 | 3.081674 | 2.775276 | 2.499862 | 10.71269 | 8.907961 |  |  | -0.00114727 |  | 38.94506 | 35.48074
6844 | 350716.3 | 2018-03-03 14:36 | 3120.0025 | 17 | 28 | -2.999972 | 2.937969 | 2.775276 | 2.599863 | 10.71269 | 9.209102 |  |  | -0.001284599 |  | 39.37572 | 35.50989
6845 | 350836.3 | 2018-03-03 14:38 | 3240.0044 | 17 | 28 | -3.000002 | 2.713495 | 2.775276 | 2.699868 | 10.71269 | 9.493531 |  |  | -0.003372192 |  | 39.83291 | 35.54302
6846 | 350920.4 | 2018-03-03 14:39 | 3324.0728 | 17 | 28 | -3.000031 | 1.999904 | 2.775276 | 2.769919 | 10.71269 | 9.665167 |  |  | -0.001167002 |  | 40.62429 | 35.57738
6847 | 350920.4 | 2018-03-03 14:39 | 0.0034 | 18 | 29 | -2.999833 | 1.998878 | 0 | 0 | 0 | 0 |  |  | -0.00116658 |  | 40.6242 | 35.57739
6848 | 351040.4 | 2018-03-03 14:41 | 120.0011 | 14 | 29 | 1.500031 | 3.189564 | 0.04999568 | 1.558289e-05 | 0.1489725 | 3.114725e-05 |  |  | 0.001981735 |  | 39.92779 | 35.57476
6849 | 351160.4 | 2018-03-03 14:43 | 240.0025 | 14 | 29 | 1.499987 | 3.354321 | 0.09999572 | 1.558289e-05 | 0.3130114 | 3.114725e-05 |  |  | 0.001022339 |  | 38.84897 | 35.55222
6850 | 351280.4 | 2018-03-03 14:45 | 360.0001 | 14 | 29 | 1.50001 | 3.440949 | 0.1499892 | 1.558289e-05 | 0.483151 | 3.114725e-05 |  |  | 0.0004234314 |  | 38.06738 | 35.48827
6851 | 351400.4 | 2018-03-03 14:47 | 480.0024 | 14 | 29 | 1.49999 | 3.482543 | 0.1999864 | 1.558289e-05 | 0.6562661 | 3.114725e-05 |  |  | 0.0003471375 |  | 37.77435 | 35.48544
6852 | 351520.4 | 2018-03-03 14:49 | 600.0034 | 14 | 29 | 1.50005 | 3.519342 | 0.2499853 | 1.558289e-05 | 0.831328 | 3.114725e-05 |  |  | 0.000295639 |  | 37.4461 | 35.50757
6853 | 351640.4 | 2018-03-03 14:51 | 720.0017 | 14 | 29 | 1.500044 | 3.541751 | 0.2999891 | 1.558289e-05 | 1.007943 | 3.114725e-05 |  |  | 0.0001306534 |  | 37.16298 | 35.48503
6854 | 351760.4 | 2018-03-03 14:53 | 840.0038 | 14 | 29 | 1.500048 | 3.557931 | 0.3499829 | 1.558289e-05 | 1.185414 | 3.114725e-05 |  |  | 0.000128746 |  | 36.87294 | 35.48807
6855 | 351880.4 | 2018-03-03 14:55 | 960.0032 | 14 | 29 | 1.500025 | 3.573785 | 0.3999836 | 1.558289e-05 | 1.363709 | 3.114725e-05 |  |  | 0.0001173019 |  | 36.7051 | 35.45966
6856 | 352000.4 | 2018-03-03 14:57 | 1080.0006 | 14 | 29 | 1.500042 | 3.589645 | 0.4499836 | 1.558289e-05 | 1.542793 | 3.114725e-05 |  |  | 9.727478e-05 |  | 36.4822 | 35.53311
6857 | 352120.4 | 2018-03-03 14:59 | 1200.0036 | 14 | 29 | 1.500038 | 3.60743 | 0.4999805 | 1.558289e-05 | 1.722693 | 3.114725e-05 |  |  | 0.0001573563 |  | 36.40467 | 35.482
6858 | 352240.4 | 2018-03-03 15:01 | 1320.0023 | 14 | 29 | 1.500065 | 3.628556 | 0.5499805 | 1.558289e-05 | 1.903584 | 3.114725e-05 |  |  | 0.0002040863 |  | 36.18446 | 35.41635
6859 | 352360.4 | 2018-03-03 15:03 | 1440.0045 | 14 | 29 | 1.500032 | 3.649632 | 0.5999869 | 1.558289e-05 | 2.085572 | 3.114725e-05 |  |  | 0.0001726151 |  | 36.18998 | 35.36943
6860 | 352480.4 | 2018-03-03 15:05 | 1560.0013 | 14 | 29 | 1.500031 | 3.66922 | 0.6499792 | 1.558289e-05 | 2.268515 | 3.114725e-05 |  |  | 0.0001277924 |  | 36.15694 | 35.43152
6861 | 352600.4 | 2018-03-03 15:07 | 1680.0025 | 14 | 29 | 1.500057 | 3.687703 | 0.6999852 | 1.558289e-05 | 2.452471 | 3.114725e-05 |  |  | 0.0001182556 |  | 36.01306 | 35.45483
6862 | 352720.4 | 2018-03-03 15:09 | 1800.003 | 14 | 29 | 1.500002 | 3.702701 | 0.7499846 | 1.558289e-05 | 2.637242 | 3.114725e-05 |  |  | 9.441376e-05 |  | 35.95716 | 35.51175
6863 | 352840.4 | 2018-03-03 15:11 | 1920.0004 | 14 | 29 | 1.500025 | 3.714944 | 0.7999822 | 1.558289e-05 | 2.822687 | 3.114725e-05 |  |  | 9.059906e-05 |  | 36.02629 | 35.46088
6864 | 352960.4 | 2018-03-03 15:13 | 2040.0043 | 14 | 29 | 1.499996 | 3.725167 | 0.8499766 | 1.558289e-05 | 3.008675 | 3.114725e-05 |  |  | 3.147125e-05 |  | 35.92617 | 35.54279
6865 | 353080.4 | 2018-03-03 15:15 | 2160.0051 | 14 | 29 | 1.500048 | 3.735015 | 0.899975 | 1.558289e-05 | 3.195173 | 3.114725e-05 |  |  | 7.915497e-05 |  | 35.93409 | 35.50989
6866 | 353200.4 | 2018-03-03 15:17 | 2280.0015 | 14 | 29 | 1.500023 | 3.745044 | 0.9499744 | 1.558289e-05 | 3.38217 | 3.114725e-05 |  |  | 7.343292e-05 |  | 35.9413 | 35.44363
6867 | 353320.4 | 2018-03-03 15:19 | 2400.0005 | 14 | 29 | 1.50005 | 3.755641 | 0.9999765 | 1.558289e-05 | 3.569692 | 3.114725e-05 |  |  | 0.0001220703125 |  | 36.08428 | 35.50212
6868 | 353440.4 | 2018-03-03 15:21 | 2520.0043 | 14 | 29 | 1.500031 | 3.766863 | 1.049976 | 1.558289e-05 | 3.757749 | 3.114725e-05 |  |  | 8.869171e-05 |  | 36.09315 | 35.50212
6869 | 353560.4 | 2018-03-03 15:23 | 2640.0035 | 14 | 29 | 1.500061 | 3.778991 | 1.099971 | 1.558289e-05 | 3.946371 | 3.114725e-05 |  |  | 8.392334e-05 |  | 36.20491 | 35.45594
6870 | 353680.4 | 2018-03-03 15:25 | 2760.0007 | 14 | 29 | 1.500023 | 3.792208 | 1.14997 | 1.558289e-05 | 4.135645 | 3.114725e-05 |  |  | 0.0001125336 |  | 36.30497 | 35.4412
6871 | 353800.4 | 2018-03-03 15:27 | 2880.0036 | 14 | 29 | 1.500021 | 3.80665 | 1.199973 | 1.558289e-05 | 4.325623 | 3.114725e-05 |  |  | 0.0001440048 |  | 36.33592 | 35.4272
6872 | 353920.4 | 2018-03-03 15:29 | 3000.0011 | 14 | 29 | 1.500029 | 3.822448 | 1.249972 | 1.558289e-05 | 4.516342 | 3.114725e-05 |  |  | 0.0001401901 |  | 36.48529 | 35.43065
6873 | 354040.4 | 2018-03-03 15:31 | 3120.0009 | 14 | 29 | 1.499987 | 3.839545 | 1.299964 | 1.558289e-05 | 4.707855 | 3.114725e-05 |  |  | 0.000125885 |  | 36.60904 | 35.47895
6874 | 354160.4 | 2018-03-03 15:33 | 3240.004 | 14 | 29 | 1.500044 | 3.857675 | 1.349964 | 1.558289e-05 | 4.900282 | 3.114725e-05 |  |  | 0.000161171 |  | 36.62817 | 35.44883
6875 | 354280.4 | 2018-03-03 15:35 | 3360.0039 | 14 | 29 | 1.500042 | 3.87636 | 1.39997 | 1.558289e-05 | 5.093656 | 3.114725e-05 |  |  | 0.0001583099 |  | 36.68328 | 35.46243
6876 | 354400.4 | 2018-03-03 15:37 | 3480.0027 | 14 | 29 | 1.500057 | 3.895201 | 1.449969 | 1.558289e-05 | 5.287941 | 3.114725e-05 |  |  | 0.0001878738 |  | 36.70076 | 35.52126
6877 | 354520.4 | 2018-03-03 15:39 | 3600.0048 | 14 | 29 | 1.50005 | 3.913776 | 1.499968 | 1.558289e-05 | 5.483164 | 3.114725e-05 |  |  | 0.000213623 |  | 36.67886 | 35.54434
6878 | 354640.4 | 2018-03-03 15:41 | 3720.0023 | 14 | 29 | 1.500031 | 3.931852 | 1.549962 | 1.558289e-05 | 5.679281 | 3.114725e-05 |  |  | 0.0001335144 |  | 36.70887 | 35.48722
6879 | 354760.4 | 2018-03-03 15:43 | 3840.0005 | 14 | 29 | 1.500002 | 3.949475 | 1.599963 | 1.558289e-05 | 5.876321 | 3.114725e-05 |  |  | 0.0001745224 |  | 36.62212 | 35.41413
6880 | 354880.4 | 2018-03-03 15:45 | 3960.0042 | 14 | 29 | 1.500046 | 3.96615 | 1.649961 | 1.558289e-05 | 6.074211 | 3.114725e-05 |  |  | 0.0001277924 |  | 36.63002 | 35.37988
6881 | 355000.4 | 2018-03-03 15:47 | 4080.0024 | 14 | 29 | 1.500031 | 3.981808 | 1.699954 | 1.558289e-05 | 6.272884 | 3.114725e-05 |  |  | 0.0001516342 |  | 36.54303 | 35.42849
6882 | 355120.4 | 2018-03-03 15:49 | 4200.0035 | 14 | 29 | 1.500067 | 3.996656 | 1.74996 | 1.558289e-05 | 6.472372 | 3.114725e-05 |  |  | 0.0001592636 |  | 36.43626 | 35.4567
6883 | 355240.4 | 2018-03-03 15:51 | 4320.0015 | 14 | 29 | 1.500057 | 4.011018 | 1.799955 | 1.558289e-05 | 6.672546 | 3.114725e-05 |  |  | 0.0001564026 |  | 36.34019 | 35.44572
6884 | 355360.4 | 2018-03-03 15:53 | 4440.0043 | 14 | 29 | 1.500036 | 4.025152 | 1.849956 | 1.558289e-05 | 6.873453 | 3.114725e-05 |  |  | 0.0001068115 |  | 36.36018 | 35.49737
6885 | 355480.4 | 2018-03-03 15:55 | 4560.0003 | 14 | 29 | 1.500069 | 4.039557 | 1.899957 | 1.558289e-05 | 7.075071 | 3.114725e-05 |  |  | 0.0001497269 |  | 36.25544 | 35.41805
6886 | 355600.4 | 2018-03-03 15:57 | 4680.003 | 14 | 29 | 1.500076 | 4.0548 | 1.94996 | 1.558289e-05 | 7.277438 | 3.114725e-05 |  |  | 0.0001459122 |  | 36.26993 | 35.43299
6887 | 355720.4 | 2018-03-03 15:59 | 4800.003 | 14 | 29 | 1.500027 | 4.071179 | 1.999958 | 1.558289e-05 | 7.480575 | 3.114725e-05 |  |  | 0.000125885 |  | 36.19635 | 35.4913
6888 | 355840.4 | 2018-03-03 16:01 | 4920.0051 | 14 | 29 | 1.500051 | 4.088892 | 2.049958 | 1.558289e-05 | 7.68457 | 3.114725e-05 |  |  | 0.0001707077 |  | 36.20217 | 35.45536
6889 | 355960.4 | 2018-03-03 16:03 | 5040.0042 | 14 | 29 | 1.500046 | 4.1078 | 2.099961 | 1.558289e-05 | 7.889493 | 3.114725e-05 |  |  | 0.000120163 |  | 36.14786 | 35.38438
6890 | 356080.4 | 2018-03-03 16:05 | 5160.0015 | 14 | 29 | 1.500036 | 4.127559 | 2.149955 | 1.558289e-05 | 8.095351 | 3.114725e-05 |  |  | 0.0001268387 |  | 36.19604 | 35.39272
6891 | 356200.4 | 2018-03-03 16:07 | 5280.0022 | 14 | 29 | 1.500042 | 4.147305 | 2.199958 | 1.558289e-05 | 8.302238 | 3.114725e-05 |  |  | 0.0001630783 |  | 36.23606 | 35.47163
6892 | 356320.4 | 2018-03-03 16:09 | 5400.0051 | 14 | 29 | 1.500046 | 4.16615 | 2.249953 | 1.558289e-05 | 8.510058 | 3.114725e-05 |  |  | 0.0001792908 |  | 36.18321 | 35.44082
6893 | 356440.4 | 2018-03-03 16:11 | 5520.0001 | 14 | 29 | 1.500071 | 4.182951 | 2.299947 | 1.558289e-05 | 8.718773 | 3.114725e-05 |  |  | 0.0001430511 |  | 36.21353 | 35.40748
6894 | 356560.4 | 2018-03-03 16:13 | 5640.0031 | 14 | 29 | 1.500008 | 4.19623 | 2.349957 | 1.558289e-05 | 8.928313 | 3.114725e-05 |  |  | 0.0001296997 |  | 36.16143 | 35.41259
6895 | 356604.1 | 2018-03-03 16:14 | 5683.66 | 14 | 29 | 1.500025 | 4.200002 | 2.368142 | 1.558289e-05 | 9.004659 | 3.114725e-05 |  |  | 9.815881e-05 |  | 36.18353 | 35.44666
6896 | 356724.1 | 2018-03-03 16:16 | 120.0014 | 15 | 29 | 1.396482 | 4.200474 | 2.416381 | 1.558289e-05 | 9.207283 | 3.114725e-05 |  |  | 1.144409e-05 |  | 36.23074 | 35.4616
6897 | 356844.1 | 2018-03-03 16:18 | 240.0041 | 15 | 29 | 1.314859 | 4.200478 | 2.46154 | 1.558289e-05 | 9.396974 | 3.114725e-05 |  |  | 1.049042e-05 |  | 36.11504 | 35.44687
6898 | 356964.1 | 2018-03-03 16:20 | 360.0014 | 15 | 29 | 1.237038 | 4.200497 | 2.504071 | 1.558289e-05 | 9.575626 | 3.114725e-05 |  |  | -1.811981e-05 |  | 36.1695 | 35.46733
6899 | 357084.1 | 2018-03-03 16:22 | 480.0004 | 15 | 29 | 1.1562 | 4.2005 | 2.543969 | 1.558289e-05 | 9.743217 | 3.114725e-05 |  |  | 1.907349e-05 |  | 36.09964 | 35.42814
6900 | 357204.1 | 2018-03-03 16:24 | 600.0051 | 15 | 29 | 1.068136 | 4.200474 | 2.581066 | 1.558289e-05 | 9.899042 | 3.114725e-05 |  |  | -1.430511e-05 |  | 36.14478 | 35.44611
6901 | 357324.1 | 2018-03-03 16:26 | 720.0041 | 15 | 29 | 0.9719887 | 4.2005 | 2.615093 | 1.558289e-05 | 10.04197 | 3.114725e-05 |  |  | 2.288818e-05 |  | 35.99648 | 35.39785
6902 | 357444.1 | 2018-03-03 16:28 | 840.0062 | 15 | 29 | 0.8675404 | 4.200512 | 2.645769 | 1.558289e-05 | 10.17083 | 3.114725e-05 |  |  | 5.722046e-06 |  | 35.93237 | 35.44238
6903 | 357564.1 | 2018-03-03 16:30 | 960.0053 | 15 | 29 | 0.7573528 | 4.200485 | 2.672859 | 1.558289e-05 | 10.28462 | 3.114725e-05 |  |  | -3.242493e-05 |  | 35.87185 | 35.4321
6904 | 357684.1 | 2018-03-03 16:32 | 1080.0035 | 15 | 29 | 0.6463795 | 4.200496 | 2.69625 | 1.558289e-05 | 10.38287 | 3.114725e-05 |  |  | -1.144409e-05 |  | 35.81219 | 35.5334
6905 | 357804.1 | 2018-03-03 16:34 | 1200.0032 | 15 | 29 | 0.5400543 | 4.200492 | 2.716008 | 1.558289e-05 | 10.46587 | 3.114725e-05 |  |  | 1.907349e-05 |  | 35.73811 | 35.49533
6906 | 357924.1 | 2018-03-03 16:36 | 1320.0023 | 15 | 29 | 0.4428349 | 4.200482 | 2.732357 | 1.558289e-05 | 10.53454 | 3.114725e-05 |  |  | -1.239777e-05 |  | 35.65378 | 35.46694
6907 | 358044.1 | 2018-03-03 16:38 | 1440.007 | 15 | 29 | 0.3579655 | 4.200478 | 2.745666 | 1.558289e-05 | 10.59044 | 3.114725e-05 |  |  | 4.291534e-05 |  | 35.51674 | 35.40862
6908 | 358164.1 | 2018-03-03 16:40 | 1560.002 | 15 | 29 | 0.2865372 | 4.20047 | 2.756366 | 1.558289e-05 | 10.63539 | 3.114725e-05 |  |  | -1.716614e-05 |  | 35.45964 | 35.40728
6909 | 358284.1 | 2018-03-03 16:42 | 1680.0033 | 15 | 29 | 0.2282066 | 4.200455 | 2.76491 | 1.558289e-05 | 10.67128 | 3.114725e-05 |  |  | -8.583069e-06 |  | 35.4307 | 35.50551
6910 | 358404.1 | 2018-03-03 16:44 | 1800.0022 | 15 | 29 | 0.1815872 | 4.200468 | 2.771711 | 1.558289e-05 | 10.69985 | 3.114725e-05 |  |  | 3.71933e-05 |  | 35.29266 | 35.39097
6911 | 358404.1 | 2018-03-03 16:44 | 1800.0165 | 15 | 29 | 0.1815815 | 4.200458 | 2.771711 | 1.558289e-05 | 10.69985 | 3.114725e-05 |  |  | 3.719268e-05 |  | 35.29266 | 35.37907
6912 | 359004.2 | 2018-03-03 16:54 | 600.0014 | 16 | 29 | 0 | 4.178343 | 2.771713 | 1.558289e-05 | 10.69985 | 3.114725e-05 |  |  | 1.144409e-05 |  | 35.0801 | 35.51292
6913 | 359004.2 | 2018-03-03 16:54 | 600.0085 | 16 | 29 | 0 | 4.17833 | 2.771713 | 1.558289e-05 | 10.69985 | 3.114725e-05 |  |  | 1.142537e-05 |  | 35.08012 | 35.43756
6914 | 359124.3 | 2018-03-03 16:56 | 120.0041 | 17 | 29 | -2.999911 | 3.907777 | 2.771713 | 0.1000059 | 10.69985 | 0.3934025 |  |  | -0.0003051758 |  | 35.4087 | 35.45521
6915 | 359244.3 | 2018-03-03 16:58 | 240.0046 | 17 | 29 | -2.999903 | 3.883766 | 2.771713 | 0.1999917 | 10.69985 | 0.7828105 |  |  | -0.0001449585 |  | 35.79589 | 35.48229
6916 | 359364.3 | 2018-03-03 17:00 | 360.0036 | 17 | 29 | -2.999865 | 3.866017 | 2.771713 | 0.2999856 | 10.69985 | 1.170266 |  |  | -0.0001344681 |  | 36.10662 | 35.44538
6917 | 359484.3 | 2018-03-03 17:02 | 480.0003 | 17 | 29 | -2.999879 | 3.846536 | 2.771713 | 0.3999771 | 10.69985 | 1.5559 |  |  | -0.0001974106 |  | 36.47784 | 35.52751
6918 | 359604.3 | 2018-03-03 17:04 | 600.0048 | 17 | 29 | -2.999805 | 3.818561 | 2.771713 | 0.499976 | 10.69985 | 1.939247 |  |  | -0.0002794266 |  | 36.78837 | 35.4806
6919 | 359724.3 | 2018-03-03 17:06 | 720.0022 | 17 | 29 | -2.999879 | 3.781414 | 2.771713 | 0.5999685 | 10.69985 | 2.319261 |  |  | -0.0003242493 |  | 36.97968 | 35.40265
6920 | 359844.3 | 2018-03-03 17:08 | 840.0043 | 17 | 29 | -2.999896 | 3.742978 | 2.771713 | 0.6999393 | 10.69985 | 2.695349 |  |  | -0.0003137589 |  | 37.25436 | 35.43955
6921 | 359964.3 | 2018-03-03 17:10 | 960.0018 | 17 | 29 | -2.999846 | 3.708649 | 2.771713 | 0.7999513 | 10.69985 | 3.067936 |  |  | -0.0002622604 |  | 37.33592 | 35.43348
6922 | 360084.3 | 2018-03-03 17:12 | 1080.0032 | 17 | 29 | -2.999847 | 3.678403 | 2.771713 | 0.8999345 | 10.69985 | 3.437204 |  |  | -0.0002470016 |  | 37.41301 | 35.47664
6923 | 360204.3 | 2018-03-03 17:14 | 1200.003 | 17 | 29 | -2.999831 | 3.649257 | 2.771713 | 0.9999357 | 10.69985 | 3.803595 |  |  | -0.0002355576 |  | 37.492 | 35.41437
6924 | 360324.3 | 2018-03-03 17:16 | 1320.0045 | 17 | 29 | -2.999844 | 3.618169 | 2.771713 | 1.099916 | 10.69985 | 4.166917 |  |  | -0.0002536774 |  | 37.52473 | 35.46432
6925 | 360444.3 | 2018-03-03 17:18 | 1440.0002 | 17 | 29 | -2.999892 | 3.584149 | 2.771713 | 1.199908 | 10.69985 | 4.52703 |  |  | -0.0002889633 |  | 37.55444 | 35.46412
6926 | 360564.3 | 2018-03-03 17:20 | 1560.0058 | 17 | 29 | -2.999847 | 3.547557 | 2.771713 | 1.299901 | 10.69985 | 4.883607 |  |  | -0.0003042221 |  | 37.58067 | 35.4596
6927 | 360684.3 | 2018-03-03 17:22 | 1680.0046 | 17 | 29 | -2.999911 | 3.510062 | 2.771713 | 1.399899 | 10.69985 | 5.236478 |  |  | -0.0003490448 |  | 37.50844 | 35.4043
6928 | 360804.3 | 2018-03-03 17:24 | 1800.0043 | 17 | 29 | -2.999882 | 3.474361 | 2.771713 | 1.499874 | 10.69985 | 5.585586 |  |  | -0.0003538132 |  | 37.44202 | 35.46955
6929 | 360924.3 | 2018-03-03 17:26 | 1920.0012 | 17 | 29 | -2.999903 | 3.442679 | 2.771713 | 1.599878 | 10.69985 | 5.931416 |  |  | -0.0002593994 |  | 37.42665 | 35.41375
6930 | 361044.3 | 2018-03-03 17:28 | 2040.0016 | 17 | 29 | -2.999922 | 3.414933 | 2.771713 | 1.699873 | 10.69985 | 6.274255 |  |  | -0.0002555847 |  | 37.46172 | 35.48584
6931 | 361164.3 | 2018-03-03 17:30 | 2160.0005 | 17 | 29 | -2.999907 | 3.389284 | 2.771713 | 1.799864 | 10.69985 | 6.614427 |  |  | -0.000213623 |  | 37.56016 | 35.46369
6932 | 361284.3 | 2018-03-03 17:32 | 2280.0038 | 17 | 29 | -2.999945 | 3.363821 | 2.771713 | 1.899851 | 10.69985 | 6.952049 |  |  | -0.0002555847 |  | 37.72335 | 35.47813
6933 | 361404.3 | 2018-03-03 17:34 | 2400.001 | 17 | 29 | -2.999947 | 3.336287 | 2.771713 | 1.999846 | 10.69985 | 7.28707 |  |  | -0.0002574921 |  | 37.98812 | 35.48606
6934 | 361524.3 | 2018-03-03 17:36 | 2520.0008 | 17 | 29 | -2.999929 | 3.305179 | 2.771713 | 2.099835 | 10.69985 | 7.619123 |  |  | -0.0002908707 |  | 38.26128 | 35.52503
6935 | 361644.3 | 2018-03-03 17:38 | 2640.0022 | 17 | 29 | -2.999928 | 3.273561 | 2.771713 | 2.199834 | 10.69985 | 7.948083 |  |  | -0.0002965927 |  | 38.32644 | 35.48677
6936 | 361764.3 | 2018-03-03 17:40 | 2760.0022 | 17 | 29 | -2.999932 | 3.235132 | 2.771713 | 2.299829 | 10.69985 | 8.273567 |  |  | -0.0003623962 |  | 38.40199 | 35.4758
6937 | 361884.3 | 2018-03-03 17:42 | 2880.0002 | 17 | 29 | -2.999926 | 3.180575 | 2.771713 | 2.399824 | 10.69985 | 8.594604 |  |  | -0.0006723404 |  | 38.57344 | 35.57354
6938 | 362004.3 | 2018-03-03 17:44 | 3000.0017 | 17 | 29 | -2.999976 | 3.07998 | 2.771713 | 2.499817 | 10.69985 | 8.908048 |  |  | -0.001123428 |  | 38.96463 | 35.54061
6939 | 362124.3 | 2018-03-03 17:46 | 3120.0014 | 17 | 29 | -2.999957 | 2.935177 | 2.771713 | 2.599819 | 10.69985 | 9.208962 |  |  | -0.001319885 |  | 39.27497 | 35.42044
6940 | 362244.3 | 2018-03-03 17:48 | 3240.0012 | 17 | 29 | -3.000004 | 2.702512 | 2.771713 | 2.699817 | 10.69985 | 9.492832 |  |  | -0.003535271 |  | 39.9011 | 35.51212
6941 | 362324.3 | 2018-03-03 17:49 | 3319.9974 | 17 | 29 | -2.999974 | 1.999815 | 2.771713 | 2.766463 | 10.69985 | 9.655429 |  |  | -0.001316405 |  | 40.46138 | 35.52145
6942 | 362324.3 | 2018-03-03 17:49 | 0.0032 | 18 | 30 | -3.00033 | 1.998926 | 0 | 0 | 0 | 0 |  |  | -0.001315958 |  | 40.46131 | 35.52141
6943 | 362444.3 | 2018-03-03 17:51 | 120.0036 | 14 | 30 | 1.50001 | 3.190596 | 0.04999465 | 1.558514e-05 | 0.1490106 | 3.115098e-05 |  |  | 0.002013206 |  | 39.8928 | 35.55271
6944 | 362564.3 | 2018-03-03 17:53 | 240.0001 | 14 | 30 | 1.500008 | 3.355336 | 0.09999692 | 1.558514e-05 | 0.3131071 | 3.115098e-05 |  |  | 0.001011848 |  | 38.85071 | 35.48645
6945 | 362684.3 | 2018-03-03 17:55 | 360.0023 | 14 | 30 | 1.500011 | 3.441735 | 0.149997 | 1.558514e-05 | 0.4833172 | 3.115098e-05 |  |  | 0.0004663467 |  | 38.09503 | 35.55694
6946 | 362804.3 | 2018-03-03 17:57 | 480.0038 | 14 | 30 | 1.499998 | 3.48344 | 0.1999948 | 1.558514e-05 | 0.6564758 | 3.115098e-05 |  |  | 0.0003538132 |  | 37.78091 | 35.49652
6947 | 362924.3 | 2018-03-03 17:59 | 600.0067 | 14 | 30 | 1.500002 | 3.520267 | 0.2499927 | 1.558514e-05 | 0.8315814 | 3.115098e-05 |  |  | 0.0002813339 |  | 37.45008 | 35.54061
6948 | 363044.3 | 2018-03-03 18:01 | 720.0012 | 14 | 30 | 1.500046 | 3.542407 | 0.2999941 | 1.558514e-05 | 1.008225 | 3.115098e-05 |  |  | 0.0001811981 |  | 37.24619 | 35.59179
6949 | 363164.3 | 2018-03-03 18:03 | 840.0031 | 14 | 30 | 1.499998 | 3.558575 | 0.3499886 | 1.558514e-05 | 1.185731 | 3.115098e-05 |  |  | 0.0001678467 |  | 36.99502 | 35.53349
6950 | 363284.3 | 2018-03-03 18:05 | 960.0032 | 14 | 30 | 1.500032 | 3.57439 | 0.3999921 | 1.558514e-05 | 1.364069 | 3.115098e-05 |  |  | 0.0001144409 |  | 36.71463 | 35.51206
6951 | 363404.3 | 2018-03-03 18:07 | 1080.0004 | 14 | 30 | 1.500006 | 3.590262 | 0.4499881 | 1.558514e-05 | 1.543169 | 3.115098e-05 |  |  | 0.0001459122 |  | 36.52621 | 35.4922
6952 | 363524.3 | 2018-03-03 18:09 | 1200.001 | 14 | 30 | 1.500029 | 3.608156 | 0.4999872 | 1.558514e-05 | 1.723111 | 3.115098e-05 |  |  | 0.0001859665 |  | 36.42196 | 35.47841
6953 | 363644.3 | 2018-03-03 18:11 | 1320.0009 | 14 | 30 | 1.500048 | 3.629358 | 0.5499889 | 1.558514e-05 | 1.904047 | 3.115098e-05 |  |  | 0.0001802444 |  | 36.2877 | 35.40475
6954 | 363764.3 | 2018-03-03 18:13 | 1440.0017 | 14 | 30 | 1.500057 | 3.650423 | 0.5999873 | 1.558514e-05 | 2.086046 | 3.115098e-05 |  |  | 0.000164032 |  | 36.16388 | 35.41759
6955 | 363884.3 | 2018-03-03 18:15 | 1560.0036 | 14 | 30 | 1.500031 | 3.670014 | 0.6499833 | 1.558514e-05 | 2.269042 | 3.115098e-05 |  |  | 0.0001602173 |  | 36.09727 | 35.47988
6956 | 364004.3 | 2018-03-03 18:17 | 1680.0018 | 14 | 30 | 1.499992 | 3.688406 | 0.6999828 | 1.558514e-05 | 2.453012 | 3.115098e-05 |  |  | 8.869171e-05 |  | 36.00128 | 35.47048
6957 | 364124.3 | 2018-03-03 18:19 | 1800.004 | 14 | 30 | 1.500004 | 3.703353 | 0.7499796 | 1.558514e-05 | 2.637805 | 3.115098e-05 |  |  | 0.0001001358 |  | 35.89036 | 35.44426
6958 | 364244.3 | 2018-03-03 18:21 | 1920 | 14 | 30 | 1.500027 | 3.715457 | 0.7999827 | 1.558514e-05 | 2.823299 | 3.115098e-05 |  |  | 8.964539e-05 |  | 35.96722 | 35.43537
6959 | 364364.3 | 2018-03-03 18:23 | 2040.0011 | 14 | 30 | 1.500036 | 3.72566 | 0.8499778 | 1.558514e-05 | 3.009313 | 3.115098e-05 |  |  | 5.435944e-05 |  | 35.90388 | 35.46809
6960 | 364484.3 | 2018-03-03 18:25 | 2160.0037 | 14 | 30 | 1.500027 | 3.735468 | 0.8999788 | 1.558514e-05 | 3.195845 | 3.115098e-05 |  |  | 5.149841e-05 |  | 35.90087 | 35.40625
6961 | 364604.3 | 2018-03-03 18:27 | 2280.0015 | 14 | 30 | 1.5 | 3.745562 | 0.949977 | 1.558514e-05 | 3.382863 | 3.115098e-05 |  |  | 7.247925e-05 |  | 35.90925 | 35.38217
6962 | 364724.3 | 2018-03-03 18:29 | 2400.0014 | 14 | 30 | 1.500029 | 3.756196 | 0.9999757 | 1.558514e-05 | 3.5704 | 3.115098e-05 |  |  | 9.250641e-05 |  | 36.01429 | 35.39265
6963 | 364844.3 | 2018-03-03 18:31 | 2520.003 | 14 | 30 | 1.50001 | 3.767506 | 1.049973 | 1.558514e-05 | 3.758479 | 3.115098e-05 |  |  | 4.482269e-05 |  | 36.14188 | 35.45077
6964 | 364964.3 | 2018-03-03 18:33 | 2640.0042 | 14 | 30 | 1.499996 | 3.779706 | 1.099967 | 1.558514e-05 | 3.947131 | 3.115098e-05 |  |  | 0.0001468658 |  | 36.28787 | 35.46317
6965 | 365084.3 | 2018-03-03 18:35 | 2760.0027 | 14 | 30 | 1.500029 | 3.792953 | 1.149973 | 1.558514e-05 | 4.136463 | 3.115098e-05 |  |  | 0.0001153946 |  | 36.2716 | 35.39764
6966 | 365204.3 | 2018-03-03 18:37 | 2880.0008 | 14 | 30 | 1.500004 | 3.807524 | 1.199965 | 1.558514e-05 | 4.326442 | 3.115098e-05 |  |  | 0.000120163 |  | 36.38542 | 35.42586
6967 | 365324.3 | 2018-03-03 18:39 | 3000.002 | 14 | 30 | 1.500032 | 3.823426 | 1.249964 | 1.558514e-05 | 4.517207 | 3.115098e-05 |  |  | 0.0001182556 |  | 36.46033 | 35.4548
6968 | 365444.3 | 2018-03-03 18:41 | 3120.0025 | 14 | 30 | 1.50001 | 3.840604 | 1.299967 | 1.558514e-05 | 4.708813 | 3.115098e-05 |  |  | 0.0001821518 |  | 36.49897 | 35.42564
6969 | 365564.3 | 2018-03-03 18:43 | 3240.0019 | 14 | 30 | 1.500019 | 3.858755 | 1.349961 | 1.558514e-05 | 4.901273 | 3.115098e-05 |  |  | 0.0001811981 |  | 36.51966 | 35.45827
6970 | 365684.3 | 2018-03-03 18:45 | 3360.0055 | 14 | 30 | 1.500048 | 3.87753 | 1.399963 | 1.558514e-05 | 5.094687 | 3.115098e-05 |  |  | 0.0001449585 |  | 36.59478 | 35.42137
6971 | 365804.3 | 2018-03-03 18:47 | 3480.0075 | 14 | 30 | 1.500046 | 3.896349 | 1.449959 | 1.558514e-05 | 5.289018 | 3.115098e-05 |  |  | 0.000120163 |  | 36.66713 | 35.42471
6972 | 365924.3 | 2018-03-03 18:49 | 3600.0018 | 14 | 30 | 1.500029 | 3.914902 | 1.499958 | 1.558514e-05 | 5.484293 | 3.115098e-05 |  |  | 0.0001277924 |  | 36.63575 | 35.45158
6973 | 366044.3 | 2018-03-03 18:51 | 3720.0007 | 14 | 30 | 1.500061 | 3.933009 | 1.549958 | 1.558514e-05 | 5.680494 | 3.115098e-05 |  |  | 0.0001754761 |  | 36.70065 | 35.42146
6974 | 366164.3 | 2018-03-03 18:53 | 3840.0032 | 14 | 30 | 1.500046 | 3.950501 | 1.599958 | 1.558514e-05 | 5.877583 | 3.115098e-05 |  |  | 0.0001373291 |  | 36.69669 | 35.42054
6975 | 366284.3 | 2018-03-03 18:55 | 3960.0028 | 14 | 30 | 1.500031 | 3.967173 | 1.649955 | 1.558514e-05 | 6.07552 | 3.115098e-05 |  |  | 0.0001468658 |  | 36.54874 | 35.46576
6976 | 366404.3 | 2018-03-03 18:57 | 4080.0033 | 14 | 30 | 1.500057 | 3.982744 | 1.699955 | 1.558514e-05 | 6.274271 | 3.115098e-05 |  |  | 0.0001087189 |  | 36.5143 | 35.5057
6977 | 366524.3 | 2018-03-03 18:59 | 4200.0008 | 14 | 30 | 1.500072 | 3.997577 | 1.749952 | 1.558514e-05 | 6.473769 | 3.115098e-05 |  |  | 0.0001726151 |  | 36.43449 | 35.50499
6978 | 366644.3 | 2018-03-03 19:01 | 4320.0032 | 14 | 30 | 1.500057 | 4.011888 | 1.799953 | 1.558514e-05 | 6.674009 | 3.115098e-05 |  |  | 0.0001564026 |  | 36.35094 | 35.46976
6979 | 366764.3 | 2018-03-03 19:03 | 4440.002 | 14 | 30 | 1.500061 | 4.026042 | 1.849954 | 1.558514e-05 | 6.874959 | 3.115098e-05 |  |  | 0.0001564026 |  | 36.30091 | 35.47394
6980 | 366884.3 | 2018-03-03 19:05 | 4560.0002 | 14 | 30 | 1.500032 | 4.040528 | 1.899947 | 1.558514e-05 | 7.076593 | 3.115098e-05 |  |  | 0.0001449585 |  | 36.33072 | 35.50777
6981 | 367004.3 | 2018-03-03 19:07 | 4680.0041 | 14 | 30 | 1.500029 | 4.055805 | 1.949948 | 1.558514e-05 | 7.279 | 3.115098e-05 |  |  | 0.0001411438 |  | 36.21385 | 35.44947
6982 | 367124.3 | 2018-03-03 19:09 | 4800.0046 | 14 | 30 | 1.500048 | 4.072291 | 1.999951 | 1.558514e-05 | 7.482209 | 3.115098e-05 |  |  | 0.0001535416 |  | 36.20107 | 35.48584
6983 | 367244.3 | 2018-03-03 19:11 | 4920.0022 | 14 | 30 | 1.500032 | 4.090052 | 2.049945 | 1.558514e-05 | 7.686239 | 3.115098e-05 |  |  | 0.0001478195 |  | 36.19243 | 35.47113
6984 | 367364.3 | 2018-03-03 19:13 | 5040.0041 | 14 | 30 | 1.500097 | 4.109117 | 2.099955 | 1.558514e-05 | 7.891252 | 3.115098e-05 |  |  | 0.0001955032 |  | 36.14515 | 35.39035
6985 | 367484.3 | 2018-03-03 19:15 | 5160.0063 | 14 | 30 | 1.500017 | 4.128827 | 2.149945 | 1.558514e-05 | 8.097159 | 3.115098e-05 |  |  | 0.0001459122 |  | 36.19938 | 35.42859
6986 | 367604.3 | 2018-03-03 19:17 | 5280.0046 | 14 | 30 | 1.500059 | 4.148607 | 2.199951 | 1.558514e-05 | 8.304126 | 3.115098e-05 |  |  | 0.0001516342 |  | 36.15981 | 35.44166
6987 | 367724.3 | 2018-03-03 19:19 | 5400.002 | 14 | 30 | 1.500046 | 4.167346 | 2.249951 | 1.558514e-05 | 8.512029 | 3.115098e-05 |  |  | 0.0001344681 |  | 36.19825 | 35.45684
6988 | 367844.3 | 2018-03-03 19:21 | 5520.0034 | 14 | 30 | 1.50004 | 4.183969 | 2.29995 | 1.558514e-05 | 8.720821 | 3.115098e-05 |  |  | 0.0001115799 |  | 36.22803 | 35.50418
6989 | 367964.3 | 2018-03-03 19:23 | 5640.0008 | 14 | 30 | 1.500053 | 4.196916 | 2.349946 | 1.558514e-05 | 8.930343 | 3.115098e-05 |  |  | 7.43866e-05 |  | 36.25083 | 35.49185
6990 | 368000.2 | 2018-03-03 19:24 | 5675.9151 | 14 | 30 | 1.500025 | 4.200012 | 2.364915 | 1.558514e-05 | 8.993192 | 3.115098e-05 |  |  | 6.604027e-05 |  | 36.22454 | 35.45148
6991 | 368120.2 | 2018-03-03 19:26 | 120.003 | 15 | 30 | 1.395273 | 4.200378 | 2.413096 | 1.558514e-05 | 9.195569 | 3.115098e-05 |  |  | 3.814697e-05 |  | 36.26157 | 35.46245
6992 | 368240.2 | 2018-03-03 19:28 | 240.0025 | 15 | 30 | 1.313684 | 4.20035 | 2.458207 | 1.558514e-05 | 9.385052 | 3.115098e-05 |  |  | 2.098083e-05 |  | 36.19546 | 35.40736
6993 | 368360.2 | 2018-03-03 19:30 | 360.0047 | 15 | 30 | 1.236067 | 4.200388 | 2.500695 | 1.558514e-05 | 9.563515 | 3.115098e-05 |  |  | 9.536743e-07 |  | 36.1468 | 35.4683
6994 | 368480.2 | 2018-03-03 19:32 | 480.0006 | 15 | 30 | 1.155384 | 4.200371 | 2.540554 | 1.558514e-05 | 9.73094 | 3.115098e-05 |  |  | 6.67572e-06 |  | 36.04293 | 35.38124
6995 | 368600.2 | 2018-03-03 19:34 | 600.0019 | 15 | 30 | 1.066477 | 4.200321 | 2.577605 | 1.558514e-05 | 9.886564 | 3.115098e-05 |  |  | -2.193451e-05 |  | 36.03548 | 35.42369
6996 | 368720.2 | 2018-03-03 19:36 | 720.0025 | 15 | 30 | 0.970377 | 4.200341 | 2.611575 | 1.558514e-05 | 10.02925 | 3.115098e-05 |  |  | 1.907349e-06 |  | 36.00612 | 35.45706
6997 | 368840.2 | 2018-03-03 19:38 | 840.0023 | 15 | 30 | 0.8662472 | 4.200368 | 2.642204 | 1.558514e-05 | 10.1579 | 3.115098e-05 |  |  | 1.335144e-05 |  | 36.0052 | 35.47359
6998 | 368960.2 | 2018-03-03 19:40 | 960.0022 | 15 | 30 | 0.7564049 | 4.200343 | 2.669254 | 1.558514e-05 | 10.27153 | 3.115098e-05 |  |  | -5.722046e-06 |  | 35.90203 | 35.50137
6999 | 369080.2 | 2018-03-03 19:42 | 1080.0043 | 15 | 30 | 0.6456032 | 4.200347 | 2.692615 | 1.558514e-05 | 10.36965 | 3.115098e-05 |  |  | -2.95639e-05 |  | 35.82795 | 35.44984
7000 | 369200.2 | 2018-03-03 19:44 | 1200.0001 | 15 | 30 | 0.5395565 | 4.200358 | 2.712347 | 1.558514e-05 | 10.45253 | 3.115098e-05 |  |  | -3.910065e-05 |  | 35.73404 | 35.38682
7001 | 369320.2 | 2018-03-03 19:46 | 1320.0018 | 15 | 30 | 0.442112 | 4.200319 | 2.728679 | 1.558514e-05 | 10.52113 | 3.115098e-05 |  |  | -3.71933e-05 |  | 35.60912 | 35.41533
7002 | 369440.2 | 2018-03-03 19:48 | 1440.0044 | 15 | 30 | 0.3577576 | 4.200381 | 2.741974 | 1.558514e-05 | 10.57698 | 3.115098e-05 |  |  | 3.623962e-05 |  | 35.50745 | 35.46707
7003 | 369560.2 | 2018-03-03 19:50 | 1560.0046 | 15 | 30 | 0.2863178 | 4.200376 | 2.75267 | 1.558514e-05 | 10.6219 | 3.115098e-05 |  |  | -9.536743e-07 |  | 35.48298 | 35.40917
7004 | 369680.2 | 2018-03-03 19:52 | 1680.0019 | 15 | 30 | 0.2285194 | 4.200378 | 2.761211 | 1.558514e-05 | 10.65778 | 3.115098e-05 |  |  | 5.722046e-06 |  | 35.40395 | 35.41994
7005 | 369800.2 | 2018-03-03 19:54 | 1800.0023 | 15 | 30 | 0.1814232 | 4.200356 | 2.768016 | 1.558514e-05 | 10.68636 | 3.115098e-05 |  |  | -2.098083e-05 |  | 35.29293 | 35.37793
7006 | 369800.2 | 2018-03-03 19:54 | 1800.0093 | 15 | 30 | 0.1814194 | 4.200352 | 2.768016 | 1.558514e-05 | 10.68636 | 3.115098e-05 |  |  | -2.098049e-05 |  | 35.29293 | 35.37809
7007 | 370400.3 | 2018-03-03 20:04 | 600.0025 | 16 | 30 | 0 | 4.178218 | 2.768016 | 1.558514e-05 | 10.68636 | 3.115098e-05 |  |  | 8.583069e-06 |  | 35.08065 | 35.45888
7008 | 370400.3 | 2018-03-03 20:04 | 600.0128 | 16 | 30 | 0 | 4.178222 | 2.768016 | 1.558514e-05 | 10.68636 | 3.115098e-05 |  |  | 8.559352e-06 |  | 35.08069 | 35.45876
7009 | 370520.4 | 2018-03-03 20:06 | 120.0048 | 17 | 30 | -2.999953 | 3.907862 | 2.768016 | 0.1000015 | 10.68636 | 0.3933933 |  |  | -0.0002679825 |  | 35.49652 | 35.52212
7010 | 370640.4 | 2018-03-03 20:08 | 240.003 | 17 | 30 | -2.999901 | 3.883938 | 2.768016 | 0.2000019 | 10.68636 | 0.7828699 |  |  | -0.0001440048 |  | 35.9374 | 35.49133
7011 | 370760.4 | 2018-03-03 20:10 | 360.0035 | 17 | 30 | -2.999896 | 3.866143 | 2.768016 | 0.299988 | 10.68636 | 1.17031 |  |  | -0.0001392365 |  | 36.21848 | 35.41201
7012 | 370880.4 | 2018-03-03 20:12 | 480.0061 | 17 | 30 | -2.999871 | 3.846704 | 2.768016 | 0.3999876 | 10.68636 | 1.555992 |  |  | -0.0001993179 |  | 36.55711 | 35.46544
7013 | 371000.4 | 2018-03-03 20:14 | 600.0001 | 17 | 30 | -2.999854 | 3.818723 | 2.768016 | 0.4999636 | 10.68636 | 1.939266 |  |  | -0.000292778 |  | 36.79966 | 35.47056
7014 | 371120.4 | 2018-03-03 20:16 | 720.0039 | 17 | 30 | -2.999812 | 3.7815 | 2.768016 | 0.5999694 | 10.68636 | 2.319343 |  |  | -0.0003242493 |  | 37.00241 | 35.47989
7015 | 371240.4 | 2018-03-03 20:18 | 840.0007 | 17 | 30 | -3.000191 | 3.743079 | 2.768016 | 0.6999503 | 10.68636 | 2.695479 |  |  | -0.0003328323 |  | 37.18203 | 35.46378
7016 | 371360.4 | 2018-03-03 20:20 | 960.0026 | 17 | 30 | -3.000187 | 3.708781 | 2.768016 | 0.7999465 | 10.68636 | 3.068017 |  |  | -0.0002765656 |  | 37.35233 | 35.54102
7017 | 371480.4 | 2018-03-03 20:22 | 1080.0008 | 17 | 30 | -3.000119 | 3.678511 | 2.768016 | 0.8999541 | 10.68636 | 3.437388 |  |  | -0.0002756119 |  | 37.40412 | 35.46985
7018 | 371600.4 | 2018-03-03 20:24 | 1200.0015 | 17 | 30 | -3.000214 | 3.649322 | 2.768016 | 0.9999536 | 10.68636 | 3.803786 |  |  | -0.0003070831 |  | 37.51697 | 35.45888
7019 | 371720.4 | 2018-03-03 20:26 | 1320.0012 | 17 | 30 | -2.999826 | 3.618271 | 2.768016 | 1.099944 | 10.68636 | 4.167156 |  |  | -0.000333786 |  | 37.52044 | 35.49923
7020 | 371840.4 | 2018-03-03 20:28 | 1440.0044 | 17 | 30 | -2.999835 | 3.584192 | 2.768016 | 1.199939 | 10.68636 | 4.52729 |  |  | -0.0002994537 |  | 37.55435 | 35.51113
7021 | 371960.4 | 2018-03-03 20:30 | 1560.0043 | 17 | 30 | -2.999871 | 3.547673 | 2.768016 | 1.299923 | 10.68636 | 4.883845 |  |  | -0.0003299713 |  | 37.52788 | 35.40472
7022 | 372080.4 | 2018-03-03 20:32 | 1680.0037 | 17 | 30 | -2.999879 | 3.510104 | 2.768016 | 1.399914 | 10.68636 | 5.236699 |  |  | -0.0003185272 |  | 37.54508 | 35.53213
7023 | 372200.4 | 2018-03-03 20:34 | 1800.0011 | 17 | 30 | -2.99989 | 3.474436 | 2.768016 | 1.499906 | 10.68636 | 5.585873 |  |  | -0.0002746582 |  | 37.56641 | 35.49432
7024 | 372320.4 | 2018-03-03 20:36 | 1920.002 | 17 | 30 | -2.999913 | 3.442779 | 2.768016 | 1.599905 | 10.68636 | 5.931687 |  |  | -0.0002288818 |  | 37.51022 | 35.56013
7025 | 372440.4 | 2018-03-03 20:38 | 2040.0024 | 17 | 30 | -2.999934 | 3.414969 | 2.768016 | 1.699894 | 10.68636 | 6.27451 |  |  | -0.0002031326 |  | 37.51905 | 35.48571
7026 | 372560.4 | 2018-03-03 20:40 | 2160.0006 | 17 | 30 | -2.999964 | 3.389355 | 2.768016 | 1.799886 | 10.68636 | 6.61469 |  |  | -0.0002269745 |  | 37.57386 | 35.55876
7027 | 372680.4 | 2018-03-03 20:42 | 2280.0012 | 17 | 30 | -2.999987 | 3.363893 | 2.768016 | 1.899885 | 10.68636 | 6.952357 |  |  | -0.0002326965 |  | 37.69153 | 35.48782
7028 | 372800.4 | 2018-03-03 20:44 | 2400.0018 | 17 | 30 | -2.999966 | 3.336233 | 2.768016 | 1.999873 | 10.68636 | 7.287353 |  |  | -0.000244140625 |  | 37.91175 | 35.457
7029 | 372920.4 | 2018-03-03 20:46 | 2520.0048 | 17 | 30 | -3.000002 | 3.305138 | 2.768016 | 2.099882 | 10.68636 | 7.619468 |  |  | -0.0002985001 |  | 38.2142 | 35.46468
7030 | 373040.4 | 2018-03-03 20:48 | 2640.0008 | 17 | 30 | -3.000006 | 3.273416 | 2.768016 | 2.199866 | 10.68636 | 7.948369 |  |  | -0.0003499985 |  | 38.29281 | 35.50343
7031 | 373160.4 | 2018-03-03 20:50 | 2760.0019 | 17 | 30 | -2.999974 | 3.234905 | 2.768016 | 2.299866 | 10.68636 | 8.273851 |  |  | -0.0003194809 |  | 38.49839 | 35.4633
7032 | 373280.4 | 2018-03-03 20:52 | 2880.0034 | 17 | 30 | -3.000012 | 3.179857 | 2.768016 | 2.399871 | 10.68636 | 8.594882 |  |  | -0.0006465912 |  | 38.70225 | 35.54124
7033 | 373400.4 | 2018-03-03 20:54 | 3000.0008 | 17 | 30 | -3.000051 | 3.077953 | 2.768016 | 2.49987 | 10.68636 | 8.908212 |  |  | -0.001143456 |  | 39.00467 | 35.50182
7034 | 373520.4 | 2018-03-03 20:56 | 3120.0046 | 17 | 30 | -3.000041 | 2.931881 | 2.768016 | 2.599855 | 10.68636 | 9.208799 |  |  | -0.001311302 |  | 39.41471 | 35.53494
7035 | 373640.4 | 2018-03-03 20:58 | 3240.0044 | 17 | 30 | -2.999943 | 2.689452 | 2.768016 | 2.699854 | 10.68636 | 9.492046 |  |  | -0.003866196 |  | 39.8535 | 35.45534
7036 | 373716.1 | 2018-03-03 20:59 | 3315.6501 | 17 | 30 | -3.000012 | 1.999891 | 2.768016 | 2.762898 | 10.68636 | 9.645091 |  |  | -0.001594867 |  | 40.46971 | 35.46819
7037 | 373716.1 | 2018-03-03 20:59 | 0.0032 | 18 | 31 | -2.999907 | 1.998966 | 0 | 0 | 0 | 0 |  |  | -0.00159438 |  | 40.46963 | 35.48754
7038 | 373836.1 | 2018-03-03 21:01 | 120.0004 | 14 | 31 | 1.500023 | 3.191494 | 0.0499929 | 1.28326e-05 | 0.1490453 | 2.564761e-05 |  |  | 0.002009392 |  | 39.88265 | 35.45137
7039 | 373956.1 | 2018-03-03 21:03 | 240.0009 | 14 | 31 | 1.500023 | 3.356256 | 0.09999701 | 1.28326e-05 | 0.3131955 | 2.564761e-05 |  |  | 0.001030922 |  | 38.79513 | 35.52954
7040 | 374076.1 | 2018-03-03 21:05 | 360.0057 | 14 | 31 | 1.500042 | 3.442492 | 0.1499938 | 1.28326e-05 | 0.483438 | 2.564761e-05 |  |  | 0.0003929138 |  | 38.12099 | 35.50973
7041 | 374196.1 | 2018-03-03 21:07 | 480.004 | 14 | 31 | 1.500023 | 3.484291 | 0.1999915 | 1.28326e-05 | 0.6566344 | 2.564761e-05 |  |  | 0.0003442764 |  | 37.74631 | 35.50998
7042 | 374316.1 | 2018-03-03 21:09 | 600.0012 | 14 | 31 | 1.500017 | 3.52115 | 0.2499961 | 1.28326e-05 | 0.8318078 | 2.564761e-05 |  |  | 0.0002536774 |  | 37.4099 | 35.52168
7043 | 374436.1 | 2018-03-03 21:11 | 720.0049 | 14 | 31 | 1.500006 | 3.542934 | 0.2999922 | 1.28326e-05 | 1.008468 | 2.564761e-05 |  |  | 0.000161171 |  | 37.07792 | 35.52375
7044 | 374556.1 | 2018-03-03 21:13 | 840.0016 | 14 | 31 | 1.500032 | 3.559155 | 0.3499939 | 1.28326e-05 | 1.18603 | 2.564761e-05 |  |  | 0.0001211166 |  | 36.9157 | 35.50182
7045 | 374676.1 | 2018-03-03 21:15 | 960.0048 | 14 | 31 | 1.499989 | 3.575018 | 0.3999935 | 1.28326e-05 | 1.364384 | 2.564761e-05 |  |  | 0.0001373291 |  | 36.7041 | 35.47944
7046 | 374796.1 | 2018-03-03 21:17 | 1080.0044 | 14 | 31 | 1.500021 | 3.59092 | 0.4499923 | 1.28326e-05 | 1.543526 | 2.564761e-05 |  |  | 0.0001001358 |  | 36.51334 | 35.51212
7047 | 374916.1 | 2018-03-03 21:19 | 1200.0011 | 14 | 31 | 1.500036 | 3.608876 | 0.4999828 | 1.28326e-05 | 1.723472 | 2.564761e-05 |  |  | 0.0001583099 |  | 36.35653 | 35.46103
7048 | 375036.1 | 2018-03-03 21:21 | 1320.005 | 14 | 31 | 1.500027 | 3.630165 | 0.5499883 | 1.28326e-05 | 1.90446 | 2.564761e-05 |  |  | 0.0001745224 |  | 36.2315 | 35.48997
7049 | 375156.1 | 2018-03-03 21:23 | 1440.003 | 14 | 31 | 1.500038 | 3.651175 | 0.599988 | 1.28326e-05 | 2.086502 | 2.564761e-05 |  |  | 0.0001621246 |  | 36.18847 | 35.37701
7050 | 375276.1 | 2018-03-03 21:25 | 1560.0005 | 14 | 31 | 1.500015 | 3.670738 | 0.649985 | 1.28326e-05 | 2.269539 | 2.564761e-05 |  |  | 0.0001516342 |  | 36.12584 | 35.47503
7051 | 375396.1 | 2018-03-03 21:27 | 1680.0045 | 14 | 31 | 1.500044 | 3.689065 | 0.6999812 | 1.28326e-05 | 2.453534 | 2.564761e-05 |  |  | 7.629395e-05 |  | 36.10186 | 35.48997
7052 | 375516.1 | 2018-03-03 21:29 | 1800.0015 | 14 | 31 | 1.500021 | 3.703899 | 0.7499858 | 1.28326e-05 | 2.638388 | 2.564761e-05 |  |  | 0.0001125336 |  | 35.95978 | 35.51538
7053 | 375636.1 | 2018-03-03 21:31 | 1920.0006 | 14 | 31 | 1.500076 | 3.716 | 0.7999809 | 1.28326e-05 | 2.823879 | 2.564761e-05 |  |  | 0.0001068115 |  | 35.95885 | 35.46571
7054 | 375756.1 | 2018-03-03 21:33 | 2040.0054 | 14 | 31 | 1.50004 | 3.726135 | 0.849982 | 1.28326e-05 | 3.00994 | 2.564761e-05 |  |  | 9.155273e-05 |  | 35.92323 | 35.37982
7055 | 375876.1 | 2018-03-03 21:35 | 2160.0035 | 14 | 31 | 1.500002 | 3.736001 | 0.8999788 | 1.28326e-05 | 3.19648 | 2.564761e-05 |  |  | 8.869171e-05 |  | 35.92112 | 35.49041
7056 | 375996.1 | 2018-03-03 21:37 | 2280.0023 | 14 | 31 | 1.500023 | 3.746104 | 0.9499759 | 1.28326e-05 | 3.38352 | 2.564761e-05 |  |  | 0.0001554489 |  | 35.98935 | 35.43087
7057 | 376116.1 | 2018-03-03 21:39 | 2400 | 14 | 31 | 1.500038 | 3.756759 | 0.999976 | 1.28326e-05 | 3.571089 | 2.564761e-05 |  |  | 9.632111e-05 |  | 36.03058 | 35.45866
7058 | 376236.1 | 2018-03-03 21:41 | 2520.0012 | 14 | 31 | 1.500061 | 3.768107 | 1.049973 | 1.28326e-05 | 3.759196 | 2.564761e-05 |  |  | 9.727478e-05 |  | 36.17844 | 35.43858
7059 | 376356.1 | 2018-03-03 21:43 | 2640.0029 | 14 | 31 | 1.500048 | 3.780373 | 1.099977 | 1.28326e-05 | 3.947921 | 2.564761e-05 |  |  | 0.0001058578 |  | 36.22921 | 35.4248
7060 | 376476.1 | 2018-03-03 21:45 | 2760.004 | 14 | 31 | 1.500063 | 3.793771 | 1.149973 | 1.28326e-05 | 4.137253 | 2.564761e-05 |  |  | 0.0001707077 |  | 36.31741 | 35.45655
7061 | 376596.1 | 2018-03-03 21:47 | 2880.0037 | 14 | 31 | 1.500046 | 3.808379 | 1.199979 | 1.28326e-05 | 4.327323 | 2.564761e-05 |  |  | 0.0001688004 |  | 36.47008 | 35.43042
7062 | 376716.1 | 2018-03-03 21:49 | 3000.0004 | 14 | 31 | 1.500063 | 3.824419 | 1.249975 | 1.28326e-05 | 4.518126 | 2.564761e-05 |  |  | 0.0001544952 |  | 36.47169 | 35.39775
7063 | 376836.1 | 2018-03-03 21:51 | 3120.0033 | 14 | 31 | 1.500029 | 3.841633 | 1.299978 | 1.28326e-05 | 4.709782 | 2.564761e-05 |  |  | 0.000125885 |  | 36.53826 | 35.43929
7064 | 376956.1 | 2018-03-03 21:53 | 3240.0016 | 14 | 31 | 1.500057 | 3.859879 | 1.349974 | 1.28326e-05 | 4.902303 | 2.564761e-05 |  |  | 0.0001754761 |  | 36.59083 | 35.42859
7065 | 377076.1 | 2018-03-03 21:55 | 3360.0014 | 14 | 31 | 1.500048 | 3.87864 | 1.399969 | 1.28326e-05 | 5.095746 | 2.564761e-05 |  |  | 0.0001726151 |  | 36.61502 | 35.45684
7066 | 377196.1 | 2018-03-03 21:57 | 3480.0003 | 14 | 31 | 1.50005 | 3.897677 | 1.449965 | 1.28326e-05 | 5.290138 | 2.564761e-05 |  |  | 0.0001440048 |  | 36.62806 | 35.40387
7067 | 377316.1 | 2018-03-03 21:59 | 3600.0026 | 14 | 31 | 1.500057 | 3.916157 | 1.499972 | 1.28326e-05 | 5.485514 | 2.564761e-05 |  |  | 0.0001344681 |  | 36.66177 | 35.47897
7068 | 377436.1 | 2018-03-03 22:01 | 3720.0008 | 14 | 31 | 1.500042 | 3.934238 | 1.549971 | 1.28326e-05 | 5.681774 | 2.564761e-05 |  |  | 0.0001659393 |  | 36.64804 | 35.47315
7069 | 377556.1 | 2018-03-03 22:03 | 3840.0046 | 14 | 31 | 1.500053 | 3.951742 | 1.599969 | 1.28326e-05 | 5.878918 | 2.564761e-05 |  |  | 0.0001449585 |  | 36.57967 | 35.41086
7070 | 377676.1 | 2018-03-03 22:05 | 3960.0003 | 14 | 31 | 1.499998 | 3.968315 | 1.649966 | 1.28326e-05 | 6.076911 | 2.564761e-05 |  |  | 0.000125885 |  | 36.55476 | 35.43461
7071 | 377796.1 | 2018-03-03 22:07 | 4080.0029 | 14 | 31 | 1.500027 | 3.983821 | 1.699966 | 1.28326e-05 | 6.27572 | 2.564761e-05 |  |  | 0.0001373291 |  | 36.4929 | 35.41527
7072 | 377916.1 | 2018-03-03 22:09 | 4200.0017 | 14 | 31 | 1.500008 | 3.998582 | 1.749962 | 1.28326e-05 | 6.475266 | 2.564761e-05 |  |  | 0.0001382828 |  | 36.4126 | 35.38327
7073 | 378036.1 | 2018-03-03 22:11 | 4320.0007 | 14 | 31 | 1.499996 | 4.012897 | 1.799959 | 1.28326e-05 | 6.675542 | 2.564761e-05 |  |  | 0.0001096725 |  | 36.37561 | 35.50182
7074 | 378156.1 | 2018-03-03 22:13 | 4440.0012 | 14 | 31 | 1.500057 | 4.027046 | 1.849962 | 1.28326e-05 | 6.876553 | 2.564761e-05 |  |  | 0.0001106262 |  | 36.32182 | 35.46355
7075 | 378276.1 | 2018-03-03 22:15 | 4560.0002 | 14 | 31 | 1.500029 | 4.0416 | 1.899962 | 1.28326e-05 | 7.078265 | 2.564761e-05 |  |  | 8.106232e-05 |  | 36.30718 | 35.46589
7076 | 378396.1 | 2018-03-03 22:17 | 4680.0056 | 14 | 31 | 1.499981 | 4.056943 | 1.949958 | 1.28326e-05 | 7.280707 | 2.564761e-05 |  |  | 0.0001544952 |  | 36.30555 | 35.51048
7077 | 378516.1 | 2018-03-03 22:19 | 4800.0056 | 14 | 31 | 1.500038 | 4.073563 | 1.999959 | 1.28326e-05 | 7.483968 | 2.564761e-05 |  |  | 0.0001773834 |  | 36.22363 | 35.4673
7078 | 378636.1 | 2018-03-03 22:21 | 4920.0022 | 14 | 31 | 1.500032 | 4.091391 | 2.049961 | 1.28326e-05 | 7.688096 | 2.564761e-05 |  |  | 9.727478e-05 |  | 36.16983 | 35.41339
7079 | 378756.1 | 2018-03-03 22:23 | 5040.0052 | 14 | 31 | 1.500021 | 4.110525 | 2.099958 | 1.28326e-05 | 7.89313 | 2.564761e-05 |  |  | 0.0001926422 |  | 36.21919 | 35.44139
7080 | 378876.1 | 2018-03-03 22:25 | 5160.0024 | 14 | 31 | 1.500029 | 4.130342 | 2.149955 | 1.28326e-05 | 8.099136 | 2.564761e-05 |  |  | 0.0001564026 |  | 36.24805 | 35.45866
7081 | 378996.1 | 2018-03-03 22:27 | 5280.0039 | 14 | 31 | 1.500038 | 4.150048 | 2.199958 | 1.28326e-05 | 8.306163 | 2.564761e-05 |  |  | 0.000161171 |  | 36.25525 | 35.47408
7082 | 379116.1 | 2018-03-03 22:29 | 5400.0004 | 14 | 31 | 1.500031 | 4.168678 | 2.249951 | 1.28326e-05 | 8.51411 | 2.564761e-05 |  |  | 0.0001220703125 |  | 36.20082 | 35.49185
7083 | 379236.1 | 2018-03-03 22:31 | 5520.0041 | 14 | 31 | 1.500051 | 4.185044 | 2.299955 | 1.28326e-05 | 8.722983 | 2.564761e-05 |  |  | 0.0001010895 |  | 36.22803 | 35.45378
7084 | 379356.1 | 2018-03-03 22:33 | 5640.0025 | 14 | 31 | 1.500071 | 4.19769 | 2.349951 | 1.28326e-05 | 8.932551 | 2.564761e-05 |  |  | 9.441376e-05 |  | 36.15424 | 35.39075
7085 | 379383.6 | 2018-03-03 22:34 | 5667.447 | 14 | 31 | 1.500061 | 4.2 | 2.361387 | 1.28326e-05 | 8.980572 | 2.564761e-05 |  |  | 7.808546e-05 |  | 36.12255 | 35.44002
7086 | 379503.6 | 2018-03-03 22:36 | 120.0031 | 15 | 31 | 1.396646 | 4.20051 | 2.409626 | 1.28326e-05 | 9.183198 | 2.564761e-05 |  |  | 6.67572e-06 |  | 36.21872 | 35.45706
7087 | 379623.6 | 2018-03-03 22:38 | 240.0027 | 15 | 31 | 1.315094 | 4.200463 | 2.45479 | 1.28326e-05 | 9.372909 | 2.564761e-05 |  |  | 2.670288e-05 |  | 36.24969 | 35.43206
7088 | 379743.6 | 2018-03-03 22:40 | 360.0009 | 15 | 31 | 1.237017 | 4.200496 | 2.497324 | 1.28326e-05 | 9.551572 | 2.564761e-05 |  |  | 4.386902e-05 |  | 36.21753 | 35.43206
7089 | 379863.6 | 2018-03-03 22:42 | 480.0046 | 15 | 31 | 1.155844 | 4.200487 | 2.537212 | 1.28326e-05 | 9.71912 | 2.564761e-05 |  |  | -9.536743e-07 |  | 36.14936 | 35.41595
7090 | 379983.6 | 2018-03-03 22:44 | 600.0046 | 15 | 31 | 1.067497 | 4.200527 | 2.574287 | 1.28326e-05 | 9.874855 | 2.564761e-05 |  |  | 4.482269e-05 |  | 36.10835 | 35.40551
7091 | 380103.6 | 2018-03-03 22:46 | 720.005 | 15 | 31 | 0.9707451 | 4.200506 | 2.60828 | 1.28326e-05 | 10.01764 | 2.564761e-05 |  |  | 5.054474e-05 |  | 36.00378 | 35.46497
7092 | 380223.6 | 2018-03-03 22:48 | 840.0015 | 15 | 31 | 0.8659 | 4.200497 | 2.638905 | 1.28326e-05 | 10.14628 | 2.564761e-05 |  |  | -1.525879e-05 |  | 36.00125 | 35.4813
7093 | 380343.6 | 2018-03-03 22:50 | 960.0047 | 15 | 31 | 0.7556858 | 4.200495 | 2.665941 | 1.28326e-05 | 10.25984 | 2.564761e-05 |  |  | -2.765656e-05 |  | 35.87709 | 35.44673
7094 | 380463.6 | 2018-03-03 22:52 | 1080.0021 | 15 | 31 | 0.6446304 | 4.200505 | 2.68927 | 1.28326e-05 | 10.35784 | 2.564761e-05 |  |  | 9.536743e-06 |  | 35.78436 | 35.43296
7095 | 380583.6 | 2018-03-03 22:54 | 1200.0033 | 15 | 31 | 0.5378952 | 4.200466 | 2.708959 | 1.28326e-05 | 10.44054 | 2.564761e-05 |  |  | -1.049042e-05 |  | 35.73358 | 35.49432
7096 | 380703.6 | 2018-03-03 22:56 | 1320.0042 | 15 | 31 | 0.4411221 | 4.200475 | 2.725242 | 1.28326e-05 | 10.50894 | 2.564761e-05 |  |  | -3.71933e-05 |  | 35.64641 | 35.48312
7097 | 380823.6 | 2018-03-03 22:58 | 1440.0015 | 15 | 31 | 0.3561459 | 4.200456 | 2.738491 | 1.28326e-05 | 10.56459 | 2.564761e-05 |  |  | -3.33786e-05 |  | 35.54688 | 35.52466
7098 | 380943.6 | 2018-03-03 23:00 | 1560.0043 | 15 | 31 | 0.2850304 | 4.200427 | 2.749143 | 1.28326e-05 | 10.60934 | 2.564761e-05 |  |  | -2.670288e-05 |  | 35.49025 | 35.50177
7099 | 381063.6 | 2018-03-03 23:02 | 1680.0002 | 15 | 31 | 0.2270718 | 4.200448 | 2.757647 | 1.28326e-05 | 10.64505 | 2.564761e-05 |  |  | 9.536743e-06 |  | 35.41094 | 35.51743
7100 | 381183.6 | 2018-03-03 23:04 | 1800.0016 | 15 | 31 | 0.1807938 | 4.200447 | 2.764415 | 1.28326e-05 | 10.67348 | 2.564761e-05 |  |  | 1.335144e-05 |  | 35.3044 | 35.44671
7101 | 381183.6 | 2018-03-03 23:04 | 1800.0087 | 15 | 31 | 0.1807919 | 4.200453 | 2.764415 | 1.28326e-05 | 10.67348 | 2.564761e-05 |  |  | 1.335147e-05 |  | 35.3044 | 35.44671
7102 | 381783.7 | 2018-03-03 23:14 | 600.0031 | 16 | 31 | 0 | 4.178381 | 2.764415 | 1.28326e-05 | 10.67348 | 2.564761e-05 |  |  | 1.621246e-05 |  | 35.09512 | 35.47145
7103 | 381783.7 | 2018-03-03 23:14 | 600.0077 | 16 | 31 | 0 | 4.178379 | 2.764415 | 1.28326e-05 | 10.67348 | 2.564761e-05 |  |  | 1.620103e-05 |  | 35.09513 | 35.47146
7104 | 381903.7 | 2018-03-03 23:16 | 120.0008 | 17 | 31 | -2.999983 | 3.908052 | 2.764415 | 0.09999425 | 10.67348 | 0.3933895 |  |  | -0.0002822876 |  | 35.44991 | 35.56597
7105 | 382023.7 | 2018-03-03 23:18 | 240.0037 | 17 | 31 | -2.999968 | 3.884073 | 2.764415 | 0.1999891 | 10.67348 | 0.7828619 |  |  | -0.000169754 |  | 35.88013 | 35.457
7106 | 382143.7 | 2018-03-03 23:20 | 360.0028 | 17 | 31 | -2.999929 | 3.866368 | 2.764415 | 0.299988 | 10.67348 | 1.170372 |  |  | -0.0001459122 |  | 36.12652 | 35.45396
7107 | 382263.7 | 2018-03-03 23:22 | 480.001 | 17 | 31 | -2.999911 | 3.846896 | 2.764415 | 0.3999772 | 10.67348 | 1.556035 |  |  | -0.0002374649 |  | 36.51731 | 35.49994
7108 | 382383.7 | 2018-03-03 23:24 | 600.0011 | 17 | 31 | -2.999882 | 3.818972 | 2.764415 | 0.4999759 | 10.67348 | 1.93942 |  |  | -0.000328064 |  | 36.83527 | 35.45281
7109 | 382503.7 | 2018-03-03 23:26 | 720.0006 | 17 | 31 | -2.999873 | 3.781757 | 2.764415 | 0.5999634 | 10.67348 | 2.319453 |  |  | -0.0003356934 |  | 37.02866 | 35.48594
7110 | 382623.7 | 2018-03-03 23:28 | 840.0047 | 17 | 31 | -2.999829 | 3.743301 | 2.764415 | 0.6999556 | 10.67348 | 2.695657 |  |  | -0.0003328323 |  | 37.20226 | 35.45677
7111 | 382743.7 | 2018-03-03 23:30 | 960.0026 | 17 | 31 | -2.999823 | 3.709037 | 2.764415 | 0.7999555 | 10.67348 | 3.068233 |  |  | -0.000289917 |  | 37.27543 | 35.47635
7112 | 382863.7 | 2018-03-03 23:32 | 1080 | 17 | 31 | -2.999875 | 3.678761 | 2.764415 | 0.8999355 | 10.67348 | 3.437524 |  |  | -0.0002641678 |  | 37.41805 | 35.50601
7113 | 382983.7 | 2018-03-03 23:34 | 1200.0039 | 17 | 31 | -2.999863 | 3.64949 | 2.764415 | 0.9999414 | 10.67348 | 3.803966 |  |  | -0.0002412796 |  | 37.5114 | 35.47452
7114 | 383103.7 | 2018-03-03 23:36 | 1320.0036 | 17 | 31 | -2.999804 | 3.618485 | 2.764415 | 1.099926 | 10.67348 | 4.167337 |  |  | -0.0003099442 |  | 37.5202 | 35.48341
7115 | 383223.7 | 2018-03-03 23:38 | 1440.0003 | 17 | 31 | -2.999884 | 3.584405 | 2.764415 | 1.199924 | 10.67348 | 4.527495 |  |  | -0.0002946854 |  | 37.48515 | 35.39309
7116 | 383343.7 | 2018-03-03 23:40 | 1560.0032 | 17 | 31 | -2.999915 | 3.547807 | 2.764415 | 1.299917 | 10.67348 | 4.884098 |  |  | -0.0003128052 |  | 37.49445 | 35.46074
7117 | 383463.7 | 2018-03-03 23:42 | 1680.0005 | 17 | 31 | -2.999922 | 3.510284 | 2.764415 | 1.399897 | 10.67348 | 5.236932 |  |  | -0.000295639 |  | 37.56247 | 35.44392
7118 | 383583.7 | 2018-03-03 23:44 | 1800.0014 | 17 | 31 | -2.999962 | 3.474504 | 2.764415 | 1.499895 | 10.67348 | 5.586135 |  |  | -0.0002880096 |  | 37.4798 | 35.50412
7119 | 383703.7 | 2018-03-03 23:46 | 1920.0045 | 17 | 31 | -2.999962 | 3.442868 | 2.764415 | 1.599897 | 10.67348 | 5.931974 |  |  | -0.0002698898 |  | 37.46798 | 35.43599
7120 | 383823.7 | 2018-03-03 23:48 | 2040.0027 | 17 | 31 | -2.999974 | 3.415114 | 2.764415 | 1.69988 | 10.67348 | 6.274787 |  |  | -0.0002002716 |  | 37.4919 | 35.45188
7121 | 383943.7 | 2018-03-03 23:50 | 2160.0038 | 17 | 31 | -2.999969 | 3.389425 | 2.764415 | 1.799881 | 10.67348 | 6.615009 |  |  | -0.0002861023 |  | 37.64374 | 35.50463
7122 | 384063.7 | 2018-03-03 23:52 | 2280.0027 | 17 | 31 | -3.000014 | 3.363917 | 2.764415 | 1.899881 | 10.67348 | 6.952686 |  |  | -0.0002002716 |  | 37.74122 | 35.50882
7123 | 384183.7 | 2018-03-03 23:54 | 2400.0045 | 17 | 31 | -2.999972 | 3.336335 | 2.764415 | 1.999869 | 10.67348 | 7.28769 |  |  | -0.0002470016 |  | 37.98506 | 35.49929
7124 | 384303.7 | 2018-03-03 23:56 | 2520.0008 | 17 | 31 | -2.999989 | 3.305163 | 2.764415 | 2.099864 | 10.67348 | 7.619762 |  |  | -0.0002975464 |  | 38.14671 | 35.50489
7125 | 384423.7 | 2018-03-03 23:58 | 2640.0006 | 17 | 31 | -3.000002 | 3.273441 | 2.764415 | 2.199862 | 10.67348 | 7.948714 |  |  | -0.0003023148 |  | 38.39941 | 35.46756
7126 | 384543.7 | 2018-03-04 | 2760.002 | 17 | 31 | -2.999985 | 3.234796 | 2.764415 | 2.299857 | 10.67348 | 8.274179 |  |  | -0.0003843307 |  | 38.38623 | 35.45588
7127 | 384663.7 | 2018-03-04 00:02 | 2880.0026 | 17 | 31 | -2.999951 | 3.179433 | 2.764415 | 2.39986 | 10.67348 | 8.595181 |  |  | -0.0006742477 |  | 38.54958 | 35.40009
7128 | 384783.7 | 2018-03-04 00:04 | 3000.0024 | 17 | 31 | -2.99998 | 3.076411 | 2.764415 | 2.499857 | 10.67348 | 8.908418 |  |  | -0.001094818 |  | 38.95002 | 35.48808
7129 | 384903.7 | 2018-03-04 00:06 | 3120.0045 | 17 | 31 | -2.99999 | 2.929306 | 2.764415 | 2.599861 | 10.67348 | 9.20885 |  |  | -0.001319885 |  | 39.43158 | 35.4421
7130 | 385023.7 | 2018-03-04 00:08 | 3240.0062 | 17 | 31 | -2.999997 | 2.677905 | 2.764415 | 2.699847 | 10.67348 | 9.491535 |  |  | -0.004057884 |  | 39.94063 | 35.52708
7131 | 385095.7 | 2018-03-04 00:09 | 3311.9908 | 17 | 31 | -2.999999 | 1.999974 | 2.764415 | 2.759833 | 10.67348 | 9.63653 |  |  | -0.00179096 |  | 40.45216 | 35.48619
7132 | 385095.8 | 2018-03-04 00:09 | 0.0033 | 18 | 32 | -3.000185 | 1.998837 | 0 | 0 | 0 | 0 |  |  | -0.001790453 |  | 40.45207 | 35.48612
7133 | 385215.8 | 2018-03-04 00:11 | 120.0036 | 14 | 32 | 1.500019 | 3.192489 | 0.04999515 | 1.550056e-05 | 0.149092 | 3.098234e-05 |  |  | 0.001989365 |  | 39.76846 | 35.46125
7134 | 385335.8 | 2018-03-04 00:13 | 240.0018 | 14 | 32 | 1.500038 | 3.357274 | 0.09999599 | 1.550056e-05 | 0.3132806 | 3.098234e-05 |  |  | 0.001036644 |  | 38.76246 | 35.53963
7135 | 385455.8 | 2018-03-04 00:15 | 360.004 | 14 | 32 | 1.500046 | 3.443241 | 0.1499944 | 1.550056e-05 | 0.4835752 | 3.098234e-05 |  |  | 0.0004243851 |  | 38.0616 | 35.46611
7136 | 385575.8 | 2018-03-04 00:17 | 480.0013 | 14 | 32 | 1.500067 | 3.485143 | 0.1999891 | 1.550056e-05 | 0.6568006 | 3.098234e-05 |  |  | 0.0003185272 |  | 37.65464 | 35.50812
7137 | 385695.8 | 2018-03-04 00:19 | 600.0045 | 14 | 32 | 1.500019 | 3.522067 | 0.2499945 | 1.550056e-05 | 0.8320222 | 3.098234e-05 |  |  | 0.0003108978 |  | 37.36068 | 35.44321
7138 | 385815.8 | 2018-03-04 00:21 | 720.0018 | 14 | 32 | 1.500038 | 3.543579 | 0.299995 | 1.550056e-05 | 1.008734 | 3.098234e-05 |  |  | 0.0001382828 |  | 37.09815 | 35.49688
7139 | 385935.8 | 2018-03-04 00:23 | 840.005 | 14 | 32 | 1.500057 | 3.559773 | 0.3499884 | 1.550056e-05 | 1.186297 | 3.098234e-05 |  |  | 0.0001125336 |  | 36.90734 | 35.45953
7140 | 386055.8 | 2018-03-04 00:25 | 960.0022 | 14 | 32 | 1.500071 | 3.575617 | 0.3999887 | 1.550056e-05 | 1.364685 | 3.098234e-05 |  |  | 0.0001382828 |  | 36.70994 | 35.50339
7141 | 386175.8 | 2018-03-04 00:27 | 1080.002 | 14 | 32 | 1.500027 | 3.591561 | 0.4499944 | 1.550056e-05 | 1.543882 | 3.098234e-05 |  |  | 0.0001535416 |  | 36.50597 | 35.47145
7142 | 386295.8 | 2018-03-04 00:29 | 1200.0033 | 14 | 32 | 1.500046 | 3.609617 | 0.4999924 | 1.550056e-05 | 1.723888 | 3.098234e-05 |  |  | 0.0001449585 |  | 36.40475 | 35.48569
7143 | 386415.8 | 2018-03-04 00:31 | 1320.0018 | 14 | 32 | 1.500027 | 3.630954 | 0.5499902 | 1.550056e-05 | 1.904886 | 3.098234e-05 |  |  | 0.0002174377 |  | 36.3172 | 35.51346
7144 | 386535.8 | 2018-03-04 00:33 | 1440.0037 | 14 | 32 | 1.50004 | 3.651894 | 0.5999897 | 1.550056e-05 | 2.086966 | 3.098234e-05 |  |  | 0.0001420975 |  | 36.19429 | 35.49711
7145 | 386655.8 | 2018-03-04 00:35 | 1560.0028 | 14 | 32 | 1.500032 | 3.671502 | 0.6499894 | 1.550056e-05 | 2.27005 | 3.098234e-05 |  |  | 0.0001630783 |  | 36.12723 | 35.47658
7146 | 386775.8 | 2018-03-04 00:37 | 1680.0017 | 14 | 32 | 1.500044 | 3.689748 | 0.6999856 | 1.550056e-05 | 2.454081 | 3.098234e-05 |  |  | 0.0001192093 |  | 36.06017 | 35.52627
7147 | 386895.8 | 2018-03-04 00:39 | 1800.0048 | 14 | 32 | 1.50004 | 3.704547 | 0.7499899 | 1.550056e-05 | 2.638964 | 3.098234e-05 |  |  | 0.000210762 |  | 35.95816 | 35.44041
7148 | 387015.8 | 2018-03-04 00:41 | 1920.0006 | 14 | 32 | 1.500006 | 3.716474 | 0.7999815 | 1.550056e-05 | 2.824469 | 3.098234e-05 |  |  | 9.822845e-05 |  | 35.92043 | 35.40728
7149 | 387135.8 | 2018-03-04 00:43 | 2040.0018 | 14 | 32 | 1.500065 | 3.726605 | 0.8499847 | 1.550056e-05 | 3.010562 | 3.098234e-05 |  |  | 8.487701e-05 |  | 35.97097 | 35.43715
7150 | 387255.8 | 2018-03-04 00:45 | 2160.0025 | 14 | 32 | 1.500023 | 3.736498 | 0.8999858 | 1.550056e-05 | 3.197142 | 3.098234e-05 |  |  | 6.484985e-05 |  | 35.93464 | 35.48731
7151 | 387375.8 | 2018-03-04 00:47 | 2280.0047 | 14 | 32 | 1.500017 | 3.746579 | 0.9499847 | 1.550056e-05 | 3.384213 | 3.098234e-05 |  |  | 8.869171e-05 |  | 36.04129 | 35.50486
7152 | 387495.8 | 2018-03-04 00:49 | 2400.0013 | 14 | 32 | 1.500006 | 3.757299 | 0.999983 | 1.550056e-05 | 3.571802 | 3.098234e-05 |  |  | 9.918213e-05 |  | 36.12747 | 35.51394
7153 | 387615.8 | 2018-03-04 00:51 | 2520.0035 | 14 | 32 | 1.500021 | 3.768716 | 1.049979 | 1.550056e-05 | 3.759933 | 3.098234e-05 |  |  | 0.0001087189 |  | 36.18056 | 35.4647
7154 | 387735.8 | 2018-03-04 00:53 | 2640.0043 | 14 | 32 | 1.500046 | 3.781055 | 1.099978 | 1.550056e-05 | 3.948669 | 3.098234e-05 |  |  | 9.250641e-05 |  | 36.26457 | 35.49763
7155 | 387855.8 | 2018-03-04 00:55 | 2760.0016 | 14 | 32 | 1.500061 | 3.794504 | 1.149975 | 1.550056e-05 | 4.138042 | 3.098234e-05 |  |  | 0.0001163483 |  | 36.3593 | 35.44046
7156 | 387975.8 | 2018-03-04 00:57 | 2880 | 14 | 32 | 1.499985 | 3.809273 | 1.199973 | 1.550056e-05 | 4.328124 | 3.098234e-05 |  |  | 0.0001220703125 |  | 36.40471 | 35.45028
7157 | 388095.8 | 2018-03-04 00:59 | 3000.001 | 14 | 32 | 1.500061 | 3.825346 | 1.249971 | 1.550056e-05 | 4.518977 | 3.098234e-05 |  |  | 0.0001678467 |  | 36.53172 | 35.48204
7158 | 388215.8 | 2018-03-04 01:01 | 3120.0058 | 14 | 32 | 1.500008 | 3.842669 | 1.299972 | 1.550056e-05 | 4.710675 | 3.098234e-05 |  |  | 0.0001764297 |  | 36.50475 | 35.43229
7159 | 388335.8 | 2018-03-04 01:03 | 3240.0015 | 14 | 32 | 1.499998 | 3.86096 | 1.349969 | 1.550056e-05 | 4.903249 | 3.098234e-05 |  |  | 0.0001592636 |  | 36.56385 | 35.52471
7160 | 388455.8 | 2018-03-04 01:05 | 3360.0031 | 14 | 32 | 1.500025 | 3.879764 | 1.399967 | 1.550056e-05 | 5.09676 | 3.098234e-05 |  |  | 0.0001840591 |  | 36.64433 | 35.48852
7161 | 388575.8 | 2018-03-04 01:07 | 3480.0028 | 14 | 32 | 1.50004 | 3.898608 | 1.449969 | 1.550056e-05 | 5.291224 | 3.098234e-05 |  |  | 0.0001316071 |  | 36.74829 | 35.59586
7162 | 388695.8 | 2018-03-04 01:09 | 3600.0001 | 14 | 32 | 1.500036 | 3.917076 | 1.499962 | 1.550056e-05 | 5.486592 | 3.098234e-05 |  |  | 0.0001478195 |  | 36.70736 | 35.50045
7163 | 388815.8 | 2018-03-04 01:11 | 3720.0033 | 14 | 32 | 1.500061 | 3.935084 | 1.549968 | 1.550056e-05 | 5.68292 | 3.098234e-05 |  |  | 0.0001325607 |  | 36.70107 | 35.46918
7164 | 388935.8 | 2018-03-04 01:13 | 3840.0005 | 14 | 32 | 1.500053 | 3.952609 | 1.599965 | 1.550056e-05 | 5.880105 | 3.098234e-05 |  |  | 0.0001564026 |  | 36.66525 | 35.51726
7165 | 389055.8 | 2018-03-04 01:15 | 3960.006 | 14 | 32 | 1.50004 | 3.969093 | 1.649967 | 1.550056e-05 | 6.078159 | 3.098234e-05 |  |  | 0.0001096725 |  | 36.55964 | 35.43439
7166 | 389175.8 | 2018-03-04 01:17 | 4080.0033 | 14 | 32 | 1.50001 | 3.984572 | 1.69996 | 1.550056e-05 | 6.276975 | 3.098234e-05 |  |  | 0.0001516342 |  | 36.51894 | 35.52029
7167 | 389295.8 | 2018-03-04 01:19 | 4200.0056 | 14 | 32 | 1.500057 | 3.999329 | 1.749963 | 1.550056e-05 | 6.476588 | 3.098234e-05 |  |  | 0.0001325607 |  | 36.43729 | 35.45237
7168 | 389415.8 | 2018-03-04 01:21 | 4320.0023 | 14 | 32 | 1.500017 | 4.013587 | 1.79996 | 1.550056e-05 | 6.676899 | 3.098234e-05 |  |  | 9.536743e-05 |  | 36.38143 | 35.47663
7169 | 389535.8 | 2018-03-04 01:23 | 4440.0044 | 14 | 32 | 1.50004 | 4.027769 | 1.849968 | 1.550056e-05 | 6.877965 | 3.098234e-05 |  |  | 0.0001029968 |  | 36.33651 | 35.43906
7170 | 389655.8 | 2018-03-04 01:25 | 4560.0032 | 14 | 32 | 1.500036 | 4.042361 | 1.899966 | 1.550056e-05 | 7.079709 | 3.098234e-05 |  |  | 0.0001296997 |  | 36.28648 | 35.46148
7171 | 389775.8 | 2018-03-04 01:27 | 4680.0047 | 14 | 32 | 1.500044 | 4.057825 | 1.949964 | 1.550056e-05 | 7.282202 | 3.098234e-05 |  |  | 0.0001401901 |  | 36.25525 | 35.49229
7172 | 389895.8 | 2018-03-04 01:29 | 4800.0013 | 14 | 32 | 1.50004 | 4.074467 | 1.999964 | 1.550056e-05 | 7.485503 | 3.098234e-05 |  |  | 0.0001630783 |  | 36.23246 | 35.45684
7173 | 390015.8 | 2018-03-04 01:31 | 4920.002 | 14 | 32 | 1.500031 | 4.092445 | 2.049963 | 1.550056e-05 | 7.689665 | 3.098234e-05 |  |  | 0.0001220703125 |  | 36.22452 | 35.42487
7174 | 390135.8 | 2018-03-04 01:33 | 5040.0044 | 14 | 32 | 1.500063 | 4.111618 | 2.099963 | 1.550056e-05 | 7.894767 | 3.098234e-05 |  |  | 0.0001449585 |  | 36.19078 | 35.38026
7175 | 390255.8 | 2018-03-04 01:35 | 5160.0007 | 14 | 32 | 1.500015 | 4.131473 | 2.149961 | 1.550056e-05 | 8.100831 | 3.098234e-05 |  |  | 0.0001573563 |  | 36.21176 | 35.464
7176 | 390375.8 | 2018-03-04 01:37 | 5280.0028 | 14 | 32 | 1.500023 | 4.151114 | 2.199956 | 1.550056e-05 | 8.307878 | 3.098234e-05 |  |  | 0.0001859665 |  | 36.21595 | 35.45534
7177 | 390495.8 | 2018-03-04 01:39 | 5400.0067 | 14 | 32 | 1.499996 | 4.169728 | 2.249962 | 1.550056e-05 | 8.515932 | 3.098234e-05 |  |  | 0.0001506805 |  | 36.26413 | 35.5032
7178 | 390615.8 | 2018-03-04 01:41 | 5520.0002 | 14 | 32 | 1.500023 | 4.185881 | 2.299958 | 1.550056e-05 | 8.724817 | 3.098234e-05 |  |  | 0.0001192093 |  | 36.25877 | 35.46564
7179 | 390735.8 | 2018-03-04 01:43 | 5640.0058 | 14 | 32 | 1.500023 | 4.198254 | 2.349954 | 1.550056e-05 | 8.934422 | 3.098234e-05 |  |  | 7.343292e-05 |  | 36.22269 | 35.52488
7180 | 390756.9 | 2018-03-04 01:43 | 5661.1138 | 14 | 32 | 1.500031 | 4.2 | 2.358756 | 1.550056e-05 | 8.971382 | 3.098234e-05 |  |  | 6.359137e-05 |  | 36.25877 | 35.49154
7181 | 390876.9 | 2018-03-04 01:45 | 120.0043 | 15 | 32 | 1.395855 | 4.200408 | 2.406954 | 1.550056e-05 | 9.173834 | 3.098234e-05 |  |  | 7.629395e-06 |  | 36.198 | 35.47168
7182 | 390996.9 | 2018-03-04 01:47 | 240.0058 | 15 | 32 | 1.313641 | 4.200359 | 2.452078 | 1.550056e-05 | 9.363373 | 3.098234e-05 |  |  | 9.536743e-06 |  | 36.22849 | 35.45303
7183 | 391116.9 | 2018-03-04 01:49 | 360.0032 | 15 | 32 | 1.235428 | 4.20036 | 2.494572 | 1.550056e-05 | 9.541862 | 3.098234e-05 |  |  | -2.193451e-05 |  | 36.16798 | 35.39817
7184 | 391236.9 | 2018-03-04 01:51 | 480.0016 | 15 | 32 | 1.154505 | 4.200405 | 2.534419 | 1.550056e-05 | 9.709234 | 3.098234e-05 |  |  | 1.907349e-05 |  | 36.18869 | 35.4759
7185 | 391356.9 | 2018-03-04 01:53 | 600.0005 | 15 | 32 | 1.066473 | 4.20039 | 2.571453 | 1.550056e-05 | 9.864792 | 3.098234e-05 |  |  | -1.239777e-05 |  | 36.05877 | 35.38978
7186 | 391476.9 | 2018-03-04 01:55 | 720.0044 | 15 | 32 | 0.9693661 | 4.200386 | 2.605402 | 1.550056e-05 | 10.00739 | 3.098234e-05 |  |  | 5.722046e-06 |  | 36.02268 | 35.44789
7187 | 391596.9 | 2018-03-04 01:57 | 840.0002 | 15 | 32 | 0.8643646 | 4.200357 | 2.635989 | 1.550056e-05 | 10.13587 | 3.098234e-05 |  |  | -4.386902e-05 |  | 35.96259 | 35.42365
7188 | 391716.9 | 2018-03-04 01:59 | 960.0005 | 15 | 32 | 0.7546692 | 4.200389 | 2.662979 | 1.550056e-05 | 10.24924 | 3.098234e-05 |  |  | 9.536743e-06 |  | 35.92949 | 35.47966
7189 | 391836.9 | 2018-03-04 02:01 | 1080.0005 | 15 | 32 | 0.6433029 | 4.200389 | 2.686277 | 1.550056e-05 | 10.3471 | 3.098234e-05 |  |  | 2.479553e-05 |  | 35.79927 | 35.44536
7190 | 391956.9 | 2018-03-04 02:03 | 1200.0041 | 15 | 32 | 0.5376053 | 4.200395 | 2.705941 | 1.550056e-05 | 10.4297 | 3.098234e-05 |  |  | -6.67572e-06 |  | 35.76594 | 35.48879
7191 | 392076.9 | 2018-03-04 02:05 | 1320.0031 | 15 | 32 | 0.4403934 | 4.200385 | 2.722207 | 1.550056e-05 | 10.49802 | 3.098234e-05 |  |  | -3.814697e-06 |  | 35.60305 | 35.43584
7192 | 392196.9 | 2018-03-04 02:07 | 1440.0025 | 15 | 32 | 0.3560162 | 4.200372 | 2.735445 | 1.550056e-05 | 10.55362 | 3.098234e-05 |  |  | -4.196167e-05 |  | 35.51052 | 35.42528
7193 | 392316.9 | 2018-03-04 02:09 | 1560.0046 | 15 | 32 | 0.284832 | 4.200387 | 2.746093 | 1.550056e-05 | 10.59835 | 3.098234e-05 |  |  | 5.435944e-05 |  | 35.47064 | 35.39686
7194 | 392436.9 | 2018-03-04 02:11 | 1680.001 | 15 | 32 | 0.2272968 | 4.200371 | 2.754597 | 1.550056e-05 | 10.63407 | 3.098234e-05 |  |  | -4.196167e-05 |  | 35.35802 | 35.4624
7195 | 392556.9 | 2018-03-04 02:13 | 1800.0034 | 15 | 32 | 0.180975 | 4.200363 | 2.76137 | 1.550056e-05 | 10.66252 | 3.098234e-05 |  |  | -1.239777e-05 |  | 35.26379 | 35.45981
7196 | 392556.9 | 2018-03-04 02:13 | 1800.0086 | 15 | 32 | 0.1809711 | 4.200365 | 2.76137 | 1.550056e-05 | 10.66252 | 3.098234e-05 |  |  | -1.239769e-05 |  | 35.26378 | 35.44046
7197 | 393157 | 2018-03-04 02:23 | 600.004 | 16 | 32 | 0 | 4.178351 | 2.76137 | 1.550056e-05 | 10.66252 | 3.098234e-05 |  |  | -3.814697e-06 |  | 35.07227 | 35.48997
7198 | 393157 | 2018-03-04 02:23 | 600.0111 | 16 | 32 | 0 | 4.178352 | 2.76137 | 1.550056e-05 | 10.66252 | 3.098234e-05 |  |  | -3.831892e-06 |  | 35.07229 | 35.48204
7199 | 393277.1 | 2018-03-04 02:25 | 120.0047 | 17 | 32 | -3.000004 | 3.908097 | 2.76137 | 0.1000042 | 10.66252 | 0.3934263 |  |  | -0.0002946854 |  | 35.4063 | 35.41576
7200 | 393397.1 | 2018-03-04 02:27 | 240.003 | 17 | 32 | -2.999987 | 3.884183 | 2.76137 | 0.2000032 | 10.66252 | 0.7829224 |  |  | -0.000161171 |  | 35.81209 | 35.41576
7201 | 393517.1 | 2018-03-04 02:29 | 360.0011 | 17 | 32 | -2.999928 | 3.866494 | 2.76137 | 0.2999974 | 10.66252 | 1.170424 |  |  | -0.0001754761 |  | 36.12281 | 35.45844
7202 | 393637.1 | 2018-03-04 02:31 | 480.0044 | 17 | 32 | -2.999896 | 3.847018 | 2.76137 | 0.399978 | 10.66252 | 1.556065 |  |  | -0.000210762 |  | 36.46146 | 35.44955
7203 | 393757.1 | 2018-03-04 02:33 | 600.0032 | 17 | 32 | -2.999873 | 3.819053 | 2.76137 | 0.4999807 | 10.66252 | 1.939475 |  |  | -0.0002279282 |  | 36.83827 | 35.41361
7204 | 393877.1 | 2018-03-04 02:35 | 720.0006 | 17 | 32 | -2.99985 | 3.78185 | 2.76137 | 0.5999725 | 10.66252 | 2.319533 |  |  | -0.0003061295 |  | 37.07536 | 35.43628
7205 | 393997.1 | 2018-03-04 02:37 | 840.0005 | 17 | 32 | -2.999831 | 3.743412 | 2.76137 | 0.6999532 | 10.66252 | 2.695701 |  |  | -0.0003175735 |  | 37.23502 | 35.43584
7206 | 394117.1 | 2018-03-04 02:39 | 960.0051 | 17 | 32 | -2.999995 | 3.709075 | 2.76137 | 0.7999631 | 10.66252 | 3.068322 |  |  | -0.0002861023 |  | 37.33466 | 35.46007
7207 | 394237.1 | 2018-03-04 02:41 | 1080.0039 | 17 | 32 | -2.999865 | 3.678843 | 2.76137 | 0.899938 | 10.66252 | 3.437605 |  |  | -0.0002527237 |  | 37.40365 | 35.37234
7208 | 394357.1 | 2018-03-04 02:43 | 1200.0006 | 17 | 32 | -2.999873 | 3.649656 | 2.76137 | 0.9999306 | 10.66252 | 3.804009 |  |  | -0.000244140625 |  | 37.43547 | 35.40709
7209 | 394477.1 | 2018-03-04 02:45 | 1320.002 | 17 | 32 | -2.999863 | 3.618546 | 2.76137 | 1.099926 | 10.66252 | 4.167428 |  |  | -0.0002841949 |  | 37.51255 | 35.47011
7210 | 394597.1 | 2018-03-04 02:47 | 1440.0001 | 17 | 32 | -2.999833 | 3.584444 | 2.76137 | 1.199908 | 10.66252 | 4.527536 |  |  | -0.000330925 |  | 37.53761 | 35.5063
7211 | 394717.1 | 2018-03-04 02:49 | 1560.0023 | 17 | 32 | -2.99989 | 3.547832 | 2.76137 | 1.299907 | 10.66252 | 4.884168 |  |  | -0.0003061295 |  | 37.55619 | 35.47452
7212 | 394837.1 | 2018-03-04 02:51 | 1680.0016 | 17 | 32 | -2.999938 | 3.510365 | 2.76137 | 1.399901 | 10.66252 | 5.237052 |  |  | -0.000328064 |  | 37.47957 | 35.40053
7213 | 394957.1 | 2018-03-04 02:53 | 1800.0004 | 17 | 32 | -2.999868 | 3.474536 | 2.76137 | 1.49989 | 10.66252 | 5.586229 |  |  | -0.0002832413 |  | 37.51416 | 35.45958
7214 | 395077.1 | 2018-03-04 02:55 | 1920.0009 | 17 | 32 | -2.999911 | 3.442904 | 2.76137 | 1.59988 | 10.66252 | 5.932029 |  |  | -0.0002470016 |  | 37.53253 | 35.42694
7215 | 395197.1 | 2018-03-04 02:57 | 2040.0048 | 17 | 32 | -2.999943 | 3.415086 | 2.76137 | 1.69988 | 10.66252 | 6.274906 |  |  | -0.0002098083 |  | 37.4949 | 35.53008
7216 | 395317.1 | 2018-03-04 02:59 | 2160.0005 | 17 | 32 | -2.999966 | 3.389438 | 2.76137 | 1.799872 | 10.66252 | 6.615095 |  |  | -0.0001983643 |  | 37.57753 | 35.54171
7217 | 395437.1 | 2018-03-04 03:01 | 2280.0043 | 17 | 32 | -2.999901 | 3.363957 | 2.76137 | 1.899869 | 10.66252 | 6.952761 |  |  | -0.0002088547 |  | 37.69734 | 35.48759
7218 | 395557.1 | 2018-03-04 03:03 | 2400.0042 | 17 | 32 | -2.999938 | 3.336304 | 2.76137 | 1.999863 | 10.66252 | 7.287784 |  |  | -0.0002784729 |  | 37.97741 | 35.51743
7219 | 395677.1 | 2018-03-04 03:05 | 2520.0048 | 17 | 32 | -2.999938 | 3.305097 | 2.76137 | 2.099853 | 10.66252 | 7.619836 |  |  | -0.0002565384 |  | 38.23182 | 35.48242
7220 | 395797.1 | 2018-03-04 03:07 | 2640.0038 | 17 | 32 | -2.999945 | 3.273356 | 2.76137 | 2.199841 | 10.66252 | 7.94875 |  |  | -0.000289917 |  | 38.42236 | 35.4617
7221 | 395917.1 | 2018-03-04 03:09 | 2760.0011 | 17 | 32 | -2.999978 | 3.23467 | 2.76137 | 2.299835 | 10.66252 | 8.274196 |  |  | -0.0004138947 |  | 38.33661 | 35.5086
7222 | 396037.1 | 2018-03-04 03:11 | 2880.0001 | 17 | 32 | -2.999962 | 3.178739 | 2.76137 | 2.399833 | 10.66252 | 8.595145 |  |  | -0.0006628036 |  | 38.61585 | 35.39679
7223 | 396157.1 | 2018-03-04 03:13 | 3000.004 | 17 | 32 | -2.999901 | 3.074495 | 2.76137 | 2.499836 | 10.66252 | 8.908278 |  |  | -0.001157761 |  | 39.00328 | 35.3578
7224 | 396277.1 | 2018-03-04 03:15 | 3120.0055 | 17 | 32 | -2.999989 | 2.926238 | 2.76137 | 2.599831 | 10.66252 | 9.208435 |  |  | -0.001331329 |  | 39.33746 | 35.42618
7225 | 396397.1 | 2018-03-04 03:17 | 3240.0019 | 17 | 32 | -2.999949 | 2.663871 | 2.76137 | 2.69982 | 10.66252 | 9.490502 |  |  | -0.004515648 |  | 39.92725 | 35.50064
7226 | 396465.1 | 2018-03-04 03:18 | 3308.0347 | 17 | 32 | -2.999957 | 1.99985 | 2.76137 | 2.756513 | 10.66252 | 9.626836 |  |  | -0.002149765 |  | 40.58813 | 35.49173
7227 | 396465.1 | 2018-03-04 03:18 | 0.0033 | 18 | 33 | -3.000422 | 1.998856 | 0 | 1.916936e-06 | 0 | 3.831678e-06 |  |  | -0.002149206 |  | 40.58803 | 35.49173
7228 | 396585.1 | 2018-03-04 03:20 | 120.0013 | 14 | 33 | 1.500053 | 3.193296 | 0.0499928 | 1.500116e-05 | 0.1491215 | 2.998298e-05 |  |  | 0.002024651 |  | 39.85043 | 35.45768
7229 | 396705.1 | 2018-03-04 03:22 | 240.0001 | 14 | 33 | 1.500082 | 3.35814 | 0.09999174 | 1.500116e-05 | 0.3133474 | 2.998298e-05 |  |  | 0.001001358 |  | 38.80855 | 35.49432
7230 | 396825.1 | 2018-03-04 03:24 | 360.0041 | 14 | 33 | 1.500036 | 3.444015 | 0.149996 | 1.500116e-05 | 0.4837037 | 2.998298e-05 |  |  | 0.0004730225 |  | 38.04839 | 35.52396
7231 | 396945.1 | 2018-03-04 03:26 | 480.0037 | 14 | 33 | 1.500021 | 3.485941 | 0.1999985 | 1.500116e-05 | 0.6569937 | 2.998298e-05 |  |  | 0.0003223419 |  | 37.68504 | 35.46957
7232 | 397065.1 | 2018-03-04 03:28 | 600.0028 | 14 | 33 | 1.500011 | 3.522912 | 0.2499936 | 1.500116e-05 | 0.8322214 | 2.998298e-05 |  |  | 0.0002889633 |  | 37.4638 | 35.51181
7233 | 397185.1 | 2018-03-04 03:30 | 720.0017 | 14 | 33 | 1.500038 | 3.544181 | 0.2999938 | 1.500116e-05 | 1.008965 | 2.998298e-05 |  |  | 0.0001811981 |  | 37.17251 | 35.53469
7234 | 397305.1 | 2018-03-04 03:32 | 840 | 14 | 33 | 1.500072 | 3.56037 | 0.3499918 | 1.500116e-05 | 1.186573 | 2.998298e-05 |  |  | 0.0001420975 |  | 36.86062 | 35.48454
7235 | 397425.1 | 2018-03-04 03:34 | 960.0038 | 14 | 33 | 1.500044 | 3.576225 | 0.3999894 | 1.500116e-05 | 1.364981 | 2.998298e-05 |  |  | 0.0001392365 |  | 36.69527 | 35.55359
7236 | 397545.1 | 2018-03-04 03:36 | 1080.0029 | 14 | 33 | 1.500023 | 3.592156 | 0.4499885 | 1.500116e-05 | 1.544184 | 2.998298e-05 |  |  | 9.250641e-05 |  | 36.49405 | 35.46957
7237 | 397665.1 | 2018-03-04 03:38 | 1200.0034 | 14 | 33 | 1.500057 | 3.610283 | 0.4999853 | 1.500116e-05 | 1.724219 | 2.998298e-05 |  |  | 0.0001411438 |  | 36.40892 | 35.53328
7238 | 397785.1 | 2018-03-04 03:40 | 1320.003 | 14 | 33 | 1.500072 | 3.631689 | 0.5499823 | 1.500116e-05 | 1.905251 | 2.998298e-05 |  |  | 0.0001602173 |  | 36.31209 | 35.47192
7239 | 397905.1 | 2018-03-04 03:42 | 1440.0005 | 14 | 33 | 1.500063 | 3.652587 | 0.5999844 | 1.500116e-05 | 2.087377 | 2.998298e-05 |  |  | 0.0001554489 |  | 36.23133 | 35.57739
7240 | 398025.1 | 2018-03-04 03:44 | 1560.001 | 14 | 33 | 1.500065 | 3.672252 | 0.6499881 | 1.500116e-05 | 2.270511 | 2.998298e-05 |  |  | 0.0002012253 |  | 36.1561 | 35.5977
7241 | 398145.1 | 2018-03-04 03:46 | 1680.0043 | 14 | 33 | 1.500086 | 3.690405 | 0.6999823 | 1.500116e-05 | 2.45457 | 2.998298e-05 |  |  | 0.0001573563 |  | 36.03526 | 35.55685
7242 | 398265.1 | 2018-03-04 03:48 | 1800.0032 | 14 | 33 | 1.500042 | 3.705055 | 0.7499874 | 1.500116e-05 | 2.639486 | 2.998298e-05 |  |  | 0.0001239777 |  | 35.99685 | 35.48196
7243 | 398385.1 | 2018-03-04 03:50 | 1920.0024 | 14 | 33 | 1.50004 | 3.71698 | 0.7999899 | 1.500116e-05 | 2.825057 | 2.998298e-05 |  |  | 9.918213e-05 |  | 35.94466 | 35.53585
7244 | 398505.1 | 2018-03-04 03:52 | 2040.0011 | 14 | 33 | 1.500078 | 3.72704 | 0.8499849 | 1.500116e-05 | 3.011142 | 2.998298e-05 |  |  | 2.670288e-05 |  | 35.95584 | 35.59116
7245 | 398625.1 | 2018-03-04 03:54 | 2160.0016 | 14 | 33 | 1.500063 | 3.736941 | 0.8999836 | 1.500116e-05 | 3.197737 | 2.998298e-05 |  |  | 6.67572e-05 |  | 36.0264 | 35.49873
7246 | 398745.1 | 2018-03-04 03:56 | 2280.0006 | 14 | 33 | 1.500065 | 3.747121 | 0.9499837 | 1.500116e-05 | 3.384836 | 2.998298e-05 |  |  | 9.059906e-05 |  | 36.06437 | 35.51577
7247 | 398865.1 | 2018-03-04 03:58 | 2400.0029 | 14 | 33 | 1.500076 | 3.757831 | 0.9999823 | 1.500116e-05 | 3.572452 | 2.998298e-05 |  |  | 0.0001220703125 |  | 36.13888 | 35.58767
7248 | 398985.1 | 2018-03-04 04:00 | 2520.002 | 14 | 33 | 1.500025 | 3.7693 | 1.049982 | 1.500116e-05 | 3.760626 | 2.998298e-05 |  |  | 0.0001134872 |  | 36.22035 | 35.53613
7249 | 399105.1 | 2018-03-04 04:02 | 2640.0024 | 14 | 33 | 1.500063 | 3.781664 | 1.099982 | 1.500116e-05 | 3.949397 | 2.998298e-05 |  |  | 6.580353e-05 |  | 36.24363 | 35.47966
7250 | 399225.1 | 2018-03-04 04:04 | 2760 | 14 | 33 | 1.500048 | 3.795253 | 1.149976 | 1.500116e-05 | 4.138793 | 2.998298e-05 |  |  | 0.0001192093 |  | 36.38512 | 35.48645
7251 | 399345.1 | 2018-03-04 04:06 | 2880.0013 | 14 | 33 | 1.500021 | 3.810089 | 1.199975 | 1.500116e-05 | 4.328918 | 2.998298e-05 |  |  | 0.0001525879 |  | 36.48217 | 35.55227
7252 | 399465.1 | 2018-03-04 04:08 | 3000.0002 | 14 | 33 | 1.500006 | 3.826244 | 1.249976 | 1.500116e-05 | 4.519825 | 2.998298e-05 |  |  | 0.000120163 |  | 36.48242 | 35.47712
7253 | 399585.1 | 2018-03-04 04:10 | 3120.0019 | 14 | 33 | 1.500017 | 3.843653 | 1.299973 | 1.500116e-05 | 4.711554 | 2.998298e-05 |  |  | 0.0001935959 |  | 36.52753 | 35.41201
7254 | 399705.1 | 2018-03-04 04:12 | 3240.0007 | 14 | 33 | 1.500004 | 3.862026 | 1.349976 | 1.500116e-05 | 4.904206 | 2.998298e-05 |  |  | 0.0001630783 |  | 36.62362 | 35.48875
7255 | 399825.1 | 2018-03-04 04:14 | 3360.003 | 14 | 33 | 1.500011 | 3.880806 | 1.399974 | 1.500116e-05 | 5.097765 | 2.998298e-05 |  |  | 0.0001478195 |  | 36.65733 | 35.46918
7256 | 399945.1 | 2018-03-04 04:16 | 3480.0029 | 14 | 33 | 1.499996 | 3.899672 | 1.449974 | 1.500116e-05 | 5.292276 | 2.998298e-05 |  |  | 0.0001888275 |  | 36.74385 | 35.4421
7257 | 400065.1 | 2018-03-04 04:18 | 3600.0001 | 14 | 33 | 1.500032 | 3.918161 | 1.499973 | 1.500116e-05 | 5.487719 | 2.998298e-05 |  |  | 0.0001726151 |  | 36.65782 | 35.50418
7258 | 400185.1 | 2018-03-04 04:20 | 3720.004 | 14 | 33 | 1.500025 | 3.936152 | 1.549965 | 1.500116e-05 | 5.684047 | 2.998298e-05 |  |  | 0.000166893 |  | 36.71528 | 35.49839
7259 | 400305.1 | 2018-03-04 04:22 | 3840.0053 | 14 | 33 | 1.499983 | 3.953587 | 1.599966 | 1.500116e-05 | 5.881296 | 2.998298e-05 |  |  | 0.0001029968 |  | 36.62596 | 35.48953
7260 | 400425.1 | 2018-03-04 04:24 | 3960.0011 | 14 | 33 | 1.500025 | 3.969986 | 1.649967 | 1.500116e-05 | 6.079396 | 2.998298e-05 |  |  | 0.0001411438 |  | 36.55432 | 35.3959
7261 | 400545.1 | 2018-03-04 04:26 | 4080.0025 | 14 | 33 | 1.499992 | 3.985431 | 1.699965 | 1.500116e-05 | 6.278275 | 2.998298e-05 |  |  | 0.0001487732 |  | 36.45216 | 35.35785
7262 | 400665.1 | 2018-03-04 04:28 | 4200 | 14 | 33 | 1.500042 | 4.000184 | 1.74996 | 1.500116e-05 | 6.477898 | 2.998298e-05 |  |  | 0.0001487732 |  | 36.39655 | 35.46378
7263 | 400785.1 | 2018-03-04 04:30 | 4320.0046 | 14 | 33 | 1.500038 | 4.014408 | 1.799962 | 1.500116e-05 | 6.678271 | 2.998298e-05 |  |  | 0.0001277924 |  | 36.37887 | 35.39145
7264 | 400905.1 | 2018-03-04 04:32 | 4440.0035 | 14 | 33 | 1.500027 | 4.028597 | 1.849965 | 1.500116e-05 | 6.879359 | 2.998298e-05 |  |  | 0.000123024 |  | 36.3153 | 35.47359
7265 | 401025.1 | 2018-03-04 04:34 | 4560.0041 | 14 | 33 | 1.500006 | 4.043236 | 1.899963 | 1.500116e-05 | 7.081142 | 2.998298e-05 |  |  | 0.0001106262 |  | 36.28065 | 35.39823
7266 | 401145.1 | 2018-03-04 04:36 | 4680.0034 | 14 | 33 | 1.500044 | 4.058769 | 1.949961 | 1.500116e-05 | 7.28368 | 2.998298e-05 |  |  | 0.0001735687 |  | 36.18891 | 35.47382
7267 | 401265.1 | 2018-03-04 04:38 | 4800.0029 | 14 | 33 | 1.500063 | 4.075528 | 1.999959 | 1.500116e-05 | 7.487024 | 2.998298e-05 |  |  | 0.0001802444 |  | 36.23641 | 35.50348
7268 | 401385.1 | 2018-03-04 04:40 | 4920.0019 | 14 | 33 | 1.500021 | 4.093578 | 2.049959 | 1.500116e-05 | 7.691248 | 2.998298e-05 |  |  | 0.0001354218 |  | 36.21361 | 35.47641
7269 | 401505.1 | 2018-03-04 04:42 | 5040.0011 | 14 | 33 | 1.500044 | 4.112823 | 2.099957 | 1.500116e-05 | 7.896393 | 2.998298e-05 |  |  | 0.0001993179 |  | 36.21335 | 35.54171
7270 | 401625.1 | 2018-03-04 04:44 | 5160.0033 | 14 | 33 | 1.500048 | 4.132612 | 2.149962 | 1.500116e-05 | 8.102552 | 2.998298e-05 |  |  | 0.0001134872 |  | 36.21499 | 35.43606
7271 | 401745.1 | 2018-03-04 04:46 | 5280.0045 | 14 | 33 | 1.50004 | 4.152361 | 2.199963 | 1.500116e-05 | 8.309681 | 2.998298e-05 |  |  | 0.0002012253 |  | 36.15843 | 35.41787
7272 | 401865.1 | 2018-03-04 04:48 | 5400.0004 | 14 | 33 | 1.500063 | 4.170796 | 2.249963 | 1.500116e-05 | 8.517768 | 2.998298e-05 |  |  | 0.0001983643 |  | 36.22547 | 35.47293
7273 | 401985.2 | 2018-03-04 04:50 | 5520.0065 | 14 | 33 | 1.50005 | 4.186753 | 2.29996 | 1.500116e-05 | 8.726707 | 2.998298e-05 |  |  | 0.000125885 |  | 36.18959 | 35.38704
7274 | 402105.1 | 2018-03-04 04:52 | 5640.0023 | 14 | 33 | 1.500053 | 4.198836 | 2.349961 | 1.500116e-05 | 8.936369 | 2.998298e-05 |  |  | 7.724762e-05 |  | 36.20429 | 35.45966
7275 | 402119.1 | 2018-03-04 04:53 | 5653.9985 | 14 | 33 | 1.500029 | 4.200003 | 2.35579 | 1.500116e-05 | 8.960849 | 2.998298e-05 |  |  | 6.997738e-05 |  | 36.23524 | 35.47897
7276 | 402239.2 | 2018-03-04 04:55 | 120.0063 | 15 | 33 | 1.396864 | 4.200476 | 2.404034 | 1.500116e-05 | 9.163495 | 2.998298e-05 |  |  | 7.629395e-06 |  | 36.20893 | 35.44284
7277 | 402359.2 | 2018-03-04 04:57 | 240.0026 | 15 | 33 | 1.315062 | 4.200472 | 2.44921 | 1.500116e-05 | 9.353258 | 2.998298e-05 |  |  | 1.335144e-05 |  | 36.1603 | 35.46174
7278 | 402479.2 | 2018-03-04 04:59 | 360.0051 | 15 | 33 | 1.236952 | 4.200505 | 2.491744 | 1.500116e-05 | 9.531921 | 2.998298e-05 |  |  | 8.583069e-06 |  | 36.24339 | 35.49297
7279 | 402599.2 | 2018-03-04 05:01 | 480.003 | 15 | 33 | 1.15522 | 4.200496 | 2.531629 | 1.500116e-05 | 9.699458 | 2.998298e-05 |  |  | 1.716614e-05 |  | 36.11533 | 35.48507
7280 | 402719.2 | 2018-03-04 05:03 | 600.0052 | 15 | 33 | 1.066761 | 4.200479 | 2.56868 | 1.500116e-05 | 9.855088 | 2.998298e-05 |  |  | -2.002716e-05 |  | 36.00893 | 35.42205
7281 | 402839.2 | 2018-03-04 05:05 | 720.002 | 15 | 33 | 0.9694672 | 4.200515 | 2.602641 | 1.500116e-05 | 9.997742 | 2.998298e-05 |  |  | 4.482269e-05 |  | 35.95906 | 35.4325
7282 | 402959.2 | 2018-03-04 05:07 | 840.0001 | 15 | 33 | 0.864336 | 4.200501 | 2.633224 | 1.500116e-05 | 10.12621 | 2.998298e-05 |  |  | 4.768372e-06 |  | 35.92949 | 35.4281
7283 | 403079.2 | 2018-03-04 05:09 | 960.0016 | 15 | 33 | 0.7537918 | 4.200497 | 2.660201 | 1.500116e-05 | 10.23952 | 2.998298e-05 |  |  | 1.621246e-05 |  | 35.92926 | 35.51445
7284 | 403199.2 | 2018-03-04 05:11 | 1080.0028 | 15 | 33 | 0.6427727 | 4.200519 | 2.683471 | 1.500116e-05 | 10.33727 | 2.998298e-05 |  |  | -2.384186e-05 |  | 35.79719 | 35.50137
7285 | 403319.2 | 2018-03-04 05:13 | 1200.0027 | 15 | 33 | 0.536293 | 4.200483 | 2.703099 | 1.500116e-05 | 10.41971 | 2.998298e-05 |  |  | 2.288818e-05 |  | 35.74358 | 35.52168
7286 | 403439.2 | 2018-03-04 05:15 | 1320.0033 | 15 | 33 | 0.4394512 | 4.200524 | 2.719326 | 1.500116e-05 | 10.48788 | 2.998298e-05 |  |  | -8.583069e-06 |  | 35.64267 | 35.50744
7287 | 403559.2 | 2018-03-04 05:17 | 1440.0063 | 15 | 33 | 0.3548412 | 4.200486 | 2.732524 | 1.500116e-05 | 10.54332 | 2.998298e-05 |  |  | 4.482269e-05 |  | 35.48882 | 35.4687
7288 | 403679.2 | 2018-03-04 05:19 | 1560.0035 | 15 | 33 | 0.2840347 | 4.200525 | 2.743133 | 1.500116e-05 | 10.58788 | 2.998298e-05 |  |  | 9.536743e-07 |  | 35.55875 | 35.50671
7289 | 403799.2 | 2018-03-04 05:21 | 1680.0012 | 15 | 33 | 0.2261906 | 4.200467 | 2.7516 | 1.500116e-05 | 10.62344 | 2.998298e-05 |  |  | 2.861023e-05 |  | 35.41629 | 35.46803
7290 | 403919.2 | 2018-03-04 05:23 | 1800.0047 | 15 | 33 | 0.1801624 | 4.200492 | 2.75834 | 1.500116e-05 | 10.65176 | 2.998298e-05 |  |  | 1.716614e-05 |  | 35.28759 | 35.48975
7291 | 403919.2 | 2018-03-04 05:23 | 1800.0094 | 15 | 33 | 0.1801643 | 4.200484 | 2.758342 | 1.500116e-05 | 10.65176 | 2.998298e-05 |  |  | 1.716625e-05 |  | 35.28759 | 35.48015
7292 | 404519.2 | 2018-03-04 05:33 | 600.0002 | 16 | 33 | 0 | 4.178452 | 2.758342 | 1.500116e-05 | 10.65176 | 2.998298e-05 |  |  | 3.147125e-05 |  | 35.17631 | 35.48066
7293 | 404519.2 | 2018-03-04 05:33 | 600.0054 | 16 | 33 | 0 | 4.178453 | 2.758342 | 1.500116e-05 | 10.65176 | 2.998298e-05 |  |  | 3.145668e-05 |  | 35.17632 | 35.45266
7294 | 404639.4 | 2018-03-04 05:35 | 120.0025 | 17 | 33 | -2.999919 | 3.90821 | 2.758342 | 0.100009 | 10.65176 | 0.3934588 |  |  | -0.0003051758 |  | 35.4219 | 35.54368
7295 | 404759.4 | 2018-03-04 05:37 | 240.0023 | 17 | 33 | -2.99989 | 3.884304 | 2.758342 | 0.2000029 | 10.65176 | 0.7829468 |  |  | -0.0001602173 |  | 35.81466 | 35.47107
7296 | 404879.4 | 2018-03-04 05:39 | 360.0045 | 17 | 33 | -2.999866 | 3.866622 | 2.758342 | 0.2999901 | 10.65176 | 1.170437 |  |  | -0.0001926422 |  | 36.18847 | 35.43792
7297 | 404999.4 | 2018-03-04 05:41 | 480.001 | 17 | 33 | -2.999873 | 3.847236 | 2.758342 | 0.3999861 | 10.65176 | 1.556152 |  |  | -0.0002727509 |  | 36.43191 | 35.51749
7298 | 405119.4 | 2018-03-04 05:43 | 600.0033 | 17 | 33 | -2.999835 | 3.8192 | 2.758342 | 0.4999643 | 10.65176 | 1.939484 |  |  | -0.000248909 |  | 36.74783 | 35.49367
7299 | 405239.4 | 2018-03-04 05:45 | 720.0039 | 17 | 33 | -2.999833 | 3.781982 | 2.758342 | 0.5999665 | 10.65176 | 2.319598 |  |  | -0.0003652573 |  | 37.06445 | 35.5086
7300 | 405359.4 | 2018-03-04 05:47 | 840.004 | 17 | 33 | -2.999805 | 3.743564 | 2.758342 | 0.6999663 | 10.65176 | 2.695855 |  |  | -0.0003557205 |  | 37.18877 | 35.4757
7301 | 405479.4 | 2018-03-04 05:49 | 960.0027 | 17 | 33 | -2.999896 | 3.709335 | 2.758342 | 0.7999552 | 10.65176 | 3.068416 |  |  | -0.0002689362 |  | 37.32816 | 35.4827
7302 | 405599.4 | 2018-03-04 05:51 | 1080.0017 | 17 | 33 | -3.000178 | 3.679023 | 2.758342 | 0.8999448 | 10.65176 | 3.437771 |  |  | -0.0002317429 |  | 37.38506 | 35.45166
7303 | 405719.4 | 2018-03-04 05:53 | 1200.001 | 17 | 33 | -2.999816 | 3.649837 | 2.758342 | 0.9999416 | 10.65176 | 3.804209 |  |  | -0.0002479553 |  | 37.43753 | 35.40031
7304 | 405839.4 | 2018-03-04 05:55 | 1320.0022 | 17 | 33 | -2.999875 | 3.618749 | 2.758342 | 1.099932 | 10.65176 | 4.167626 |  |  | -0.00025177 |  | 37.47285 | 35.46051
7305 | 405959.4 | 2018-03-04 05:57 | 1440.0013 | 17 | 33 | -2.999823 | 3.58463 | 2.758342 | 1.199925 | 10.65176 | 4.527797 |  |  | -0.0003175735 |  | 37.61725 | 35.42673
7306 | 406079.4 | 2018-03-04 05:59 | 1560.0025 | 17 | 33 | -2.999915 | 3.548025 | 2.758342 | 1.299927 | 10.65176 | 4.884452 |  |  | -0.0002784729 |  | 37.559 | 35.53572
7307 | 406199.4 | 2018-03-04 06:01 | 1680.0008 | 17 | 33 | -2.999884 | 3.510454 | 2.758342 | 1.399913 | 10.65176 | 5.237323 |  |  | -0.0002603531 |  | 37.50814 | 35.47574
7308 | 406319.4 | 2018-03-04 06:03 | 1800.0013 | 17 | 33 | -2.999905 | 3.474634 | 2.758342 | 1.499918 | 10.65176 | 5.586564 |  |  | -0.0003490448 |  | 37.42106 | 35.44818
7309 | 406439.4 | 2018-03-04 06:05 | 1920.0053 | 17 | 33 | -2.999974 | 3.442963 | 2.758342 | 1.599906 | 10.65176 | 5.932368 |  |  | -0.000248909 |  | 37.49422 | 35.46007
7310 | 406559.4 | 2018-03-04 06:07 | 2040.0017 | 17 | 33 | -2.999924 | 3.415228 | 2.758342 | 1.699896 | 10.65176 | 6.275213 |  |  | -0.0002403259 |  | 37.52136 | 35.43229
7311 | 406679.4 | 2018-03-04 06:09 | 2160.0007 | 17 | 33 | -2.999978 | 3.389497 | 2.758342 | 1.799886 | 10.65176 | 6.615404 |  |  | -0.0002679825 |  | 37.57431 | 35.48808
7312 | 406799.4 | 2018-03-04 06:11 | 2280.0062 | 17 | 33 | -2.99998 | 3.36395 | 2.758342 | 1.899881 | 10.65176 | 6.95307 |  |  | -0.0002260208 |  | 37.69224 | 35.49416
7313 | 406919.4 | 2018-03-04 06:13 | 2400.001 | 17 | 33 | -2.999945 | 3.33635 | 2.758342 | 1.999877 | 10.65176 | 7.288102 |  |  | -0.000213623 |  | 37.90851 | 35.48808
7314 | 407039.4 | 2018-03-04 06:15 | 2520.0016 | 17 | 33 | -2.999966 | 3.305096 | 2.758342 | 2.099873 | 10.65176 | 7.620175 |  |  | -0.0003213882 |  | 38.09962 | 35.47452
7315 | 407159.4 | 2018-03-04 06:17 | 2640.0015 | 17 | 33 | -2.999959 | 3.273314 | 2.758342 | 2.199865 | 10.65176 | 7.9491 |  |  | -0.0002498627 |  | 38.37043 | 35.49878
7316 | 407279.4 | 2018-03-04 06:19 | 2760.0013 | 17 | 33 | -2.999957 | 3.23452 | 2.758342 | 2.299853 | 10.65176 | 8.274523 |  |  | -0.000369072 |  | 38.5162 | 35.56691
7317 | 407399.4 | 2018-03-04 06:21 | 2880.0026 | 17 | 33 | -2.999993 | 3.178251 | 2.758342 | 2.399865 | 10.65176 | 8.59549 |  |  | -0.0006780624 |  | 38.64272 | 35.51141
7318 | 407519.4 | 2018-03-04 06:23 | 3000.0033 | 17 | 33 | -2.999978 | 3.072877 | 2.758342 | 2.499855 | 10.65176 | 8.908485 |  |  | -0.001171112 |  | 39.00443 | 35.50208
7319 | 407639.4 | 2018-03-04 06:25 | 3120.0032 | 17 | 33 | -2.999972 | 2.923629 | 2.758342 | 2.599849 | 10.65176 | 9.208425 |  |  | -0.001379967 |  | 39.34232 | 35.48252
7320 | 407759.4 | 2018-03-04 06:27 | 3240.0012 | 17 | 33 | -2.999943 | 2.650239 | 2.758342 | 2.699845 | 10.65176 | 9.489941 |  |  | -0.004919052 |  | 39.91385 | 35.42
7321 | 407823.9 | 2018-03-04 06:28 | 3304.4996 | 17 | 33 | -2.999955 | 1.999786 | 2.758342 | 2.753591 | 10.65176 | 9.618572 |  |  | -0.002506469 |  | 40.38151 | 35.45755
7322 | 407823.8 | 2018-03-04 06:28 | 0.0033 | 18 | 34 | -3.000051 | 1.998678 | 0 | 2.082976e-06 | 0 | 4.163679e-06 |  |  | -0.002505867 |  | 40.38144 | 35.45696
7323 | 407943.9 | 2018-03-04 06:30 | 120.0031 | 14 | 34 | 1.500044 | 3.194178 | 0.04999457 | 1.166684e-05 | 0.1491647 | 2.331778e-05 |  |  | 0.001983643 |  | 39.82301 | 35.48116
7324 | 408063.9 | 2018-03-04 06:32 | 240.0026 | 14 | 34 | 1.50005 | 3.359029 | 0.09999566 | 1.166684e-05 | 0.3134428 | 2.331778e-05 |  |  | 0.00104332 |  | 38.72148 | 35.44125
7325 | 408183.9 | 2018-03-04 06:34 | 360.0008 | 14 | 34 | 1.500023 | 3.444705 | 0.149989 | 1.166684e-05 | 0.4838035 | 2.331778e-05 |  |  | 0.0004415512 |  | 38.0579 | 35.40318
7326 | 408303.9 | 2018-03-04 06:36 | 480.0046 | 14 | 34 | 1.500017 | 3.486722 | 0.1999982 | 1.166684e-05 | 0.6571528 | 2.331778e-05 |  |  | 0.0003261566 |  | 37.71917 | 35.50071
7327 | 408423.9 | 2018-03-04 06:38 | 600.0013 | 14 | 34 | 1.500038 | 3.52374 | 0.2499951 | 1.166684e-05 | 0.8324288 | 2.331778e-05 |  |  | 0.0002765656 |  | 37.40249 | 35.48931
7328 | 408543.9 | 2018-03-04 06:40 | 720.0034 | 14 | 34 | 1.500029 | 3.544774 | 0.2999945 | 1.166684e-05 | 1.009201 | 2.331778e-05 |  |  | 0.000166893 |  | 37.14207 | 35.46737
7329 | 408663.9 | 2018-03-04 06:42 | 840.0003 | 14 | 34 | 1.500071 | 3.560928 | 0.3499896 | 1.166684e-05 | 1.186828 | 2.331778e-05 |  |  | 0.000128746 |  | 36.91988 | 35.4732
7330 | 408783.9 | 2018-03-04 06:44 | 960.0046 | 14 | 34 | 1.500011 | 3.576749 | 0.3999905 | 1.166684e-05 | 1.365276 | 2.331778e-05 |  |  | 0.0001020432 |  | 36.70271 | 35.44959
7331 | 408903.9 | 2018-03-04 06:46 | 1080.0028 | 14 | 34 | 1.500021 | 3.592731 | 0.4499943 | 1.166684e-05 | 1.544524 | 2.331778e-05 |  |  | 0.0001583099 |  | 36.47824 | 35.52308
7332 | 409023.9 | 2018-03-04 06:48 | 1200.0019 | 14 | 34 | 1.500019 | 3.610975 | 0.4999862 | 1.166684e-05 | 1.724571 | 2.331778e-05 |  |  | 0.0001850128 |  | 36.37004 | 35.42995
7333 | 409143.9 | 2018-03-04 06:50 | 1320.0008 | 14 | 34 | 1.500046 | 3.632394 | 0.5499853 | 1.166684e-05 | 1.905645 | 2.331778e-05 |  |  | 0.0002098083 |  | 36.22686 | 35.41924
7334 | 409263.9 | 2018-03-04 06:52 | 1440.0013 | 14 | 34 | 1.500044 | 3.653244 | 0.599982 | 1.166684e-05 | 2.087785 | 2.331778e-05 |  |  | 0.0001497269 |  | 36.18356 | 35.47525
7335 | 409383.9 | 2018-03-04 06:54 | 1560.0052 | 14 | 34 | 1.500004 | 3.672883 | 0.6499868 | 1.166684e-05 | 2.270957 | 2.331778e-05 |  |  | 0.000166893 |  | 36.12489 | 35.47641
7336 | 409503.9 | 2018-03-04 06:56 | 1680.0013 | 14 | 34 | 1.500002 | 3.690981 | 0.6999833 | 1.166684e-05 | 2.455056 | 2.331778e-05 |  |  | 0.0001363754 |  | 36.05552 | 35.47807
7337 | 409623.9 | 2018-03-04 06:58 | 1800 | 14 | 34 | 1.500025 | 3.705556 | 0.7499778 | 1.166684e-05 | 2.639961 | 2.331778e-05 |  |  | 0.0001096725 |  | 35.95351 | 35.48015
7338 | 409743.9 | 2018-03-04 07:00 | 1920.0039 | 14 | 34 | 1.500042 | 3.717387 | 0.7999786 | 1.166684e-05 | 2.82555 | 2.331778e-05 |  |  | 8.964539e-05 |  | 35.99844 | 35.50189
7339 | 409863.9 | 2018-03-04 07:02 | 2040.0027 | 14 | 34 | 1.500011 | 3.727487 | 0.8499811 | 1.166684e-05 | 3.011685 | 2.331778e-05 |  |  | 5.722046e-05 |  | 35.9663 | 35.53572
7340 | 409983.9 | 2018-03-04 07:04 | 2160.0042 | 14 | 34 | 1.500025 | 3.737397 | 0.8999821 | 1.166684e-05 | 3.19831 | 2.331778e-05 |  |  | 0.0001182556 |  | 35.92556 | 35.44051
7341 | 410103.9 | 2018-03-04 07:06 | 2280.0001 | 14 | 34 | 1.500057 | 3.747559 | 0.9499746 | 1.166684e-05 | 3.385404 | 2.331778e-05 |  |  | 6.008148e-05 |  | 35.95256 | 35.45966
7342 | 410223.9 | 2018-03-04 07:08 | 2400.0046 | 14 | 34 | 1.500057 | 3.758383 | 0.9999762 | 1.166684e-05 | 3.573056 | 2.331778e-05 |  |  | 0.0001306534 |  | 36.07856 | 35.47992
7343 | 410343.9 | 2018-03-04 07:10 | 2520.0011 | 14 | 34 | 1.500044 | 3.769892 | 1.049973 | 1.166684e-05 | 3.761249 | 2.331778e-05 |  |  | 5.817413e-05 |  | 36.18053 | 35.48367
7344 | 410463.9 | 2018-03-04 07:12 | 2640.0033 | 14 | 34 | 1.500017 | 3.782357 | 1.09997 | 1.166684e-05 | 3.950038 | 2.331778e-05 |  |  | 0.0001049042 |  | 36.26645 | 35.4314
7345 | 410583.9 | 2018-03-04 07:14 | 2760.0035 | 14 | 34 | 1.500048 | 3.795939 | 1.149974 | 1.166684e-05 | 4.139505 | 2.331778e-05 |  |  | 9.250641e-05 |  | 36.33512 | 35.44333
7346 | 410703.9 | 2018-03-04 07:16 | 2880.0065 | 14 | 34 | 1.500051 | 3.810848 | 1.199971 | 1.166684e-05 | 4.329662 | 2.331778e-05 |  |  | 0.000120163 |  | 36.49382 | 35.48931
7347 | 410823.9 | 2018-03-04 07:18 | 3000.0019 | 14 | 34 | 1.500036 | 3.827145 | 1.249971 | 1.166684e-05 | 4.520605 | 2.331778e-05 |  |  | 9.536743e-05 |  | 36.48941 | 35.47017
7348 | 410943.9 | 2018-03-04 07:20 | 3120.0012 | 14 | 34 | 1.500042 | 3.844638 | 1.299969 | 1.166684e-05 | 4.712385 | 2.331778e-05 |  |  | 0.0001840591 |  | 36.602 | 35.49263
7349 | 411063.9 | 2018-03-04 07:22 | 3240.0032 | 14 | 34 | 1.500063 | 3.862979 | 1.349968 | 1.166684e-05 | 4.905069 | 2.331778e-05 |  |  | 0.0001754761 |  | 36.59923 | 35.47487
7350 | 411183.9 | 2018-03-04 07:24 | 3360.0037 | 14 | 34 | 1.500053 | 3.881832 | 1.399965 | 1.166684e-05 | 5.098679 | 2.331778e-05 |  |  | 0.0001544952 |  | 36.58738 | 35.43496
7351 | 411303.9 | 2018-03-04 07:26 | 3480.0005 | 14 | 34 | 1.500025 | 3.900694 | 1.449968 | 1.166684e-05 | 5.293252 | 2.331778e-05 |  |  | 0.000166893 |  | 36.68781 | 35.43026
7352 | 411423.9 | 2018-03-04 07:28 | 3600.0026 | 14 | 34 | 1.500025 | 3.91911 | 1.499967 | 1.166684e-05 | 5.488746 | 2.331778e-05 |  |  | 0.0001573563 |  | 36.64969 | 35.41458
7353 | 411543.9 | 2018-03-04 07:30 | 3720.0032 | 14 | 34 | 1.50001 | 3.937098 | 1.549963 | 1.166684e-05 | 5.685138 | 2.331778e-05 |  |  | 0.0001220703125 |  | 36.71015 | 35.42911
7354 | 411663.9 | 2018-03-04 07:32 | 3840 | 14 | 34 | 1.500048 | 3.954441 | 1.599959 | 1.166684e-05 | 5.882416 | 2.331778e-05 |  |  | 9.727478e-05 |  | 36.68948 | 35.48346
7355 | 411783.9 | 2018-03-04 07:34 | 3960.0039 | 14 | 34 | 1.500044 | 3.970875 | 1.649964 | 1.166684e-05 | 6.080572 | 2.331778e-05 |  |  | 0.0001211166 |  | 36.57734 | 35.47905
7356 | 411903.9 | 2018-03-04 07:36 | 4080.0003 | 14 | 34 | 1.500025 | 3.986251 | 1.69996 | 1.166684e-05 | 6.279487 | 2.331778e-05 |  |  | 0.0001478195 |  | 36.47778 | 35.4569
7357 | 412023.9 | 2018-03-04 07:38 | 4200 | 14 | 34 | 1.500029 | 4.000939 | 1.749964 | 1.166684e-05 | 6.479187 | 2.331778e-05 |  |  | 0.000128746 |  | 36.43495 | 35.45501
7358 | 412143.9 | 2018-03-04 07:40 | 4320.003 | 14 | 34 | 1.500008 | 4.015203 | 1.799963 | 1.166684e-05 | 6.679587 | 2.331778e-05 |  |  | 0.0001344681 |  | 36.32929 | 35.45755
7359 | 412263.9 | 2018-03-04 07:42 | 4440.0013 | 14 | 34 | 1.500025 | 4.02939 | 1.849956 | 1.166684e-05 | 6.880673 | 2.331778e-05 |  |  | 0.0001249313 |  | 36.3321 | 35.4662
7360 | 412383.9 | 2018-03-04 07:44 | 4560.0066 | 14 | 34 | 1.500011 | 4.044065 | 1.899963 | 1.166684e-05 | 7.082535 | 2.331778e-05 |  |  | 0.0001268387 |  | 36.20781 | 35.40154
7361 | 412503.9 | 2018-03-04 07:46 | 4680.0048 | 14 | 34 | 1.500025 | 4.059672 | 1.949963 | 1.166684e-05 | 7.285126 | 2.331778e-05 |  |  | 0.0001296997 |  | 36.19683 | 35.39618
7362 | 412623.9 | 2018-03-04 07:48 | 4800.0005 | 14 | 34 | 1.500029 | 4.076519 | 1.999955 | 1.166684e-05 | 7.488494 | 2.331778e-05 |  |  | 0.0001487732 |  | 36.15194 | 35.38868
7363 | 412743.9 | 2018-03-04 07:50 | 4920.0036 | 14 | 34 | 1.500048 | 4.094698 | 2.049957 | 1.166684e-05 | 7.692775 | 2.331778e-05 |  |  | 0.0001573563 |  | 36.18752 | 35.47897
7364 | 412863.9 | 2018-03-04 07:52 | 5040.0002 | 14 | 34 | 1.500017 | 4.11397 | 2.099957 | 1.166684e-05 | 7.897988 | 2.331778e-05 |  |  | 0.0001926422 |  | 36.21035 | 35.48296
7365 | 412983.9 | 2018-03-04 07:54 | 5160.0048 | 14 | 34 | 1.500025 | 4.133861 | 2.149955 | 1.166684e-05 | 8.104176 | 2.331778e-05 |  |  | 0.0001945496 |  | 36.25525 | 35.49488
7366 | 413103.9 | 2018-03-04 07:56 | 5280.0032 | 14 | 34 | 1.499996 | 4.153493 | 2.199951 | 1.166684e-05 | 8.311346 | 2.331778e-05 |  |  | 0.0001296997 |  | 36.27297 | 35.49675
7367 | 413223.9 | 2018-03-04 07:58 | 5400.0047 | 14 | 34 | 1.500019 | 4.171824 | 2.249956 | 1.166684e-05 | 8.519506 | 2.331778e-05 |  |  | 0.0001878738 |  | 36.2364 | 35.54458
7368 | 413343.9 | 2018-03-04 08:00 | 5520.0051 | 14 | 34 | 1.499989 | 4.187598 | 2.299956 | 1.166684e-05 | 8.728503 | 2.331778e-05 |  |  | 0.0001430511 |  | 36.22877 | 35.44665
7369 | 413463.9 | 2018-03-04 08:02 | 5640.0008 | 14 | 34 | 1.500051 | 4.199464 | 2.349951 | 1.166684e-05 | 8.938179 | 2.331778e-05 |  |  | 9.441376e-05 |  | 36.24063 | 35.49755
7370 | 413470.7 | 2018-03-04 08:02 | 5646.7839 | 14 | 34 | 1.499998 | 4.200005 | 2.352777 | 1.166684e-05 | 8.950048 | 2.331778e-05 |  |  | 8.737403e-05 |  | 36.23576 | 35.51688
7371 | 413590.7 | 2018-03-04 08:04 | 120.0043 | 15 | 34 | 1.396557 | 4.2004 | 2.400998 | 1.166684e-05 | 9.152596 | 2.331778e-05 |  |  | -3.71933e-05 |  | 36.21293 | 35.39042
7372 | 413710.7 | 2018-03-04 08:06 | 240.0019 | 15 | 34 | 1.314837 | 4.200418 | 2.446156 | 1.166684e-05 | 9.342278 | 2.331778e-05 |  |  | 3.623962e-05 |  | 36.18058 | 35.47258
7373 | 413830.7 | 2018-03-04 08:08 | 360.0017 | 15 | 34 | 1.236715 | 4.200388 | 2.488685 | 1.166684e-05 | 9.520916 | 2.331778e-05 |  |  | -2.670288e-05 |  | 36.1685 | 35.44415
7374 | 413950.7 | 2018-03-04 08:10 | 480.0062 | 15 | 34 | 1.154989 | 4.200423 | 2.528556 | 1.166684e-05 | 9.68839 | 2.331778e-05 |  |  | 2.670288e-05 |  | 36.05392 | 35.44247
7375 | 414070.7 | 2018-03-04 08:12 | 600.0003 | 15 | 34 | 1.066008 | 4.200398 | 2.5656 | 1.166684e-05 | 9.843991 | 2.331778e-05 |  |  | 2.670288e-05 |  | 36.0434 | 35.36636
7376 | 414190.7 | 2018-03-04 08:14 | 720.0041 | 15 | 34 | 0.9688187 | 4.20041 | 2.599533 | 1.166684e-05 | 9.986526 | 2.331778e-05 |  |  | -8.583069e-06 |  | 36.05553 | 35.46087
7377 | 414310.7 | 2018-03-04 08:16 | 840.0038 | 15 | 34 | 0.8637161 | 4.200405 | 2.630099 | 1.166684e-05 | 10.11491 | 2.331778e-05 |  |  | -2.384186e-05 |  | 35.9391 | 35.42168
7378 | 414430.7 | 2018-03-04 08:18 | 960.0029 | 15 | 34 | 0.7534103 | 4.200402 | 2.657063 | 1.166684e-05 | 10.22817 | 2.331778e-05 |  |  | 3.33786e-05 |  | 35.90553 | 35.46159
7379 | 414550.7 | 2018-03-04 08:20 | 1080.0037 | 15 | 34 | 0.6421909 | 4.200447 | 2.680315 | 1.166684e-05 | 10.32584 | 2.331778e-05 |  |  | 9.536743e-07 |  | 35.79491 | 35.46098
7380 | 414670.7 | 2018-03-04 08:22 | 1200.0052 | 15 | 34 | 0.5356922 | 4.200416 | 2.699926 | 1.166684e-05 | 10.40822 | 2.331778e-05 |  |  | 5.245209e-05 |  | 35.6623 | 35.42939
7381 | 414790.7 | 2018-03-04 08:24 | 1320.0034 | 15 | 34 | 0.438755 | 4.200395 | 2.716141 | 1.166684e-05 | 10.47633 | 2.331778e-05 |  |  | -7.629395e-06 |  | 35.58865 | 35.44436
7382 | 414910.7 | 2018-03-04 08:26 | 1440.0014 | 15 | 34 | 0.3547573 | 4.20041 | 2.72933 | 1.166684e-05 | 10.53173 | 2.331778e-05 |  |  | 1.907349e-05 |  | 35.50495 | 35.44947
7383 | 415030.7 | 2018-03-04 08:28 | 1560.0053 | 15 | 34 | 0.2837791 | 4.200402 | 2.739933 | 1.166684e-05 | 10.57626 | 2.331778e-05 |  |  | 2.670288e-05 |  | 35.47883 | 35.48073
7384 | 415150.7 | 2018-03-04 08:30 | 1680.0017 | 15 | 34 | 0.2263546 | 4.200396 | 2.7484 | 1.166684e-05 | 10.61183 | 2.331778e-05 |  |  | 2.288818e-05 |  | 35.39281 | 35.44643
7385 | 415270.7 | 2018-03-04 08:32 | 1800.0053 | 15 | 34 | 0.1800709 | 4.20041 | 2.755145 | 1.166684e-05 | 10.64016 | 2.331778e-05 |  |  | 1.875581e-05 |  | 35.31352 | 35.40704
7386 | 415870.7 | 2018-03-04 08:42 | 600.0007 | 16 | 34 | 0 | 4.178432 | 2.755145 | 1.166684e-05 | 10.64016 | 2.331778e-05 |  |  | -1.907349e-06 |  | 35.04572 | 35.40096
7387 | 415870.7 | 2018-03-04 08:42 | 600.0102 | 16 | 34 | 0 | 4.178433 | 2.755145 | 1.166684e-05 | 10.64016 | 2.331778e-05 |  |  | -1.93443e-06 |  | 35.04574 | 35.40095
7388 | 415990.8 | 2018-03-04 08:44 | 120.0025 | 17 | 34 | -2.999964 | 3.908287 | 2.755145 | 0.09999918 | 10.64016 | 0.3934339 |  |  | -0.0003442764 |  | 35.3753 | 35.4035
7389 | 416110.8 | 2018-03-04 08:46 | 240.0004 | 17 | 34 | -2.999877 | 3.884446 | 2.755145 | 0.1999852 | 10.64016 | 0.7829022 |  |  | -0.0001564026 |  | 35.76483 | 35.43515
7390 | 416230.8 | 2018-03-04 08:48 | 360.0034 | 17 | 34 | -2.999882 | 3.866759 | 2.755145 | 0.2999907 | 10.64016 | 1.170475 |  |  | -0.000166893 |  | 36.14564 | 35.4706
7391 | 416350.8 | 2018-03-04 08:50 | 480.0041 | 17 | 34 | -2.99994 | 3.847351 | 2.755145 | 0.3999769 | 10.64016 | 1.556166 |  |  | -0.0002069473 |  | 36.47639 | 35.4566
7392 | 416470.8 | 2018-03-04 08:52 | 600.0015 | 17 | 34 | -2.99989 | 3.819311 | 2.755145 | 0.499964 | 10.64016 | 1.939544 |  |  | -0.0002937317 |  | 36.83224 | 35.5259
7393 | 416590.8 | 2018-03-04 08:54 | 720.0023 | 17 | 34 | -2.999898 | 3.782131 | 2.755145 | 0.5999572 | 10.64016 | 2.319634 |  |  | -0.0003099442 |  | 37.08815 | 35.53386
7394 | 416710.8 | 2018-03-04 08:56 | 840.0035 | 17 | 34 | -2.999844 | 3.743692 | 2.755145 | 0.6999514 | 10.64016 | 2.695882 |  |  | -0.0002784729 |  | 37.21457 | 35.54368
7395 | 416830.8 | 2018-03-04 08:58 | 960.0003 | 17 | 34 | -2.99984 | 3.709403 | 2.755145 | 0.7999459 | 10.64016 | 3.068475 |  |  | -0.0002670288 |  | 37.3997 | 35.51867
7396 | 416950.8 | 2018-03-04 09:00 | 1080.0023 | 17 | 34 | -2.999856 | 3.679133 | 2.755145 | 0.8999352 | 10.64016 | 3.437839 |  |  | -0.00025177 |  | 37.40762 | 35.50657
7397 | 417070.8 | 2018-03-04 09:02 | 1200.0028 | 17 | 34 | -3.000187 | 3.64992 | 2.755145 | 0.9999245 | 10.64016 | 3.80426 |  |  | -0.0002698898 |  | 37.49421 | 35.52171
7398 | 417190.9 | 2018-03-04 09:04 | 1320.0062 | 17 | 34 | -2.999812 | 3.618831 | 2.755145 | 1.099918 | 10.64016 | 4.167701 |  |  | -0.0002946854 |  | 37.5367 | 35.51638
7399 | 417310.8 | 2018-03-04 09:06 | 1440.0002 | 17 | 34 | -2.999852 | 3.584723 | 2.755145 | 1.199917 | 10.64016 | 4.527899 |  |  | -0.0003013611 |  | 37.53348 | 35.50402
7400 | 417430.9 | 2018-03-04 09:08 | 1560.0066 | 17 | 34 | -2.99985 | 3.548038 | 2.755145 | 1.299906 | 10.64016 | 4.884518 |  |  | -0.0003461838 |  | 37.57803 | 35.48888
7401 | 417550.8 | 2018-03-04 09:10 | 1680.0013 | 17 | 34 | -2.999886 | 3.510527 | 2.755145 | 1.399891 | 10.64016 | 5.237389 |  |  | -0.0003261566 |  | 37.54301 | 35.44176
7402 | 417670.8 | 2018-03-04 09:12 | 1800.0021 | 17 | 34 | -2.999919 | 3.47468 | 2.755145 | 1.499888 | 10.64016 | 5.586611 |  |  | -0.0003137589 |  | 37.478 | 35.44133
7403 | 417790.8 | 2018-03-04 09:14 | 1920.0033 | 17 | 34 | -2.999908 | 3.443022 | 2.755145 | 1.599886 | 10.64016 | 5.932451 |  |  | -0.0002346039 |  | 37.4752 | 35.52159
7404 | 417910.8 | 2018-03-04 09:16 | 2040.0008 | 17 | 34 | -2.999938 | 3.415204 | 2.755145 | 1.699875 | 10.64016 | 6.275301 |  |  | -0.000246048 |  | 37.52885 | 35.47141
7405 | 418030.9 | 2018-03-04 09:18 | 2160.0053 | 17 | 34 | -2.999932 | 3.389524 | 2.755145 | 1.799866 | 10.64016 | 6.615495 |  |  | -0.0001935959 |  | 37.5702 | 35.5291
7406 | 418150.8 | 2018-03-04 09:20 | 2280.0046 | 17 | 34 | -2.999985 | 3.363972 | 2.755145 | 1.89987 | 10.64016 | 6.953195 |  |  | -0.0002593994 |  | 37.66141 | 35.48541
7407 | 418270.8 | 2018-03-04 09:22 | 2400.0018 | 17 | 34 | -2.999987 | 3.336308 | 2.755145 | 1.999855 | 10.64016 | 7.28819 |  |  | -0.0002985001 |  | 37.90993 | 35.48334
7408 | 418390.9 | 2018-03-04 09:24 | 2520.0064 | 17 | 34 | -2.999989 | 3.305071 | 2.755145 | 2.099854 | 10.64016 | 7.620271 |  |  | -0.000246048 |  | 38.21539 | 35.41656
7409 | 418510.8 | 2018-03-04 09:26 | 2640.0028 | 17 | 34 | -2.999966 | 3.273203 | 2.755145 | 2.199852 | 10.64016 | 7.949209 |  |  | -0.0003204346 |  | 38.44049 | 35.38486
7410 | 418630.8 | 2018-03-04 09:28 | 2760.002 | 17 | 34 | -2.999962 | 3.234297 | 2.755145 | 2.299849 | 10.64016 | 8.274645 |  |  | -0.0003232956 |  | 38.43516 | 35.43087
7411 | 418750.8 | 2018-03-04 09:30 | 2880.0041 | 17 | 34 | -2.999978 | 3.177553 | 2.755145 | 2.399848 | 10.64016 | 8.595532 |  |  | -0.0006732941 |  | 38.58 | 35.52721
7412 | 418870.8 | 2018-03-04 09:32 | 3000.0048 | 17 | 34 | -2.999974 | 3.071012 | 2.755145 | 2.49984 | 10.64016 | 8.908411 |  |  | -0.001179695 |  | 39.02115 | 35.50527
7413 | 418990.8 | 2018-03-04 09:34 | 3120.0044 | 17 | 34 | -3.000018 | 2.920588 | 2.755145 | 2.599827 | 10.64016 | 9.208077 |  |  | -0.001357079 |  | 39.34766 | 35.50852
7414 | 419110.8 | 2018-03-04 09:36 | 3240.0043 | 17 | 34 | -3.000016 | 2.634035 | 2.755145 | 2.699829 | 10.64016 | 9.488955 |  |  | -0.005423546 |  | 40.01228 | 35.52953
7415 | 419171.6 | 2018-03-04 09:37 | 3300.7488 | 17 | 34 | -3.000029 | 1.999965 | 2.755145 | 2.750453 | 10.64016 | 9.609465 |  |  | -0.002944658 |  | 40.39449 | 35.53464
7416 | 419171.6 | 2018-03-04 09:37 | 0.0035 | 18 | 35 | -2.999962 | 1.998975 | 0 | 0 | 0 | 0 |  |  | -0.002943932 |  | 40.3944 | 35.54446
7417 | 419291.6 | 2018-03-04 09:39 | 120.0026 | 14 | 35 | 1.500008 | 3.195071 | 0.04999995 | 1.274899e-05 | 0.14922 | 2.548136e-05 |  |  | 0.001954079 |  | 39.77209 | 35.48491
7418 | 419411.6 | 2018-03-04 09:41 | 240.0041 | 14 | 35 | 1.500038 | 3.359906 | 0.09999894 | 1.274899e-05 | 0.3135362 | 2.548136e-05 |  |  | 0.001001358 |  | 38.74001 | 35.47113
7419 | 419531.6 | 2018-03-04 09:43 | 360.0006 | 14 | 35 | 1.500036 | 3.445363 | 0.1499929 | 1.274899e-05 | 0.4839403 | 2.548136e-05 |  |  | 0.0004034042 |  | 37.99271 | 35.42303
7420 | 419651.6 | 2018-03-04 09:45 | 480.0012 | 14 | 35 | 1.500032 | 3.487519 | 0.1999914 | 1.274899e-05 | 0.657289 | 2.548136e-05 |  |  | 0.0003166199 |  | 37.65742 | 35.49652
7421 | 419771.6 | 2018-03-04 09:47 | 600.0044 | 14 | 35 | 1.500023 | 3.524519 | 0.2499954 | 1.274899e-05 | 0.8326308 | 2.548136e-05 |  |  | 0.0002593994 |  | 37.37278 | 35.47438
7422 | 419891.6 | 2018-03-04 09:49 | 720.0009 | 14 | 35 | 1.500031 | 3.545302 | 0.2999922 | 1.274899e-05 | 1.009426 | 2.548136e-05 |  |  | 9.059906e-05 |  | 37.18413 | 35.53131
7423 | 420011.6 | 2018-03-04 09:51 | 840.0014 | 14 | 35 | 1.500031 | 3.561494 | 0.3499895 | 1.274899e-05 | 1.187087 | 2.548136e-05 |  |  | 0.0001449585 |  | 36.86132 | 35.52128
7424 | 420131.6 | 2018-03-04 09:53 | 960.0037 | 14 | 35 | 1.500044 | 3.577283 | 0.3999929 | 1.274899e-05 | 1.36557 | 2.548136e-05 |  |  | 0.0001382828 |  | 36.69945 | 35.49349
7425 | 420251.6 | 2018-03-04 09:55 | 1080.0059 | 14 | 35 | 1.500067 | 3.593337 | 0.4499931 | 1.274899e-05 | 1.544834 | 2.548136e-05 |  |  | 0.0001401901 |  | 36.49685 | 35.47878
7426 | 420371.6 | 2018-03-04 09:57 | 1200.0009 | 14 | 35 | 1.500015 | 3.611627 | 0.4999924 | 1.274899e-05 | 1.724938 | 2.548136e-05 |  |  | 0.0001888275 |  | 36.38749 | 35.50815
7427 | 420491.6 | 2018-03-04 09:59 | 1320.0038 | 14 | 35 | 1.500017 | 3.633097 | 0.5499952 | 1.274899e-05 | 1.90606 | 2.548136e-05 |  |  | 0.0001726151 |  | 36.24619 | 35.48088
7428 | 420611.6 | 2018-03-04 10:01 | 1440.0006 | 14 | 35 | 1.500065 | 3.653941 | 0.5999897 | 1.274899e-05 | 2.088228 | 2.548136e-05 |  |  | 0.0001878738 |  | 36.20103 | 35.52661
7429 | 420731.6 | 2018-03-04 10:03 | 1560.002 | 14 | 35 | 1.500027 | 3.673599 | 0.6499923 | 1.274899e-05 | 2.271425 | 2.548136e-05 |  |  | 0.000161171 |  | 36.15892 | 35.51638
7430 | 420851.6 | 2018-03-04 10:05 | 1680.0018 | 14 | 35 | 1.499992 | 3.691541 | 0.6999906 | 1.274899e-05 | 2.455563 | 2.548136e-05 |  |  | 0.0001077652 |  | 36.0399 | 35.43914
7431 | 420971.6 | 2018-03-04 10:07 | 1800.0032 | 14 | 35 | 1.500048 | 3.706092 | 0.7499893 | 1.274899e-05 | 2.640512 | 2.548136e-05 |  |  | 0.0001649857 |  | 35.93114 | 35.48534
7432 | 421091.6 | 2018-03-04 10:09 | 1920.0037 | 14 | 35 | 1.500046 | 3.717864 | 0.799985 | 1.274899e-05 | 2.826106 | 2.548136e-05 |  |  | 8.964539e-05 |  | 35.96024 | 35.50749
7433 | 421211.6 | 2018-03-04 10:11 | 2040.0043 | 14 | 35 | 1.500046 | 3.727933 | 0.8499842 | 1.274899e-05 | 3.012251 | 2.548136e-05 |  |  | 0.0001163483 |  | 35.92323 | 35.48346
7434 | 421331.6 | 2018-03-04 10:13 | 2160.0032 | 14 | 35 | 1.500025 | 3.737834 | 0.8999878 | 1.274899e-05 | 3.198907 | 2.548136e-05 |  |  | 8.869171e-05 |  | 35.99333 | 35.47156
7435 | 421451.6 | 2018-03-04 10:15 | 2280.0022 | 14 | 35 | 1.500046 | 3.748054 | 0.9499837 | 1.274899e-05 | 3.386037 | 2.548136e-05 |  |  | 0.0001325607 |  | 36.06113 | 35.46037
7436 | 421571.6 | 2018-03-04 10:17 | 2400.0012 | 14 | 35 | 1.500027 | 3.758883 | 0.9999796 | 1.274899e-05 | 3.573693 | 2.548136e-05 |  |  | 0.0001134872 |  | 36.1037 | 35.54228
7437 | 421691.6 | 2018-03-04 10:19 | 2520.0003 | 14 | 35 | 1.500025 | 3.770445 | 1.04998 | 1.274899e-05 | 3.761924 | 2.548136e-05 |  |  | 0.0001220703125 |  | 36.14028 | 35.46297
7438 | 421811.6 | 2018-03-04 10:21 | 2640.0001 | 14 | 35 | 1.500061 | 3.78298 | 1.099975 | 1.274899e-05 | 3.950738 | 2.548136e-05 |  |  | 0.0001077652 |  | 36.24389 | 35.46902
7439 | 421931.6 | 2018-03-04 10:23 | 2760.0006 | 14 | 35 | 1.500029 | 3.796656 | 1.149973 | 1.274899e-05 | 4.140215 | 2.548136e-05 |  |  | 0.0001211166 |  | 36.33375 | 35.45293
7440 | 422051.6 | 2018-03-04 10:25 | 2880.0037 | 14 | 35 | 1.500027 | 3.811643 | 1.19998 | 1.274899e-05 | 4.330443 | 2.548136e-05 |  |  | 0.0001678467 |  | 36.34165 | 35.40578
7441 | 422171.6 | 2018-03-04 10:27 | 3000.0006 | 14 | 35 | 1.500032 | 3.828054 | 1.249976 | 1.274899e-05 | 4.521417 | 2.548136e-05 |  |  | 0.0001296997 |  | 36.54037 | 35.47277
7442 | 422291.6 | 2018-03-04 10:29 | 3120.0051 | 14 | 35 | 1.500036 | 3.845558 | 1.299979 | 1.274899e-05 | 4.713262 | 2.548136e-05 |  |  | 0.0001325607 |  | 36.51806 | 35.49421
7443 | 422411.6 | 2018-03-04 10:31 | 3240.0014 | 14 | 35 | 1.500032 | 3.863986 | 1.349974 | 1.274899e-05 | 4.905979 | 2.548136e-05 |  |  | 0.0001583099 |  | 36.62734 | 35.46391
7444 | 422531.6 | 2018-03-04 10:33 | 3360.0032 | 14 | 35 | 1.500027 | 3.882891 | 1.399978 | 1.274899e-05 | 5.099664 | 2.548136e-05 |  |  | 0.0001506805 |  | 36.61434 | 35.46902
7445 | 422651.6 | 2018-03-04 10:35 | 3480.0027 | 14 | 35 | 1.500032 | 3.901673 | 1.449975 | 1.274899e-05 | 5.294266 | 2.548136e-05 |  |  | 0.0001678467 |  | 36.71506 | 35.47394
7446 | 422771.6 | 2018-03-04 10:37 | 3600.0016 | 14 | 35 | 1.499996 | 3.920135 | 1.499973 | 1.274899e-05 | 5.489805 | 2.548136e-05 |  |  | 0.000166893 |  | 36.72718 | 35.49359
7447 | 422891.6 | 2018-03-04 10:39 | 3720.0014 | 14 | 35 | 1.499979 | 3.938064 | 1.549968 | 1.274899e-05 | 5.686241 | 2.548136e-05 |  |  | 0.0001811981 |  | 36.73393 | 35.48898
7448 | 423011.6 | 2018-03-04 10:41 | 3840.0046 | 14 | 35 | 1.500023 | 3.955379 | 1.599969 | 1.274899e-05 | 5.883584 | 2.548136e-05 |  |  | 0.0001716614 |  | 36.63322 | 35.46119
7449 | 423131.6 | 2018-03-04 10:43 | 3960.0051 | 14 | 35 | 1.500031 | 3.971752 | 1.649967 | 1.274899e-05 | 6.08176 | 2.548136e-05 |  |  | 0.0001029968 |  | 36.56086 | 35.45437
7450 | 423251.6 | 2018-03-04 10:45 | 4080.0009 | 14 | 35 | 1.500071 | 3.98713 | 1.699966 | 1.274899e-05 | 6.280734 | 2.548136e-05 |  |  | 0.0001974106 |  | 36.48969 | 35.40517
7451 | 423371.6 | 2018-03-04 10:47 | 4200.0031 | 14 | 35 | 1.500059 | 4.001747 | 1.749959 | 1.274899e-05 | 6.480429 | 2.548136e-05 |  |  | 0.0001497269 |  | 36.41382 | 35.4922
7452 | 423491.6 | 2018-03-04 10:49 | 4320.0013 | 14 | 35 | 1.500015 | 4.015964 | 1.799964 | 1.274899e-05 | 6.680892 | 2.548136e-05 |  |  | 0.0001058578 |  | 36.34589 | 35.50338
7453 | 423611.6 | 2018-03-04 10:51 | 4440.0044 | 14 | 35 | 1.500084 | 4.030202 | 1.849964 | 1.274899e-05 | 6.882048 | 2.548136e-05 |  |  | 0.0001106262 |  | 36.30421 | 35.44319
7454 | 423731.6 | 2018-03-04 10:53 | 4560.0041 | 14 | 35 | 1.500023 | 4.044915 | 1.899961 | 1.274899e-05 | 7.083906 | 2.548136e-05 |  |  | 0.0001497269 |  | 36.26649 | 35.42618
7455 | 423851.6 | 2018-03-04 10:55 | 4680.0006 | 14 | 35 | 1.500015 | 4.060615 | 1.949961 | 1.274899e-05 | 7.286541 | 2.548136e-05 |  |  | 0.000123024 |  | 36.21854 | 35.54259
7456 | 423971.6 | 2018-03-04 10:57 | 4800.004 | 14 | 35 | 1.500038 | 4.077538 | 1.999961 | 1.274899e-05 | 7.489988 | 2.548136e-05 |  |  | 0.0001688004 |  | 36.24041 | 35.44133
7457 | 424091.6 | 2018-03-04 10:59 | 4920.0004 | 14 | 35 | 1.500036 | 4.095779 | 2.049963 | 1.274899e-05 | 7.694327 | 2.548136e-05 |  |  | 0.0001306534 |  | 36.25253 | 35.50455
7458 | 424211.6 | 2018-03-04 11:01 | 5040.0048 | 14 | 35 | 1.500048 | 4.115146 | 2.099963 | 1.274899e-05 | 7.899594 | 2.548136e-05 |  |  | 0.0001630783 |  | 36.19947 | 35.46724
7459 | 424331.6 | 2018-03-04 11:03 | 5160.0046 | 14 | 35 | 1.500042 | 4.135015 | 2.149961 | 1.274899e-05 | 8.105839 | 2.548136e-05 |  |  | 0.0001573563 |  | 36.22437 | 35.5146
7460 | 424451.6 | 2018-03-04 11:05 | 5280.0004 | 14 | 35 | 1.500029 | 4.154606 | 2.19996 | 1.274899e-05 | 8.313081 | 2.548136e-05 |  |  | 0.0001497269 |  | 36.28722 | 35.46326
7461 | 424571.6 | 2018-03-04 11:07 | 5400.0002 | 14 | 35 | 1.500057 | 4.172864 | 2.249964 | 1.274899e-05 | 8.521289 | 2.548136e-05 |  |  | 0.0001411438 |  | 36.25467 | 35.555
7462 | 424691.6 | 2018-03-04 11:09 | 5520.0025 | 14 | 35 | 1.500072 | 4.188429 | 2.299963 | 1.274899e-05 | 8.730332 | 2.548136e-05 |  |  | 0.0001411438 |  | 36.19855 | 35.5056
7463 | 424811.6 | 2018-03-04 11:11 | 5640.003 | 14 | 35 | 1.50004 | 4.199979 | 2.34996 | 1.274899e-05 | 8.940046 | 2.548136e-05 |  |  | 0.0001125336 |  | 36.27448 | 35.47267
7464 | 424811.7 | 2018-03-04 11:11 | 5640.0364 | 14 | 35 | 1.500042 | 4.200012 | 2.349976 | 1.274899e-05 | 8.940114 | 2.548136e-05 |  |  | 0.0001124975 |  | 36.27446 | 35.47269
7465 | 424931.7 | 2018-03-04 11:13 | 120.0019 | 15 | 35 | 1.397255 | 4.200476 | 2.398228 | 1.274899e-05 | 9.142797 | 2.548136e-05 |  |  | -1.716614e-05 |  | 36.2293 | 35.47039
7466 | 425051.7 | 2018-03-04 11:15 | 240.0011 | 15 | 35 | 1.315113 | 4.200445 | 2.443403 | 1.274899e-05 | 9.332554 | 2.548136e-05 |  |  | -2.574921e-05 |  | 36.1257 | 35.5035
7467 | 425171.7 | 2018-03-04 11:17 | 360.0024 | 15 | 35 | 1.236891 | 4.200495 | 2.48594 | 1.274899e-05 | 9.511231 | 2.548136e-05 |  |  | -3.528595e-05 |  | 36.13987 | 35.52095
7468 | 425291.7 | 2018-03-04 11:19 | 480.0045 | 15 | 35 | 1.154949 | 4.200481 | 2.52582 | 1.274899e-05 | 9.678747 | 2.548136e-05 |  |  | -8.583069e-06 |  | 36.12521 | 35.52117
7469 | 425411.7 | 2018-03-04 11:21 | 600.0036 | 15 | 35 | 1.066034 | 4.200496 | 2.56286 | 1.274899e-05 | 9.834331 | 2.548136e-05 |  |  | -2.193451e-05 |  | 36.06324 | 35.47006
7470 | 425531.7 | 2018-03-04 11:23 | 720.0003 | 15 | 35 | 0.9686947 | 4.2005 | 2.596796 | 1.274899e-05 | 9.976879 | 2.548136e-05 |  |  | -3.528595e-05 |  | 36.05159 | 35.51999
7471 | 425651.7 | 2018-03-04 11:25 | 840 | 15 | 35 | 0.8635578 | 4.200494 | 2.62735 | 1.274899e-05 | 10.10522 | 2.548136e-05 |  |  | 3.814697e-05 |  | 35.93562 | 35.44276
7472 | 425771.7 | 2018-03-04 11:27 | 960.0029 | 15 | 35 | 0.7528934 | 4.200457 | 2.654299 | 1.274899e-05 | 10.21842 | 2.548136e-05 |  |  | 3.71933e-05 |  | 35.97359 | 35.46495
7473 | 425891.7 | 2018-03-04 11:29 | 1080.0005 | 15 | 35 | 0.6415119 | 4.200504 | 2.677529 | 1.274899e-05 | 10.316 | 2.548136e-05 |  |  | 1.811981e-05 |  | 35.86928 | 35.4995
7474 | 426011.7 | 2018-03-04 11:31 | 1200.0002 | 15 | 35 | 0.5349407 | 4.200525 | 2.697113 | 1.274899e-05 | 10.39826 | 2.548136e-05 |  |  | -4.1008e-05 |  | 35.78379 | 35.52617
7475 | 426131.7 | 2018-03-04 11:33 | 1320.0025 | 15 | 35 | 0.4382744 | 4.200504 | 2.713297 | 1.274899e-05 | 10.46624 | 2.548136e-05 |  |  | -2.861023e-06 |  | 35.59366 | 35.45711
7476 | 426251.7 | 2018-03-04 11:35 | 1440.0039 | 15 | 35 | 0.3538685 | 4.200515 | 2.726461 | 1.274899e-05 | 10.52154 | 2.548136e-05 |  |  | 1.144409e-05 |  | 35.51133 | 35.42814
7477 | 426371.7 | 2018-03-04 11:37 | 1560.0046 | 15 | 35 | 0.283165 | 4.200481 | 2.737041 | 1.274899e-05 | 10.56598 | 2.548136e-05 |  |  | 9.536743e-06 |  | 35.43064 | 35.48574
7478 | 426491.7 | 2018-03-04 11:39 | 1680.0025 | 15 | 35 | 0.2254639 | 4.200464 | 2.745486 | 1.274899e-05 | 10.60145 | 2.548136e-05 |  |  | -2.861023e-06 |  | 35.42479 | 35.44842
7479 | 426611.7 | 2018-03-04 11:41 | 1800.0053 | 15 | 35 | 0.1796379 | 4.200439 | 2.752209 | 1.274899e-05 | 10.62969 | 2.548136e-05 |  |  | -6.039748e-06 |  | 35.31404 | 35.48761
7480 | 427211.7 | 2018-03-04 11:51 | 600.0006 | 16 | 35 | 0 | 4.178529 | 2.752209 | 1.274899e-05 | 10.62969 | 2.548136e-05 |  |  | -2.193451e-05 |  | 35.17299 | 35.45836
7481 | 427211.7 | 2018-03-04 11:51 | 600.01 | 16 | 35 | 0 | 4.178535 | 2.752209 | 1.274899e-05 | 10.62969 | 2.548136e-05 |  |  | -2.195645e-05 |  | 35.17301 | 35.45837
7482 | 427331.9 | 2018-03-04 11:53 | 120.0025 | 17 | 35 | -2.999917 | 3.908418 | 2.752209 | 0.1000069 | 10.62969 | 0.3934703 |  |  | -0.0003023148 |  | 35.41091 | 35.46464
7483 | 427451.9 | 2018-03-04 11:55 | 240.0023 | 17 | 35 | -2.999926 | 3.884544 | 2.752209 | 0.1999941 | 10.62969 | 0.7829525 |  |  | -0.0001649857 |  | 35.84556 | 35.48167
7484 | 427571.9 | 2018-03-04 11:57 | 360.0028 | 17 | 35 | -2.999886 | 3.866858 | 2.752209 | 0.2999916 | 10.62969 | 1.170503 |  |  | -0.000120163 |  | 36.16674 | 35.51271
7485 | 427691.9 | 2018-03-04 11:59 | 480.0041 | 17 | 35 | -2.999875 | 3.847404 | 2.752209 | 0.3999735 | 10.62969 | 1.556189 |  |  | -0.0001745224 |  | 36.42836 | 35.52312
7486 | 427811.8 | 2018-03-04 12:01 | 600.0001 | 17 | 35 | -2.999844 | 3.819416 | 2.752209 | 0.4999781 | 10.62969 | 1.939645 |  |  | -0.0002965927 |  | 36.77093 | 35.52051
7487 | 427931.9 | 2018-03-04 12:03 | 720.0031 | 17 | 35 | -2.999858 | 3.782235 | 2.752209 | 0.5999685 | 10.62969 | 2.319736 |  |  | -0.0003433228 |  | 37.03506 | 35.43932
7488 | 428051.9 | 2018-03-04 12:05 | 840.0029 | 17 | 35 | -2.999847 | 3.743781 | 2.752209 | 0.699957 | 10.62969 | 2.695973 |  |  | -0.0002994537 |  | 37.19956 | 35.52451
7489 | 428171.9 | 2018-03-04 12:07 | 960.0026 | 17 | 35 | -2.999907 | 3.709461 | 2.752209 | 0.7999427 | 10.62969 | 3.068544 |  |  | -0.0002679825 |  | 37.33943 | 35.43004
7490 | 428291.9 | 2018-03-04 12:09 | 1080.004 | 17 | 35 | -2.999866 | 3.679217 | 2.752209 | 0.8999345 | 10.62969 | 3.437927 |  |  | -0.000244140625 |  | 37.40933 | 35.48626
7491 | 428411.9 | 2018-03-04 12:11 | 1200.0016 | 17 | 35 | -2.999879 | 3.650001 | 2.752209 | 0.9999253 | 10.62969 | 3.80436 |  |  | -0.0002822876 |  | 37.41839 | 35.47456
7492 | 428531.9 | 2018-03-04 12:13 | 1320.0019 | 17 | 35 | -2.999887 | 3.618873 | 2.752209 | 1.099926 | 10.62969 | 4.167833 |  |  | -0.000292778 |  | 37.46642 | 35.46964
7493 | 428651.9 | 2018-03-04 12:15 | 1440.006 | 17 | 35 | -2.999871 | 3.584753 | 2.752209 | 1.199919 | 10.62969 | 4.528014 |  |  | -0.0003099442 |  | 37.58298 | 35.55199
7494 | 428771.9 | 2018-03-04 12:17 | 1560.0039 | 17 | 35 | -2.999976 | 3.548132 | 2.752209 | 1.29991 | 10.62969 | 4.884643 |  |  | -0.0003108978 |  | 37.51843 | 35.44977
7495 | 428891.9 | 2018-03-04 12:19 | 1680.0006 | 17 | 35 | -2.999907 | 3.510528 | 2.752209 | 1.399909 | 10.62969 | 5.237571 |  |  | -0.000295639 |  | 37.63985 | 35.4855
7496 | 429011.8 | 2018-03-04 12:21 | 1800.0003 | 17 | 35 | -2.999943 | 3.47475 | 2.752209 | 1.499903 | 10.62969 | 5.586783 |  |  | -0.0002555847 |  | 37.5398 | 35.4986
7497 | 429131.9 | 2018-03-04 12:23 | 1920.0017 | 17 | 35 | -2.999957 | 3.443041 | 2.752209 | 1.59989 | 10.62969 | 5.93259 |  |  | -0.000254631 |  | 37.51569 | 35.4321
7498 | 429251.9 | 2018-03-04 12:25 | 2040.0015 | 17 | 35 | -2.999892 | 3.415204 | 2.752209 | 1.699884 | 10.62969 | 6.275455 |  |  | -0.0002384186 |  | 37.44465 | 35.48491
7499 | 429371.9 | 2018-03-04 12:27 | 2160.003 | 17 | 35 | -2.999949 | 3.389536 | 2.752209 | 1.79988 | 10.62969 | 6.615668 |  |  | -0.0002603531 |  | 37.52408 | 35.41145
7500 | 429491.9 | 2018-03-04 12:29 | 2280.002 | 17 | 35 | -2.999945 | 3.363956 | 2.752209 | 1.899874 | 10.62969 | 6.953333 |  |  | -0.0002746582 |  | 37.70682 | 35.51478
7501 | 429611.9 | 2018-03-04 12:31 | 2400.0033 | 17 | 35 | -2.999953 | 3.33627 | 2.752209 | 1.999872 | 10.62969 | 7.288371 |  |  | -0.0002603531 |  | 37.88687 | 35.46536
7502 | 429731.9 | 2018-03-04 12:33 | 2520.0024 | 17 | 35 | -3.000027 | 3.305073 | 2.752209 | 2.09987 | 10.62969 | 7.620444 |  |  | -0.0002470016 |  | 38.17976 | 35.49912
7503 | 429851.9 | 2018-03-04 12:35 | 2640.003 | 17 | 35 | -2.999974 | 3.273135 | 2.752209 | 2.199868 | 10.62969 | 7.949375 |  |  | -0.0003223419 |  | 38.31034 | 35.50875
7504 | 429971.8 | 2018-03-04 12:37 | 2760.0005 | 17 | 35 | -2.999968 | 3.234107 | 2.752209 | 2.299862 | 10.62969 | 8.274789 |  |  | -0.0003499985 |  | 38.47236 | 35.55492
7505 | 430091.9 | 2018-03-04 12:39 | 2880.0017 | 17 | 35 | -3.000008 | 3.177006 | 2.752209 | 2.399838 | 10.62969 | 8.595572 |  |  | -0.0006542206 |  | 38.74708 | 35.47205
7506 | 430211.9 | 2018-03-04 12:41 | 3000.0024 | 17 | 35 | -2.999976 | 3.069366 | 2.752209 | 2.499842 | 10.62969 | 8.908387 |  |  | -0.001208305 |  | 38.98259 | 35.50801
7507 | 430331.9 | 2018-03-04 12:43 | 3120.0038 | 17 | 35 | -2.999976 | 2.917937 | 2.752209 | 2.599845 | 10.62969 | 9.207892 |  |  | -0.001424789 |  | 39.38545 | 35.55534
7508 | 430451.9 | 2018-03-04 12:45 | 3240.0044 | 17 | 35 | -2.999951 | 2.61799 | 2.752209 | 2.699847 | 10.62969 | 9.488153 |  |  | -0.005933762 |  | 39.94103 | 35.48678
7509 | 430509.2 | 2018-03-04 12:46 | 3297.388 | 17 | 35 | -3.00002 | 1.999755 | 2.752209 | 2.747658 | 10.62969 | 9.601378 |  |  | -0.003370927 |  | 40.47375 | 35.44783
7510 | 430509.2636 | 2018-03-04 12:46 | 0.0033 | 18 | 36 | -3.000168 | 1.998745 | 0 | 0 | 0 | 0 |  |  | -0.003370203 |  | 40.47367 | 35.45253
7511 | 430629.3 | 2018-03-04 12:48 | 120.0038 | 14 | 36 | 1.500057 | 3.195867 | 0.04999538 | 2.033278e-05 | 0.1492395 | 4.063635e-05 |  |  | 0.001990318 |  | 39.89894 | 35.49903
7512 | 430749.3 | 2018-03-04 12:50 | 240.0004 | 14 | 36 | 1.50004 | 3.360729 | 0.09999526 | 2.033278e-05 | 0.3135989 | 4.063635e-05 |  |  | 0.001018524 |  | 38.81705 | 35.46706
7513 | 430869.3 | 2018-03-04 12:52 | 360.0008 | 14 | 36 | 1.500023 | 3.446043 | 0.1499978 | 2.033278e-05 | 0.4840706 | 4.063635e-05 |  |  | 0.0004034042 |  | 38.00802 | 35.49051
7514 | 430989.3 | 2018-03-04 12:54 | 480.0024 | 14 | 36 | 1.50005 | 3.488298 | 0.1999944 | 2.033278e-05 | 0.6574468 | 4.063635e-05 |  |  | 0.0003576279 |  | 37.63466 | 35.39874
7515 | 431109.3 | 2018-03-04 12:56 | 600.0043 | 14 | 36 | 1.500067 | 3.525294 | 0.2499978 | 2.033278e-05 | 0.8328259 | 4.063635e-05 |  |  | 0.000328064 |  | 37.28844 | 35.43812
7516 | 431229.3 | 2018-03-04 12:58 | 720.0042 | 14 | 36 | 1.500002 | 3.545788 | 0.2999919 | 2.033278e-05 | 1.009641 | 4.063635e-05 |  |  | 0.0001573563 |  | 37.10046 | 35.46289
7517 | 431349.3 | 2018-03-04 13:00 | 840.0025 | 14 | 36 | 1.500036 | 3.56204 | 0.3499963 | 2.033278e-05 | 1.187354 | 4.063635e-05 |  |  | 0.0001401901 |  | 36.87917 | 35.37603
7518 | 431469.3 | 2018-03-04 13:02 | 960.0022 | 14 | 36 | 1.500048 | 3.577822 | 0.3999948 | 2.033278e-05 | 1.365847 | 4.063635e-05 |  |  | 0.0001678467 |  | 36.73343 | 35.51494
7519 | 431589.3 | 2018-03-04 13:04 | 1080.0004 | 14 | 36 | 1.50004 | 3.593874 | 0.4499938 | 2.033278e-05 | 1.545132 | 4.063635e-05 |  |  | 0.000128746 |  | 36.44844 | 35.42902
7520 | 431709.3 | 2018-03-04 13:06 | 1200.0021 | 14 | 36 | 1.500038 | 3.612268 | 0.4999895 | 2.033278e-05 | 1.725253 | 4.063635e-05 |  |  | 0.0001926422 |  | 36.3134 | 35.40121
7521 | 431829.3 | 2018-03-04 13:08 | 1320.0025 | 14 | 36 | 1.500044 | 3.633801 | 0.5499897 | 2.033278e-05 | 1.906399 | 4.063635e-05 |  |  | 0.0001859665 |  | 36.21489 | 35.40538
7522 | 431949.3 | 2018-03-04 13:10 | 1440.0038 | 14 | 36 | 1.500044 | 3.654572 | 0.5999924 | 2.033278e-05 | 2.088629 | 4.063635e-05 |  |  | 0.0001096725 |  | 36.16204 | 35.39348
7523 | 432069.3 | 2018-03-04 13:12 | 1560.002 | 14 | 36 | 1.500061 | 3.674248 | 0.6499924 | 2.033278e-05 | 2.27185 | 4.063635e-05 |  |  | 0.0001478195 |  | 36.09896 | 35.43872
7524 | 432189.3 | 2018-03-04 13:14 | 1680.0027 | 14 | 36 | 1.500067 | 3.69216 | 0.6999868 | 2.033278e-05 | 2.456006 | 4.063635e-05 |  |  | 0.0001373291 |  | 36.01074 | 35.44759
7525 | 432309.3 | 2018-03-04 13:16 | 1800.0048 | 14 | 36 | 1.500076 | 3.706599 | 0.7499898 | 2.033278e-05 | 2.640997 | 4.063635e-05 |  |  | 9.536743e-05 |  | 36.00867 | 35.4964
7526 | 432429.3 | 2018-03-04 13:18 | 1920.0065 | 14 | 36 | 1.500082 | 3.718297 | 0.7999881 | 2.033278e-05 | 2.826625 | 4.063635e-05 |  |  | 0.0001010895 |  | 35.91366 | 35.4542
7527 | 432549.3 | 2018-03-04 13:20 | 2040.0012 | 14 | 36 | 1.500051 | 3.728327 | 0.8499834 | 2.033278e-05 | 3.012775 | 4.063635e-05 |  |  | 0.0001077652 |  | 35.92044 | 35.4888
7528 | 432669.3 | 2018-03-04 13:22 | 2160.0025 | 14 | 36 | 1.500082 | 3.738278 | 0.899986 | 2.033278e-05 | 3.199449 | 4.063635e-05 |  |  | 5.340576e-05 |  | 35.86942 | 35.46896
7529 | 432789.3 | 2018-03-04 13:24 | 2280.0008 | 14 | 36 | 1.500071 | 3.748506 | 0.9499822 | 2.033278e-05 | 3.386603 | 4.063635e-05 |  |  | 0.0001020432 |  | 35.8908 | 35.44532
7530 | 432909.3 | 2018-03-04 13:26 | 2400.0048 | 14 | 36 | 1.500071 | 3.759354 | 0.9999839 | 2.033278e-05 | 3.574305 | 4.063635e-05 |  |  | 5.149841e-05 |  | 36.02233 | 35.35635
7531 | 433029.3 | 2018-03-04 13:28 | 2520.0035 | 14 | 36 | 1.500076 | 3.770998 | 1.049986 | 2.033278e-05 | 3.76257 | 4.063635e-05 |  |  | 7.820129e-05 |  | 36.16322 | 35.48001
7532 | 433149.3 | 2018-03-04 13:30 | 2640.0013 | 14 | 36 | 1.500025 | 3.783614 | 1.099984 | 2.033278e-05 | 3.951422 | 4.063635e-05 |  |  | 5.912781e-05 |  | 36.3448 | 35.52975
7533 | 433269.3 | 2018-03-04 13:32 | 2760.0024 | 14 | 36 | 1.500042 | 3.797373 | 1.149985 | 2.033278e-05 | 4.140946 | 4.063635e-05 |  |  | 0.0001344681 |  | 36.37532 | 35.43015
7534 | 433389.3 | 2018-03-04 13:34 | 2880.0016 | 14 | 36 | 1.50005 | 3.812455 | 1.199983 | 2.033278e-05 | 4.331176 | 4.063635e-05 |  |  | 0.0001440048 |  | 36.38208 | 35.46464
7535 | 433509.3 | 2018-03-04 13:36 | 3000.0063 | 14 | 36 | 1.500038 | 3.828834 | 1.249977 | 2.033278e-05 | 4.522182 | 4.063635e-05 |  |  | 0.0001249313 |  | 36.53837 | 35.46884
7536 | 433629.3 | 2018-03-04 13:38 | 3120.0017 | 14 | 36 | 1.500059 | 3.846475 | 1.299976 | 2.033278e-05 | 4.714058 | 4.063635e-05 |  |  | 0.000164032 |  | 36.59284 | 35.46088
7537 | 433749.3 | 2018-03-04 13:40 | 3240.0024 | 14 | 36 | 1.500044 | 3.864962 | 1.349984 | 2.033278e-05 | 4.906871 | 4.063635e-05 |  |  | 0.0001478195 |  | 36.60794 | 35.46108
7538 | 433869.3 | 2018-03-04 13:42 | 3360.0048 | 14 | 36 | 1.500019 | 3.88385 | 1.399983 | 2.033278e-05 | 5.100586 | 4.063635e-05 |  |  | 0.0001535416 |  | 36.69313 | 35.47637
7539 | 433989.3 | 2018-03-04 13:44 | 3480.0038 | 14 | 36 | 1.500017 | 3.902652 | 1.449976 | 2.033278e-05 | 5.295223 | 4.063635e-05 |  |  | 0.0001926422 |  | 36.71385 | 35.50644
7540 | 434109.3 | 2018-03-04 13:46 | 3600.0058 | 14 | 36 | 1.500044 | 3.921082 | 1.499983 | 2.033278e-05 | 5.490847 | 4.063635e-05 |  |  | 0.0001373291 |  | 36.68551 | 35.43205
7541 | 434229.3 | 2018-03-04 13:48 | 3720.0049 | 14 | 36 | 1.500002 | 3.938988 | 1.54998 | 2.033278e-05 | 5.687339 | 4.063635e-05 |  |  | 0.0001630783 |  | 36.70226 | 35.44775
7542 | 434349.3 | 2018-03-04 13:50 | 3840.0013 | 14 | 36 | 1.500004 | 3.956291 | 1.599974 | 2.033278e-05 | 5.8847 | 4.063635e-05 |  |  | 0.0001726151 |  | 36.64832 | 35.41235
7543 | 434469.3 | 2018-03-04 13:52 | 3960.0003 | 14 | 36 | 1.500029 | 3.972617 | 1.649977 | 2.033278e-05 | 6.082941 | 4.063635e-05 |  |  | 0.0001401901 |  | 36.54763 | 35.43525
7544 | 434589.3 | 2018-03-04 13:54 | 4080.0034 | 14 | 36 | 1.500004 | 3.987882 | 1.699975 | 2.033278e-05 | 6.28195 | 4.063635e-05 |  |  | 0.0001144409 |  | 36.45387 | 35.38014
7545 | 434709.3 | 2018-03-04 13:56 | 4200.0066 | 14 | 36 | 1.499983 | 4.002496 | 1.749971 | 2.033278e-05 | 6.481696 | 4.063635e-05 |  |  | 9.536743e-05 |  | 36.38873 | 35.44316
7546 | 434829.3 | 2018-03-04 13:58 | 4320.0013 | 14 | 36 | 1.500057 | 4.016758 | 1.799973 | 2.033278e-05 | 6.682185 | 4.063635e-05 |  |  | 9.536743e-05 |  | 36.37611 | 35.41515
7547 | 434949.3 | 2018-03-04 14:00 | 4440.0012 | 14 | 36 | 1.500038 | 4.03101 | 1.849967 | 2.033278e-05 | 6.883355 | 4.063635e-05 |  |  | 0.0001087189 |  | 36.31234 | 35.4854
7548 | 435069.3 | 2018-03-04 14:02 | 4560.0018 | 14 | 36 | 1.500069 | 4.045775 | 1.899966 | 2.033278e-05 | 7.085264 | 4.063635e-05 |  |  | 0.0001325607 |  | 36.26409 | 35.46043
7549 | 435189.3 | 2018-03-04 14:04 | 4680.0015 | 14 | 36 | 1.500069 | 4.061465 | 1.949973 | 2.033278e-05 | 7.287967 | 4.063635e-05 |  |  | 0.0001182556 |  | 36.25387 | 35.47366
7550 | 435309.3 | 2018-03-04 14:06 | 4800.0053 | 14 | 36 | 1.500061 | 4.07849 | 1.999968 | 2.033278e-05 | 7.491443 | 4.063635e-05 |  |  | 0.0001764297 |  | 36.26199 | 35.45078
7551 | 435429.3 | 2018-03-04 14:08 | 4920.0044 | 14 | 36 | 1.500004 | 4.096827 | 2.049969 | 2.033278e-05 | 7.695828 | 4.063635e-05 |  |  | 0.0001535416 |  | 36.2025 | 35.42406
7552 | 435549.3 | 2018-03-04 14:10 | 5040.0041 | 14 | 36 | 1.500086 | 4.116235 | 2.099967 | 2.033278e-05 | 7.901141 | 4.063635e-05 |  |  | 0.0001497269 |  | 36.19455 | 35.4765
7553 | 435669.3 | 2018-03-04 14:12 | 5160.0025 | 14 | 36 | 1.500038 | 4.13612 | 2.149965 | 2.033278e-05 | 8.107442 | 4.063635e-05 |  |  | 0.0001821518 |  | 36.20292 | 35.44982
7554 | 435789.3 | 2018-03-04 14:14 | 5280.0046 | 14 | 36 | 1.500032 | 4.155708 | 2.199962 | 2.033278e-05 | 8.314731 | 4.063635e-05 |  |  | 0.0001173019 |  | 36.18382 | 35.465
7555 | 435909.3 | 2018-03-04 14:16 | 5400.0063 | 14 | 36 | 1.500017 | 4.173843 | 2.24997 | 2.033278e-05 | 8.523007 | 4.063635e-05 |  |  | 0.0001506805 |  | 36.23106 | 35.47387
7556 | 436029.3 | 2018-03-04 14:18 | 5520.0034 | 14 | 36 | 1.500032 | 4.189174 | 2.299967 | 2.033278e-05 | 8.732085 | 4.063635e-05 |  |  | 0.000125885 |  | 36.27233 | 35.50148
7557 | 436142.8 | 2018-03-04 14:20 | 5633.522 | 14 | 36 | 1.500059 | 4.200009 | 2.347265 | 2.033278e-05 | 8.930499 | 4.063635e-05 |  |  | 5.681636e-05 |  | 36.27285 | 35.42994
7558 | 436262.8 | 2018-03-04 14:22 | 120.0054 | 15 | 36 | 1.39624 | 4.200401 | 2.395471 | 2.033278e-05 | 9.132981 | 4.063635e-05 |  |  | -1.621246e-05 |  | 36.17016 | 35.46837
7559 | 436382.8 | 2018-03-04 14:24 | 240.0042 | 15 | 36 | 1.314083 | 4.200377 | 2.440614 | 2.033278e-05 | 9.322599 | 4.063635e-05 |  |  | 2.002716e-05 |  | 36.14754 | 35.44716
7560 | 436502.8 | 2018-03-04 14:26 | 360.001 | 15 | 36 | 1.235868 | 4.200403 | 2.483114 | 2.033278e-05 | 9.501114 | 4.063635e-05 |  |  | 2.384186e-05 |  | 36.13816 | 35.48767
7561 | 436622.8 | 2018-03-04 14:28 | 480.0006 | 15 | 36 | 1.15415 | 4.200384 | 2.522958 | 2.033278e-05 | 9.668474 | 4.063635e-05 |  |  | -1.907349e-06 |  | 36.15723 | 35.40991
7562 | 436742.8 | 2018-03-04 14:30 | 600.0035 | 15 | 36 | 1.064989 | 4.200386 | 2.559959 | 2.033278e-05 | 9.823892 | 4.063635e-05 |  |  | 4.005432e-05 |  | 36.05455 | 35.45116
7563 | 436862.8 | 2018-03-04 14:32 | 720.0019 | 15 | 36 | 0.96731 | 4.200417 | 2.593853 | 2.033278e-05 | 9.966262 | 4.063635e-05 |  |  | 4.196167e-05 |  | 35.99908 | 35.40635
7564 | 436982.8 | 2018-03-04 14:34 | 840.0007 | 15 | 36 | 0.8623295 | 4.200418 | 2.624367 | 2.033278e-05 | 10.09443 | 4.063635e-05 |  |  | 8.583069e-06 |  | 35.98419 | 35.43549
7565 | 437102.8 | 2018-03-04 14:36 | 960.0049 | 15 | 36 | 0.7517242 | 4.20041 | 2.651274 | 2.033278e-05 | 10.20745 | 4.063635e-05 |  |  | 5.340576e-05 |  | 35.97039 | 35.55585
7566 | 437222.8 | 2018-03-04 14:38 | 1080.0052 | 15 | 36 | 0.6407166 | 4.200375 | 2.674475 | 2.033278e-05 | 10.30491 | 4.063635e-05 |  |  | -3.147125e-05 |  | 35.82718 | 35.54413
7567 | 437342.8 | 2018-03-04 14:40 | 1200.0003 | 15 | 36 | 0.5346775 | 4.200411 | 2.694041 | 2.033278e-05 | 10.38709 | 4.063635e-05 |  |  | 6.866455e-05 |  | 35.75936 | 35.51061
7568 | 437462.8 | 2018-03-04 14:42 | 1320.004 | 15 | 36 | 0.4381123 | 4.200422 | 2.710217 | 2.033278e-05 | 10.45504 | 4.063635e-05 |  |  | 1.621246e-05 |  | 35.65785 | 35.62241
7569 | 437582.8 | 2018-03-04 14:44 | 1440.0037 | 15 | 36 | 0.3538494 | 4.200373 | 2.723377 | 2.033278e-05 | 10.51031 | 4.063635e-05 |  |  | -1.525879e-05 |  | 35.549 | 35.50187
7570 | 437702.8 | 2018-03-04 14:46 | 1560.0029 | 15 | 36 | 0.2830067 | 4.200383 | 2.733953 | 2.033278e-05 | 10.55474 | 4.063635e-05 |  |  | -3.33786e-05 |  | 35.52477 | 35.4576
7571 | 437822.8 | 2018-03-04 14:48 | 1680.001 | 15 | 36 | 0.2258492 | 4.200408 | 2.742399 | 2.033278e-05 | 10.59021 | 4.063635e-05 |  |  | 2.384186e-05 |  | 35.40335 | 35.5066
7572 | 437942.8 | 2018-03-04 14:50 | 1800.0001 | 15 | 36 | 0.1794796 | 4.200366 | 2.749126 | 2.033278e-05 | 10.61847 | 4.063635e-05 |  |  | 4.196167e-05 |  | 35.32618 | 35.51018
7573 | 437942.8 | 2018-03-04 14:50 | 1800.0127 | 15 | 36 | 0.179472 | 4.200366 | 2.749127 | 2.033278e-05 | 10.61847 | 4.063635e-05 |  |  | 4.196107e-05 |  | 35.32617 | 35.51016
7574 | 438542.9 | 2018-03-04 15:00 | 600.0016 | 16 | 36 | 0 | 4.178397 | 2.749127 | 2.033278e-05 | 10.61847 | 4.063635e-05 |  |  | 1.335144e-05 |  | 35.08865 | 35.47631
7575 | 438542.9 | 2018-03-04 15:00 | 600.0109 | 16 | 36 | 0 | 4.178394 | 2.749127 | 2.033278e-05 | 10.61847 | 4.063635e-05 |  |  | 1.332678e-05 |  | 35.08868 | 35.47626
7576 | 438663 | 2018-03-04 15:02 | 120.0039 | 17 | 36 | -2.999917 | 3.908424 | 2.749127 | 0.1000157 | 10.61847 | 0.3934873 |  |  | -0.0003051758 |  | 35.42376 | 35.46265
7577 | 438783 | 2018-03-04 15:04 | 240.0041 | 17 | 36 | -2.999969 | 3.884566 | 2.749127 | 0.2000052 | 10.61847 | 0.7829819 |  |  | -0.0001506805 |  | 35.77224 | 35.53418
7578 | 438903 | 2018-03-04 15:06 | 360.0043 | 17 | 36 | -2.999879 | 3.86692 | 2.749127 | 0.3000072 | 10.61847 | 1.170557 |  |  | -0.0001335144 |  | 36.16049 | 35.47972
7579 | 439023 | 2018-03-04 15:08 | 480.0026 | 17 | 36 | -2.999901 | 3.847471 | 2.749127 | 0.3999923 | 10.61847 | 1.556264 |  |  | -0.0002222061 |  | 36.48491 | 35.45871
7580 | 439143 | 2018-03-04 15:10 | 600.0024 | 17 | 36 | -2.999919 | 3.819462 | 2.749127 | 0.4999864 | 10.61847 | 1.939687 |  |  | -0.0002994537 |  | 36.7605 | 35.48802
7581 | 439263 | 2018-03-04 15:12 | 720.0037 | 17 | 36 | -2.999846 | 3.782272 | 2.749127 | 0.5999779 | 10.61847 | 2.319788 |  |  | -0.0003509521 |  | 37.04363 | 35.43599
7582 | 439383 | 2018-03-04 15:14 | 840.0044 | 17 | 36 | -2.999915 | 3.743859 | 2.749127 | 0.6999716 | 10.61847 | 2.69605 |  |  | -0.0003499985 |  | 37.22 | 35.47801
7583 | 439503 | 2018-03-04 15:16 | 960.0043 | 17 | 36 | -2.999847 | 3.709546 | 2.749127 | 0.7999585 | 10.61847 | 3.068633 |  |  | -0.0003271103 |  | 37.31287 | 35.48634
7584 | 439623 | 2018-03-04 15:18 | 1080.0001 | 17 | 36 | -2.999932 | 3.679279 | 2.749127 | 0.8999563 | 10.61847 | 3.438047 |  |  | -0.0002508163 |  | 37.35905 | 35.45872
7585 | 439743 | 2018-03-04 15:20 | 1200.0039 | 17 | 36 | -2.999907 | 3.650101 | 2.749127 | 0.9999542 | 10.61847 | 3.804513 |  |  | -0.0002126694 |  | 37.49557 | 35.46896
7586 | 439863 | 2018-03-04 15:22 | 1320.002 | 17 | 36 | -2.999924 | 3.618974 | 2.749127 | 1.099939 | 10.61847 | 4.167933 |  |  | -0.000287056 |  | 37.59725 | 35.43698
7587 | 439983 | 2018-03-04 15:24 | 1440.0034 | 17 | 36 | -2.999924 | 3.584826 | 2.749127 | 1.199927 | 10.61847 | 4.528106 |  |  | -0.0003328323 |  | 37.5588 | 35.45643
7588 | 440103 | 2018-03-04 15:26 | 1560.0016 | 17 | 36 | -2.999877 | 3.548141 | 2.749127 | 1.299925 | 10.61847 | 4.884764 |  |  | -0.000328064 |  | 37.55046 | 35.52834
7589 | 440223 | 2018-03-04 15:28 | 1680.0029 | 17 | 36 | -2.999943 | 3.510502 | 2.749127 | 1.399918 | 10.61847 | 5.23767 |  |  | -0.0003404617 |  | 37.59277 | 35.48101
7590 | 440343 | 2018-03-04 15:30 | 1800.0052 | 17 | 36 | -2.999995 | 3.474689 | 2.749127 | 1.499912 | 10.61847 | 5.586881 |  |  | -0.0002822876 |  | 37.45366 | 35.39169
7591 | 440463 | 2018-03-04 15:32 | 1920.0065 | 17 | 36 | -2.999945 | 3.44299 | 2.749127 | 1.599913 | 10.61847 | 5.932733 |  |  | -0.0002737045 |  | 37.47782 | 35.40212
7592 | 440583 | 2018-03-04 15:34 | 2040.0008 | 17 | 36 | -2.999993 | 3.415178 | 2.749127 | 1.699899 | 10.61847 | 6.275569 |  |  | -0.0002536774 |  | 37.54727 | 35.4621
7593 | 440703 | 2018-03-04 15:36 | 2160.0006 | 17 | 36 | -2.999964 | 3.389521 | 2.749127 | 1.799903 | 10.61847 | 6.615806 |  |  | -0.0001764297 |  | 37.61232 | 35.50447
7594 | 440823 | 2018-03-04 15:38 | 2280.0047 | 17 | 36 | -2.999951 | 3.363938 | 2.749127 | 1.899894 | 10.61847 | 6.953458 |  |  | -0.000248909 |  | 37.72168 | 35.39434
7595 | 440943 | 2018-03-04 15:40 | 2400.0026 | 17 | 36 | -2.999957 | 3.336215 | 2.749127 | 1.999887 | 10.61847 | 7.288471 |  |  | -0.0002670288 |  | 37.99239 | 35.42026
7596 | 441063 | 2018-03-04 15:42 | 2520.004 | 17 | 36 | -2.999999 | 3.304922 | 2.749127 | 2.099891 | 10.61847 | 7.620554 |  |  | -0.0002851486 |  | 38.21411 | 35.50072
7597 | 441183 | 2018-03-04 15:44 | 2640.0046 | 17 | 36 | -3.000018 | 3.27298 | 2.749127 | 2.199885 | 10.61847 | 7.949462 |  |  | -0.0003204346 |  | 38.34813 | 35.46078
7598 | 441303 | 2018-03-04 15:46 | 2760.0012 | 17 | 36 | -3.000031 | 3.233881 | 2.749127 | 2.29988 | 10.61847 | 8.274862 |  |  | -0.0003805161 |  | 38.46428 | 35.42045
7599 | 441423 | 2018-03-04 15:48 | 2880.0041 | 17 | 36 | -3.000044 | 3.176295 | 2.749127 | 2.399869 | 10.61847 | 8.595644 |  |  | -0.0006742477 |  | 38.63429 | 35.46759
7600 | 441543 | 2018-03-04 15:50 | 3000.0047 | 17 | 36 | -2.99999 | 3.067428 | 2.749127 | 2.499859 | 10.61847 | 8.908288 |  |  | -0.001184464 |  | 38.98789 | 35.49901
7601 | 441663 | 2018-03-04 15:52 | 3120.0046 | 17 | 36 | -3.00001 | 2.914824 | 2.749127 | 2.599857 | 10.61847 | 9.207528 |  |  | -0.00140667 |  | 39.369 | 35.42542
7602 | 441783 | 2018-03-04 15:54 | 3240.0045 | 17 | 36 | -3.000029 | 2.598979 | 2.749127 | 2.699856 | 10.61847 | 9.487065 |  |  | -0.006443024 |  | 39.95614 | 35.44056
7603 | 441836.8 | 2018-03-04 15:54 | 3293.8096 | 17 | 36 | -2.999995 | 1.999684 | 2.749127 | 2.74469 | 10.61847 | 9.592624 |  |  | -0.003845618 |  | 40.47252 | 35.47764
7604 | 441836.8 | 2018-03-04 15:54 | 0.0033 | 18 | 37 | -3.000065 | 1.998706 | 0 | 2.000043e-06 | 0 | 3.997497e-06 |  |  | -0.003844841 |  | 40.47242 | 35.47737
7605 | 441956.8 | 2018-03-04 15:56 | 120.0035 | 14 | 37 | 1.500036 | 3.196643 | 0.04999414 | 2.000222e-05 | 0.1492677 | 3.997364e-05 |  |  | 0.00194931 |  | 39.76511 | 35.47611
7606 | 442076.8 | 2018-03-04 15:58 | 240.0033 | 14 | 37 | 1.499996 | 3.36155 | 0.09999932 | 2.000222e-05 | 0.3136849 | 3.997364e-05 |  |  | 0.001032829 |  | 38.72148 | 35.43336
7607 | 442196.8 | 2018-03-04 16:00 | 360.0015 | 14 | 37 | 1.500036 | 3.446688 | 0.149997 | 2.000222e-05 | 0.4841782 | 3.997364e-05 |  |  | 0.0004138947 |  | 38.09105 | 35.49863
7608 | 442316.8 | 2018-03-04 16:02 | 480.0005 | 14 | 37 | 1.500032 | 3.488997 | 0.1999968 | 2.000222e-05 | 0.6576002 | 3.997364e-05 |  |  | 0.0003118515 |  | 37.62128 | 35.46724
7609 | 442436.8 | 2018-03-04 16:04 | 600.0067 | 14 | 37 | 1.500061 | 3.526038 | 0.2499927 | 2.000222e-05 | 0.8329915 | 3.997364e-05 |  |  | 0.0002765656 |  | 37.31963 | 35.46646
7610 | 442556.8 | 2018-03-04 16:06 | 720.0001 | 14 | 37 | 1.500031 | 3.546347 | 0.299993 | 2.000222e-05 | 1.009857 | 3.997364e-05 |  |  | 0.0001478195 |  | 37.074 | 35.4765
7611 | 442676.8 | 2018-03-04 16:08 | 840.0032 | 14 | 37 | 1.500029 | 3.562515 | 0.349986 | 2.000222e-05 | 1.187555 | 3.997364e-05 |  |  | 0.0001163483 |  | 36.81038 | 35.46916
7612 | 442796.8 | 2018-03-04 16:10 | 960.0015 | 14 | 37 | 1.500017 | 3.578408 | 0.399987 | 2.000222e-05 | 1.366082 | 3.997364e-05 |  |  | 0.0001773834 |  | 36.72311 | 35.489
7613 | 442916.8 | 2018-03-04 16:12 | 1080.0027 | 14 | 37 | 1.499996 | 3.594392 | 0.4499854 | 2.000222e-05 | 1.545392 | 3.997364e-05 |  |  | 0.0001420975 |  | 36.51522 | 35.52631
7614 | 443036.8 | 2018-03-04 16:14 | 1200.0049 | 14 | 37 | 1.499989 | 3.612864 | 0.4999941 | 2.000222e-05 | 1.725588 | 3.997364e-05 |  |  | 0.0001592636 |  | 36.3828 | 35.49737
7615 | 443156.8 | 2018-03-04 16:16 | 1320.0023 | 14 | 37 | 1.500065 | 3.634482 | 0.5499845 | 2.000222e-05 | 1.906731 | 3.997364e-05 |  |  | 0.0002346039 |  | 36.26452 | 35.51041
7616 | 443276.8 | 2018-03-04 16:18 | 1440.0045 | 14 | 37 | 1.499989 | 3.655202 | 0.5999913 | 2.000222e-05 | 2.089008 | 3.997364e-05 |  |  | 0.0001583099 |  | 36.17519 | 35.46423
7617 | 443396.8 | 2018-03-04 16:20 | 1560.0019 | 14 | 37 | 1.500036 | 3.67488 | 0.6499871 | 2.000222e-05 | 2.272245 | 3.997364e-05 |  |  | 0.0001716614 |  | 36.08855 | 35.48337
7618 | 443516.8 | 2018-03-04 16:22 | 1680.0012 | 14 | 37 | 1.500042 | 3.692704 | 0.6999865 | 2.000222e-05 | 2.456449 | 3.997364e-05 |  |  | 0.0001478195 |  | 36.11272 | 35.482
7619 | 443636.8 | 2018-03-04 16:24 | 1800.0023 | 14 | 37 | 1.500015 | 3.707122 | 0.7499835 | 2.000222e-05 | 2.641443 | 3.997364e-05 |  |  | 0.0001125336 |  | 35.9952 | 35.50377
7620 | 443756.8 | 2018-03-04 16:26 | 1920.0045 | 14 | 37 | 1.500008 | 3.718698 | 0.799977 | 2.000222e-05 | 2.827074 | 3.997364e-05 |  |  | 0.0001029968 |  | 35.95745 | 35.4888
7621 | 443876.8 | 2018-03-04 16:28 | 2040.0059 | 14 | 37 | 1.500017 | 3.728751 | 0.8499776 | 2.000222e-05 | 3.013265 | 3.997364e-05 |  |  | 8.964539e-05 |  | 35.92668 | 35.44662
7622 | 443996.8 | 2018-03-04 16:30 | 2160.0016 | 14 | 37 | 1.49999 | 3.738711 | 0.8999769 | 2.000222e-05 | 3.199947 | 3.997364e-05 |  |  | 6.198883e-05 |  | 35.9265 | 35.46573
7623 | 444116.8 | 2018-03-04 16:32 | 2280.0057 | 14 | 37 | 1.500038 | 3.748971 | 0.9499766 | 2.000222e-05 | 3.387136 | 3.997364e-05 |  |  | 4.768372e-05 |  | 35.95652 | 35.43905
7624 | 444236.8 | 2018-03-04 16:34 | 2400.0044 | 14 | 37 | 1.500061 | 3.759851 | 0.9999732 | 2.000222e-05 | 3.574842 | 3.997364e-05 |  |  | 4.482269e-05 |  | 36.0809 | 35.46043
7625 | 444356.8 | 2018-03-04 16:36 | 2520.0038 | 14 | 37 | 1.500032 | 3.771541 | 1.049974 | 2.000222e-05 | 3.763127 | 3.997364e-05 |  |  | 0.0001020432 |  | 36.16913 | 35.42049
7626 | 444476.8 | 2018-03-04 16:38 | 2640.0035 | 14 | 37 | 1.500048 | 3.784194 | 1.099971 | 2.000222e-05 | 3.952003 | 3.997364e-05 |  |  | 9.441376e-05 |  | 36.19635 | 35.40708
7627 | 444596.8 | 2018-03-04 16:40 | 2760.0007 | 14 | 37 | 1.500069 | 3.798038 | 1.149969 | 2.000222e-05 | 4.141549 | 3.997364e-05 |  |  | 0.0001163483 |  | 36.41282 | 35.46517
7628 | 444716.8 | 2018-03-04 16:42 | 2880.0006 | 14 | 37 | 1.500004 | 3.813205 | 1.199966 | 2.000222e-05 | 4.33181 | 3.997364e-05 |  |  | 0.0001306534 |  | 36.44353 | 35.49434
7629 | 444836.8 | 2018-03-04 16:44 | 3000.0066 | 14 | 37 | 1.500061 | 3.8297 | 1.249972 | 2.000222e-05 | 4.522899 | 3.997364e-05 |  |  | 0.0001573563 |  | 36.52148 | 35.50437
7630 | 444956.8 | 2018-03-04 16:46 | 3120.0041 | 14 | 37 | 1.500048 | 3.847355 | 1.29997 | 2.000222e-05 | 4.714814 | 3.997364e-05 |  |  | 0.0001630783 |  | 36.60221 | 35.53331
7631 | 445076.8 | 2018-03-04 16:48 | 3240.0024 | 14 | 37 | 1.50004 | 3.865882 | 1.349971 | 2.000222e-05 | 4.907646 | 3.997364e-05 |  |  | 0.000166893 |  | 36.58522 | 35.4703
7632 | 445196.8 | 2018-03-04 16:50 | 3360.0004 | 14 | 37 | 1.500036 | 3.884747 | 1.399965 | 2.000222e-05 | 5.101388 | 3.997364e-05 |  |  | 0.0001707077 |  | 36.64971 | 35.4631
7633 | 445316.8 | 2018-03-04 16:52 | 3480.0061 | 14 | 37 | 1.499975 | 3.903615 | 1.449966 | 2.000222e-05 | 5.296103 | 3.997364e-05 |  |  | 0.0001478195 |  | 36.62688 | 35.42278
7634 | 445436.8 | 2018-03-04 16:54 | 3600.0061 | 14 | 37 | 1.500029 | 3.921988 | 1.499971 | 2.000222e-05 | 5.491765 | 3.997364e-05 |  |  | 0.0001306534 |  | 36.66854 | 35.42258
7635 | 445556.8 | 2018-03-04 16:56 | 3720.0055 | 14 | 37 | 1.500021 | 3.939857 | 1.549967 | 2.000222e-05 | 5.688298 | 3.997364e-05 |  |  | 0.0001678467 |  | 36.66063 | 35.36447
7636 | 445676.8 | 2018-03-04 16:58 | 3840.006 | 14 | 37 | 1.500042 | 3.957153 | 1.599964 | 2.000222e-05 | 5.885714 | 3.997364e-05 |  |  | 0.0001449585 |  | 36.64554 | 35.4646
7637 | 445796.8 | 2018-03-04 17:00 | 3960.0044 | 14 | 37 | 1.50004 | 3.973399 | 1.649968 | 2.000222e-05 | 6.083997 | 3.997364e-05 |  |  | 0.0001525879 |  | 36.59127 | 35.46613
7638 | 445916.8 | 2018-03-04 17:02 | 4080.0049 | 14 | 37 | 1.500044 | 3.988677 | 1.699958 | 2.000222e-05 | 6.283013 | 3.997364e-05 |  |  | 0.0001335144 |  | 36.5071 | 35.43145
7639 | 446036.8 | 2018-03-04 17:04 | 4200.0039 | 14 | 37 | 1.500017 | 4.003225 | 1.749962 | 2.000222e-05 | 6.482829 | 3.997364e-05 |  |  | 9.346008e-05 |  | 36.37236 | 35.36447
7640 | 446156.8 | 2018-03-04 17:06 | 4320.0053 | 14 | 37 | 1.499971 | 4.017474 | 1.799959 | 2.000222e-05 | 6.683337 | 3.997364e-05 |  |  | 0.0001363754 |  | 36.32882 | 35.47083
7641 | 446276.8 | 2018-03-04 17:08 | 4440.0036 | 14 | 37 | 1.500017 | 4.031741 | 1.849958 | 2.000222e-05 | 6.884562 | 3.997364e-05 |  |  | 0.000161171 |  | 36.23263 | 35.36129
7642 | 446396.8 | 2018-03-04 17:10 | 4560.0034 | 14 | 37 | 1.500027 | 4.046564 | 1.899961 | 2.000222e-05 | 7.086527 | 3.997364e-05 |  |  | 0.0001525879 |  | 36.22169 | 35.39254
7643 | 446516.8 | 2018-03-04 17:12 | 4680.0041 | 14 | 37 | 1.500023 | 4.062355 | 1.949953 | 2.000222e-05 | 7.289215 | 3.997364e-05 |  |  | 0.000169754 |  | 36.25142 | 35.44194
7644 | 446636.8 | 2018-03-04 17:14 | 4800.0052 | 14 | 37 | 1.500057 | 4.079473 | 1.999957 | 2.000222e-05 | 7.492771 | 3.997364e-05 |  |  | 0.0001296997 |  | 36.22837 | 35.42303
7645 | 446756.8 | 2018-03-04 17:16 | 4920.0045 | 14 | 37 | 1.500006 | 4.097841 | 2.049952 | 2.000222e-05 | 7.697178 | 3.997364e-05 |  |  | 0.0001850128 |  | 36.19555 | 35.46526
7646 | 446876.8 | 2018-03-04 17:18 | 5040.0017 | 14 | 37 | 1.500044 | 4.117325 | 2.09995 | 2.000222e-05 | 7.902544 | 3.997364e-05 |  |  | 0.0001792908 |  | 36.20742 | 35.43138
7647 | 446996.8 | 2018-03-04 17:20 | 5160.0031 | 14 | 37 | 1.500019 | 4.137262 | 2.149954 | 2.000222e-05 | 8.108926 | 3.997364e-05 |  |  | 0.0001974106 |  | 36.25235 | 35.5404
7648 | 447116.8 | 2018-03-04 17:22 | 5280.0036 | 14 | 37 | 1.500008 | 4.156724 | 2.199953 | 2.000222e-05 | 8.316275 | 3.997364e-05 |  |  | 0.0001888275 |  | 36.1779 | 35.43024
7649 | 447236.8 | 2018-03-04 17:24 | 5400.0005 | 14 | 37 | 1.500046 | 4.174746 | 2.249951 | 2.000222e-05 | 8.524564 | 3.997364e-05 |  |  | 0.0001049042 |  | 36.20346 | 35.43193
7650 | 447356.8 | 2018-03-04 17:26 | 5520.0004 | 14 | 37 | 1.500002 | 4.189926 | 2.299953 | 2.000222e-05 | 8.733703 | 3.997364e-05 |  |  | 0.0001096725 |  | 36.24607 | 35.50705
7651 | 447463.9 | 2018-03-04 17:28 | 5627.0584 | 14 | 37 | 1.500067 | 4.200001 | 2.344557 | 2.000222e-05 | 8.920828 | 3.997364e-05 |  |  | 6.291323e-05 |  | 36.244 | 35.44611
7652 | 447583.9 | 2018-03-04 17:30 | 120.0028 | 15 | 37 | 1.397442 | 4.200494 | 2.392813 | 2.000222e-05 | 9.123528 | 3.997364e-05 |  |  | 1.049042e-05 |  | 36.20605 | 35.53526
7653 | 447703.9 | 2018-03-04 17:32 | 240.001 | 15 | 37 | 1.315407 | 4.200481 | 2.437998 | 2.000222e-05 | 9.313323 | 3.997364e-05 |  |  | 1.907349e-06 |  | 36.19718 | 35.52126
7654 | 447823.9 | 2018-03-04 17:34 | 360.0024 | 15 | 37 | 1.236992 | 4.200516 | 2.480544 | 2.000222e-05 | 9.49204 | 3.997364e-05 |  |  | -3.147125e-05 |  | 36.16668 | 35.4221
7655 | 447943.9 | 2018-03-04 17:36 | 480.003 | 15 | 37 | 1.154856 | 4.200464 | 2.520421 | 2.000222e-05 | 9.65954 | 3.997364e-05 |  |  | -4.959106e-05 |  | 36.14737 | 35.45011
7656 | 448063.9 | 2018-03-04 17:38 | 600.0029 | 15 | 37 | 1.065502 | 4.200514 | 2.557451 | 2.000222e-05 | 9.815085 | 3.997364e-05 |  |  | -8.583069e-06 |  | 36.13411 | 35.51385
7657 | 448183.9 | 2018-03-04 17:40 | 720.0026 | 15 | 37 | 0.96768 | 4.200483 | 2.591359 | 2.000222e-05 | 9.957516 | 3.997364e-05 |  |  | -4.482269e-05 |  | 36.04308 | 35.46653
7658 | 448303.9 | 2018-03-04 17:42 | 840.0024 | 15 | 37 | 0.8619404 | 4.200506 | 2.621876 | 2.000222e-05 | 10.08571 | 3.997364e-05 |  |  | 9.536743e-07 |  | 36.00764 | 35.4616
7659 | 448423.9 | 2018-03-04 17:44 | 960.003 | 15 | 37 | 0.7512665 | 4.200531 | 2.648772 | 2.000222e-05 | 10.19868 | 3.997364e-05 |  |  | 3.433228e-05 |  | 35.89541 | 35.49285
7660 | 448543.9 | 2018-03-04 17:46 | 1080.006 | 15 | 37 | 0.6402035 | 4.200519 | 2.671954 | 2.000222e-05 | 10.29606 | 3.997364e-05 |  |  | 2.95639e-05 |  | 35.78754 | 35.46674
7661 | 448663.9 | 2018-03-04 17:48 | 1200.0034 | 15 | 37 | 0.533493 | 4.200524 | 2.691495 | 2.000222e-05 | 10.37814 | 3.997364e-05 |  |  | 2.479553e-05 |  | 35.70084 | 35.42566
7662 | 448783.9 | 2018-03-04 17:50 | 1320.0016 | 15 | 37 | 0.4369144 | 4.200485 | 2.70764 | 2.000222e-05 | 10.44595 | 3.997364e-05 |  |  | -6.67572e-06 |  | 35.61811 | 35.42452
7663 | 448903.9 | 2018-03-04 17:52 | 1440.0063 | 15 | 37 | 0.3528481 | 4.200468 | 2.720764 | 2.000222e-05 | 10.50108 | 3.997364e-05 |  |  | -2.95639e-05 |  | 35.5612 | 35.45974
7664 | 449023.9 | 2018-03-04 17:54 | 1560.0037 | 15 | 37 | 0.2823429 | 4.200454 | 2.73131 | 2.000222e-05 | 10.54538 | 3.997364e-05 |  |  | 8.583069e-06 |  | 35.3726 | 35.45332
7665 | 449143.9 | 2018-03-04 17:56 | 1680.0042 | 15 | 37 | 0.2247887 | 4.200399 | 2.739728 | 2.000222e-05 | 10.58074 | 3.997364e-05 |  |  | 6.29425e-05 |  | 35.3516 | 35.3579
7666 | 449263.9 | 2018-03-04 17:58 | 1800.0042 | 15 | 37 | 0.1789589 | 4.20043 | 2.74643 | 2.000222e-05 | 10.60889 | 3.997364e-05 |  |  | -1.144409e-05 |  | 35.37397 | 35.41624
7667 | 449263.9 | 2018-03-04 17:58 | 1800.007 | 15 | 37 | 0.1789589 | 4.20043 | 2.74643 | 2.000222e-05 | 10.60889 | 3.997364e-05 |  |  | -1.144513e-05 |  | 35.37396 | 35.41624
7668 | 449864 | 2018-03-04 18:08 | 600.0014 | 16 | 37 | 0 | 4.178556 | 2.74643 | 2.000222e-05 | 10.60889 | 3.997364e-05 |  |  | -0.0002331486 |  | 35.09894 | 35.4785
7669 | 449984.1 | 2018-03-04 18:10 | 120.0019 | 17 | 37 | -2.999962 | 3.90852 | 2.74643 | 0.1000101 | 10.60889 | 0.3934796 |  |  | -0.0002775192 |  | 35.41269 | 35.45049
7670 | 450104.1 | 2018-03-04 18:12 | 240.0022 | 17 | 37 | -2.999943 | 3.884716 | 2.74643 | 0.1999999 | 10.60889 | 0.7829866 |  |  | -0.0001525879 |  | 35.7637 | 35.45866
7671 | 450224.1 | 2018-03-04 18:14 | 360.0014 | 17 | 37 | -2.999924 | 3.867067 | 2.74643 | 0.3000012 | 10.60889 | 1.170572 |  |  | -0.0001420975 |  | 36.09705 | 35.46149
7672 | 450344.1 | 2018-03-04 18:16 | 480.001 | 17 | 37 | -2.999907 | 3.84761 | 2.74643 | 0.3999885 | 10.60889 | 1.556301 |  |  | -0.0001869202 |  | 36.4604 | 35.46284
7673 | 450464.1 | 2018-03-04 18:18 | 600.004 | 17 | 37 | -2.999866 | 3.819678 | 2.74643 | 0.4999798 | 10.60889 | 1.939729 |  |  | -0.0002613068 |  | 36.76512 | 35.47288
7674 | 450584.1 | 2018-03-04 18:20 | 720.0015 | 17 | 37 | -2.999842 | 3.782474 | 2.74643 | 0.5999724 | 10.60889 | 2.31985 |  |  | -0.0003385544 |  | 37.0643 | 35.49347
7675 | 450704.1 | 2018-03-04 18:22 | 840.0062 | 17 | 37 | -2.999866 | 3.744041 | 2.74643 | 0.6999696 | 10.60889 | 2.696142 |  |  | -0.0003538132 |  | 37.14262 | 35.47988
7676 | 450824.1 | 2018-03-04 18:24 | 960.0001 | 17 | 37 | -2.999871 | 3.709729 | 2.74643 | 0.7999664 | 10.60889 | 3.068776 |  |  | -0.0002822876 |  | 37.33333 | 35.38978
7677 | 450944.1 | 2018-03-04 18:26 | 1080.0019 | 17 | 37 | -2.999882 | 3.679473 | 2.74643 | 0.8999499 | 10.60889 | 3.438153 |  |  | -0.0002794266 |  | 37.36889 | 35.48781
7678 | 451064.1 | 2018-03-04 18:28 | 1200.0006 | 17 | 37 | -2.999873 | 3.650248 | 2.74643 | 0.9999446 | 10.60889 | 3.804625 |  |  | -0.000254631 |  | 37.48615 | 35.4804
7679 | 451184.1 | 2018-03-04 18:30 | 1320.0019 | 17 | 37 | -2.999866 | 3.619086 | 2.74643 | 1.099934 | 10.60889 | 4.168076 |  |  | -0.0003137589 |  | 37.45968 | 35.44487
7680 | 451304.1 | 2018-03-04 18:32 | 1440.0011 | 17 | 37 | -2.999884 | 3.584926 | 2.74643 | 1.199922 | 10.60889 | 4.528258 |  |  | -0.0003089905 |  | 37.50726 | 35.4458
7681 | 451424.1 | 2018-03-04 18:34 | 1560.0024 | 17 | 37 | -2.999905 | 3.548247 | 2.74643 | 1.299919 | 10.60889 | 4.884925 |  |  | -0.0003395081 |  | 37.46616 | 35.44205
7682 | 451544.1 | 2018-03-04 18:36 | 1680.0022 | 17 | 37 | -2.999913 | 3.510587 | 2.74643 | 1.399909 | 10.60889 | 5.237831 |  |  | -0.0002889633 |  | 37.50911 | 35.48334
7683 | 451664.1 | 2018-03-04 18:38 | 1800.0007 | 17 | 37 | -2.999978 | 3.474746 | 2.74643 | 1.499897 | 10.60889 | 5.587029 |  |  | -0.0003156662 |  | 37.44269 | 35.42357
7684 | 451784.1 | 2018-03-04 18:40 | 1920.0009 | 17 | 37 | -2.999966 | 3.443078 | 2.74643 | 1.599895 | 10.60889 | 5.93288 |  |  | -0.0002861023 |  | 37.4327 | 35.47559
7685 | 451904.1 | 2018-03-04 18:42 | 2040.0008 | 17 | 37 | -2.999947 | 3.415259 | 2.74643 | 1.699883 | 10.60889 | 6.275728 |  |  | -0.0001869202 |  | 37.48124 | 35.46744
7686 | 452024.1 | 2018-03-04 18:44 | 2160.0046 | 17 | 37 | -2.999947 | 3.389544 | 2.74643 | 1.799892 | 10.60889 | 6.61599 |  |  | -0.0002145767 |  | 37.51792 | 35.50434
7687 | 452144.1 | 2018-03-04 18:46 | 2280.0004 | 17 | 37 | -2.999922 | 3.363978 | 2.74643 | 1.899887 | 10.60889 | 6.953657 |  |  | -0.000210762 |  | 37.69879 | 35.45365
7688 | 452264.1 | 2018-03-04 18:48 | 2400.0025 | 17 | 37 | -2.999943 | 3.336171 | 2.74643 | 1.999881 | 10.60889 | 7.288677 |  |  | -0.0002660751 |  | 37.9814 | 35.52535
7689 | 452384.1 | 2018-03-04 18:50 | 2520.0033 | 17 | 37 | -2.999959 | 3.304934 | 2.74643 | 2.099872 | 10.60889 | 7.620718 |  |  | -0.0002775192 |  | 38.28147 | 35.49827
7690 | 452504.1 | 2018-03-04 18:52 | 2640 | 17 | 37 | -2.999924 | 3.272947 | 2.74643 | 2.199868 | 10.60889 | 7.949633 |  |  | -0.0003194809 |  | 38.3749 | 35.45584
7691 | 452624.1 | 2018-03-04 18:54 | 2760.0019 | 17 | 37 | -2.999907 | 3.233771 | 2.74643 | 2.299858 | 10.60889 | 8.275008 |  |  | -0.0003757477 |  | 38.2984 | 35.41121
7692 | 452744.1 | 2018-03-04 18:56 | 2880.0012 | 17 | 37 | -2.999919 | 3.175785 | 2.74643 | 2.399855 | 10.60889 | 8.595791 |  |  | -0.0007476807 |  | 38.6205 | 35.43358
7693 | 452864.1 | 2018-03-04 18:58 | 3000.004 | 17 | 37 | -2.999972 | 3.065894 | 2.74643 | 2.499845 | 10.60889 | 8.908338 |  |  | -0.001173019 |  | 38.92342 | 35.42564
7694 | 452984.1 | 2018-03-04 19:00 | 3120.0006 | 17 | 37 | -2.999938 | 2.912265 | 2.74643 | 2.599837 | 10.60889 | 9.207359 |  |  | -0.001419067 |  | 39.34232 | 35.42233
7695 | 453104.1 | 2018-03-04 19:02 | 3240.0027 | 17 | 37 | -2.999953 | 2.580991 | 2.74643 | 2.699833 | 10.60889 | 9.486243 |  |  | -0.006854057 |  | 40.00743 | 35.49077
7696 | 453154.7 | 2018-03-04 19:03 | 3290.6647 | 17 | 37 | -2.999969 | 1.999787 | 2.74643 | 2.742049 | 10.60889 | 9.585114 |  |  | -0.004227729 |  | 40.53181 | 35.47958
7697 | 453154.7 | 2018-03-04 19:03 | 0.0034 | 18 | 38 | -3.000172 | 1.998781 | 0 | 0 | 0 | 0 |  |  | -0.00422693 |  | 40.53171 | 35.47943
7698 | 453274.8 | 2018-03-04 19:05 | 120.0011 | 14 | 38 | 1.499987 | 3.197489 | 0.04999736 | 1.924955e-05 | 0.1493156 | 3.847322e-05 |  |  | 0.001995087 |  | 39.7527 | 35.47026
7699 | 453394.8 | 2018-03-04 19:07 | 240.0028 | 14 | 38 | 1.500051 | 3.362325 | 0.09999491 | 1.924955e-05 | 0.3137483 | 3.847322e-05 |  |  | 0.001018524 |  | 38.75757 | 35.45208
7700 | 453514.8 | 2018-03-04 19:09 | 360.0001 | 14 | 38 | 1.500057 | 3.447319 | 0.1499928 | 1.924955e-05 | 0.4842786 | 3.847322e-05 |  |  | 0.0004444122 |  | 38.02062 | 35.44959
7701 | 453634.8 | 2018-03-04 19:11 | 480.0012 | 14 | 38 | 1.500036 | 3.489749 | 0.1999928 | 1.924955e-05 | 0.6577345 | 3.847322e-05 |  |  | 0.0003595352 |  | 37.59733 | 35.44854
7702 | 453754.8 | 2018-03-04 19:13 | 600.0054 | 14 | 38 | 1.500071 | 3.526748 | 0.2499926 | 1.924955e-05 | 0.8331774 | 3.847322e-05 |  |  | 0.0002727509 |  | 37.36487 | 35.4175
7703 | 453874.8 | 2018-03-04 19:15 | 720.0016 | 14 | 38 | 1.500042 | 3.546848 | 0.2999935 | 1.924955e-05 | 1.010073 | 3.847322e-05 |  |  | 0.0001726151 |  | 37.05892 | 35.37109
7704 | 453994.8 | 2018-03-04 19:17 | 840.0018 | 14 | 38 | 1.500061 | 3.563063 | 0.3499916 | 1.924955e-05 | 1.187816 | 3.847322e-05 |  |  | 0.0001478195 |  | 36.83017 | 35.42732
7705 | 454114.8 | 2018-03-04 19:19 | 960.0012 | 14 | 38 | 1.500044 | 3.578856 | 0.3999891 | 1.924955e-05 | 1.366356 | 3.847322e-05 |  |  | 0.0001335144 |  | 36.66811 | 35.48773
7706 | 454234.8 | 2018-03-04 19:21 | 1080.0026 | 14 | 38 | 1.50005 | 3.594939 | 0.4499975 | 1.924955e-05 | 1.545727 | 3.847322e-05 |  |  | 0.0001335144 |  | 36.52991 | 35.5172
7707 | 454354.8 | 2018-03-04 19:23 | 1200.004 | 14 | 38 | 1.500042 | 3.613478 | 0.4999937 | 1.924955e-05 | 1.725907 | 3.847322e-05 |  |  | 0.0001945496 |  | 36.33932 | 35.41028
7708 | 454474.8 | 2018-03-04 19:25 | 1320.0046 | 14 | 38 | 1.500078 | 3.635109 | 0.5499943 | 1.924955e-05 | 1.907119 | 3.847322e-05 |  |  | 0.0001153946 |  | 36.25506 | 35.44833
7709 | 454594.8 | 2018-03-04 19:27 | 1440.0028 | 14 | 38 | 1.500021 | 3.655834 | 0.5999943 | 1.924955e-05 | 2.089404 | 3.847322e-05 |  |  | 0.000169754 |  | 36.15172 | 35.44112
7710 | 454714.8 | 2018-03-04 19:29 | 1560.0019 | 14 | 38 | 1.500063 | 3.675523 | 0.6499916 | 1.924955e-05 | 2.272678 | 3.847322e-05 |  |  | 0.0001573563 |  | 36.08697 | 35.4847
7711 | 454834.8 | 2018-03-04 19:31 | 1680.0014 | 14 | 38 | 1.500027 | 3.693236 | 0.6999863 | 1.924955e-05 | 2.456894 | 3.847322e-05 |  |  | 8.964539e-05 |  | 36.04551 | 35.4455
7712 | 454954.8 | 2018-03-04 19:33 | 1800.0024 | 14 | 38 | 1.500031 | 3.707595 | 0.7499914 | 1.924955e-05 | 2.641944 | 3.847322e-05 |  |  | 0.0001382828 |  | 35.92112 | 35.44686
7713 | 455074.8 | 2018-03-04 19:35 | 1920.0029 | 14 | 38 | 1.500032 | 3.719116 | 0.7999858 | 1.924955e-05 | 2.827601 | 3.847322e-05 |  |  | 0.0001020432 |  | 35.93743 | 35.41396
7714 | 455194.8 | 2018-03-04 19:37 | 2040.0062 | 14 | 38 | 1.499996 | 3.729159 | 0.8499909 | 1.924955e-05 | 3.013829 | 3.847322e-05 |  |  | 4.196167e-05 |  | 35.84052 | 35.50093
7715 | 455314.8 | 2018-03-04 19:39 | 2160.0001 | 14 | 38 | 1.499987 | 3.739112 | 0.8999878 | 1.924955e-05 | 3.200523 | 3.847322e-05 |  |  | 0.0001363754 |  | 35.94396 | 35.40805
7716 | 455434.8 | 2018-03-04 19:41 | 2280 | 14 | 38 | 1.500023 | 3.749417 | 0.9499819 | 1.924955e-05 | 3.387712 | 3.847322e-05 |  |  | 8.678436e-05 |  | 36.01847 | 35.42465
7717 | 455554.8 | 2018-03-04 19:43 | 2400.0038 | 14 | 38 | 1.500029 | 3.760353 | 0.9999861 | 1.924955e-05 | 3.575469 | 3.847322e-05 |  |  | 0.0001029968 |  | 36.08696 | 35.53875
7718 | 455674.8 | 2018-03-04 19:45 | 2520.0011 | 14 | 38 | 1.500048 | 3.772091 | 1.049983 | 1.924955e-05 | 3.763765 | 3.847322e-05 |  |  | 0.0001239777 |  | 36.22642 | 35.49934
7719 | 455794.8 | 2018-03-04 19:47 | 2640.0052 | 14 | 38 | 1.500021 | 3.78482 | 1.099982 | 1.924955e-05 | 3.952677 | 3.847322e-05 |  |  | 0.0001001358 |  | 36.30416 | 35.44707
7720 | 455914.8 | 2018-03-04 19:49 | 2760.0001 | 14 | 38 | 1.500051 | 3.798681 | 1.149978 | 1.924955e-05 | 4.142244 | 3.847322e-05 |  |  | 0.0001354218 |  | 36.34794 | 35.49212
7721 | 456034.8 | 2018-03-04 19:51 | 2880.0028 | 14 | 38 | 1.500059 | 3.813908 | 1.199981 | 1.924955e-05 | 4.332568 | 3.847322e-05 |  |  | 0.0001525879 |  | 36.43962 | 35.43379
7722 | 456154.8 | 2018-03-04 19:53 | 3000.0027 | 14 | 38 | 1.500008 | 3.830479 | 1.249977 | 1.924955e-05 | 4.523655 | 3.847322e-05 |  |  | 0.0001115799 |  | 36.47057 | 35.47905
7723 | 456274.8 | 2018-03-04 19:55 | 3120.0041 | 14 | 38 | 1.500048 | 3.848231 | 1.299976 | 1.924955e-05 | 4.715616 | 3.847322e-05 |  |  | 0.0001544952 |  | 36.56433 | 35.5215
7724 | 456394.8 | 2018-03-04 19:57 | 3240.003 | 14 | 38 | 1.499996 | 3.866791 | 1.349977 | 1.924955e-05 | 4.908495 | 3.847322e-05 |  |  | 0.0001449585 |  | 36.63317 | 35.48326
7725 | 456514.8 | 2018-03-04 19:59 | 3360.0053 | 14 | 38 | 1.500025 | 3.885689 | 1.399979 | 1.924955e-05 | 5.102314 | 3.847322e-05 |  |  | 0.0001964569 |  | 36.63133 | 35.46694
7726 | 456634.8 | 2018-03-04 20:01 | 3480.0003 | 14 | 38 | 1.50004 | 3.904566 | 1.449971 | 1.924955e-05 | 5.29704 | 3.847322e-05 |  |  | 0.0001506805 |  | 36.61713 | 35.4662
7727 | 456754.8 | 2018-03-04 20:03 | 3600.0033 | 14 | 38 | 1.50004 | 3.922903 | 1.499971 | 1.924955e-05 | 5.492727 | 3.847322e-05 |  |  | 0.0001554489 |  | 36.63386 | 35.37635
7728 | 456874.8 | 2018-03-04 20:05 | 3720.0047 | 14 | 38 | 1.500021 | 3.940737 | 1.549971 | 1.924955e-05 | 5.689319 | 3.847322e-05 |  |  | 0.0001459122 |  | 36.61223 | 35.39568
7729 | 456994.8 | 2018-03-04 20:07 | 3840.0005 | 14 | 38 | 1.50001 | 3.957988 | 1.599969 | 1.924955e-05 | 5.886785 | 3.847322e-05 |  |  | 0.0001821518 |  | 36.65153 | 35.45729
7730 | 457114.8 | 2018-03-04 20:09 | 3960.0027 | 14 | 38 | 1.50004 | 3.974189 | 1.649967 | 1.924955e-05 | 6.085083 | 3.847322e-05 |  |  | 0.0001573563 |  | 36.60456 | 35.49297
7731 | 457234.8 | 2018-03-04 20:11 | 4080.0019 | 14 | 38 | 1.500109 | 3.989402 | 1.699964 | 1.924955e-05 | 6.284167 | 3.847322e-05 |  |  | 0.0001163483 |  | 36.44588 | 35.44588
7732 | 457354.8 | 2018-03-04 20:13 | 4200.0048 | 14 | 38 | 1.500082 | 4.004002 | 1.749974 | 1.924955e-05 | 6.484045 | 3.847322e-05 |  |  | 0.0001277924 |  | 36.37702 | 35.44024
7733 | 457474.8 | 2018-03-04 20:15 | 4320.0012 | 14 | 38 | 1.500027 | 4.018199 | 1.799968 | 1.924955e-05 | 6.684574 | 3.847322e-05 |  |  | 0.0001554489 |  | 36.39305 | 35.47992
7734 | 457594.8 | 2018-03-04 20:17 | 4440.0043 | 14 | 38 | 1.500057 | 4.032508 | 1.84997 | 1.924955e-05 | 6.885849 | 3.847322e-05 |  |  | 0.0001153946 |  | 36.29435 | 35.49741
7735 | 457714.8 | 2018-03-04 20:19 | 4560.0052 | 14 | 38 | 1.50004 | 4.047384 | 1.89997 | 1.924955e-05 | 7.087841 | 3.847322e-05 |  |  | 0.0001344681 |  | 36.21055 | 35.48248
7736 | 457834.8 | 2018-03-04 20:21 | 4680 | 14 | 38 | 1.500038 | 4.063233 | 1.949969 | 1.924955e-05 | 7.290596 | 3.847322e-05 |  |  | 0.0001344681 |  | 36.21569 | 35.50326
7737 | 457954.8 | 2018-03-04 20:23 | 4800.0021 | 14 | 38 | 1.50004 | 4.080393 | 1.99997 | 1.924955e-05 | 7.494187 | 3.847322e-05 |  |  | 0.0001516342 |  | 36.20149 | 35.42017
7738 | 458074.8 | 2018-03-04 20:25 | 4920.0003 | 14 | 38 | 1.500029 | 4.098882 | 2.04997 | 1.924955e-05 | 7.698661 | 3.847322e-05 |  |  | 0.0001821518 |  | 36.16541 | 35.43532
7739 | 458194.8 | 2018-03-04 20:27 | 5040.0002 | 14 | 38 | 1.50005 | 4.11844 | 2.099968 | 1.924955e-05 | 7.904085 | 3.847322e-05 |  |  | 0.000210762 |  | 36.18149 | 35.48108
7740 | 458314.8 | 2018-03-04 20:29 | 5160.0064 | 14 | 38 | 1.50004 | 4.138288 | 2.149972 | 1.924955e-05 | 8.110518 | 3.847322e-05 |  |  | 0.0001115799 |  | 36.22244 | 35.48411
7741 | 458434.8 | 2018-03-04 20:31 | 5280.0045 | 14 | 38 | 1.500027 | 4.157748 | 2.199966 | 1.924955e-05 | 8.317899 | 3.847322e-05 |  |  | 0.0001630783 |  | 36.22129 | 35.47897
7742 | 458554.8 | 2018-03-04 20:33 | 5400.0014 | 14 | 38 | 1.500046 | 4.175704 | 2.249968 | 1.924955e-05 | 8.526255 | 3.847322e-05 |  |  | 0.000202179 |  | 36.21499 | 35.48088
7743 | 458674.8 | 2018-03-04 20:35 | 5520.0016 | 14 | 38 | 1.500071 | 4.190586 | 2.299967 | 1.924955e-05 | 8.735421 | 3.847322e-05 |  |  | 5.912781e-05 |  | 36.17611 | 35.46896
7744 | 458775.2 | 2018-03-04 20:37 | 5620.4177 | 14 | 38 | 1.500057 | 4.200008 | 2.3418 | 1.924955e-05 | 8.910935 | 3.847322e-05 |  |  | 3.566894e-05 |  | 36.18311 | 35.45192
7745 | 458895.2 | 2018-03-04 20:39 | 120.0018 | 15 | 38 | 1.39679 | 4.200406 | 2.390038 | 1.924955e-05 | 9.113554 | 3.847322e-05 |  |  | 7.629395e-06 |  | 36.19032 | 35.50815
7746 | 459015.2 | 2018-03-04 20:41 | 240.0017 | 15 | 38 | 1.315163 | 4.200438 | 2.435208 | 1.924955e-05 | 9.303288 | 3.847322e-05 |  |  | 1.049042e-05 |  | 36.16054 | 35.39986
7747 | 459135.2 | 2018-03-04 20:43 | 360.0008 | 15 | 38 | 1.236414 | 4.200439 | 2.477727 | 1.924955e-05 | 9.481886 | 3.847322e-05 |  |  | -4.959106e-05 |  | 36.13283 | 35.40616
7748 | 459255.2 | 2018-03-04 20:45 | 480.0029 | 15 | 38 | 1.1541 | 4.200394 | 2.517587 | 1.924955e-05 | 9.649315 | 3.847322e-05 |  |  | -2.861023e-06 |  | 36.11164 | 35.42435
7749 | 459375.2 | 2018-03-04 20:47 | 600.0003 | 15 | 38 | 1.064939 | 4.200466 | 2.554596 | 1.924955e-05 | 9.804767 | 3.847322e-05 |  |  | 9.536743e-07 |  | 36.07016 | 35.50067
7750 | 459495.2 | 2018-03-04 20:49 | 720.0032 | 15 | 38 | 0.9672756 | 4.200427 | 2.58849 | 1.924955e-05 | 9.947135 | 3.847322e-05 |  |  | -1.907349e-06 |  | 36.02663 | 35.42669
7751 | 459615.2 | 2018-03-04 20:51 | 840.0001 | 15 | 38 | 0.8616409 | 4.2004 | 2.618987 | 1.924955e-05 | 10.07524 | 3.847322e-05 |  |  | -6.67572e-06 |  | 35.99262 | 35.42227
7752 | 459735.2 | 2018-03-04 20:53 | 960.0024 | 15 | 38 | 0.7511387 | 4.200457 | 2.645872 | 1.924955e-05 | 10.18817 | 3.847322e-05 |  |  | 6.008148e-05 |  | 35.84866 | 35.4619
7753 | 459855.2 | 2018-03-04 20:55 | 1080.0037 | 15 | 38 | 0.6396122 | 4.2004 | 2.669044 | 1.924955e-05 | 10.2855 | 3.847322e-05 |  |  | -3.433228e-05 |  | 35.8298 | 35.45677
7754 | 459975.2 | 2018-03-04 20:57 | 1200.0001 | 15 | 38 | 0.5334511 | 4.200438 | 2.688574 | 1.924955e-05 | 10.36753 | 3.847322e-05 |  |  | -1.525879e-05 |  | 35.75173 | 35.46051
7755 | 460095.2 | 2018-03-04 20:59 | 1320.0039 | 15 | 38 | 0.4370842 | 4.200408 | 2.704716 | 1.924955e-05 | 10.43533 | 3.847322e-05 |  |  | -4.1008e-05 |  | 35.6394 | 35.47107
7756 | 460215.2 | 2018-03-04 21:01 | 1440.0021 | 15 | 38 | 0.3527336 | 4.200408 | 2.71784 | 1.924955e-05 | 10.49046 | 3.847322e-05 |  |  | -1.907349e-05 |  | 35.5858 | 35.44839
7757 | 460335.2 | 2018-03-04 21:03 | 1560.0028 | 15 | 38 | 0.282526 | 4.200421 | 2.728388 | 1.924955e-05 | 10.53477 | 3.847322e-05 |  |  | 3.528595e-05 |  | 35.44242 | 35.42506
7758 | 460455.2 | 2018-03-04 21:05 | 1680.0055 | 15 | 38 | 0.2250824 | 4.200407 | 2.736813 | 1.924955e-05 | 10.57016 | 3.847322e-05 |  |  | 1.907349e-05 |  | 35.48439 | 35.48066
7759 | 460575.2 | 2018-03-04 21:07 | 1800.0039 | 15 | 38 | 0.1792793 | 4.2004 | 2.74352 | 1.924955e-05 | 10.59833 | 3.847322e-05 |  |  | -2.384186e-05 |  | 35.35613 | 35.43351
7760 | 460575.2 | 2018-03-04 21:07 | 1800.0117 | 15 | 38 | 0.1792736 | 4.2004 | 2.743521 | 1.924955e-05 | 10.59833 | 3.847322e-05 |  |  | -2.384198e-05 |  | 35.35613 | 35.39243
7761 | 461175.3 | 2018-03-04 21:17 | 600.0016 | 16 | 38 | 0 | 4.178479 | 2.743521 | 1.924955e-05 | 10.59833 | 3.847322e-05 |  |  | -3.33786e-05 |  | 35.02673 | 35.3941
7762 | 461175.3 | 2018-03-04 21:17 | 600.0117 | 16 | 38 | 0 | 4.178477 | 2.743521 | 1.924955e-05 | 10.59833 | 3.847322e-05 |  |  | -3.339905e-05 |  | 35.02676 | 35.39618
7763 | 461295.4 | 2018-03-04 21:19 | 120.0016 | 17 | 38 | -2.999943 | 3.908589 | 2.743521 | 0.1000023 | 10.59833 | 0.3934505 |  |  | -0.0002765656 |  | 35.40143 | 35.38471
7764 | 461415.4 | 2018-03-04 21:21 | 240.0013 | 17 | 38 | -2.999917 | 3.884809 | 2.743521 | 0.1999979 | 10.59833 | 0.782986 |  |  | -0.0001907349 |  | 35.72191 | 35.35648
7765 | 461535.4 | 2018-03-04 21:23 | 360.0047 | 17 | 38 | -2.999854 | 3.867152 | 2.743521 | 0.3000013 | 10.59833 | 1.170589 |  |  | -0.0001964569 |  | 36.15958 | 35.44795
7766 | 461655.4 | 2018-03-04 21:25 | 480.0042 | 17 | 38 | -2.999833 | 3.847726 | 2.743521 | 0.399986 | 10.59833 | 1.556316 |  |  | -0.0002059937 |  | 36.47169 | 35.42905
7767 | 461775.4 | 2018-03-04 21:27 | 600.0001 | 17 | 38 | -2.999825 | 3.819665 | 2.743521 | 0.4999601 | 10.59833 | 1.939685 |  |  | -0.0003004074 |  | 36.77457 | 35.39005
7768 | 461895.4 | 2018-03-04 21:29 | 720.0015 | 17 | 38 | -2.999816 | 3.782522 | 2.743521 | 0.5999747 | 10.59833 | 2.319895 |  |  | -0.0003023148 |  | 37.03935 | 35.44977
7769 | 462015.4 | 2018-03-04 21:31 | 840.0038 | 17 | 38 | -2.999844 | 3.744075 | 2.743521 | 0.6999651 | 10.59833 | 2.696167 |  |  | -0.0003108978 |  | 37.16484 | 35.50182
7770 | 462135.4 | 2018-03-04 21:33 | 960.0034 | 17 | 38 | -2.999821 | 3.709785 | 2.743521 | 0.7999465 | 10.59833 | 3.068748 |  |  | -0.0002841949 |  | 37.29563 | 35.44232
7771 | 462255.4 | 2018-03-04 21:35 | 1080.0048 | 17 | 38 | -2.999826 | 3.679519 | 2.743521 | 0.899949 | 10.59833 | 3.438198 |  |  | -0.0002231598 |  | 37.34815 | 35.50016
7772 | 462375.4 | 2018-03-04 21:37 | 1200.0037 | 17 | 38 | -2.999814 | 3.65029 | 2.743521 | 0.999929 | 10.59833 | 3.804621 |  |  | -0.0002355576 |  | 37.4847 | 35.50388
7773 | 462495.4 | 2018-03-04 21:39 | 1320.0037 | 17 | 38 | -2.999847 | 3.619175 | 2.743521 | 1.099921 | 10.59833 | 4.168087 |  |  | -0.0002880096 |  | 37.51675 | 35.51297
7774 | 462615.4 | 2018-03-04 21:41 | 1440.001 | 17 | 38 | -2.999882 | 3.584987 | 2.743521 | 1.199907 | 10.59833 | 4.528271 |  |  | -0.0002994537 |  | 37.60079 | 35.4313
7775 | 462735.4 | 2018-03-04 21:43 | 1560.0066 | 17 | 38 | -2.999919 | 3.548276 | 2.743521 | 1.299912 | 10.59833 | 4.884967 |  |  | -0.0003004074 |  | 37.59312 | 35.4689
7776 | 462855.4 | 2018-03-04 21:45 | 1680.0022 | 17 | 38 | -2.999908 | 3.510611 | 2.743521 | 1.399904 | 10.59833 | 5.237881 |  |  | -0.0002937317 |  | 37.51976 | 35.54124
7777 | 462975.4 | 2018-03-04 21:47 | 1800.002 | 17 | 38 | -2.999908 | 3.47474 | 2.743521 | 1.499896 | 10.59833 | 5.58709 |  |  | -0.0002803802 |  | 37.41571 | 35.44696
7778 | 463095.4 | 2018-03-04 21:49 | 1920.0043 | 17 | 38 | -2.999919 | 3.443069 | 2.743521 | 1.599892 | 10.59833 | 5.93293 |  |  | -0.0002403259 |  | 37.40294 | 35.45166
7779 | 463215.4 | 2018-03-04 21:51 | 2040.0025 | 17 | 38 | -2.999955 | 3.415268 | 2.743521 | 1.699887 | 10.59833 | 6.2758 |  |  | -0.0001745224 |  | 37.41156 | 35.51065
7780 | 463335.4 | 2018-03-04 21:53 | 2160.0049 | 17 | 38 | -2.999934 | 3.389526 | 2.743521 | 1.799869 | 10.59833 | 6.615969 |  |  | -0.0002498627 |  | 37.45103 | 35.42571
7781 | 463455.4 | 2018-03-04 21:55 | 2280.0021 | 17 | 38 | -2.999915 | 3.363948 | 2.743521 | 1.899868 | 10.59833 | 6.95365 |  |  | -0.0001897812 |  | 37.72105 | 35.43994
7782 | 463575.4 | 2018-03-04 21:57 | 2400.0035 | 17 | 38 | -2.999943 | 3.336161 | 2.743521 | 1.999867 | 10.59833 | 7.288679 |  |  | -0.0002498627 |  | 37.99412 | 35.49011
7783 | 463695.4 | 2018-03-04 21:59 | 2520.0039 | 17 | 38 | -2.999959 | 3.304825 | 2.743521 | 2.099864 | 10.59833 | 7.62073 |  |  | -0.0003261566 |  | 38.22116 | 35.47542
7784 | 463815.4 | 2018-03-04 22:01 | 2640.0009 | 17 | 38 | -2.999928 | 3.272826 | 2.743521 | 2.199856 | 10.59833 | 7.949624 |  |  | -0.0003290176 |  | 38.26568 | 35.4922
7785 | 463935.4 | 2018-03-04 22:03 | 2760.003 | 17 | 38 | -2.999903 | 3.233479 | 2.743521 | 2.299841 | 10.59833 | 8.274961 |  |  | -0.000374794 |  | 38.42285 | 35.49639
7786 | 464055.4 | 2018-03-04 22:05 | 2880.0011 | 17 | 38 | -2.999932 | 3.175028 | 2.743521 | 2.39984 | 10.59833 | 8.595705 |  |  | -0.0006875992 |  | 38.65761 | 35.44973
7787 | 464175.4 | 2018-03-04 22:07 | 3000.0024 | 17 | 38 | -2.999976 | 3.063933 | 2.743521 | 2.499824 | 10.59833 | 8.908108 |  |  | -0.001250267 |  | 39.03709 | 35.45437
7788 | 464295.4 | 2018-03-04 22:09 | 3120.0056 | 17 | 38 | -2.999951 | 2.909179 | 2.743521 | 2.599821 | 10.59833 | 9.206897 |  |  | -0.001495361 |  | 39.49892 | 35.46795
7789 | 464415.4 | 2018-03-04 22:11 | 3240.0014 | 17 | 38 | -2.999985 | 2.55992 | 2.743521 | 2.699817 | 10.59833 | 9.48503 |  |  | -0.007419586 |  | 39.98642 | 35.495
7790 | 464462.7 | 2018-03-04 22:12 | 3287.2805 | 17 | 38 | -3.000002 | 1.999825 | 2.743521 | 2.739225 | 10.59833 | 9.576767 |  |  | -0.004757951 |  | 40.47735 | 35.51039
7791 | 464462.646 | 2018-03-04 22:12 | 0.0032 | 18 | 39 | -2.999917 | 1.998883 | 0 | 0 | 0 | 0 |  |  | -0.004757039 |  | 40.47725 | 35.45976
7792 | 464582.7 | 2018-03-04 22:14 | 120.002 | 14 | 39 | 1.500027 | 3.198231 | 0.04999368 | 1.275077e-05 | 0.149336 | 2.548385e-05 |  |  | 0.001999855 |  | 39.78946 | 35.49919
7793 | 464702.7 | 2018-03-04 22:16 | 240.0034 | 14 | 39 | 1.500027 | 3.363112 | 0.09999292 | 1.275077e-05 | 0.3138123 | 2.548385e-05 |  |  | 0.001037598 |  | 38.70783 | 35.50249
7794 | 464822.7 | 2018-03-04 22:18 | 360.0039 | 14 | 39 | 1.500027 | 3.447917 | 0.1499974 | 1.275077e-05 | 0.4844007 | 2.548385e-05 |  |  | 0.0004863739 |  | 38.00391 | 35.39512
7795 | 464942.7 | 2018-03-04 22:20 | 480.0031 | 14 | 39 | 1.500021 | 3.49043 | 0.1999916 | 1.275077e-05 | 0.6578681 | 2.548385e-05 |  |  | 0.0003480911 |  | 37.66352 | 35.5627
7796 | 465062.7 | 2018-03-04 22:22 | 600.0052 | 14 | 39 | 1.500038 | 3.5274 | 0.2499943 | 1.275077e-05 | 0.8333568 | 2.548385e-05 |  |  | 0.0002565384 |  | 37.41066 | 35.50458
7797 | 465182.7 | 2018-03-04 22:24 | 720.0066 | 14 | 39 | 1.500023 | 3.547343 | 0.299994 | 1.275077e-05 | 1.010274 | 2.548385e-05 |  |  | 0.0001449585 |  | 37.08191 | 35.44037
7798 | 465302.7 | 2018-03-04 22:26 | 840.0016 | 14 | 39 | 1.500002 | 3.563483 | 0.3499877 | 1.275077e-05 | 1.188025 | 2.548385e-05 |  |  | 0.0001382828 |  | 36.85456 | 35.41309
7799 | 465422.7 | 2018-03-04 22:28 | 960.0045 | 14 | 39 | 1.500046 | 3.579354 | 0.3999895 | 1.275077e-05 | 1.366604 | 2.548385e-05 |  |  | 0.0001363754 |  | 36.70388 | 35.47192
7800 | 465542.7 | 2018-03-04 22:30 | 1080.0036 | 14 | 39 | 1.500029 | 3.595424 | 0.4499888 | 1.275077e-05 | 1.545967 | 2.548385e-05 |  |  | 0.0001487732 |  | 36.50824 | 35.50015
7801 | 465662.7 | 2018-03-04 22:32 | 1200.0034 | 14 | 39 | 1.500063 | 3.614097 | 0.499985 | 1.275077e-05 | 1.726175 | 2.548385e-05 |  |  | 0.0001935959 |  | 36.40075 | 35.46306
7802 | 465782.7 | 2018-03-04 22:34 | 1320.0008 | 14 | 39 | 1.500063 | 3.635731 | 0.5499819 | 1.275077e-05 | 1.907403 | 2.548385e-05 |  |  | 0.0002069473 |  | 36.28041 | 35.48358
7803 | 465902.7 | 2018-03-04 22:36 | 1440.0031 | 14 | 39 | 1.500036 | 3.656413 | 0.5999794 | 1.275077e-05 | 2.089708 | 2.548385e-05 |  |  | 0.0001630783 |  | 36.15285 | 35.52558
7804 | 466022.7 | 2018-03-04 22:38 | 1560.0044 | 14 | 39 | 1.500015 | 3.676098 | 0.6499846 | 1.275077e-05 | 2.273041 | 2.548385e-05 |  |  | 0.0001773834 |  | 36.12188 | 35.47565
7805 | 466142.7 | 2018-03-04 22:40 | 1680.0057 | 14 | 39 | 1.500031 | 3.693758 | 0.6999795 | 1.275077e-05 | 2.457286 | 2.548385e-05 |  |  | 9.632111e-05 |  | 36.02756 | 35.50039
7806 | 466262.7 | 2018-03-04 22:42 | 1800.0023 | 14 | 39 | 1.500023 | 3.708009 | 0.7499794 | 1.275077e-05 | 2.64234 | 2.548385e-05 |  |  | 0.0001096725 |  | 36.00799 | 35.52631
7807 | 466382.7 | 2018-03-04 22:44 | 1920.0007 | 14 | 39 | 1.499998 | 3.719477 | 0.7999807 | 1.275077e-05 | 2.828044 | 2.548385e-05 |  |  | 8.010864e-05 |  | 35.8652 | 35.43692
7808 | 466502.7 | 2018-03-04 22:46 | 2040.0019 | 14 | 39 | 1.500017 | 3.729536 | 0.8499758 | 1.275077e-05 | 3.014253 | 2.548385e-05 |  |  | 0.0001068115 |  | 35.86943 | 35.46842
7809 | 466622.7 | 2018-03-04 22:48 | 2160.0003 | 14 | 39 | 1.500048 | 3.739495 | 0.8999732 | 1.275077e-05 | 3.200968 | 2.548385e-05 |  |  | 7.915497e-05 |  | 35.91157 | 35.42244
7810 | 466742.7 | 2018-03-04 22:50 | 2280.0039 | 14 | 39 | 1.500027 | 3.749849 | 0.9499793 | 1.275077e-05 | 3.388222 | 2.548385e-05 |  |  | 9.346008e-05 |  | 35.97681 | 35.47495
7811 | 466862.7 | 2018-03-04 22:52 | 2400.0031 | 14 | 39 | 1.500002 | 3.760798 | 0.9999788 | 1.275077e-05 | 3.575984 | 2.548385e-05 |  |  | 7.629395e-05 |  | 36.09745 | 35.41451
7812 | 466982.7 | 2018-03-04 22:54 | 2520.0012 | 14 | 39 | 1.499998 | 3.772603 | 1.049973 | 1.275077e-05 | 3.764292 | 2.548385e-05 |  |  | 6.67572e-05 |  | 36.16168 | 35.51484
7813 | 467102.7 | 2018-03-04 22:56 | 2640.0018 | 14 | 39 | 1.500036 | 3.78537 | 1.099974 | 1.275077e-05 | 3.953241 | 2.548385e-05 |  |  | 0.0001029968 |  | 36.29602 | 35.47168
7814 | 467222.7 | 2018-03-04 22:58 | 2760.0016 | 14 | 39 | 1.500063 | 3.799339 | 1.149967 | 1.275077e-05 | 4.142825 | 2.548385e-05 |  |  | 0.0001344681 |  | 36.41869 | 35.47472
7815 | 467342.7 | 2018-03-04 23:00 | 2880.0046 | 14 | 39 | 1.500011 | 3.814636 | 1.199967 | 1.275077e-05 | 4.333169 | 2.548385e-05 |  |  | 0.000161171 |  | 36.44194 | 35.51231
7816 | 467462.7 | 2018-03-04 23:02 | 3000.0062 | 14 | 39 | 1.500027 | 3.831274 | 1.249968 | 1.275077e-05 | 4.524315 | 2.548385e-05 |  |  | 0.0001411438 |  | 36.47869 | 35.5032
7817 | 467582.7 | 2018-03-04 23:04 | 3120.0037 | 14 | 39 | 1.500038 | 3.849082 | 1.299966 | 1.275077e-05 | 4.716314 | 2.548385e-05 |  |  | 0.0001525879 |  | 36.55292 | 35.42269
7818 | 467702.7 | 2018-03-04 23:06 | 3240.0048 | 14 | 39 | 1.500002 | 3.867667 | 1.34996 | 1.275077e-05 | 4.909208 | 2.548385e-05 |  |  | 0.0001659393 |  | 36.60268 | 35.47966
7819 | 467822.7 | 2018-03-04 23:08 | 3360.0056 | 14 | 39 | 1.500008 | 3.886605 | 1.399963 | 1.275077e-05 | 5.103078 | 2.548385e-05 |  |  | 0.0001964569 |  | 36.59433 | 35.46847
7820 | 467942.7 | 2018-03-04 23:10 | 3480.0027 | 14 | 39 | 1.500038 | 3.905414 | 1.449965 | 1.275077e-05 | 5.297887 | 2.548385e-05 |  |  | 0.0001802444 |  | 36.61618 | 35.48597
7821 | 468062.7 | 2018-03-04 23:12 | 3600.0003 | 14 | 39 | 1.500017 | 3.923754 | 1.499956 | 1.275077e-05 | 5.493585 | 2.548385e-05 |  |  | 0.0001659393 |  | 36.66944 | 35.44444
7822 | 468182.7 | 2018-03-04 23:14 | 3720.0032 | 14 | 39 | 1.500017 | 3.941552 | 1.54996 | 1.275077e-05 | 5.690234 | 2.548385e-05 |  |  | 0.0001096725 |  | 36.61082 | 35.38026
7823 | 468302.7 | 2018-03-04 23:16 | 3840.0038 | 14 | 39 | 1.500057 | 3.958798 | 1.599962 | 1.275077e-05 | 5.887757 | 2.548385e-05 |  |  | 0.0002098083 |  | 36.6755 | 35.44514
7824 | 468422.7 | 2018-03-04 23:18 | 3960.002 | 14 | 39 | 1.5 | 3.974943 | 1.649959 | 1.275077e-05 | 6.08609 | 2.548385e-05 |  |  | 0.0001525879 |  | 36.56174 | 35.4351
7825 | 468542.7 | 2018-03-04 23:20 | 4080.0026 | 14 | 39 | 1.500015 | 3.990079 | 1.699959 | 1.275077e-05 | 6.285219 | 2.548385e-05 |  |  | 0.0001459122 |  | 36.44285 | 35.45936
7826 | 468662.7 | 2018-03-04 23:22 | 4200.0016 | 14 | 39 | 1.49999 | 4.004667 | 1.749958 | 1.275077e-05 | 6.485085 | 2.548385e-05 |  |  | 8.010864e-05 |  | 36.38469 | 35.46519
7827 | 468782.7 | 2018-03-04 23:24 | 4320.003 | 14 | 39 | 1.500027 | 4.018877 | 1.799957 | 1.275077e-05 | 6.685674 | 2.548385e-05 |  |  | 0.0001363754 |  | 36.34162 | 35.45144
7828 | 468902.7 | 2018-03-04 23:26 | 4440.0035 | 14 | 39 | 1.500044 | 4.033143 | 1.849951 | 1.275077e-05 | 6.886948 | 2.548385e-05 |  |  | 0.0001134872 |  | 36.28344 | 35.45425
7829 | 469022.7 | 2018-03-04 23:28 | 4560.002 | 14 | 39 | 1.499958 | 4.048118 | 1.899947 | 1.275077e-05 | 7.088962 | 2.548385e-05 |  |  | 0.000123024 |  | 36.25272 | 35.47547
7830 | 469142.7 | 2018-03-04 23:30 | 4680.004 | 14 | 39 | 1.500019 | 4.064059 | 1.949944 | 1.275077e-05 | 7.291749 | 2.548385e-05 |  |  | 0.000120163 |  | 36.24083 | 35.36414
7831 | 469262.7 | 2018-03-04 23:32 | 4800.0038 | 14 | 39 | 1.500027 | 4.081312 | 1.999954 | 1.275077e-05 | 7.495414 | 2.548385e-05 |  |  | 0.0001621246 |  | 36.22452 | 35.49133
7832 | 469382.7 | 2018-03-04 23:34 | 4920.0012 | 14 | 39 | 1.500044 | 4.099861 | 2.049944 | 1.275077e-05 | 7.699898 | 2.548385e-05 |  |  | 0.0001554489 |  | 36.21127 | 35.43677
7833 | 469502.7 | 2018-03-04 23:36 | 5040.0011 | 14 | 39 | 1.50005 | 4.11941 | 2.099945 | 1.275077e-05 | 7.905381 | 2.548385e-05 |  |  | 0.0001764297 |  | 36.1866 | 35.40501
7834 | 469622.7 | 2018-03-04 23:38 | 5160.0048 | 14 | 39 | 1.500086 | 4.139356 | 2.149946 | 1.275077e-05 | 8.111855 | 2.548385e-05 |  |  | 0.000202179 |  | 36.16472 | 35.42109
7835 | 469742.7 | 2018-03-04 23:40 | 5280.0013 | 14 | 39 | 1.500023 | 4.158727 | 2.199949 | 1.275077e-05 | 8.319323 | 2.548385e-05 |  |  | 0.0001354218 |  | 36.10324 | 35.36811
7836 | 469862.7 | 2018-03-04 23:42 | 5400.0047 | 14 | 39 | 1.500059 | 4.176575 | 2.249945 | 1.275077e-05 | 8.527701 | 2.548385e-05 |  |  | 0.000123024 |  | 36.17075 | 35.44139
7837 | 469982.7 | 2018-03-04 23:44 | 5520.0026 | 14 | 39 | 1.500063 | 4.191307 | 2.299943 | 1.275077e-05 | 8.736905 | 2.548385e-05 |  |  | 0.0001077652 |  | 36.16238 | 35.44536
7838 | 470077.3 | 2018-03-04 23:45 | 5614.5761 | 14 | 39 | 1.500076 | 4.2 | 2.339347 | 1.275077e-05 | 8.902239 | 2.548385e-05 |  |  | 7.078045e-05 |  | 36.21921 | 35.44629
7839 | 470197.3 | 2018-03-04 23:47 | 120.0029 | 15 | 39 | 1.395887 | 4.200342 | 2.387545 | 1.275077e-05 | 9.104686 | 2.548385e-05 |  |  | 2.384186e-05 |  | 36.21222 | 35.45588
7840 | 470317.3 | 2018-03-04 23:49 | 240.0041 | 15 | 39 | 1.314075 | 4.200355 | 2.432691 | 1.275077e-05 | 9.294315 | 2.548385e-05 |  |  | 3.242493e-05 |  | 36.14538 | 35.48226
7841 | 470437.3 | 2018-03-04 23:51 | 360.0025 | 15 | 39 | 1.235416 | 4.200313 | 2.475184 | 1.275077e-05 | 9.4728 | 2.548385e-05 |  |  | 9.536743e-07 |  | 36.18311 | 35.45214
7842 | 470557.3 | 2018-03-04 23:53 | 480.0006 | 15 | 39 | 1.153248 | 4.200351 | 2.515011 | 1.275077e-05 | 9.640088 | 2.548385e-05 |  |  | -2.384186e-05 |  | 36.09695 | 35.41735
7843 | 470677.3 | 2018-03-04 23:55 | 600.0012 | 15 | 39 | 1.064257 | 4.200369 | 2.551995 | 1.275077e-05 | 9.795433 | 2.548385e-05 |  |  | -9.536743e-06 |  | 36.13514 | 35.50953
7844 | 470797.3 | 2018-03-04 23:57 | 720.0001 | 15 | 39 | 0.9664803 | 4.200386 | 2.585858 | 1.275077e-05 | 9.93767 | 2.548385e-05 |  |  | 5.149841e-05 |  | 36.01986 | 35.45748
7845 | 470917.3 | 2018-03-04 23:59 | 840.0064 | 15 | 39 | 0.8610172 | 4.200351 | 2.616326 | 1.275077e-05 | 10.06565 | 2.548385e-05 |  |  | 1.144409e-05 |  | 36.02804 | 35.50045
7846 | 471037.3 | 2018-03-05 00:01 | 960.0047 | 15 | 39 | 0.7501297 | 4.200385 | 2.643183 | 1.275077e-05 | 10.17845 | 2.548385e-05 |  |  | 1.525879e-05 |  | 35.90084 | 35.50208
7847 | 471157.3 | 2018-03-05 00:03 | 1080.0044 | 15 | 39 | 0.6389256 | 4.200317 | 2.666331 | 1.275077e-05 | 10.27568 | 2.548385e-05 |  |  | -1.525879e-05 |  | 35.84819 | 35.42183
7848 | 471277.3 | 2018-03-05 00:05 | 1200.0003 | 15 | 39 | 0.532589 | 4.200291 | 2.685839 | 1.275077e-05 | 10.35763 | 2.548385e-05 |  |  | -5.340576e-05 |  | 35.71188 | 35.5343
7849 | 471397.3 | 2018-03-05 00:07 | 1320.0047 | 15 | 39 | 0.4362755 | 4.200328 | 2.701963 | 1.275077e-05 | 10.42535 | 2.548385e-05 |  |  | -1.907349e-05 |  | 35.62054 | 35.50649
7850 | 471517.3 | 2018-03-05 00:09 | 1440.0007 | 15 | 39 | 0.3522663 | 4.200312 | 2.715077 | 1.275077e-05 | 10.48044 | 2.548385e-05 |  |  | -6.389618e-05 |  | 35.50073 | 35.51141
7851 | 471637.3 | 2018-03-05 00:11 | 1560.0019 | 15 | 39 | 0.2824535 | 4.200359 | 2.725622 | 1.275077e-05 | 10.52473 | 2.548385e-05 |  |  | -3.147125e-05 |  | 35.45548 | 35.50927
7852 | 471757.3 | 2018-03-05 00:13 | 1680.0018 | 15 | 39 | 0.2249508 | 4.20031 | 2.734043 | 1.275077e-05 | 10.5601 | 2.548385e-05 |  |  | -1.907349e-06 |  | 35.39883 | 35.47893
7853 | 471877.3 | 2018-03-05 00:15 | 1800.007 | 15 | 39 | 0.1795368 | 4.200338 | 2.740749 | 1.275077e-05 | 10.58827 | 2.548385e-05 |  |  | -7.311284e-06 |  | 35.34218 | 35.51954
7854 | 472477.4 | 2018-03-05 00:25 | 600.0008 | 16 | 39 | 0 | 4.178465 | 2.740749 | 1.275077e-05 | 10.58827 | 2.548385e-05 |  |  | -3.433228e-05 |  | 35.097 | 35.44511
7855 | 472477.4 | 2018-03-05 00:25 | 600.0029 | 16 | 39 | 0 | 4.178465 | 2.740749 | 1.275077e-05 | 10.58827 | 2.548385e-05 |  |  | -3.433601e-05 |  | 35.09701 | 35.44907
7856 | 472597.4 | 2018-03-05 00:27 | 120.004 | 17 | 39 | -2.999945 | 3.908595 | 2.740749 | 0.09999333 | 10.58827 | 0.3934278 |  |  | -0.0002479553 |  | 35.47462 | 35.46611
7857 | 472717.4 | 2018-03-05 00:29 | 240.0047 | 17 | 39 | -2.999945 | 3.884832 | 2.740749 | 0.1999882 | 10.58827 | 0.7829658 |  |  | -0.0001840591 |  | 35.76223 | 35.47801
7858 | 472837.4 | 2018-03-05 00:31 | 360.0051 | 17 | 39 | -2.999854 | 3.867257 | 2.740749 | 0.299995 | 10.58827 | 1.170589 |  |  | -0.0001726151 |  | 36.17541 | 35.39657
7859 | 472957.4 | 2018-03-05 00:33 | 480.0003 | 17 | 39 | -2.999871 | 3.847844 | 2.740749 | 0.3999754 | 10.58827 | 1.556309 |  |  | -0.0001859665 |  | 36.46357 | 35.50227
7860 | 473077.4 | 2018-03-05 00:35 | 600.001 | 17 | 39 | -2.999823 | 3.819787 | 2.740749 | 0.499964 | 10.58827 | 1.939741 |  |  | -0.0002717972 |  | 36.82551 | 35.50624
7861 | 473197.4 | 2018-03-05 00:37 | 720.0007 | 17 | 39 | -2.999812 | 3.782555 | 2.740749 | 0.5999631 | 10.58827 | 2.319899 |  |  | -0.0003194809 |  | 36.97985 | 35.49527
7862 | 473317.4 | 2018-03-05 00:39 | 840.0006 | 17 | 39 | -3.000191 | 3.74412 | 2.740749 | 0.6999462 | 10.58827 | 2.696149 |  |  | -0.0003089905 |  | 37.27567 | 35.44581
7863 | 473437.4 | 2018-03-05 00:41 | 960.0027 | 17 | 39 | -2.999861 | 3.70982 | 2.740749 | 0.7999459 | 10.58827 | 3.068805 |  |  | -0.0002994537 |  | 37.33628 | 35.50390625
7864 | 473557.4 | 2018-03-05 00:43 | 1080.0016 | 17 | 39 | -2.999816 | 3.679555 | 2.740749 | 0.899944 | 10.58827 | 3.438246 |  |  | -0.0002822876 |  | 37.42663 | 35.5109
7865 | 473677.4 | 2018-03-05 00:45 | 1200.0064 | 17 | 39 | -2.999908 | 3.650371 | 2.740749 | 0.9999381 | 10.58827 | 3.804728 |  |  | -0.0002632141 |  | 37.47586 | 35.52001
7866 | 473797.4 | 2018-03-05 00:47 | 1320.0015 | 17 | 39 | -2.999882 | 3.619183 | 2.740749 | 1.09993 | 10.58827 | 4.1682 |  |  | -0.0003614426 |  | 37.51765 | 35.50905
7867 | 473917.4 | 2018-03-05 00:49 | 1440.0021 | 17 | 39 | -2.999908 | 3.585026 | 2.740749 | 1.199911 | 10.58827 | 4.528367 |  |  | -0.000336647 |  | 37.55459 | 35.53143
7868 | 474037.4 | 2018-03-05 00:51 | 1560.005 | 17 | 39 | -2.999926 | 3.548267 | 2.740749 | 1.299914 | 10.58827 | 4.885061 |  |  | -0.0003480911 |  | 37.53995 | 35.48127
7869 | 474157.4 | 2018-03-05 00:53 | 1680.0005 | 17 | 39 | -2.99998 | 3.510573 | 2.740749 | 1.39991 | 10.58827 | 5.237986 |  |  | -0.0002622604 |  | 37.52323 | 35.49969
7870 | 474277.4 | 2018-03-05 00:55 | 1800.0012 | 17 | 39 | -2.999949 | 3.474725 | 2.740749 | 1.499899 | 10.58827 | 5.587184 |  |  | -0.0003023148 |  | 37.4357 | 35.48873
7871 | 474397.4 | 2018-03-05 00:57 | 1920.0018 | 17 | 39 | -2.999969 | 3.443032 | 2.740749 | 1.599901 | 10.58827 | 5.93304 |  |  | -0.0002813339 |  | 37.46751 | 35.44952
7872 | 474517.4 | 2018-03-05 00:59 | 2040.0016 | 17 | 39 | -2.999959 | 3.415247 | 2.740749 | 1.699892 | 10.58827 | 6.275898 |  |  | -0.0001649857 |  | 37.50977 | 35.51554
7873 | 474637.4 | 2018-03-05 01:01 | 2160.003 | 17 | 39 | -2.999997 | 3.389498 | 2.740749 | 1.799883 | 10.58827 | 6.616096 |  |  | -0.0001754761 |  | 37.53672 | 35.46285
7874 | 474757.4 | 2018-03-05 01:03 | 2280.0051 | 17 | 39 | -2.999997 | 3.363908 | 2.740749 | 1.899889 | 10.58827 | 6.953791 |  |  | -0.0001955032 |  | 37.66089 | 35.41568
7875 | 474877.4 | 2018-03-05 01:05 | 2400.0035 | 17 | 39 | -2.999964 | 3.33604 | 2.740749 | 1.999877 | 10.58827 | 7.288776 |  |  | -0.0002861023 |  | 37.85423 | 35.48265
7876 | 474997.4 | 2018-03-05 01:07 | 2520.0034 | 17 | 39 | -2.999985 | 3.304708 | 2.740749 | 2.099869 | 10.58827 | 7.6208 |  |  | -0.0003232956 |  | 38.2156 | 35.45768
7877 | 475117.4 | 2018-03-05 01:09 | 2640.0014 | 17 | 39 | -2.999999 | 3.272696 | 2.740749 | 2.19987 | 10.58827 | 7.949711 |  |  | -0.0003204346 |  | 38.34241 | 35.43341
7878 | 475237.4 | 2018-03-05 01:11 | 2760.0031 | 17 | 39 | -2.999976 | 3.23324 | 2.740749 | 2.299862 | 10.58827 | 8.275059 |  |  | -0.0003967285 |  | 38.43905 | 35.49878
7879 | 475357.4 | 2018-03-05 01:13 | 2880.0044 | 17 | 39 | -2.999969 | 3.174347 | 2.740749 | 2.399857 | 10.58827 | 8.59575 |  |  | -0.0007066727 |  | 38.68534 | 35.52398
7880 | 475477.4 | 2018-03-05 01:15 | 3000.004 | 17 | 39 | -2.999983 | 3.062121 | 2.740749 | 2.499846 | 10.58827 | 8.908049 |  |  | -0.001227379 |  | 38.96902 | 35.53843
7881 | 475597.4 | 2018-03-05 01:17 | 3120.0009 | 17 | 39 | -3.000002 | 2.906183 | 2.740749 | 2.599855 | 10.58827 | 9.206639 |  |  | -0.001502037 |  | 39.35804 | 35.45
7882 | 475717.4 | 2018-03-05 01:19 | 3240.0044 | 17 | 39 | -3.000008 | 2.538006 | 2.740749 | 2.699844 | 10.58827 | 9.483969 |  |  | -0.007850647 |  | 40.04576 | 35.44488
7883 | 475761.5 | 2018-03-05 01:20 | 3284.0221 | 17 | 39 | -3.000041 | 1.999939 | 2.740749 | 2.736535 | 10.58827 | 9.568851 |  |  | -0.005215926 |  | 40.48008 | 35.49412
7884 | 475761.5 | 2018-03-05 01:20 | 0.0031 | 18 | 40 | -2.999846 | 1.998868 | 0 | 1.916567e-06 | 0 | 3.830965e-06 |  |  | -0.005214968 |  | 40.47998 | 35.49412
7885 | 475881.5 | 2018-03-05 01:22 | 120.0046 | 14 | 40 | 1.500029 | 3.19897 | 0.04999649 | 1.533298e-05 | 0.1493783 | 3.064664e-05 |  |  | 0.001969337 |  | 39.76732 | 35.48197
7886 | 476001.5 | 2018-03-05 01:24 | 240.0002 | 14 | 40 | 1.500008 | 3.363889 | 0.09999554 | 1.533298e-05 | 0.3138927 | 3.064664e-05 |  |  | 0.001021385 |  | 38.71798 | 35.53331
7887 | 476121.5 | 2018-03-05 01:26 | 360.0001 | 14 | 40 | 1.500046 | 3.448527 | 0.1499996 | 1.533298e-05 | 0.4845158 | 3.064664e-05 |  |  | 0.0003843307 |  | 37.99574 | 35.43065
7888 | 476241.5 | 2018-03-05 01:28 | 480.0006 | 14 | 40 | 1.500017 | 3.491145 | 0.1999893 | 1.533298e-05 | 0.6579999 | 3.064664e-05 |  |  | 0.0003070831 |  | 37.61357 | 35.50132
7889 | 476361.5 | 2018-03-05 01:30 | 600.0005 | 14 | 40 | 1.500036 | 3.528128 | 0.2499957 | 1.533298e-05 | 0.8335387 | 3.064664e-05 |  |  | 0.0003328323 |  | 37.3428 | 35.46842
7890 | 476481.5 | 2018-03-05 01:32 | 720.0042 | 14 | 40 | 1.500053 | 3.54781 | 0.2999986 | 1.533298e-05 | 1.010494 | 3.064664e-05 |  |  | 0.0001583099 |  | 37.08794 | 35.45137
7891 | 476601.5 | 2018-03-05 01:34 | 840.0008 | 14 | 40 | 1.500061 | 3.563973 | 0.3499908 | 1.533298e-05 | 1.188264 | 3.064664e-05 |  |  | 0.0001583099 |  | 36.83969 | 35.45511
7892 | 476721.5 | 2018-03-05 01:36 | 960.0031 | 14 | 40 | 1.500042 | 3.579798 | 0.3999883 | 1.533298e-05 | 1.366852 | 3.064664e-05 |  |  | 0.0001277924 |  | 36.68108 | 35.485
7893 | 476841.5 | 2018-03-05 01:38 | 1080.0003 | 14 | 40 | 1.500004 | 3.595928 | 0.4499878 | 1.533298e-05 | 1.546239 | 3.064664e-05 |  |  | 0.0001049042 |  | 36.59129 | 35.4617
7894 | 476961.5 | 2018-03-05 01:40 | 1200.0065 | 14 | 40 | 1.500044 | 3.614649 | 0.4999888 | 1.533298e-05 | 1.726491 | 3.064664e-05 |  |  | 0.000128746 |  | 36.36652 | 35.4617
7895 | 477081.5 | 2018-03-05 01:42 | 1320.0032 | 14 | 40 | 1.500038 | 3.636328 | 0.5499898 | 1.533298e-05 | 1.907765 | 3.064664e-05 |  |  | 0.0001859665 |  | 36.21965 | 35.45748
7896 | 477201.5 | 2018-03-05 01:44 | 1440.0005 | 14 | 40 | 1.500011 | 3.657025 | 0.5999863 | 1.533298e-05 | 2.090096 | 3.064664e-05 |  |  | 0.0001811981 |  | 36.15797 | 35.48363
7897 | 477321.5 | 2018-03-05 01:46 | 1560.0036 | 14 | 40 | 1.500044 | 3.676682 | 0.6499859 | 1.533298e-05 | 2.273438 | 3.064664e-05 |  |  | 0.0001478195 |  | 36.01311 | 35.4255
7898 | 477441.5 | 2018-03-05 01:48 | 1680.0034 | 14 | 40 | 1.500063 | 3.694253 | 0.6999814 | 1.533298e-05 | 2.457712 | 3.064664e-05 |  |  | 0.0001058578 |  | 36.02291 | 35.40472
7899 | 477561.5 | 2018-03-05 01:50 | 1800 | 14 | 40 | 1.500017 | 3.708434 | 0.74998 | 1.533298e-05 | 2.642786 | 3.064664e-05 |  |  | 0.0001010895 |  | 35.9556 | 35.45281
7900 | 477681.5 | 2018-03-05 01:52 | 1920.0029 | 14 | 40 | 1.500015 | 3.719894 | 0.799982 | 1.533298e-05 | 2.828512 | 3.064664e-05 |  |  | 0.0001106262 |  | 35.93533 | 35.45047
7901 | 477801.5 | 2018-03-05 01:54 | 2040.0012 | 14 | 40 | 1.50001 | 3.729916 | 0.8499828 | 1.533298e-05 | 3.014761 | 3.064664e-05 |  |  | 8.678436e-05 |  | 35.94324 | 35.40405
7902 | 477921.5 | 2018-03-05 01:56 | 2160.001 | 14 | 40 | 1.500029 | 3.739868 | 0.8999751 | 1.533298e-05 | 3.201476 | 3.064664e-05 |  |  | 7.534027e-05 |  | 35.91436 | 35.44746
7903 | 478041.5 | 2018-03-05 01:58 | 2280.0056 | 14 | 40 | 1.500038 | 3.750317 | 0.9499764 | 1.533298e-05 | 3.388733 | 3.064664e-05 |  |  | 9.250641e-05 |  | 36.06365 | 35.5499
7904 | 478161.5 | 2018-03-05 02:00 | 2400.0046 | 14 | 40 | 1.500011 | 3.761245 | 0.9999754 | 1.533298e-05 | 3.576514 | 3.064664e-05 |  |  | 6.198883e-05 |  | 36.05714 | 35.41035
7905 | 478281.5 | 2018-03-05 02:02 | 2520.0019 | 14 | 40 | 1.500057 | 3.773094 | 1.049974 | 1.533298e-05 | 3.764865 | 3.064664e-05 |  |  | 9.441376e-05 |  | 36.19612 | 35.47547
7906 | 478401.5 | 2018-03-05 02:04 | 2640.0017 | 14 | 40 | 1.500031 | 3.785907 | 1.099975 | 1.533298e-05 | 3.953841 | 3.064664e-05 |  |  | 6.67572e-05 |  | 36.31042 | 35.5037
7907 | 478521.5 | 2018-03-05 02:06 | 2760.0011 | 14 | 40 | 1.500036 | 3.799945 | 1.149975 | 1.533298e-05 | 4.14348 | 3.064664e-05 |  |  | 9.727478e-05 |  | 36.34978 | 35.47712
7908 | 478641.5 | 2018-03-05 02:08 | 2880.0008 | 14 | 40 | 1.500051 | 3.815346 | 1.199971 | 1.533298e-05 | 4.333846 | 3.064664e-05 |  |  | 0.0001277924 |  | 36.468 | 35.50208
7909 | 478761.5 | 2018-03-05 02:10 | 3000.0029 | 14 | 40 | 1.499998 | 3.83206 | 1.249968 | 1.533298e-05 | 4.525014 | 3.064664e-05 |  |  | 0.0001773834 |  | 36.49961 | 35.38353
7910 | 478881.5 | 2018-03-05 02:12 | 3120.0042 | 14 | 40 | 1.500019 | 3.849935 | 1.299972 | 1.533298e-05 | 4.717073 | 3.064664e-05 |  |  | 0.0001916885 |  | 36.53382 | 35.44514
7911 | 479001.5 | 2018-03-05 02:14 | 3240.0032 | 14 | 40 | 1.500017 | 3.868535 | 1.349966 | 1.533298e-05 | 4.910011 | 3.064664e-05 |  |  | 0.0001773834 |  | 36.6148 | 35.39639
7912 | 479121.5 | 2018-03-05 02:16 | 3360.0006 | 14 | 40 | 1.500025 | 3.887501 | 1.399965 | 1.533298e-05 | 5.103907 | 3.064664e-05 |  |  | 0.0001678467 |  | 36.66388 | 35.46548
7913 | 479241.5 | 2018-03-05 02:18 | 3480.0029 | 14 | 40 | 1.50005 | 3.906321 | 1.449961 | 1.533298e-05 | 5.29874 | 3.064664e-05 |  |  | 0.0001468658 |  | 36.65248 | 35.4753
7914 | 479361.5 | 2018-03-05 02:20 | 3600.0042 | 14 | 40 | 1.500048 | 3.924592 | 1.499961 | 1.533298e-05 | 5.494514 | 3.064664e-05 |  |  | 0.0001583099 |  | 36.63666 | 35.49488
7915 | 479481.5 | 2018-03-05 02:22 | 3720.004 | 14 | 40 | 1.500038 | 3.942394 | 1.549958 | 1.533298e-05 | 5.691182 | 3.064664e-05 |  |  | 0.0001916885 |  | 36.66993 | 35.40364
7916 | 479601.5 | 2018-03-05 02:24 | 3840.0001 | 14 | 40 | 1.500061 | 3.959577 | 1.599959 | 1.533298e-05 | 5.888738 | 3.064664e-05 |  |  | 0.000128746 |  | 36.62082 | 35.46056
7917 | 479721.5 | 2018-03-05 02:26 | 3960.0052 | 14 | 40 | 1.50008 | 3.975702 | 1.649963 | 1.533298e-05 | 6.087139 | 3.064664e-05 |  |  | 0.000166893 |  | 36.49918 | 35.43329
7918 | 479841.5 | 2018-03-05 02:28 | 4080.0059 | 14 | 40 | 1.50005 | 3.990855 | 1.699961 | 1.533298e-05 | 6.286298 | 3.064664e-05 |  |  | 9.822845e-05 |  | 36.44521 | 35.4846
7919 | 479961.5 | 2018-03-05 02:30 | 4200.0011 | 14 | 40 | 1.500046 | 4.005374 | 1.749958 | 1.533298e-05 | 6.486196 | 3.064664e-05 |  |  | 0.0001373291 |  | 36.4082 | 35.50867
7920 | 480081.5 | 2018-03-05 02:32 | 4320.0038 | 14 | 40 | 1.500021 | 4.019566 | 1.79996 | 1.533298e-05 | 6.68683 | 3.064664e-05 |  |  | 0.000123024 |  | 36.32067 | 35.47971
7921 | 480201.5 | 2018-03-05 02:34 | 4440.0037 | 14 | 40 | 1.500069 | 4.033903 | 1.849953 | 1.533298e-05 | 6.888135 | 3.064664e-05 |  |  | 9.727478e-05 |  | 36.22688 | 35.48485
7922 | 480321.5 | 2018-03-05 02:36 | 4560.0035 | 14 | 40 | 1.500036 | 4.048886 | 1.89996 | 1.533298e-05 | 7.090229 | 3.064664e-05 |  |  | 0.0001688004 |  | 36.20593 | 35.44655
7923 | 480441.5 | 2018-03-05 02:38 | 4680.0023 | 14 | 40 | 1.500051 | 4.064923 | 1.949957 | 1.533298e-05 | 7.29306 | 3.064664e-05 |  |  | 0.0001535416 |  | 36.23594 | 35.44377
7924 | 480561.5 | 2018-03-05 02:40 | 4800.0022 | 14 | 40 | 1.50004 | 4.082204 | 1.999962 | 1.533298e-05 | 7.496752 | 3.064664e-05 |  |  | 0.0001506805 |  | 36.21591 | 35.47667
7925 | 480681.5 | 2018-03-05 02:42 | 4920.0038 | 14 | 40 | 1.500048 | 4.100839 | 2.049956 | 1.533298e-05 | 7.701297 | 3.064664e-05 |  |  | 0.0002088547 |  | 36.13236 | 35.42506
7926 | 480801.5 | 2018-03-05 02:44 | 5040.006 | 14 | 40 | 1.500017 | 4.120454 | 2.09996 | 1.533298e-05 | 7.906844 | 3.064664e-05 |  |  | 0.0001735687 |  | 36.26015 | 35.46078
7927 | 480921.5 | 2018-03-05 02:46 | 5160.0009 | 14 | 40 | 1.500101 | 4.140381 | 2.149957 | 1.533298e-05 | 8.113353 | 3.064664e-05 |  |  | 0.0001773834 |  | 36.15098 | 35.38146
7928 | 481041.5 | 2018-03-05 02:48 | 5280.004 | 14 | 40 | 1.500057 | 4.159726 | 2.199958 | 1.533298e-05 | 8.320866 | 3.064664e-05 |  |  | 0.0001592636 |  | 36.14188 | 35.38124
7929 | 481161.5 | 2018-03-05 02:50 | 5400.0004 | 14 | 40 | 1.500029 | 4.177462 | 2.249951 | 1.533298e-05 | 8.529274 | 3.064664e-05 |  |  | 0.0001983643 |  | 36.20221 | 35.41365
7930 | 481281.5 | 2018-03-05 02:52 | 5520.0002 | 14 | 40 | 1.500019 | 4.191957 | 2.299952 | 1.533298e-05 | 8.738529 | 3.064664e-05 |  |  | 0.0001659393 |  | 36.2036 | 35.50749
7931 | 481370.1 | 2018-03-05 02:53 | 5608.5423 | 14 | 40 | 1.500059 | 4.200003 | 2.336844 | 1.533298e-05 | 8.893334 | 3.064664e-05 |  |  | 9.508831e-05 |  | 36.22267 | 35.4776
7932 | 481490 | 2018-03-05 02:55 | 120.0003 | 15 | 40 | 1.397326 | 4.200494 | 2.385099 | 1.533298e-05 | 9.096031 | 3.064664e-05 |  |  | -9.536743e-07 |  | 36.21128 | 35.49002
7933 | 481610.1 | 2018-03-05 02:57 | 240.0041 | 15 | 40 | 1.315466 | 4.200467 | 2.430295 | 1.533298e-05 | 9.285873 | 3.064664e-05 |  |  | 6.67572e-06 |  | 36.18917 | 35.49609
7934 | 481730 | 2018-03-05 02:59 | 360.001 | 15 | 40 | 1.236874 | 4.200432 | 2.472832 | 1.533298e-05 | 9.464551 | 3.064664e-05 |  |  | -2.861023e-05 |  | 36.21105 | 35.50663
7935 | 481850 | 2018-03-05 03:01 | 480.0029 | 15 | 40 | 1.154337 | 4.200487 | 2.5127 | 1.533298e-05 | 9.632015 | 3.064664e-05 |  |  | -5.722046e-06 |  | 36.15963 | 35.42314
7936 | 481970 | 2018-03-05 03:03 | 600.0003 | 15 | 40 | 1.064707 | 4.200501 | 2.549699 | 1.533298e-05 | 9.787428 | 3.064664e-05 |  |  | 8.583069e-06 |  | 36.03251 | 35.44112
7937 | 482090.1 | 2018-03-05 03:05 | 720.0043 | 15 | 40 | 0.9665241 | 4.200496 | 2.583578 | 1.533298e-05 | 9.92974 | 3.064664e-05 |  |  | -4.768372e-06 |  | 35.98824 | 35.42919
7938 | 482210 | 2018-03-05 03:07 | 840.0007 | 15 | 40 | 0.8605709 | 4.200508 | 2.614047 | 1.533298e-05 | 10.05772 | 3.064664e-05 |  |  | 2.098083e-05 |  | 35.97426 | 35.4572
7939 | 482330.1 | 2018-03-05 03:09 | 960.0062 | 15 | 40 | 0.7497578 | 4.200488 | 2.640903 | 1.533298e-05 | 10.17053 | 3.064664e-05 |  |  | -2.288818e-05 |  | 35.87174 | 35.42961
7940 | 482450 | 2018-03-05 03:11 | 1080.0013 | 15 | 40 | 0.6386395 | 4.200517 | 2.664032 | 1.533298e-05 | 10.26769 | 3.064664e-05 |  |  | 1.907349e-06 |  | 35.77853 | 35.41467
7941 | 482570.1 | 2018-03-05 03:13 | 1200.0041 | 15 | 40 | 0.5320816 | 4.200486 | 2.68352 | 1.533298e-05 | 10.34955 | 3.064664e-05 |  |  | 2.861023e-05 |  | 35.67881 | 35.42347
7942 | 482690.1 | 2018-03-05 03:15 | 1320.0047 | 15 | 40 | 0.4356689 | 4.20049 | 2.69962 | 1.533298e-05 | 10.41717 | 3.064664e-05 |  |  | -1.049042e-05 |  | 35.61051 | 35.44773
7943 | 482810 | 2018-03-05 03:17 | 1440.0037 | 15 | 40 | 0.3515511 | 4.200474 | 2.712703 | 1.533298e-05 | 10.47213 | 3.064664e-05 |  |  | -2.098083e-05 |  | 35.49162 | 35.42528
7944 | 482930 | 2018-03-05 03:19 | 1560.0034 | 15 | 40 | 0.2813892 | 4.200477 | 2.723218 | 1.533298e-05 | 10.5163 | 3.064664e-05 |  |  | -2.670288e-05 |  | 35.46783 | 35.44629
7945 | 483050 | 2018-03-05 03:21 | 1680.0034 | 15 | 40 | 0.2242622 | 4.200467 | 2.731611 | 1.533298e-05 | 10.55155 | 3.064664e-05 |  |  | -1.239777e-05 |  | 35.37106 | 35.43929
7946 | 483170.1 | 2018-03-05 03:23 | 1800.0046 | 15 | 40 | 0.1783829 | 4.200438 | 2.738294 | 1.533298e-05 | 10.57962 | 3.064664e-05 |  |  | -5.625936e-05 |  | 35.33631 | 35.49527
7947 | 483770.1 | 2018-03-05 03:33 | 600.0005 | 16 | 40 | 0 | 4.178626 | 2.738294 | 1.533298e-05 | 10.57962 | 3.064664e-05 |  |  | -0.0002755855 |  | 35.09396 | 35.52475
7948 | 483890.2 | 2018-03-05 03:35 | 120.0025 | 17 | 40 | -2.999959 | 3.908632 | 2.738294 | 0.1000093 | 10.57962 | 0.3934945 |  |  | -0.0003194809 |  | 35.43335 | 35.42955
7949 | 484010.2 | 2018-03-05 03:37 | 240.0031 | 17 | 40 | -2.999917 | 3.884925 | 2.738294 | 0.199992 | 10.57962 | 0.7829916 |  |  | -0.0001583099 |  | 35.80787 | 35.42883
7950 | 484130.2 | 2018-03-05 03:39 | 360.0014 | 17 | 40 | -2.999903 | 3.867303 | 2.738294 | 0.2999984 | 10.57962 | 1.17062 |  |  | -0.0001516342 |  | 36.17473 | 35.54647
7951 | 484250.2 | 2018-03-05 03:41 | 480.0033 | 17 | 40 | -2.999924 | 3.847927 | 2.738294 | 0.3999879 | 10.57962 | 1.556384 |  |  | -0.0001764297 |  | 36.53595 | 35.42725
7952 | 484370.2 | 2018-03-05 03:43 | 600.0048 | 17 | 40 | -2.999898 | 3.819866 | 2.738294 | 0.499975 | 10.57962 | 1.939821 |  |  | -0.0002727509 |  | 36.78275 | 35.47394
7953 | 484490.2 | 2018-03-05 03:45 | 720.0022 | 17 | 40 | -2.999882 | 3.782656 | 2.738294 | 0.5999785 | 10.57962 | 2.320007 |  |  | -0.0003433228 |  | 37.02566 | 35.47373
7954 | 484610.2 | 2018-03-05 03:47 | 840.0013 | 17 | 40 | -2.999907 | 3.744232 | 2.738294 | 0.6999578 | 10.57962 | 2.696254 |  |  | -0.0003108978 |  | 37.15441 | 35.4872
7955 | 484730.2 | 2018-03-05 03:49 | 960.0002 | 17 | 40 | -2.999911 | 3.709977 | 2.738294 | 0.7999443 | 10.57962 | 3.068872 |  |  | -0.0002450943 |  | 37.31306 | 35.40528
7956 | 484850.2 | 2018-03-05 03:51 | 1080.0048 | 17 | 40 | -2.999894 | 3.679656 | 2.738294 | 0.8999438 | 10.57962 | 3.438329 |  |  | -0.0003137589 |  | 37.42155 | 35.43307
7957 | 484970.2 | 2018-03-05 03:53 | 1200.0053 | 17 | 40 | -2.999951 | 3.650486 | 2.738294 | 0.9999459 | 10.57962 | 3.804849 |  |  | -0.0002479553 |  | 37.48146 | 35.49442
7958 | 485090.2 | 2018-03-05 03:55 | 1320.0043 | 17 | 40 | -2.999924 | 3.619311 | 2.738294 | 1.099945 | 10.57962 | 4.168359 |  |  | -0.0002985001 |  | 37.48632 | 35.52379
7959 | 485210.2 | 2018-03-05 03:57 | 1440.0043 | 17 | 40 | -2.999908 | 3.58514 | 2.738294 | 1.199935 | 10.57962 | 4.528569 |  |  | -0.000248909 |  | 37.53022 | 35.45544
7960 | 485330.2 | 2018-03-05 03:59 | 1560.004 | 17 | 40 | -2.99998 | 3.548361 | 2.738294 | 1.299918 | 10.57962 | 4.885199 |  |  | -0.0003290176 |  | 37.48492 | 35.50304
7961 | 485450.2 | 2018-03-05 04:01 | 1680.0005 | 17 | 40 | -2.999968 | 3.510666 | 2.738294 | 1.399924 | 10.57962 | 5.238172 |  |  | -0.0002574921 |  | 37.50955 | 35.48274
7962 | 485570.2 | 2018-03-05 04:03 | 1800.0054 | 17 | 40 | -3.000002 | 3.4748 | 2.738294 | 1.499914 | 10.57962 | 5.587379 |  |  | -0.0002555847 |  | 37.46309 | 35.52497
7963 | 485690.2 | 2018-03-05 04:05 | 1920.0002 | 17 | 40 | -3.000016 | 3.44309 | 2.738294 | 1.599901 | 10.57962 | 5.933195 |  |  | -0.0002527237 |  | 37.42198 | 35.46078
7964 | 485810.2 | 2018-03-05 04:07 | 2040.0034 | 17 | 40 | -3.000012 | 3.415236 | 2.738294 | 1.699912 | 10.57962 | 6.276124 |  |  | -0.0002660751 |  | 37.50768 | 35.40364
7965 | 485930.2 | 2018-03-05 04:09 | 2160.0031 | 17 | 40 | -3.00001 | 3.389532 | 2.738294 | 1.799897 | 10.57962 | 6.616302 |  |  | -0.0001821518 |  | 37.54807 | 35.4587
7966 | 486050.2 | 2018-03-05 04:11 | 2280.0045 | 17 | 40 | -2.99998 | 3.3639 | 2.738294 | 1.899906 | 10.57962 | 6.95401 |  |  | -0.0002059937 |  | 37.69457 | 35.47878
7967 | 486170.2 | 2018-03-05 04:13 | 2400.0031 | 17 | 40 | -3.000004 | 3.336075 | 2.738294 | 1.9999 | 10.57962 | 7.28902 |  |  | -0.0002708435 |  | 37.86908 | 35.45684
7968 | 486290.2 | 2018-03-05 04:15 | 2520.0032 | 17 | 40 | -2.99999 | 3.304764 | 2.738294 | 2.099881 | 10.57962 | 7.62101 |  |  | -0.0003004074 |  | 38.14487 | 35.43488
7969 | 486410.2 | 2018-03-05 04:17 | 2640.0016 | 17 | 40 | -3.000002 | 3.272677 | 2.738294 | 2.19988 | 10.57962 | 7.949912 |  |  | -0.0002937317 |  | 38.37648 | 35.50512
7970 | 486530.2 | 2018-03-05 04:19 | 2760.0035 | 17 | 40 | -3.000006 | 3.233124 | 2.738294 | 2.299877 | 10.57962 | 8.275266 |  |  | -0.0003795624 |  | 38.40125 | 35.46311
7971 | 486650.2 | 2018-03-05 04:21 | 2880.005 | 17 | 40 | -2.99998 | 3.173882 | 2.738294 | 2.399881 | 10.57962 | 8.595963 |  |  | -0.0006952286 |  | 38.66589 | 35.52942
7972 | 486770.2 | 2018-03-05 04:23 | 3000.0016 | 17 | 40 | -2.999989 | 3.060671 | 2.738294 | 2.499868 | 10.57962 | 8.908159 |  |  | -0.001277924 |  | 38.98753 | 35.43119
7973 | 486890.2 | 2018-03-05 04:25 | 3120.0047 | 17 | 40 | -2.999974 | 2.903655 | 2.738294 | 2.599873 | 10.57962 | 9.20655 |  |  | -0.001502991 |  | 39.34925 | 35.46803
7974 | 487010.2 | 2018-03-05 04:27 | 3240.0007 | 17 | 40 | -3.000016 | 2.51825 | 2.738294 | 2.699864 | 10.57962 | 9.483188 |  |  | -0.008214951 |  | 40.03767 | 35.39453125
7975 | 487051.4 | 2018-03-05 04:28 | 3281.1877 | 17 | 40 | -2.999976 | 1.999837 | 2.738294 | 2.734196 | 10.57962 | 9.562168 |  |  | -0.005604276 |  | 40.36698 | 35.41576
7976 | 487051.4 | 2018-03-05 04:28 | 0.0033 | 18 | 41 | -3.00005 | 1.998581 | 0 | 0 | 0 | 0 |  |  | -0.005603255 |  | 40.36689 | 35.41576
7977 | 487171.4 | 2018-03-05 04:30 | 120.0029 | 14 | 41 | 1.500011 | 3.199661 | 0.04999677 | 1.533201e-05 | 0.1494097 | 3.06388e-05 |  |  | 0.002004623 |  | 39.68988 | 35.46103
7978 | 487291.4 | 2018-03-05 04:32 | 240.0019 | 14 | 41 | 1.500048 | 3.364586 | 0.09999906 | 1.533201e-05 | 0.313971 | 3.06388e-05 |  |  | 0.001022339 |  | 38.63784 | 35.42765
7979 | 487411.4 | 2018-03-05 04:34 | 360.001 | 14 | 41 | 1.500092 | 3.44914 | 0.1499968 | 1.533201e-05 | 0.4846064 | 3.06388e-05 |  |  | 0.0004692078 |  | 37.98251 | 35.46918
7980 | 487531.4 | 2018-03-05 04:36 | 480.0003 | 14 | 41 | 1.50004 | 3.491844 | 0.1999908 | 1.533201e-05 | 0.6581364 | 3.06388e-05 |  |  | 0.0003185272 |  | 37.69828 | 35.45356
7981 | 487651.4 | 2018-03-05 04:38 | 600.0021 | 14 | 41 | 1.500025 | 3.528724 | 0.2499947 | 1.533201e-05 | 0.8337011 | 3.06388e-05 |  |  | 0.0002365112 |  | 37.3031 | 35.49978
7982 | 487771.4 | 2018-03-05 04:40 | 720.0016 | 14 | 41 | 1.500051 | 3.548249 | 0.2999913 | 1.533201e-05 | 1.01066 | 3.06388e-05 |  |  | 0.0001087189 |  | 37.02635 | 35.43655
7983 | 487891.4 | 2018-03-05 04:42 | 840.0014 | 14 | 41 | 1.500048 | 3.564467 | 0.3499902 | 1.533201e-05 | 1.188477 | 3.06388e-05 |  |  | 0.0001592636 |  | 36.83664 | 35.42995
7984 | 488011.4 | 2018-03-05 04:44 | 960.0021 | 14 | 41 | 1.500078 | 3.580333 | 0.3999853 | 1.533201e-05 | 1.36708 | 3.06388e-05 |  |  | 0.0001659393 |  | 36.6227 | 35.39986
7985 | 488131.4 | 2018-03-05 04:46 | 1080.0034 | 14 | 41 | 1.500078 | 3.596442 | 0.4499896 | 1.533201e-05 | 1.546509 | 3.06388e-05 |  |  | 0.0001659393 |  | 36.51522 | 35.48529
7986 | 488251.4 | 2018-03-05 04:48 | 1200.0001 | 14 | 41 | 1.500063 | 3.61527 | 0.4999869 | 1.533201e-05 | 1.726775 | 3.06388e-05 |  |  | 0.0002269745 |  | 36.40561 | 35.39516
7987 | 488371.4 | 2018-03-05 04:50 | 1320.0009 | 14 | 41 | 1.500042 | 3.636963 | 0.5499833 | 1.533201e-05 | 1.908061 | 3.06388e-05 |  |  | 0.0001592636 |  | 36.28809 | 35.48088
7988 | 488491.4 | 2018-03-05 04:52 | 1440.0028 | 14 | 41 | 1.500021 | 3.657553 | 0.599985 | 1.533201e-05 | 2.09044 | 3.06388e-05 |  |  | 0.0001878738 |  | 36.14074 | 35.46967
7989 | 488611.4 | 2018-03-05 04:54 | 1560.001 | 14 | 41 | 1.500065 | 3.677244 | 0.6499824 | 1.533201e-05 | 2.273803 | 3.06388e-05 |  |  | 0.0001707077 |  | 36.0637 | 35.49652
7990 | 488731.4 | 2018-03-05 04:56 | 1680.0041 | 14 | 41 | 1.500036 | 3.694756 | 0.699982 | 1.533201e-05 | 2.458119 | 3.06388e-05 |  |  | 0.0001420975 |  | 35.98774 | 35.40714
7991 | 488851.4 | 2018-03-05 04:58 | 1800.0014 | 14 | 41 | 1.500065 | 3.7089 | 0.7499797 | 1.533201e-05 | 2.643212 | 3.06388e-05 |  |  | 0.000123024 |  | 35.96051 | 35.49399
7992 | 488971.4 | 2018-03-05 05:00 | 1920.0028 | 14 | 41 | 1.500059 | 3.720265 | 0.7999741 | 1.533201e-05 | 2.828931 | 3.06388e-05 |  |  | 0.000120163 |  | 35.86708 | 35.42982
7993 | 489091.4 | 2018-03-05 05:02 | 2040.0051 | 14 | 41 | 1.500071 | 3.730292 | 0.849979 | 1.533201e-05 | 3.015215 | 3.06388e-05 |  |  | 0.0001440048 |  | 35.93602 | 35.46716
7994 | 489211.4 | 2018-03-05 05:04 | 2160.0049 | 14 | 41 | 1.50005 | 3.740279 | 0.8999819 | 1.533201e-05 | 3.201988 | 3.06388e-05 |  |  | 8.964539e-05 |  | 35.89013 | 35.42233
7995 | 489331.4 | 2018-03-05 05:06 | 2280.0015 | 14 | 41 | 1.500065 | 3.750694 | 0.9499798 | 1.533201e-05 | 3.389252 | 3.06388e-05 |  |  | 6.866455e-05 |  | 35.95444 | 35.39965
7996 | 489451.4 | 2018-03-05 05:08 | 2400 | 14 | 41 | 1.500061 | 3.761735 | 0.9999763 | 1.533201e-05 | 3.577047 | 3.06388e-05 |  |  | 0.0001039505 |  | 36.09161 | 35.45892
7997 | 489571.4 | 2018-03-05 05:10 | 2520.0028 | 14 | 41 | 1.500067 | 3.773627 | 1.04998 | 1.533201e-05 | 3.765441 | 3.06388e-05 |  |  | 0.0001125336 |  | 36.18311 | 35.41064
7998 | 489691.4 | 2018-03-05 05:12 | 2640.005 | 14 | 41 | 1.500036 | 3.786478 | 1.099983 | 1.533201e-05 | 3.954451 | 3.06388e-05 |  |  | 9.822845e-05 |  | 36.32814 | 35.42905
7999 | 489811.4 | 2018-03-05 05:14 | 2760.0015 | 14 | 41 | 1.500031 | 3.800609 | 1.14998 | 1.533201e-05 | 4.144112 | 3.06388e-05 |  |  | 0.0001382828 |  | 36.3726 | 35.41854
8000 | 489931.4 | 2018-03-05 05:16 | 2880.0047 | 14 | 41 | 1.50005 | 3.816057 | 1.19998 | 1.533201e-05 | 4.334522 | 3.06388e-05 |  |  | 0.0001907349 |  | 36.41238 | 35.43559
8001 | 490051.4 | 2018-03-05 05:18 | 3000.0038 | 14 | 41 | 1.500069 | 3.832826 | 1.249979 | 1.533201e-05 | 4.525733 | 3.06388e-05 |  |  | 0.0001764297 |  | 36.56779 | 35.41414
8002 | 490171.4 | 2018-03-05 05:20 | 3120.0026 | 14 | 41 | 1.500015 | 3.850769 | 1.299976 | 1.533201e-05 | 4.717808 | 3.06388e-05 |  |  | 0.0002183914 |  | 36.5862 | 35.43893
8003 | 490291.4 | 2018-03-05 05:22 | 3240.0039 | 14 | 41 | 1.500048 | 3.869454 | 1.349975 | 1.533201e-05 | 4.910807 | 3.06388e-05 |  |  | 0.0001983643 |  | 36.61251 | 35.45158
8004 | 490411.4 | 2018-03-05 05:24 | 3360.006 | 14 | 41 | 1.500042 | 3.888428 | 1.399976 | 1.533201e-05 | 5.104755 | 3.06388e-05 |  |  | 0.0001802444 |  | 36.57178 | 35.4688
8005 | 490531.4 | 2018-03-05 05:26 | 3480.0035 | 14 | 41 | 1.500065 | 3.907165 | 1.449979 | 1.533201e-05 | 5.299658 | 3.06388e-05 |  |  | 0.0001316071 |  | 36.59037 | 35.42418
8006 | 490651.4 | 2018-03-05 05:28 | 3600.0043 | 14 | 41 | 1.500017 | 3.925421 | 1.499974 | 1.533201e-05 | 5.495456 | 3.06388e-05 |  |  | 0.0001220703125 |  | 36.72131 | 35.41257
8007 | 490771.4 | 2018-03-05 05:30 | 3720.0047 | 14 | 41 | 1.500021 | 3.943234 | 1.549973 | 1.533201e-05 | 5.692172 | 3.06388e-05 |  |  | 0.0001449585 |  | 36.68507 | 35.45898
8008 | 490891.4 | 2018-03-05 05:32 | 3840.0029 | 14 | 41 | 1.500027 | 3.960368 | 1.59998 | 1.533201e-05 | 5.889793 | 3.06388e-05 |  |  | 0.0001497269 |  | 36.6153 | 35.38385
8009 | 491011.4 | 2018-03-05 05:34 | 3960.0028 | 14 | 41 | 1.500019 | 3.976409 | 1.649972 | 1.533201e-05 | 6.088186 | 3.06388e-05 |  |  | 0.0001249313 |  | 36.52386 | 35.40046
8010 | 491131.4 | 2018-03-05 05:36 | 4080.0024 | 14 | 41 | 1.500025 | 3.991542 | 1.699972 | 1.533201e-05 | 6.287389 | 3.06388e-05 |  |  | 0.0001039505 |  | 36.47293 | 35.50549
8011 | 491251.4 | 2018-03-05 05:38 | 4200.0023 | 14 | 41 | 1.500031 | 4.00604 | 1.749971 | 1.533201e-05 | 6.487328 | 3.06388e-05 |  |  | 0.000120163 |  | 36.36467 | 35.44571
8012 | 491371.4 | 2018-03-05 05:40 | 4320.0013 | 14 | 41 | 1.500038 | 4.020221 | 1.799976 | 1.533201e-05 | 6.688006 | 3.06388e-05 |  |  | 0.0001163483 |  | 36.30835 | 35.43026
8013 | 491491.4 | 2018-03-05 05:42 | 4440.0002 | 14 | 41 | 1.500063 | 4.034642 | 1.849974 | 1.533201e-05 | 6.889367 | 3.06388e-05 |  |  | 0.0001535416 |  | 36.3095 | 35.45848
8014 | 491611.4 | 2018-03-05 05:44 | 4560.0033 | 14 | 41 | 1.500023 | 4.049659 | 1.899975 | 1.533201e-05 | 7.091475 | 3.06388e-05 |  |  | 0.0001096725 |  | 36.23246 | 35.41603
8015 | 491731.4 | 2018-03-05 05:46 | 4680.0042 | 14 | 41 | 1.500057 | 4.065697 | 1.949972 | 1.533201e-05 | 7.29434 | 3.06388e-05 |  |  | 0.0001239777 |  | 36.17707 | 35.39943
8016 | 491851.4 | 2018-03-05 05:48 | 4800.0055 | 14 | 41 | 1.50004 | 4.083086 | 1.999975 | 1.533201e-05 | 7.498067 | 3.06388e-05 |  |  | 0.0001277924 |  | 36.23944 | 35.42369
8017 | 491971.4 | 2018-03-05 05:50 | 4920.0021 | 14 | 41 | 1.500027 | 4.101801 | 2.049966 | 1.533201e-05 | 7.70265 | 3.06388e-05 |  |  | 0.0001649857 |  | 36.20593 | 35.38657
8018 | 492091.4 | 2018-03-05 05:52 | 5040.0016 | 14 | 41 | 1.499968 | 4.12147 | 2.099971 | 1.533201e-05 | 7.90825 | 3.06388e-05 |  |  | 0.0002069473 |  | 36.15516 | 35.38964
8019 | 492211.4 | 2018-03-05 05:54 | 5160.0008 | 14 | 41 | 1.500019 | 4.141376 | 2.149964 | 1.533201e-05 | 8.11479 | 3.06388e-05 |  |  | 0.0001754761 |  | 36.25014 | 35.43769
8020 | 492331.4 | 2018-03-05 05:56 | 5280.0034 | 14 | 41 | 1.500006 | 4.160678 | 2.19997 | 1.533201e-05 | 8.322371 | 3.06388e-05 |  |  | 0.0001716614 |  | 36.2029 | 35.42744
8021 | 492451.4 | 2018-03-05 05:58 | 5400.0025 | 14 | 41 | 1.500027 | 4.178217 | 2.249963 | 1.533201e-05 | 8.530825 | 3.06388e-05 |  |  | 0.0001344681 |  | 36.21246 | 35.46548
8022 | 492571.4 | 2018-03-05 06:00 | 5520.0015 | 14 | 41 | 1.500032 | 4.192548 | 2.299963 | 1.533201e-05 | 8.740111 | 3.06388e-05 |  |  | 0.0001134872 |  | 36.22712 | 35.44707
8023 | 492654.4 | 2018-03-05 06:01 | 5602.9506 | 14 | 41 | 1.500051 | 4.200006 | 2.334521 | 1.533201e-05 | 8.885132 | 3.06388e-05 |  |  | 6.632907e-05 |  | 36.20406 | 35.43379
8024 | 492774.4 | 2018-03-05 06:03 | 120.0028 | 15 | 41 | 1.39748 | 4.200482 | 2.382778 | 1.533201e-05 | 9.087835 | 3.06388e-05 |  |  | -1.907349e-06 |  | 36.27789 | 35.47884
8025 | 492894.4 | 2018-03-05 06:05 | 240.0027 | 15 | 41 | 1.315477 | 4.200448 | 2.427964 | 1.533201e-05 | 9.277637 | 3.06388e-05 |  |  | 6.67572e-06 |  | 36.24179 | 35.42657
8026 | 493014.4 | 2018-03-05 06:07 | 360.0057 | 15 | 41 | 1.236574 | 4.200514 | 2.4705 | 1.533201e-05 | 9.456306 | 3.06388e-05 |  |  | 1.335144e-05 |  | 36.24554 | 35.42732
8027 | 493134.4 | 2018-03-05 06:09 | 480.0006 | 15 | 41 | 1.153881 | 4.200501 | 2.510352 | 1.533201e-05 | 9.623705 | 3.06388e-05 |  |  | 5.340576e-05 |  | 36.12707 | 35.41383
8028 | 493254.4 | 2018-03-05 06:11 | 600.0014 | 15 | 41 | 1.064201 | 4.200526 | 2.547344 | 1.533201e-05 | 9.779092 | 3.06388e-05 |  |  | -6.67572e-06 |  | 36.17061 | 35.48971
8029 | 493374.4 | 2018-03-05 06:13 | 720.0003 | 15 | 41 | 0.9661083 | 4.200504 | 2.58121 | 1.533201e-05 | 9.921343 | 3.06388e-05 |  |  | 6.67572e-06 |  | 36.05844 | 35.46294
8030 | 493494.4 | 2018-03-05 06:15 | 840.0003 | 15 | 41 | 0.8599586 | 4.200519 | 2.61166 | 1.533201e-05 | 10.04925 | 3.06388e-05 |  |  | -1.907349e-06 |  | 35.99931 | 35.49816
8031 | 493614.4 | 2018-03-05 06:17 | 960.0057 | 15 | 41 | 0.7490444 | 4.200503 | 2.638488 | 1.533201e-05 | 10.16194 | 3.06388e-05 |  |  | 6.67572e-06 |  | 35.92315 | 35.50895
8032 | 493734.4 | 2018-03-05 06:19 | 1080.0005 | 15 | 41 | 0.6376247 | 4.200522 | 2.661591 | 1.533201e-05 | 10.25898 | 3.06388e-05 |  |  | -8.583069e-06 |  | 35.87893 | 35.57059
8033 | 493854.4 | 2018-03-05 06:21 | 1200.0028 | 15 | 41 | 0.5311165 | 4.200492 | 2.681053 | 1.533201e-05 | 10.34073 | 3.06388e-05 |  |  | -2.95639e-05 |  | 35.78158 | 35.50377
8034 | 493974.4 | 2018-03-05 06:23 | 1320.0027 | 15 | 41 | 0.434885 | 4.200489 | 2.697123 | 1.533201e-05 | 10.40823 | 3.06388e-05 |  |  | 4.1008e-05 |  | 35.62381 | 35.46877
8035 | 494094.4 | 2018-03-05 06:25 | 1440.0031 | 15 | 41 | 0.3511353 | 4.2005 | 2.710184 | 1.533201e-05 | 10.4631 | 3.06388e-05 |  |  | 2.95639e-05 |  | 35.54597 | 35.43185
8036 | 494214.4 | 2018-03-05 06:27 | 1560.0013 | 15 | 41 | 0.2809429 | 4.200466 | 2.720678 | 1.533201e-05 | 10.50718 | 3.06388e-05 |  |  | -3.433228e-05 |  | 35.42171 | 35.3957
8037 | 494334.4 | 2018-03-05 06:29 | 1680.0054 | 15 | 41 | 0.2239208 | 4.200456 | 2.729057 | 1.533201e-05 | 10.54237 | 3.06388e-05 |  |  | 2.384186e-05 |  | 35.37464 | 35.47764
8038 | 494454.4 | 2018-03-05 06:31 | 1800.0031 | 15 | 41 | 0.1783104 | 4.200408 | 2.735727 | 1.533201e-05 | 10.57039 | 3.06388e-05 |  |  | 2.320613e-05 |  | 35.38143 | 35.47214
8039 | 495054.5 | 2018-03-05 06:41 | 600.0002 | 16 | 41 | 0 | 4.17864 | 2.735727 | 1.533201e-05 | 10.57039 | 3.06388e-05 |  |  | 2.002716e-05 |  | 35.04258 | 35.45794
8040 | 495054.5 | 2018-03-05 06:41 | 600.003 | 16 | 41 | 0 | 4.178648 | 2.735727 | 1.533201e-05 | 10.57039 | 3.06388e-05 |  |  | 2.002025e-05 |  | 35.04259 | 35.43464
8041 | 495174.6 | 2018-03-05 06:43 | 120.0009 | 17 | 41 | -3.00001 | 3.908705 | 2.735727 | 0.09999182 | 10.57039 | 0.3934278 |  |  | -0.0002765656 |  | 35.4326 | 35.48443
8042 | 495294.6 | 2018-03-05 06:45 | 240.0031 | 17 | 41 | -2.999966 | 3.884994 | 2.735727 | 0.2000009 | 10.57039 | 0.7830319 |  |  | -0.0001373291 |  | 35.7645 | 35.40344
8043 | 495414.6 | 2018-03-05 06:47 | 360.0013 | 17 | 41 | -2.999861 | 3.867391 | 2.735727 | 0.2999902 | 10.57039 | 1.170601 |  |  | -0.0001344681 |  | 36.16715 | 35.36745
8044 | 495534.6 | 2018-03-05 06:49 | 480.0013 | 17 | 41 | -2.999898 | 3.848 | 2.735727 | 0.399977 | 10.57039 | 1.55636 |  |  | -0.0001859665 |  | 36.52232 | 35.47008
8045 | 495654.6 | 2018-03-05 06:51 | 600.0017 | 17 | 41 | -2.999917 | 3.819914 | 2.735727 | 0.4999758 | 10.57039 | 1.939847 |  |  | -0.0003442764 |  | 36.79988 | 35.39244
8046 | 495774.6 | 2018-03-05 06:53 | 720.0023 | 17 | 41 | -2.999875 | 3.782713 | 2.735727 | 0.599958 | 10.57039 | 2.319957 |  |  | -0.0003442764 |  | 37.05655 | 35.41706
8047 | 495894.6 | 2018-03-05 06:55 | 840.0005 | 17 | 41 | -2.999905 | 3.744271 | 2.735727 | 0.6999601 | 10.57039 | 2.696295 |  |  | -0.0002889633 |  | 37.21878 | 35.43691
8048 | 496014.6 | 2018-03-05 06:57 | 960.0034 | 17 | 41 | -2.999829 | 3.709947 | 2.735727 | 0.7999535 | 10.57039 | 3.068943 |  |  | -0.0003061295 |  | 37.34797 | 35.4727
8049 | 496134.6 | 2018-03-05 06:59 | 1080.005 | 17 | 41 | -2.999879 | 3.679752 | 2.735727 | 0.8999475 | 10.57039 | 3.438383 |  |  | -0.0002584457 |  | 37.34381 | 35.41365
8050 | 496254.6 | 2018-03-05 07:01 | 1200.0015 | 17 | 41 | -2.999924 | 3.650537 | 2.735727 | 0.9999332 | 10.57039 | 3.80485 |  |  | -0.0002822876 |  | 37.45602 | 35.49067
8051 | 496374.6 | 2018-03-05 07:03 | 1320.0037 | 17 | 41 | -2.999896 | 3.619352 | 2.735727 | 1.099936 | 10.57039 | 4.168378 |  |  | -0.000254631 |  | 37.5078 | 35.46041
8052 | 496494.6 | 2018-03-05 07:05 | 1440.0028 | 17 | 41 | -2.999945 | 3.58518 | 2.735727 | 1.199925 | 10.57039 | 4.528589 |  |  | -0.0002737045 |  | 37.52681 | 35.47723
8053 | 496614.6 | 2018-03-05 07:07 | 1560.0025 | 17 | 41 | -2.999917 | 3.548361 | 2.735727 | 1.299915 | 10.57039 | 4.885244 |  |  | -0.0003194809 |  | 37.44812 | 35.34931
8054 | 496734.6 | 2018-03-05 07:09 | 1680.0023 | 17 | 41 | -2.999936 | 3.510669 | 2.735727 | 1.399914 | 10.57039 | 5.23819 |  |  | -0.000330925 |  | 37.43045 | 35.36766
8055 | 496854.6 | 2018-03-05 07:11 | 1800.0068 | 17 | 41 | -3.000004 | 3.474783 | 2.735727 | 1.499913 | 10.57039 | 5.587432 |  |  | -0.0003385544 |  | 37.43665 | 35.33437
8056 | 496974.6 | 2018-03-05 07:13 | 1920.0002 | 17 | 41 | -2.999974 | 3.443143 | 2.735727 | 1.599903 | 10.57039 | 5.933267 |  |  | -0.0002288818 |  | 37.21273 | 35.0456
8057 | 497094.6 | 2018-03-05 07:15 | 2040.0042 | 17 | 41 | -2.999953 | 3.415034 | 2.735727 | 1.699906 | 10.57039 | 6.276156 |  |  | -0.0002479553 |  | 37.43198 | 35.40474
8058 | 497214.6 | 2018-03-05 07:17 | 2160.0065 | 17 | 41 | -2.999995 | 3.389257 | 2.735727 | 1.799893 | 10.57039 | 6.616317 |  |  | -0.0002584457 |  | 37.49427 | 35.37354
8059 | 497334.6 | 2018-03-05 07:19 | 2280.0013 | 17 | 41 | -2.999987 | 3.363608 | 2.735727 | 1.899896 | 10.57039 | 6.95398 |  |  | -0.0001840591 |  | 37.58784 | 35.44013
8060 | 497454.6 | 2018-03-05 07:21 | 2400.0058 | 17 | 41 | -2.999936 | 3.335812 | 2.735727 | 1.999886 | 10.57039 | 7.28895 |  |  | -0.0002508163 |  | 37.83754 | 35.48196
8061 | 497574.6 | 2018-03-05 07:23 | 2520.0017 | 17 | 41 | -2.999985 | 3.304458 | 2.735727 | 2.099882 | 10.57039 | 7.620962 |  |  | -0.0003204346 |  | 38.20654 | 35.50487
8062 | 497694.6 | 2018-03-05 07:25 | 2640.0002 | 17 | 41 | -2.999949 | 3.27239 | 2.735727 | 2.199877 | 10.57039 | 7.949829 |  |  | -0.0003099442 |  | 38.23271 | 35.39909
8063 | 497814.6 | 2018-03-05 07:27 | 2760.0005 | 17 | 41 | -2.999976 | 3.232738 | 2.735727 | 2.299872 | 10.57039 | 8.275146 |  |  | -0.0004053116 |  | 38.36245 | 35.41535
8064 | 497934.6 | 2018-03-05 07:29 | 2880.0003 | 17 | 41 | -2.999972 | 3.173104 | 2.735727 | 2.399853 | 10.57039 | 8.595716 |  |  | -0.0006952286 |  | 38.57777 | 35.39719
8065 | 498054.6 | 2018-03-05 07:31 | 3000.0009 | 17 | 41 | -2.999972 | 3.058827 | 2.735727 | 2.499849 | 10.57039 | 8.907817 |  |  | -0.001293182 |  | 38.93698 | 35.47271
8066 | 498174.6 | 2018-03-05 07:33 | 3120.0056 | 17 | 41 | -2.999989 | 2.900658 | 2.735727 | 2.599856 | 10.57039 | 9.205983 |  |  | -0.001610756 |  | 39.37385 | 35.47175
8067 | 498294.6 | 2018-03-05 07:35 | 3240.0021 | 17 | 41 | -2.999985 | 2.495975 | 2.735727 | 2.69985 | 10.57039 | 9.481816 |  |  | -0.008711815 |  | 39.95903 | 35.42558
8068 | 498332.8 | 2018-03-05 07:36 | 3278.1932 | 17 | 41 | -3.000008 | 1.999864 | 2.735727 | 2.731673 | 10.57039 | 9.554571 |  |  | -0.006133808 |  | 40.37454 | 35.44146
8069 | 498332.8 | 2018-03-05 07:36 | 0.0033 | 18 | 42 | -2.99958 | 1.998801 | 0 | 2.083041e-06 | 0 | 4.163585e-06 |  |  | -0.006132715 |  | 40.37445 | 35.44141
8070 | 498452.8 | 2018-03-05 07:38 | 120.0035 | 14 | 42 | 1.50004 | 3.200459 | 0.04999533 | 1.55823e-05 | 0.1494409 | 3.11438e-05 |  |  | 0.001969337 |  | 39.6636 | 35.53592
8071 | 498572.8 | 2018-03-05 07:40 | 240.0003 | 14 | 42 | 1.500086 | 3.365386 | 0.09999487 | 1.55823e-05 | 0.3140326 | 3.11438e-05 |  |  | 0.00103569 |  | 38.72112 | 35.51735
8072 | 498692.8 | 2018-03-05 07:42 | 360.0049 | 14 | 42 | 1.50004 | 3.449764 | 0.149997 | 1.55823e-05 | 0.4847192 | 3.11438e-05 |  |  | 0.0004281998 |  | 38.03209 | 35.4814
8073 | 498812.8 | 2018-03-05 07:44 | 480.0015 | 14 | 42 | 1.500015 | 3.492565 | 0.1999926 | 1.55823e-05 | 0.6582891 | 3.11438e-05 |  |  | 0.0003442764 |  | 37.63884 | 35.47118
8074 | 498932.8 | 2018-03-05 07:46 | 600.0026 | 14 | 42 | 1.500048 | 3.529372 | 0.2499964 | 1.55823e-05 | 0.8338904 | 3.11438e-05 |  |  | 0.0002279282 |  | 37.21346 | 35.48821
8075 | 499052.8 | 2018-03-05 07:48 | 720.0004 | 14 | 42 | 1.500071 | 3.548736 | 0.2999936 | 1.55823e-05 | 1.010878 | 3.11438e-05 |  |  | 0.0001554489 |  | 36.93656 | 35.37749
8076 | 499172.8 | 2018-03-05 07:50 | 840.0009 | 14 | 42 | 1.50001 | 3.564951 | 0.3499898 | 1.55823e-05 | 1.18871 | 3.11438e-05 |  |  | 0.0001192093 |  | 36.85118 | 35.40324
8077 | 499292.8 | 2018-03-05 07:52 | 960.0039 | 14 | 42 | 1.500038 | 3.580805 | 0.3999893 | 1.55823e-05 | 1.367353 | 3.11438e-05 |  |  | 0.0001144409 |  | 36.65107 | 35.44923
8078 | 499412.8 | 2018-03-05 07:54 | 1080.001 | 14 | 42 | 1.50005 | 3.596921 | 0.4499843 | 1.55823e-05 | 1.546773 | 3.11438e-05 |  |  | 0.0001630783 |  | 36.45699 | 35.48346
8079 | 499532.8 | 2018-03-05 07:56 | 1200.0016 | 14 | 42 | 1.500076 | 3.615797 | 0.4999867 | 1.55823e-05 | 1.727084 | 3.11438e-05 |  |  | 0.0001544952 |  | 36.33944 | 35.45871
8080 | 499652.8 | 2018-03-05 07:58 | 1320.0023 | 14 | 42 | 1.500059 | 3.637555 | 0.5499854 | 1.55823e-05 | 1.908409 | 3.11438e-05 |  |  | 0.0002126694 |  | 36.22303 | 35.49788
8081 | 499772.8 | 2018-03-05 08:00 | 1440.0024 | 14 | 42 | 1.500067 | 3.658155 | 0.5999885 | 1.55823e-05 | 2.090823 | 3.11438e-05 |  |  | 0.0001993179 |  | 36.17882 | 35.52757
8082 | 499892.8 | 2018-03-05 08:02 | 1560.0035 | 14 | 42 | 1.500067 | 3.677833 | 0.6499834 | 1.55823e-05 | 2.274206 | 3.11438e-05 |  |  | 0.0001716614 |  | 36.06895 | 35.4481
8083 | 500012.8 | 2018-03-05 08:04 | 1680.0041 | 14 | 42 | 1.500032 | 3.695284 | 0.699981 | 1.55823e-05 | 2.458542 | 3.11438e-05 |  |  | 0.0001535416 |  | 36.01492 | 35.45736
8084 | 500132.8 | 2018-03-05 08:06 | 1800.0007 | 14 | 42 | 1.500015 | 3.709346 | 0.7499802 | 1.55823e-05 | 2.643665 | 3.11438e-05 |  |  | 9.918213e-05 |  | 35.89124 | 35.41251
8085 | 500252.8 | 2018-03-05 08:08 | 1920.0032 | 14 | 42 | 1.500015 | 3.720658 | 0.7999843 | 1.55823e-05 | 2.829441 | 3.11438e-05 |  |  | 4.291534e-05 |  | 35.85785 | 35.40892
8086 | 500372.8 | 2018-03-05 08:10 | 2040.0051 | 14 | 42 | 1.500011 | 3.73066 | 0.8499847 | 1.55823e-05 | 3.015727 | 3.11438e-05 |  |  | 4.863739e-05 |  | 35.97541 | 35.41309
8087 | 500492.8 | 2018-03-05 08:12 | 2160.0051 | 14 | 42 | 1.500008 | 3.740723 | 0.8999786 | 1.55823e-05 | 3.202488 | 3.11438e-05 |  |  | 9.441376e-05 |  | 35.97592 | 35.4854
8088 | 500612.8 | 2018-03-05 08:14 | 2280.0041 | 14 | 42 | 1.500019 | 3.751167 | 0.9499757 | 1.55823e-05 | 3.38977 | 3.11438e-05 |  |  | 7.343292e-05 |  | 36.00138 | 35.4784
8089 | 500732.8 | 2018-03-05 08:16 | 2400.0054 | 14 | 42 | 1.500042 | 3.762194 | 0.9999797 | 1.55823e-05 | 3.577616 | 3.11438e-05 |  |  | 8.010864e-05 |  | 36.11011 | 35.48782
8090 | 500852.8 | 2018-03-05 08:18 | 2520.0027 | 14 | 42 | 1.500015 | 3.774166 | 1.049977 | 1.55823e-05 | 3.76601 | 3.11438e-05 |  |  | 0.0001268387 |  | 36.23961 | 35.4865
8091 | 500972.8 | 2018-03-05 08:20 | 2640.0023 | 14 | 42 | 1.499992 | 3.787083 | 1.099975 | 1.55823e-05 | 3.95503 | 3.11438e-05 |  |  | 9.250641e-05 |  | 36.3134 | 35.4583
8092 | 501092.8 | 2018-03-05 08:22 | 2760.0046 | 14 | 42 | 1.499992 | 3.801238 | 1.149976 | 1.55823e-05 | 4.144736 | 3.11438e-05 |  |  | 0.0001049042 |  | 36.42511 | 35.49256
8093 | 501212.8 | 2018-03-05 08:24 | 2880.0044 | 14 | 42 | 1.499981 | 3.816787 | 1.199975 | 1.55823e-05 | 4.335178 | 3.11438e-05 |  |  | 0.0001592636 |  | 36.45303 | 35.52057
8094 | 501332.8 | 2018-03-05 08:26 | 3000.0019 | 14 | 42 | 1.500008 | 3.833611 | 1.249969 | 1.55823e-05 | 4.526409 | 3.11438e-05 |  |  | 0.0001449585 |  | 36.48044 | 35.50772
8095 | 501452.8 | 2018-03-05 08:28 | 3120.0024 | 14 | 42 | 1.500006 | 3.851566 | 1.299972 | 1.55823e-05 | 4.718545 | 3.11438e-05 |  |  | 0.0001468658 |  | 36.48553 | 35.3966
8096 | 501572.8 | 2018-03-05 08:30 | 3240.0045 | 14 | 42 | 1.500011 | 3.870293 | 1.349973 | 1.55823e-05 | 4.911593 | 3.11438e-05 |  |  | 0.0002117157 |  | 36.55344 | 35.36691
8097 | 501692.8 | 2018-03-05 08:32 | 3360.0052 | 14 | 42 | 1.500017 | 3.889249 | 1.399971 | 1.55823e-05 | 5.105575 | 3.11438e-05 |  |  | 0.0002012253 |  | 36.57022 | 35.38508
8098 | 501812.8 | 2018-03-05 08:34 | 3480.0043 | 14 | 42 | 1.500025 | 3.908011 | 1.449965 | 1.55823e-05 | 5.300484 | 3.11438e-05 |  |  | 0.0001630783 |  | 36.59502 | 35.39061
8099 | 501932.8 | 2018-03-05 08:36 | 3600.0007 | 14 | 42 | 1.500011 | 3.926306 | 1.499968 | 1.55823e-05 | 5.496357 | 3.11438e-05 |  |  | 0.0001449585 |  | 36.62774 | 35.46653
8100 | 502052.8 | 2018-03-05 08:38 | 3720.0055 | 14 | 42 | 1.500053 | 3.944026 | 1.549964 | 1.55823e-05 | 5.693101 | 3.11438e-05 |  |  | 0.000128746 |  | 36.65866 | 35.49684
8101 | 502172.8 | 2018-03-05 08:40 | 3840.0004 | 14 | 42 | 1.500053 | 3.96112 | 1.599963 | 1.55823e-05 | 5.89073 | 3.11438e-05 |  |  | 0.0001039505 |  | 36.56397 | 35.41355
8102 | 502292.8 | 2018-03-05 08:42 | 3960.0009 | 14 | 42 | 1.500015 | 3.977178 | 1.649965 | 1.55823e-05 | 6.0892 | 3.11438e-05 |  |  | 0.0001535416 |  | 36.53096 | 35.44477
8103 | 502412.8 | 2018-03-05 08:44 | 4080.0034 | 14 | 42 | 1.500046 | 3.992261 | 1.699959 | 1.55823e-05 | 6.288414 | 3.11438e-05 |  |  | 0.0001535416 |  | 36.46721 | 35.47977
8104 | 502532.8 | 2018-03-05 08:46 | 4200.003 | 14 | 42 | 1.50001 | 4.006867 | 1.749963 | 1.55823e-05 | 6.488411 | 3.11438e-05 |  |  | 0.0001468658 |  | 36.30568 | 35.43493
8105 | 502652.8 | 2018-03-05 08:48 | 4320.0044 | 14 | 42 | 1.500048 | 4.021053 | 1.799966 | 1.55823e-05 | 6.689123 | 3.11438e-05 |  |  | 0.0001459122 |  | 36.26468 | 35.39409
8106 | 502772.8 | 2018-03-05 08:50 | 4440.005 | 14 | 42 | 1.500015 | 4.035458 | 1.849966 | 1.55823e-05 | 6.890534 | 3.11438e-05 |  |  | 0.0001096725 |  | 36.19947 | 35.39337
8107 | 502892.8 | 2018-03-05 08:52 | 4560.0002 | 14 | 42 | 1.500032 | 4.050487 | 1.899962 | 1.55823e-05 | 7.092663 | 3.11438e-05 |  |  | 0.0001459122 |  | 36.21969 | 35.36126
8108 | 503012.8 | 2018-03-05 08:54 | 4680.0015 | 14 | 42 | 1.500008 | 4.0667 | 1.949959 | 1.55823e-05 | 7.295575 | 3.11438e-05 |  |  | 0.0001678467 |  | 36.23668 | 35.36691
8109 | 503132.8 | 2018-03-05 08:56 | 4800.0022 | 14 | 42 | 1.500069 | 4.084156 | 1.999961 | 1.55823e-05 | 7.499345 | 3.11438e-05 |  |  | 0.0001497269 |  | 36.17893 | 35.36126
8110 | 503252.8 | 2018-03-05 08:58 | 4920.0025 | 14 | 42 | 1.500059 | 4.102938 | 2.049963 | 1.55823e-05 | 7.704029 | 3.11438e-05 |  |  | 0.0001869202 |  | 36.17612 | 35.47698
8111 | 503372.8 | 2018-03-05 09:00 | 5040.0015 | 14 | 42 | 1.500011 | 4.12266 | 2.09996 | 1.55823e-05 | 7.909649 | 3.11438e-05 |  |  | 0.0001859665 |  | 36.20662 | 35.44593
8112 | 503492.8 | 2018-03-05 09:02 | 5160.0039 | 14 | 42 | 1.500038 | 4.142557 | 2.149959 | 1.55823e-05 | 8.116276 | 3.11438e-05 |  |  | 0.000169754 |  | 36.29393 | 35.51573
8113 | 503612.8 | 2018-03-05 09:04 | 5280.0027 | 14 | 42 | 1.500044 | 4.161745 | 2.199957 | 1.55823e-05 | 8.32388 | 3.11438e-05 |  |  | 0.0001726151 |  | 36.24906 | 35.45019
8114 | 503732.8 | 2018-03-05 09:06 | 5400.0042 | 14 | 42 | 1.500092 | 4.179138 | 2.249959 | 1.55823e-05 | 8.53242 | 3.11438e-05 |  |  | 9.346008e-05 |  | 36.19902 | 35.46798
8115 | 503852.8 | 2018-03-05 09:08 | 5520.0007 | 14 | 42 | 1.500065 | 4.193295 | 2.299956 | 1.55823e-05 | 8.741735 | 3.11438e-05 |  |  | 0.0001182556 |  | 36.19621 | 35.48781
8116 | 503928.6 | 2018-03-05 09:09 | 5595.7441 | 14 | 42 | 1.500053 | 4.200006 | 2.331515 | 1.55823e-05 | 8.874182 | 3.11438e-05 |  |  | 8.025068e-05 |  | 36.18014 | 35.46077
8117 | 504048.6 | 2018-03-05 09:11 | 120.0027 | 15 | 42 | 1.397491 | 4.200447 | 2.379769 | 1.55823e-05 | 9.076872 | 3.11438e-05 |  |  | 2.002716e-05 |  | 36.16014 | 35.38771
8118 | 504168.6 | 2018-03-05 09:13 | 240 | 15 | 42 | 1.315308 | 4.20047 | 2.424962 | 1.55823e-05 | 9.266706 | 3.11438e-05 |  |  | -2.384186e-05 |  | 36.12658 | 35.36615
8119 | 504288.6 | 2018-03-05 09:15 | 360.0016 | 15 | 42 | 1.236284 | 4.200499 | 2.467491 | 1.55823e-05 | 9.445349 | 3.11438e-05 |  |  | 4.768372e-06 |  | 36.14378 | 35.41121
8120 | 504408.6 | 2018-03-05 09:17 | 480.0053 | 15 | 42 | 1.153942 | 4.200473 | 2.507343 | 1.55823e-05 | 9.612746 | 3.11438e-05 |  |  | -3.814697e-06 |  | 36.14193 | 35.48355
8121 | 504528.6 | 2018-03-05 09:19 | 600.0011 | 15 | 42 | 1.064207 | 4.200537 | 2.544334 | 1.55823e-05 | 9.768126 | 3.11438e-05 |  |  | -2.95639e-05 |  | 36.06739 | 35.43871
8122 | 504648.6 | 2018-03-05 09:21 | 720.0003 | 15 | 42 | 0.9659004 | 4.200513 | 2.578193 | 1.55823e-05 | 9.910353 | 3.11438e-05 |  |  | -8.583069e-06 |  | 36.00359 | 35.44289
8123 | 504768.6 | 2018-03-05 09:23 | 840.0031 | 15 | 42 | 0.8600597 | 4.200551 | 2.60864 | 1.55823e-05 | 10.03825 | 3.11438e-05 |  |  | 7.629395e-06 |  | 35.96397 | 35.44311
8124 | 504888.6 | 2018-03-05 09:25 | 960.0048 | 15 | 42 | 0.7489529 | 4.200518 | 2.635461 | 1.55823e-05 | 10.15091 | 3.11438e-05 |  |  | 2.479553e-05 |  | 35.87592 | 35.41907
8125 | 505008.6 | 2018-03-05 09:27 | 1080.0034 | 15 | 42 | 0.6376686 | 4.200526 | 2.658567 | 1.55823e-05 | 10.24796 | 3.11438e-05 |  |  | -9.822845e-05 |  | 35.81421 | 35.44686
8126 | 505128.6 | 2018-03-05 09:29 | 1200.0016 | 15 | 42 | 0.5311699 | 4.200473 | 2.678029 | 1.55823e-05 | 10.32971 | 3.11438e-05 |  |  | -1.430511e-05 |  | 35.6865 | 35.40318
8127 | 505248.6 | 2018-03-05 09:31 | 1320.0015 | 15 | 42 | 0.4348946 | 4.200487 | 2.6941 | 1.55823e-05 | 10.39722 | 3.11438e-05 |  |  | -1.716614e-05 |  | 35.60866 | 35.42933
8128 | 505368.6 | 2018-03-05 09:33 | 1440.0005 | 15 | 42 | 0.3510246 | 4.200481 | 2.707161 | 1.55823e-05 | 10.45208 | 3.11438e-05 |  |  | -7.629395e-06 |  | 35.58395 | 35.45126
8129 | 505488.6 | 2018-03-05 09:35 | 1560.0035 | 15 | 42 | 0.2811089 | 4.200484 | 2.71766 | 1.55823e-05 | 10.49618 | 3.11438e-05 |  |  | -2.574921e-05 |  | 35.49442 | 35.49327
8130 | 505608.6 | 2018-03-05 09:37 | 1680.0033 | 15 | 42 | 0.2240582 | 4.200464 | 2.72604 | 1.55823e-05 | 10.53138 | 3.11438e-05 |  |  | 4.196167e-05 |  | 35.42636 | 35.51688
8131 | 505728.6 | 2018-03-05 09:39 | 1800.0025 | 15 | 42 | 0.1782856 | 4.200476 | 2.732712 | 1.55823e-05 | 10.55941 | 3.11438e-05 |  |  | -4.768372e-06 |  | 35.2603 | 35.47509
8132 | 505728.6 | 2018-03-05 09:39 | 1800.0102 | 15 | 42 | 0.1782875 | 4.200488 | 2.732712 | 1.55823e-05 | 10.55941 | 3.11438e-05 |  |  | -4.77139e-06 |  | 35.26029 | 35.50613
8133 | 506328.6 | 2018-03-05 09:49 | 600.0038 | 16 | 42 | 0 | 4.178603 | 2.732712 | 1.55823e-05 | 10.55941 | 3.11438e-05 |  |  | -0.0002399818 |  | 35.06036 | 35.37473
8134 | 506448.7 | 2018-03-05 09:51 | 120.0009 | 17 | 42 | -2.999964 | 3.908611 | 2.732712 | 0.1000026 | 10.55941 | 0.3934634 |  |  | -0.000287056 |  | 35.39722 | 35.40181
8135 | 506568.7 | 2018-03-05 09:53 | 240.0033 | 17 | 42 | -2.999934 | 3.884928 | 2.732712 | 0.1999911 | 10.55941 | 0.7829853 |  |  | -0.0001649857 |  | 35.79815 | 35.41979
8136 | 506688.7 | 2018-03-05 09:55 | 360.0048 | 17 | 42 | -2.999959 | 3.867425 | 2.732712 | 0.3000003 | 10.55941 | 1.170632 |  |  | -0.0001649857 |  | 36.181 | 35.5005
8137 | 506808.7 | 2018-03-05 09:57 | 480.0028 | 17 | 42 | -2.999917 | 3.847987 | 2.732712 | 0.3999795 | 10.55941 | 1.556364 |  |  | -0.0002307892 |  | 36.48709 | 35.49256
8138 | 506928.7 | 2018-03-05 09:59 | 600.0017 | 17 | 42 | -2.999894 | 3.819921 | 2.732712 | 0.4999765 | 10.55941 | 1.939843 |  |  | -0.0003013611 |  | 36.80759 | 35.45684
8139 | 507048.7 | 2018-03-05 10:01 | 720.0023 | 17 | 42 | -2.999866 | 3.78268 | 2.732712 | 0.5999737 | 10.55941 | 2.320008 |  |  | -0.0003404617 |  | 37.02819 | 35.47085
8140 | 507168.7 | 2018-03-05 10:03 | 840.0028 | 17 | 42 | -2.99984 | 3.744283 | 2.732712 | 0.6999612 | 10.55941 | 2.69629 |  |  | -0.000333786 |  | 37.22664 | 35.48742
8141 | 507288.7 | 2018-03-05 10:05 | 960.0042 | 17 | 42 | -2.999922 | 3.710034 | 2.732712 | 0.79995 | 10.55941 | 3.06892 |  |  | -0.0002851486 |  | 37.37045 | 35.47227
8142 | 507408.7 | 2018-03-05 10:07 | 1080.0042 | 17 | 42 | -2.999892 | 3.679718 | 2.732712 | 0.8999458 | 10.55941 | 3.438367 |  |  | -0.0001935959 |  | 37.35863 | 35.57707
8143 | 507528.7 | 2018-03-05 10:09 | 1200.0023 | 17 | 42 | -2.999913 | 3.650517 | 2.732712 | 0.9999397 | 10.55941 | 3.804862 |  |  | -0.0002422333 |  | 37.40066 | 35.46369
8144 | 507648.7 | 2018-03-05 10:11 | 1320.0005 | 17 | 42 | -2.999884 | 3.619335 | 2.732712 | 1.099933 | 10.55941 | 4.168352 |  |  | -0.00025177 |  | 37.41945 | 35.39596
8145 | 507768.7 | 2018-03-05 10:13 | 1440.0051 | 17 | 42 | -2.999907 | 3.585054 | 2.732712 | 1.199929 | 10.55941 | 4.528585 |  |  | -0.0003080368 |  | 37.47052 | 35.45637
8146 | 507888.7 | 2018-03-05 10:15 | 1560.0016 | 17 | 42 | -2.999968 | 3.548278 | 2.732712 | 1.299915 | 10.55941 | 4.88522 |  |  | -0.0003318787 |  | 37.5727 | 35.49421
8147 | 508008.8 | 2018-03-05 10:17 | 1680.0065 | 17 | 42 | -2.999968 | 3.510569 | 2.732712 | 1.399904 | 10.55941 | 5.23812 |  |  | -0.0003328323 |  | 37.43036 | 35.44751
8148 | 508128.7 | 2018-03-05 10:19 | 1800.0029 | 17 | 42 | -2.999932 | 3.474657 | 2.732712 | 1.499909 | 10.55941 | 5.587371 |  |  | -0.0002737045 |  | 37.4366 | 35.5399
8149 | 508248.7 | 2018-03-05 10:21 | 1920.0052 | 17 | 42 | -2.999894 | 3.442996 | 2.732712 | 1.599896 | 10.55941 | 5.93317 |  |  | -0.0002012253 |  | 37.40226 | 35.43696
8150 | 508368.7 | 2018-03-05 10:23 | 2040.0032 | 17 | 42 | -2.999903 | 3.4151 | 2.732712 | 1.699889 | 10.55941 | 6.276028 |  |  | -0.0002593994 |  | 37.39087 | 35.41527
8151 | 508488.8 | 2018-03-05 10:25 | 2160.0065 | 17 | 42 | -2.999964 | 3.389367 | 2.732712 | 1.799886 | 10.55941 | 6.616232 |  |  | -0.0002470016 |  | 37.45102 | 35.46935
8152 | 508608.7 | 2018-03-05 10:27 | 2280.0046 | 17 | 42 | -2.999928 | 3.363713 | 2.732712 | 1.899873 | 10.55941 | 6.953848 |  |  | -0.0001869202 |  | 37.6702 | 35.47939
8153 | 508728.7 | 2018-03-05 10:29 | 2400.0026 | 17 | 42 | -2.999928 | 3.33584 | 2.732712 | 1.999861 | 10.55941 | 7.288818 |  |  | -0.0002355576 |  | 37.89668 | 35.42503
8154 | 508848.7 | 2018-03-05 10:31 | 2520.0019 | 17 | 42 | -2.999901 | 3.304504 | 2.732712 | 2.099855 | 10.55941 | 7.620826 |  |  | -0.0002775192 |  | 38.09269 | 35.38559
8155 | 508968.7 | 2018-03-05 10:33 | 2640.0031 | 17 | 42 | -2.99989 | 3.2723 | 2.732712 | 2.199847 | 10.55941 | 7.949679 |  |  | -0.0003423691 |  | 38.29742 | 35.43296
8156 | 509088.7 | 2018-03-05 10:35 | 2760.0021 | 17 | 42 | -2.999907 | 3.232596 | 2.732712 | 2.299839 | 10.55941 | 8.274975 |  |  | -0.0003805161 |  | 38.30231 | 35.5305
8157 | 509208.7 | 2018-03-05 10:37 | 2880.0061 | 17 | 42 | -2.999875 | 3.172473 | 2.732712 | 2.399829 | 10.55941 | 8.59554 |  |  | -0.0007476807 |  | 38.67422 | 35.51771
8158 | 509328.7 | 2018-03-05 10:39 | 3000.0051 | 17 | 42 | -2.999908 | 3.057117 | 2.732712 | 2.499829 | 10.55941 | 8.907543 |  |  | -0.001281738 |  | 39.12943 | 35.52519
8159 | 509448.7 | 2018-03-05 10:41 | 3120.0041 | 17 | 42 | -2.999951 | 2.897779 | 2.732712 | 2.599812 | 10.55941 | 9.205423 |  |  | -0.00160408 |  | 39.44176 | 35.54576
8160 | 509568.7 | 2018-03-05 10:43 | 3240.0013 | 17 | 42 | -2.999884 | 2.47284 | 2.732712 | 2.699814 | 10.55941 | 9.480456 |  |  | -0.008944511 |  | 40.00187 | 35.48411
8161 | 509604 | 2018-03-05 10:44 | 3275.2596 | 17 | 42 | -2.999908 | 1.999779 | 2.732712 | 2.729195 | 10.55941 | 9.547195 |  |  | -0.006464551 |  | 40.41176 | 35.52916
8162 | 509604 | 2018-03-05 10:44 | 0.0033 | 18 | 43 | -3.000401 | 1.998733 | 0 | 2.166956e-06 | 0 | 4.331165e-06 |  |  | -0.006463475 |  | 40.41166 | 35.5553
8163 | 509724 | 2018-03-05 10:46 | 120.0054 | 14 | 43 | 1.500036 | 3.20113 | 0.04999639 | 1.708321e-05 | 0.1494717 | 3.414031e-05 |  |  | 0.001978874 |  | 39.61162 | 35.52007
8164 | 509844 | 2018-03-05 10:48 | 240.0042 | 14 | 43 | 1.500061 | 3.366055 | 0.09999282 | 1.708321e-05 | 0.3140871 | 3.414031e-05 |  |  | 0.001033783 |  | 38.68625 | 35.47829
8165 | 509964 | 2018-03-05 10:50 | 360.0026 | 14 | 43 | 1.50009 | 3.450301 | 0.1499902 | 1.708321e-05 | 0.4847896 | 3.414031e-05 |  |  | 0.00045681 |  | 37.94446 | 35.46918
8166 | 510084 | 2018-03-05 10:52 | 480.0022 | 14 | 43 | 1.500015 | 3.493214 | 0.1999918 | 1.708321e-05 | 0.6584101 | 3.414031e-05 |  |  | 0.0003652573 |  | 37.61403 | 35.49812
8167 | 510204 | 2018-03-05 10:54 | 600.0014 | 14 | 43 | 1.50005 | 3.52997 | 0.2499914 | 1.708321e-05 | 0.8340307 | 3.414031e-05 |  |  | 0.0002527237 |  | 37.28052 | 35.49112
8168 | 510324 | 2018-03-05 10:56 | 720.0041 | 14 | 43 | 1.500021 | 3.549189 | 0.2999881 | 1.708321e-05 | 1.011041 | 3.414031e-05 |  |  | 0.0001296997 |  | 37.08841 | 35.56531
8169 | 510444 | 2018-03-05 10:58 | 840 | 14 | 43 | 1.50005 | 3.565427 | 0.3499903 | 1.708321e-05 | 1.188917 | 3.414031e-05 |  |  | 0.0001192093 |  | 36.81525 | 35.50678
8170 | 510564 | 2018-03-05 11:00 | 960.0038 | 14 | 43 | 1.500011 | 3.581237 | 0.3999891 | 1.708321e-05 | 1.36758 | 3.414031e-05 |  |  | 0.0001392365 |  | 36.60341 | 35.42418
8171 | 510684 | 2018-03-05 11:02 | 1080.0055 | 14 | 43 | 1.500017 | 3.597428 | 0.4499894 | 1.708321e-05 | 1.547043 | 3.414031e-05 |  |  | 0.0001211166 |  | 36.4759 | 35.46737
8172 | 510804 | 2018-03-05 11:04 | 1200.0019 | 14 | 43 | 1.500011 | 3.616343 | 0.4999829 | 1.708321e-05 | 1.727347 | 3.414031e-05 |  |  | 0.0001449585 |  | 36.40122 | 35.45105
8173 | 510924 | 2018-03-05 11:06 | 1320.0059 | 14 | 43 | 1.5 | 3.638144 | 0.5499859 | 1.708321e-05 | 1.908717 | 3.414031e-05 |  |  | 0.0001916885 |  | 36.21756 | 35.46434
8174 | 511044 | 2018-03-05 11:08 | 1440.0022 | 14 | 43 | 1.500025 | 3.658674 | 0.5999843 | 1.708321e-05 | 2.091141 | 3.414031e-05 |  |  | 0.0001516342 |  | 36.13187 | 35.51357
8175 | 511164 | 2018-03-05 11:10 | 1560.0015 | 14 | 43 | 1.500071 | 3.6784 | 0.6499753 | 1.708321e-05 | 2.274537 | 3.414031e-05 |  |  | 0.0001888275 |  | 36.01452 | 35.48179
8176 | 511284 | 2018-03-05 11:12 | 1680.0012 | 14 | 43 | 1.50004 | 3.695759 | 0.6999798 | 1.708321e-05 | 2.458924 | 3.414031e-05 |  |  | 0.0001316071 |  | 35.97168 | 35.46614
8177 | 511404 | 2018-03-05 11:14 | 1800.0021 | 14 | 43 | 1.499969 | 3.709774 | 0.7499793 | 1.708321e-05 | 2.64407 | 3.414031e-05 |  |  | 6.866455e-05 |  | 35.93789 | 35.46429
8178 | 511524 | 2018-03-05 11:16 | 1920.0043 | 14 | 43 | 1.499989 | 3.721063 | 0.7999727 | 1.708321e-05 | 2.829825 | 3.414031e-05 |  |  | 0.0001382828 |  | 35.92484 | 35.45588
8179 | 511644 | 2018-03-05 11:18 | 2040.0033 | 14 | 43 | 1.50005 | 3.73102 | 0.8499779 | 1.708321e-05 | 3.016148 | 3.414031e-05 |  |  | 9.632111e-05 |  | 35.91785 | 35.48507
8180 | 511764 | 2018-03-05 11:20 | 2160.0047 | 14 | 43 | 1.500051 | 3.741074 | 0.8999726 | 1.708321e-05 | 3.202929 | 3.414031e-05 |  |  | 0.0001068115 |  | 35.92043 | 35.46148
8181 | 511884 | 2018-03-05 11:22 | 2280.0005 | 14 | 43 | 1.499996 | 3.751531 | 0.9499693 | 1.708321e-05 | 3.39023 | 3.414031e-05 |  |  | 7.152557e-05 |  | 36.00378 | 35.47829
8182 | 512004 | 2018-03-05 11:24 | 2400.0018 | 14 | 43 | 1.500025 | 3.762648 | 0.9999717 | 1.708321e-05 | 3.57809 | 3.414031e-05 |  |  | 5.531311e-05 |  | 36.06155 | 35.50766
8183 | 512124 | 2018-03-05 11:26 | 2520.0027 | 14 | 43 | 1.500015 | 3.774591 | 1.049969 | 1.708321e-05 | 3.766506 | 3.414031e-05 |  |  | 9.536743e-05 |  | 36.23317 | 35.43277
8184 | 512244 | 2018-03-05 11:28 | 2640.0047 | 14 | 43 | 1.500086 | 3.787645 | 1.099973 | 1.708321e-05 | 3.955572 | 3.414031e-05 |  |  | 0.0001564026 |  | 36.259 | 35.50512
8185 | 512364 | 2018-03-05 11:30 | 2760.0039 | 14 | 43 | 1.50004 | 3.801888 | 1.149962 | 1.708321e-05 | 4.145262 | 3.414031e-05 |  |  | 0.0001516342 |  | 36.34161 | 35.47785
8186 | 512484 | 2018-03-05 11:32 | 2880.0051 | 14 | 43 | 1.500053 | 3.817443 | 1.199965 | 1.708321e-05 | 4.335749 | 3.414031e-05 |  |  | 0.0001544952 |  | 36.45494 | 35.43929
8187 | 512604 | 2018-03-05 11:34 | 3000.0056 | 14 | 43 | 1.500076 | 3.834332 | 1.249971 | 1.708321e-05 | 4.527062 | 3.414031e-05 |  |  | 0.0001659393 |  | 36.47146 | 35.40805
8188 | 512724 | 2018-03-05 11:36 | 3120.0014 | 14 | 43 | 1.500042 | 3.852389 | 1.299963 | 1.708321e-05 | 4.719195 | 3.414031e-05 |  |  | 0.0001535416 |  | 36.54106 | 35.40854
8189 | 512844 | 2018-03-05 11:38 | 3240.002 | 14 | 43 | 1.50001 | 3.87107 | 1.349964 | 1.708321e-05 | 4.912282 | 3.414031e-05 |  |  | 0.0001382828 |  | 36.55571 | 35.48645
8190 | 512964 | 2018-03-05 11:40 | 3360.0002 | 14 | 43 | 1.500036 | 3.890079 | 1.399966 | 1.708321e-05 | 5.10632 | 3.414031e-05 |  |  | 0.0001363754 |  | 36.63363 | 35.4281
8191 | 513084 | 2018-03-05 11:42 | 3480.0008 | 14 | 43 | 1.500051 | 3.908828 | 1.449959 | 1.708321e-05 | 5.301268 | 3.414031e-05 |  |  | 0.0001277924 |  | 36.65875 | 35.42109
8192 | 513204 | 2018-03-05 11:44 | 3600.0022 | 14 | 43 | 1.5 | 3.927092 | 1.499964 | 1.708321e-05 | 5.497189 | 3.414031e-05 |  |  | 0.0001831055 |  | 36.63734 | 35.49085
8193 | 513324 | 2018-03-05 11:46 | 3720.0062 | 14 | 43 | 1.500048 | 3.94479 | 1.549965 | 1.708321e-05 | 5.693991 | 3.414031e-05 |  |  | 0.0001430511 |  | 36.71015 | 35.53616
8194 | 513444 | 2018-03-05 11:48 | 3840.0034 | 14 | 43 | 1.500038 | 3.961857 | 1.599962 | 1.708321e-05 | 5.89165 | 3.414031e-05 |  |  | 0.0001430511 |  | 36.65411 | 35.43696
8195 | 513564 | 2018-03-05 11:50 | 3960.0026 | 14 | 43 | 1.5 | 3.977822 | 1.649954 | 1.708321e-05 | 6.090117 | 3.414031e-05 |  |  | 0.0001268387 |  | 36.56058 | 35.53941
8196 | 513684 | 2018-03-05 11:52 | 4080.0022 | 14 | 43 | 1.499989 | 3.992903 | 1.699954 | 1.708321e-05 | 6.289389 | 3.414031e-05 |  |  | 0.0001220703125 |  | 36.42309 | 35.42317
8197 | 513804 | 2018-03-05 11:54 | 4200.0027 | 14 | 43 | 1.500021 | 4.007367 | 1.749958 | 1.708321e-05 | 6.489411 | 3.414031e-05 |  |  | 7.247925e-05 |  | 36.3572 | 35.42739
8198 | 513924 | 2018-03-05 11:56 | 4320.0034 | 14 | 43 | 1.500036 | 4.021586 | 1.799961 | 1.708321e-05 | 6.690146 | 3.414031e-05 |  |  | 0.0001249313 |  | 36.38025 | 35.42109
8199 | 514044 | 2018-03-05 11:58 | 4440.0033 | 14 | 43 | 1.500069 | 4.03597 | 1.849959 | 1.708321e-05 | 6.891579 | 3.414031e-05 |  |  | 9.822845e-05 |  | 36.26155 | 35.47452
8200 | 514164 | 2018-03-05 12:00 | 4560.0013 | 14 | 43 | 1.500059 | 4.051099 | 1.899959 | 1.708321e-05 | 7.09375 | 3.414031e-05 |  |  | 0.0001077652 |  | 36.2348 | 35.45677
8201 | 514284 | 2018-03-05 12:02 | 4680.0034 | 14 | 43 | 1.50005 | 4.067348 | 1.949953 | 1.708321e-05 | 7.29668 | 3.414031e-05 |  |  | 0.0001516342 |  | 36.20149 | 35.48174
8202 | 514404 | 2018-03-05 12:04 | 4800.0031 | 14 | 43 | 1.500076 | 4.084868 | 1.999956 | 1.708321e-05 | 7.500492 | 3.414031e-05 |  |  | 0.0002069473 |  | 36.22107 | 35.48456
8203 | 514524 | 2018-03-05 12:06 | 4920.0046 | 14 | 43 | 1.500021 | 4.10368 | 2.049954 | 1.708321e-05 | 7.70519 | 3.414031e-05 |  |  | 0.0001831055 |  | 36.24596 | 35.44328
8204 | 514644 | 2018-03-05 12:08 | 5040.0004 | 14 | 43 | 1.500053 | 4.123424 | 2.09996 | 1.708321e-05 | 7.910889 | 3.414031e-05 |  |  | 0.0002250671 |  | 36.2299 | 35.5086
8205 | 514764 | 2018-03-05 12:10 | 5160.0012 | 14 | 43 | 1.50004 | 4.143332 | 2.149958 | 1.708321e-05 | 8.117551 | 3.414031e-05 |  |  | 0.000166893 |  | 36.16005 | 35.47756
8206 | 514884 | 2018-03-05 12:12 | 5280 | 14 | 43 | 1.500044 | 4.162516 | 2.199956 | 1.708321e-05 | 8.325192 | 3.414031e-05 |  |  | 0.0001831055 |  | 36.16308 | 35.42154
8207 | 515004 | 2018-03-05 12:14 | 5400.0022 | 14 | 43 | 1.500053 | 4.179789 | 2.249958 | 1.708321e-05 | 8.533768 | 3.414031e-05 |  |  | 0.0001544952 |  | 36.1838 | 35.40616
8208 | 515124 | 2018-03-05 12:16 | 5520.001 | 14 | 43 | 1.50005 | 4.193748 | 2.299955 | 1.708321e-05 | 8.743114 | 3.414031e-05 |  |  | 9.250641e-05 |  | 36.25943 | 35.43888
8209 | 515194.4 | 2018-03-05 12:17 | 5590.4055 | 14 | 43 | 1.500097 | 4.2 | 2.329291 | 1.708321e-05 | 8.866237 | 3.414031e-05 |  |  | 5.901035e-05 |  | 36.21825 | 35.46896
8210 | 515314.5 | 2018-03-05 12:19 | 120.0012 | 15 | 43 | 1.398129 | 4.200468 | 2.377561 | 1.708321e-05 | 9.068993 | 3.414031e-05 |  |  | 1.907349e-06 |  | 36.24272 | 35.52916
8211 | 515434.5 | 2018-03-05 12:21 | 240.0002 | 15 | 43 | 1.316074 | 4.200493 | 2.422768 | 1.708321e-05 | 9.258883 | 3.414031e-05 |  |  | 8.583069e-06 |  | 36.26016 | 35.50635
8212 | 515554.5 | 2018-03-05 12:23 | 360.0003 | 15 | 43 | 1.23707 | 4.200497 | 2.465322 | 1.708321e-05 | 9.437634 | 3.414031e-05 |  |  | -2.765656e-05 |  | 36.20406 | 35.47977
8213 | 515674.5 | 2018-03-05 12:25 | 480.0022 | 15 | 43 | 1.154137 | 4.200485 | 2.505195 | 1.708321e-05 | 9.605119 | 3.414031e-05 |  |  | 2.479553e-05 |  | 36.13076 | 35.53442
8214 | 515794.5 | 2018-03-05 12:27 | 600.0004 | 15 | 43 | 1.064571 | 4.200505 | 2.542199 | 1.708321e-05 | 9.760551 | 3.414031e-05 |  |  | -1.525879e-05 |  | 36.12235 | 35.46484
8215 | 515914.5 | 2018-03-05 12:29 | 720.0013 | 15 | 43 | 0.9662743 | 4.200493 | 2.576069 | 1.708321e-05 | 9.902824 | 3.414031e-05 |  |  | -2.002716e-05 |  | 36.00033 | 35.46651
8216 | 516034.5 | 2018-03-05 12:31 | 840.0009 | 15 | 43 | 0.8604107 | 4.200521 | 2.606536 | 1.708321e-05 | 10.0308 | 3.414031e-05 |  |  | -6.67572e-06 |  | 35.89877 | 35.39063
8217 | 516154.5 | 2018-03-05 12:33 | 960.0022 | 15 | 43 | 0.7491131 | 4.2005 | 2.633377 | 1.708321e-05 | 10.14355 | 3.414031e-05 |  |  | 1.907349e-06 |  | 35.87592 | 35.4037
8218 | 516274.5 | 2018-03-05 12:35 | 1080.0056 | 15 | 43 | 0.6379089 | 4.200498 | 2.656488 | 1.708321e-05 | 10.24063 | 3.414031e-05 |  |  | -4.577637e-05 |  | 35.81348 | 35.43193
8219 | 516394.5 | 2018-03-05 12:37 | 1200.0034 | 15 | 43 | 0.5315094 | 4.200456 | 2.675957 | 1.708321e-05 | 10.3224 | 3.414031e-05 |  |  | 2.098083e-05 |  | 35.7746 | 35.43496
8220 | 516514.5 | 2018-03-05 12:39 | 1320.005 | 15 | 43 | 0.4350529 | 4.200488 | 2.69204 | 1.708321e-05 | 10.38996 | 3.414031e-05 |  |  | -3.242493e-05 |  | 35.65504 | 35.48513
8221 | 516634.5 | 2018-03-05 12:41 | 1440.0029 | 15 | 43 | 0.3512897 | 4.200458 | 2.705115 | 1.708321e-05 | 10.44488 | 3.414031e-05 |  |  | -2.002716e-05 |  | 35.56228 | 35.51898
8222 | 516754.5 | 2018-03-05 12:43 | 1560.0036 | 15 | 43 | 0.2813015 | 4.200476 | 2.715624 | 1.708321e-05 | 10.48902 | 3.414031e-05 |  |  | 2.479553e-05 |  | 35.41259 | 35.40996
8223 | 516874.5 | 2018-03-05 12:45 | 1680.002 | 15 | 43 | 0.224102 | 4.200457 | 2.724011 | 1.708321e-05 | 10.52425 | 3.414031e-05 |  |  | -2.95639e-05 |  | 35.42563 | 35.42543
8224 | 516994.5 | 2018-03-05 12:47 | 1800.0032 | 15 | 43 | 0.1785069 | 4.200433 | 2.730691 | 1.708321e-05 | 10.55231 | 3.414031e-05 |  |  | 2.95639e-05 |  | 35.29343 | 35.4594
8225 | 516994.5 | 2018-03-05 12:47 | 1800.0127 | 15 | 43 | 0.1785049 | 4.200445 | 2.730691 | 1.708321e-05 | 10.55231 | 3.414031e-05 |  |  | 2.956362e-05 |  | 35.29343 | 35.44729
8226 | 517594.5 | 2018-03-05 12:57 | 600.0041 | 16 | 43 | 0 | 4.178582 | 2.730691 | 1.708321e-05 | 10.55231 | 3.414031e-05 |  |  | 1.144409e-05 |  | 35.09047 | 35.47298
8227 | 517594.5 | 2018-03-05 12:57 | 600.007 | 16 | 43 | 0 | 4.178584 | 2.730691 | 1.708321e-05 | 10.55231 | 3.414031e-05 |  |  | 1.14364e-05 |  | 35.09048 | 35.47298
8228 | 517714.6 | 2018-03-05 12:59 | 120.0048 | 17 | 43 | -2.999901 | 3.908704 | 2.730691 | 0.1000109 | 10.55231 | 0.3934964 |  |  | -0.0003070831 |  | 35.40675 | 35.40528
8229 | 517834.6 | 2018-03-05 13:01 | 240.0046 | 17 | 43 | -2.999907 | 3.88508 | 2.730691 | 0.1999919 | 10.55231 | 0.7829967 |  |  | -0.0001296997 |  | 35.851 | 35.51499
8230 | 517954.6 | 2018-03-05 13:03 | 360.0007 | 17 | 43 | -2.999831 | 3.867521 | 2.730691 | 0.299974 | 10.55231 | 1.170549 |  |  | -0.0001621246 |  | 36.18264 | 35.49588
8231 | 518074.6 | 2018-03-05 13:05 | 480.0034 | 17 | 43 | -3.000193 | 3.848043 | 2.730691 | 0.3999745 | 10.55231 | 1.556373 |  |  | -0.0002117157 |  | 36.56036 | 35.46809
8232 | 518194.6 | 2018-03-05 13:07 | 600.0042 | 17 | 43 | -3.000185 | 3.819971 | 2.730691 | 0.4999625 | 10.55231 | 1.939826 |  |  | -0.0002727509 |  | 36.79061 | 35.49516
8233 | 518314.6 | 2018-03-05 13:09 | 720.007 | 17 | 43 | -2.999784 | 3.782785 | 2.730691 | 0.5999711 | 10.55231 | 2.320042 |  |  | -0.0003433228 |  | 37.09466 | 35.4499
8234 | 518434.6 | 2018-03-05 13:11 | 840.0012 | 17 | 43 | -3.000163 | 3.744375 | 2.730691 | 0.6999608 | 10.55231 | 2.696339 |  |  | -0.0002965927 |  | 37.2227 | 35.45176
8235 | 518554.6 | 2018-03-05 13:13 | 960.0033 | 17 | 43 | -3.000208 | 3.710035 | 2.730691 | 0.7999669 | 10.55231 | 3.069043 |  |  | -0.0003147125 |  | 37.29821 | 35.45083
8236 | 518674.6 | 2018-03-05 13:15 | 1080.0015 | 17 | 43 | -3.00017 | 3.679833 | 2.730691 | 0.8999699 | 10.55231 | 3.438524 |  |  | -0.0002241135 |  | 37.40158 | 35.47091
8237 | 518794.6 | 2018-03-05 13:17 | 1200.0014 | 17 | 43 | -2.999863 | 3.650605 | 2.730691 | 0.9999586 | 10.55231 | 3.80501 |  |  | -0.0002679825 |  | 37.46127 | 35.47748
8238 | 518914.6 | 2018-03-05 13:19 | 1320.0028 | 17 | 43 | -2.999863 | 3.619396 | 2.730691 | 1.099959 | 10.55231 | 4.168537 |  |  | -0.0003347397 |  | 37.57689 | 35.52138
8239 | 519034.6 | 2018-03-05 13:21 | 1440.0021 | 17 | 43 | -2.999898 | 3.585165 | 2.730691 | 1.19995 | 10.55231 | 4.528758 |  |  | -0.0003223419 |  | 37.53143 | 35.48009
8240 | 519154.6 | 2018-03-05 13:23 | 1560.0041 | 17 | 43 | -2.999852 | 3.548379 | 2.730691 | 1.299933 | 10.55231 | 4.885389 |  |  | -0.0003023148 |  | 37.51979 | 35.5106
8241 | 519274.6 | 2018-03-05 13:25 | 1680.0013 | 17 | 43 | -2.999908 | 3.510595 | 2.730691 | 1.399922 | 10.55231 | 5.238296 |  |  | -0.0003051758 |  | 37.53328 | 35.54382
8242 | 519394.6 | 2018-03-05 13:27 | 1800.0046 | 17 | 43 | -2.999846 | 3.474729 | 2.730691 | 1.499919 | 10.55231 | 5.587525 |  |  | -0.0003204346 |  | 37.44043 | 35.48385
8243 | 519514.6 | 2018-03-05 13:29 | 1920.0034 | 17 | 43 | -2.99989 | 3.442971 | 2.730691 | 1.599913 | 10.55231 | 5.933353 |  |  | -0.0002765656 |  | 37.44367 | 35.53985
8244 | 519634.6 | 2018-03-05 13:31 | 2040.0007 | 17 | 43 | -2.999922 | 3.415123 | 2.730691 | 1.699899 | 10.55231 | 6.276187 |  |  | -0.0002012253 |  | 37.45363 | 35.53189
8245 | 519754.6 | 2018-03-05 13:33 | 2160.0064 | 17 | 43 | -2.999976 | 3.389368 | 2.730691 | 1.799905 | 10.55231 | 6.616422 |  |  | -0.0002527237 |  | 37.54766 | 35.43547
8246 | 519874.6 | 2018-03-05 13:35 | 2280.0006 | 17 | 43 | -2.999949 | 3.363694 | 2.730691 | 1.899889 | 10.55231 | 6.954031 |  |  | -0.0002813339 |  | 37.69343 | 35.48541
8247 | 519994.6 | 2018-03-05 13:37 | 2400.0002 | 17 | 43 | -2.999959 | 3.335793 | 2.730691 | 1.999896 | 10.55231 | 7.289061 |  |  | -0.0002708435 |  | 37.97839 | 35.52021
8248 | 520114.6 | 2018-03-05 13:39 | 2520.0025 | 17 | 43 | -2.999934 | 3.304425 | 2.730691 | 2.099881 | 10.55231 | 7.621032 |  |  | -0.0002574921 |  | 38.16996 | 35.49431
8249 | 520234.6 | 2018-03-05 13:41 | 2640.0046 | 17 | 43 | -2.99999 | 3.272268 | 2.730691 | 2.199875 | 10.55231 | 7.94988 |  |  | -0.0002908707 |  | 38.26455 | 35.47424
8250 | 520354.6 | 2018-03-05 13:43 | 2760.0013 | 17 | 43 | -2.999943 | 3.232406 | 2.730691 | 2.299861 | 10.55231 | 8.275144 |  |  | -0.0003595352 |  | 38.35705 | 35.44154
8251 | 520474.6 | 2018-03-05 13:45 | 2880.0026 | 17 | 43 | -2.999964 | 3.171852 | 2.730691 | 2.399865 | 10.55231 | 8.595718 |  |  | -0.0007162094 |  | 38.70697 | 35.48081
8252 | 520594.6 | 2018-03-05 13:47 | 3000.0015 | 17 | 43 | -2.999978 | 3.05541 | 2.730691 | 2.499872 | 10.55231 | 8.907629 |  |  | -0.001286507 |  | 39.00638 | 35.46888
8253 | 520714.6 | 2018-03-05 13:49 | 3120.0022 | 17 | 43 | -2.999955 | 2.894751 | 2.730691 | 2.599857 | 10.55231 | 9.205293 |  |  | -0.00161171 |  | 39.38104 | 35.4944
8254 | 520834.6 | 2018-03-05 13:51 | 3240.0019 | 17 | 43 | -2.999995 | 2.448549 | 2.730691 | 2.699856 | 10.55231 | 9.479433 |  |  | -0.009508133 |  | 39.98969 | 35.50371
8255 | 520866.9 | 2018-03-05 13:52 | 3272.3291 | 17 | 43 | -2.999976 | 1.999725 | 2.730691 | 2.726792 | 10.55231 | 9.540202 |  |  | -0.00706501 |  | 40.30148 | 35.47778
8256 | 520867 | 2018-03-05 13:52 | 0.0103 | 18 | 44 | -2.999831 | 1.998339 | 0 | 8.249533e-06 | 0 | 1.648536e-05 |  |  | -0.007063264 |  | 40.30137 | 35.47781
8257 | 520987 | 2018-03-05 13:54 | 120.0013 | 14 | 44 | 1.500061 | 3.20175 | 0.04999783 | 2.599919e-05 | 0.1494996 | 5.19548e-05 |  |  | 0.002007484 |  | 39.72924 | 35.45073
8258 | 521107 | 2018-03-05 13:56 | 240.0059 | 14 | 44 | 1.500048 | 3.366646 | 0.09999885 | 2.599919e-05 | 0.314161 | 5.19548e-05 |  |  | 0.001027107 |  | 38.67035 | 35.45794
8259 | 521227 | 2018-03-05 13:58 | 360.0065 | 14 | 44 | 1.500053 | 3.450831 | 0.1499972 | 2.599919e-05 | 0.4848952 | 5.19548e-05 |  |  | 0.0004310608 |  | 37.91785 | 35.44373
8260 | 521347 | 2018-03-05 14:00 | 480.0045 | 14 | 44 | 1.500065 | 3.493806 | 0.199997 | 2.599919e-05 | 0.6585364 | 5.19548e-05 |  |  | 0.0003767014 |  | 37.59575 | 35.43462
8261 | 521467 | 2018-03-05 14:02 | 600.0042 | 14 | 44 | 1.500023 | 3.530514 | 0.249992 | 2.599919e-05 | 0.8341703 | 5.19548e-05 |  |  | 0.0002298355 |  | 37.37537 | 35.43504
8262 | 521587 | 2018-03-05 14:04 | 720.0041 | 14 | 44 | 1.500027 | 3.54963 | 0.2999974 | 2.599919e-05 | 1.011232 | 5.19548e-05 |  |  | 0.0001773834 |  | 37.08449 | 35.5032
8263 | 521707 | 2018-03-05 14:06 | 840.001 | 14 | 44 | 1.500065 | 3.565783 | 0.3499915 | 2.599919e-05 | 1.189098 | 5.19548e-05 |  |  | 0.0001134872 |  | 36.83691 | 35.46838
8264 | 521827 | 2018-03-05 14:08 | 960.0045 | 14 | 44 | 1.500029 | 3.581614 | 0.3999957 | 2.599919e-05 | 1.3678 | 5.19548e-05 |  |  | 0.0001096725 |  | 36.61926 | 35.47352
8265 | 521947 | 2018-03-05 14:10 | 1080.0014 | 14 | 44 | 1.500044 | 3.597811 | 0.4499964 | 2.599919e-05 | 1.547283 | 5.19548e-05 |  |  | 0.0001192093 |  | 36.45405 | 35.48845
8266 | 522067 | 2018-03-05 14:12 | 1200 | 14 | 44 | 1.499992 | 3.616855 | 0.4999939 | 2.599919e-05 | 1.727624 | 5.19548e-05 |  |  | 0.0002012253 |  | 36.40334 | 35.53088
8267 | 522187 | 2018-03-05 14:14 | 1320.0007 | 14 | 44 | 1.500059 | 3.638616 | 0.5499928 | 2.599919e-05 | 1.909004 | 5.19548e-05 |  |  | 0.0001173019 |  | 36.12637 | 35.53138
8268 | 522307 | 2018-03-05 14:16 | 1440.0029 | 14 | 44 | 1.500019 | 3.659205 | 0.5999914 | 2.599919e-05 | 2.091454 | 5.19548e-05 |  |  | 0.0001630783 |  | 36.12024 | 35.50759
8269 | 522427 | 2018-03-05 14:18 | 1560.0019 | 14 | 44 | 1.500057 | 3.678915 | 0.6499903 | 2.599919e-05 | 2.274904 | 5.19548e-05 |  |  | 0.0001716614 |  | 36.08394 | 35.44133
8270 | 522547 | 2018-03-05 14:20 | 1680.0016 | 14 | 44 | 1.500023 | 3.696175 | 0.6999944 | 2.599919e-05 | 2.459313 | 5.19548e-05 |  |  | 0.0001440048 |  | 36.01619 | 35.49545
8271 | 522667 | 2018-03-05 14:22 | 1800.0007 | 14 | 44 | 1.500072 | 3.710124 | 0.7499876 | 2.599919e-05 | 2.644456 | 5.19548e-05 |  |  | 9.632111e-05 |  | 35.91603 | 35.49191
8272 | 522787 | 2018-03-05 14:24 | 1920.0063 | 14 | 44 | 1.500069 | 3.721382 | 0.7999901 | 2.599919e-05 | 2.830261 | 5.19548e-05 |  |  | 0.0001420975 |  | 35.88549 | 35.47162
8273 | 522907 | 2018-03-05 14:26 | 2040.0034 | 14 | 44 | 1.500029 | 3.731369 | 0.8499882 | 2.599919e-05 | 3.016574 | 5.19548e-05 |  |  | 0.0001125336 |  | 35.91696 | 35.50309
8274 | 523027 | 2018-03-05 14:28 | 2160.0032 | 14 | 44 | 1.500032 | 3.741417 | 0.8999881 | 2.599919e-05 | 3.203391 | 5.19548e-05 |  |  | 9.346008e-05 |  | 35.95022 | 35.42629
8275 | 523147 | 2018-03-05 14:30 | 2280.0039 | 14 | 44 | 1.500044 | 3.751909 | 0.9499897 | 2.599919e-05 | 3.390727 | 5.19548e-05 |  |  | 0.0001125336 |  | 36.0306 | 35.47971
8276 | 523267 | 2018-03-05 14:32 | 2400.0014 | 14 | 44 | 1.500042 | 3.763072 | 0.9999855 | 2.599919e-05 | 3.578583 | 5.19548e-05 |  |  | 0.0001020432 |  | 36.08811 | 35.47389
8277 | 523387 | 2018-03-05 14:34 | 2520.0043 | 14 | 44 | 1.500078 | 3.775056 | 1.049988 | 2.599919e-05 | 3.767041 | 5.19548e-05 |  |  | 0.0001087189 |  | 36.16169 | 35.54316
8278 | 523507 | 2018-03-05 14:36 | 2640.0065 | 14 | 44 | 1.499977 | 3.788113 | 1.099992 | 2.599919e-05 | 3.95613 | 5.19548e-05 |  |  | 0.0001173019 |  | 36.22454 | 35.45755
8279 | 523627 | 2018-03-05 14:38 | 2760.0047 | 14 | 44 | 1.500023 | 3.80244 | 1.14999 | 2.599919e-05 | 4.145884 | 5.19548e-05 |  |  | 0.0001211166 |  | 36.3037 | 35.50304
8280 | 523747 | 2018-03-05 14:40 | 2880.0022 | 14 | 44 | 1.500072 | 3.818078 | 1.199988 | 2.599919e-05 | 4.336381 | 5.19548e-05 |  |  | 0.0001468658 |  | 36.48848 | 35.40757
8281 | 523867 | 2018-03-05 14:42 | 3000.0066 | 14 | 44 | 1.500072 | 3.83506 | 1.249988 | 2.599919e-05 | 4.527704 | 5.19548e-05 |  |  | 0.0001907349 |  | 36.48848 | 35.44818
8282 | 523987 | 2018-03-05 14:44 | 3120.0032 | 14 | 44 | 1.500076 | 3.853118 | 1.299991 | 2.599919e-05 | 4.719917 | 5.19548e-05 |  |  | 0.0001649857 |  | 36.60663 | 35.51867
8283 | 524107 | 2018-03-05 14:46 | 3240.0038 | 14 | 44 | 1.50001 | 3.871885 | 1.34999 | 2.599919e-05 | 4.913033 | 5.19548e-05 |  |  | 0.0001907349 |  | 36.60663 | 35.49839
8284 | 524227 | 2018-03-05 14:48 | 3360.0047 | 14 | 44 | 1.500023 | 3.890834 | 1.399986 | 2.599919e-05 | 5.107087 | 5.19548e-05 |  |  | 0.0001621246 |  | 36.59827 | 35.49256
8285 | 524347 | 2018-03-05 14:50 | 3480.0019 | 14 | 44 | 1.500017 | 3.909594 | 1.449981 | 2.599919e-05 | 5.30208 | 5.19548e-05 |  |  | 0.0001535416 |  | 36.75458 | 35.49913
8286 | 524467 | 2018-03-05 14:52 | 3600.0017 | 14 | 44 | 1.500015 | 3.927827 | 1.499985 | 2.599919e-05 | 5.498033 | 5.19548e-05 |  |  | 0.0001630783 |  | 36.62344 | 35.52177
8287 | 524587 | 2018-03-05 14:54 | 3720.0009 | 14 | 44 | 1.500048 | 3.94555 | 1.549978 | 2.599919e-05 | 5.694845 | 5.19548e-05 |  |  | 0.0001478195 |  | 36.67321 | 35.50455
8288 | 524707 | 2018-03-05 14:56 | 3840.0006 | 14 | 44 | 1.500053 | 3.962527 | 1.599986 | 2.599919e-05 | 5.892581 | 5.19548e-05 |  |  | 0.0001316071 |  | 36.55458 | 35.47141
8289 | 524827 | 2018-03-05 14:58 | 3960.0062 | 14 | 44 | 1.500019 | 3.978467 | 1.649981 | 2.599919e-05 | 6.091092 | 5.19548e-05 |  |  | 9.918213e-05 |  | 36.53221 | 35.41561
8290 | 524947 | 2018-03-05 15:00 | 4080.0065 | 14 | 44 | 1.500017 | 3.993542 | 1.699986 | 2.599919e-05 | 6.290416 | 5.19548e-05 |  |  | 0.0001478195 |  | 36.38635 | 35.41843
8291 | 525067 | 2018-03-05 15:02 | 4200.0047 | 14 | 44 | 1.500076 | 4.007972 | 1.749988 | 2.599919e-05 | 6.490463 | 5.19548e-05 |  |  | 0.0001344681 |  | 36.34373 | 35.49191
8292 | 525187 | 2018-03-05 15:04 | 4320.0005 | 14 | 44 | 1.500053 | 4.022172 | 1.79998 | 2.599919e-05 | 6.691183 | 5.19548e-05 |  |  | 0.0001096725 |  | 36.32231 | 35.44665
8293 | 525307 | 2018-03-05 15:06 | 4440.0035 | 14 | 44 | 1.500069 | 4.03661 | 1.849983 | 2.599919e-05 | 6.892663 | 5.19548e-05 |  |  | 0.0001192093 |  | 36.28276 | 35.47184
8294 | 525427 | 2018-03-05 15:08 | 4560.0048 | 14 | 44 | 1.500086 | 4.051779 | 1.899984 | 2.599919e-05 | 7.094873 | 5.19548e-05 |  |  | 0.0001373291 |  | 36.28184 | 35.4828
8295 | 525547 | 2018-03-05 15:10 | 4680.0007 | 14 | 44 | 1.500053 | 4.068075 | 1.949986 | 2.599919e-05 | 7.297875 | 5.19548e-05 |  |  | 0.0001707077 |  | 36.22271 | 35.51217
8296 | 525667 | 2018-03-05 15:12 | 4800.0037 | 14 | 44 | 1.500017 | 4.08566 | 1.999987 | 2.599919e-05 | 7.501715 | 5.19548e-05 |  |  | 0.0001535416 |  | 36.22482 | 35.48051
8297 | 525787 | 2018-03-05 15:14 | 4920.0045 | 14 | 44 | 1.500051 | 4.104531 | 2.049981 | 2.599919e-05 | 7.70644 | 5.19548e-05 |  |  | 0.000202179 |  | 36.28487 | 35.606
8298 | 525907 | 2018-03-05 15:16 | 5040.005 | 14 | 44 | 1.500088 | 4.124307 | 2.099987 | 2.599919e-05 | 7.912183 | 5.19548e-05 |  |  | 0.0001764297 |  | 36.14193 | 35.46998
8299 | 526027 | 2018-03-05 15:18 | 5160.0007 | 14 | 44 | 1.49999 | 4.144214 | 2.149988 | 2.599919e-05 | 8.1189 | 5.19548e-05 |  |  | 0.0001792908 |  | 36.13725 | 35.44875
8300 | 526147 | 2018-03-05 15:20 | 5280.0038 | 14 | 44 | 1.500004 | 4.163321 | 2.199986 | 2.599919e-05 | 8.326587 | 5.19548e-05 |  |  | 0.0001487732 |  | 36.20479 | 35.46044
8301 | 526267 | 2018-03-05 15:22 | 5400.0037 | 14 | 44 | 1.500051 | 4.180528 | 2.249985 | 2.599919e-05 | 8.53519 | 5.19548e-05 |  |  | 0.0001401901 |  | 36.10981 | 35.41561
8302 | 526387 | 2018-03-05 15:24 | 5520.0048 | 14 | 44 | 1.500082 | 4.194297 | 2.299986 | 2.599919e-05 | 8.744583 | 5.19548e-05 |  |  | 8.106232e-05 |  | 36.1582 | 35.37755
8303 | 526452.3 | 2018-03-05 15:25 | 5585.3456 | 14 | 44 | 1.500088 | 4.200006 | 2.327212 | 2.599919e-05 | 8.858855 | 5.19548e-05 |  |  | 6.761545e-05 |  | 36.16123 | 35.40788
8304 | 526572.4 | 2018-03-05 15:27 | 120.0003 | 15 | 44 | 1.395971 | 4.200339 | 2.375409 | 2.599919e-05 | 9.061301 | 5.19548e-05 |  |  | 4.291534e-05 |  | 36.26111 | 35.43475
8305 | 526692.4 | 2018-03-05 15:29 | 240.0029 | 15 | 44 | 1.313467 | 4.200329 | 2.420546 | 2.599919e-05 | 9.250891 | 5.19548e-05 |  |  | -5.245209e-05 |  | 36.14006 | 35.53392
8306 | 526812.4 | 2018-03-05 15:31 | 360.0022 | 15 | 44 | 1.234795 | 4.200274 | 2.463035 | 2.599919e-05 | 9.42936 | 5.19548e-05 |  |  | -1.430511e-05 |  | 36.14819 | 35.48628
8307 | 526932.4 | 2018-03-05 15:33 | 480.0006 | 15 | 44 | 1.152586 | 4.200302 | 2.502843 | 2.599919e-05 | 9.596564 | 5.19548e-05 |  |  | 5.149841e-05 |  | 36.10953 | 35.46716
8308 | 527052.4 | 2018-03-05 15:35 | 600.0035 | 15 | 44 | 1.062403 | 4.200315 | 2.539786 | 2.599919e-05 | 9.751737 | 5.19548e-05 |  |  | -2.288818e-05 |  | 36.06877 | 35.48606
8309 | 527172.4 | 2018-03-05 15:37 | 720.0027 | 15 | 44 | 0.9647198 | 4.20029 | 2.573604 | 2.599919e-05 | 9.893784 | 5.19548e-05 |  |  | -3.528595e-05 |  | 36.01967 | 35.51081
8310 | 527292.4 | 2018-03-05 15:39 | 840.0033 | 15 | 44 | 0.8590717 | 4.200385 | 2.604015 | 2.599919e-05 | 10.02152 | 5.19548e-05 |  |  | 8.869171e-05 |  | 35.93602 | 35.47249
8311 | 527412.4 | 2018-03-05 15:41 | 960.0052 | 15 | 44 | 0.7487602 | 4.20038 | 2.630815 | 2.599919e-05 | 10.13409 | 5.19548e-05 |  |  | 2.95639e-05 |  | 35.83564 | 35.49768
8312 | 527532.4 | 2018-03-05 15:43 | 1080.0027 | 15 | 44 | 0.6372643 | 4.200348 | 2.653901 | 2.599919e-05 | 10.23106 | 5.19548e-05 |  |  | 5.722046e-06 |  | 35.75524 | 35.42883
8313 | 527652.4 | 2018-03-05 15:45 | 1200.0041 | 15 | 44 | 0.5313568 | 4.200389 | 2.673351 | 2.599919e-05 | 10.31276 | 5.19548e-05 |  |  | -1.239777e-05 |  | 35.74289 | 35.44818
8314 | 527772.4 | 2018-03-05 15:47 | 1320.0007 | 15 | 44 | 0.435173 | 4.20034 | 2.689425 | 2.599919e-05 | 10.38027 | 5.19548e-05 |  |  | 6.67572e-06 |  | 35.67086 | 35.47756
8315 | 527892.4 | 2018-03-05 15:49 | 1440.0036 | 15 | 44 | 0.3514576 | 4.200336 | 2.702498 | 2.599919e-05 | 10.43518 | 5.19548e-05 |  |  | 5.054474e-05 |  | 35.55783 | 35.45351
8316 | 528012.4 | 2018-03-05 15:51 | 1560.005 | 15 | 44 | 0.2813931 | 4.200323 | 2.713012 | 2.599919e-05 | 10.47934 | 5.19548e-05 |  |  | -6.67572e-06 |  | 35.4548 | 35.47944
8317 | 528132.4 | 2018-03-05 15:53 | 1680.0009 | 15 | 44 | 0.2244854 | 4.200356 | 2.721411 | 2.599919e-05 | 10.51462 | 5.19548e-05 |  |  | -9.536743e-06 |  | 35.39973 | 35.52845
8318 | 528252.4 | 2018-03-05 15:55 | 1800.0023 | 15 | 44 | 0.1792965 | 4.200324 | 2.7281 | 2.599919e-05 | 10.54272 | 5.19548e-05 |  |  | -4.768372e-06 |  | 35.35986 | 35.48204
8319 | 528252.4 | 2018-03-05 15:55 | 1800.0045 | 15 | 44 | 0.1792984 | 4.200336 | 2.7281 | 2.599919e-05 | 10.54272 | 5.19548e-05 |  |  | -4.768372e-06 |  | 35.35986 | 35.48205
8320 | 528852.4 | 2018-03-05 16:05 | 600.0022 | 16 | 44 | 0 | 4.178445 | 2.7281 | 2.599919e-05 | 10.54272 | 5.19548e-05 |  |  | -4.768372e-06 |  | 35.08932 | 35.45272
8321 | 528852.4 | 2018-03-05 16:05 | 600.0045 | 16 | 44 | 0 | 4.178445 | 2.7281 | 2.599919e-05 | 10.54272 | 5.19548e-05 |  |  | -4.773668e-06 |  | 35.08933 | 35.45276
8322 | 528972.5 | 2018-03-05 16:07 | 120.0071 | 17 | 44 | -2.99994 | 3.908726 | 2.7281 | 0.1000122 | 10.54272 | 0.3934791 |  |  | -0.0002813339 |  | 35.36805 | 35.42326
8323 | 529092.5 | 2018-03-05 16:09 | 240.0007 | 17 | 44 | -2.999898 | 3.88512 | 2.7281 | 0.2000068 | 10.54272 | 0.7830369 |  |  | -0.0001497269 |  | 35.76946 | 35.48042
8324 | 529212.5 | 2018-03-05 16:11 | 360.0029 | 17 | 44 | -2.999892 | 3.867594 | 2.7281 | 0.3000027 | 10.54272 | 1.170647 |  |  | -0.0001125336 |  | 36.19987 | 35.52128
8325 | 529332.5 | 2018-03-05 16:13 | 480.0009 | 17 | 44 | -2.999908 | 3.848157 | 2.7281 | 0.3999974 | 10.54272 | 1.556455 |  |  | -0.0001506805 |  | 36.53641 | 35.42
8326 | 529452.5 | 2018-03-05 16:15 | 600.0009 | 17 | 44 | -2.999911 | 3.820004 | 2.7281 | 0.4999844 | 10.54272 | 1.939906 |  |  | -0.0002861023 |  | 36.79084 | 35.49442
8327 | 529572.5 | 2018-03-05 16:17 | 720.0022 | 17 | 44 | -2.999908 | 3.782775 | 2.7281 | 0.5999793 | 10.54272 | 2.320071 |  |  | -0.0003709793 |  | 37.01497 | 35.41207
8328 | 529692.5 | 2018-03-05 16:19 | 840.0003 | 17 | 44 | -2.999871 | 3.744325 | 2.7281 | 0.6999698 | 10.54272 | 2.696369 |  |  | -0.000371933 |  | 37.26033 | 35.44593
8329 | 529812.5 | 2018-03-05 16:21 | 960.0018 | 17 | 44 | -2.999905 | 3.710063 | 2.7281 | 0.7999685 | 10.54272 | 3.069045 |  |  | -0.0003223419 |  | 37.27289 | 35.48838
8330 | 529932.5 | 2018-03-05 16:23 | 1080.0015 | 17 | 44 | -2.999932 | 3.679827 | 2.7281 | 0.8999587 | 10.54272 | 3.438482 |  |  | -0.0002775192 |  | 37.36999 | 35.47627
8331 | 530052.5 | 2018-03-05 16:25 | 1200 | 17 | 44 | -2.999929 | 3.650581 | 2.7281 | 0.9999447 | 10.54272 | 3.804958 |  |  | -0.0002317429 |  | 37.43361 | 35.42651
8332 | 530172.5 | 2018-03-05 16:27 | 1320.002 | 17 | 44 | -2.999926 | 3.619365 | 2.7281 | 1.099934 | 10.54272 | 4.168442 |  |  | -0.0002985001 |  | 37.53463 | 35.52497
8333 | 530292.5 | 2018-03-05 16:29 | 1440.0034 | 17 | 44 | -2.999949 | 3.585125 | 2.7281 | 1.199933 | 10.54272 | 4.528689 |  |  | -0.0002985001 |  | 37.4696 | 35.40665
8334 | 530412.5 | 2018-03-05 16:31 | 1560.0007 | 17 | 44 | -2.999913 | 3.548266 | 2.7281 | 1.299927 | 10.54272 | 4.885353 |  |  | -0.0003108978 |  | 37.54228 | 35.47249
8335 | 530532.5 | 2018-03-05 16:33 | 1680.0048 | 17 | 44 | -2.999969 | 3.510503 | 2.7281 | 1.399932 | 10.54272 | 5.238309 |  |  | -0.0003557205 |  | 37.52348 | 35.50189
8336 | 530652.5 | 2018-03-05 16:35 | 1800.0006 | 17 | 44 | -2.999917 | 3.47466 | 2.7281 | 1.499919 | 10.54272 | 5.587492 |  |  | -0.0002737045 |  | 37.40992 | 35.45266
8337 | 530772.5 | 2018-03-05 16:37 | 1920.0003 | 17 | 44 | -2.999907 | 3.442897 | 2.7281 | 1.599906 | 10.54272 | 5.933288 |  |  | -0.0002470016 |  | 37.4069 | 35.48066
8338 | 530892.5 | 2018-03-05 16:39 | 2040.0047 | 17 | 44 | -2.999978 | 3.415053 | 2.7281 | 1.699908 | 10.54272 | 6.276169 |  |  | -0.0002183914 |  | 37.49631 | 35.49557
8339 | 531012.5 | 2018-03-05 16:41 | 2160.007 | 17 | 44 | -2.99994 | 3.389303 | 2.7281 | 1.799909 | 10.54272 | 6.616378 |  |  | -0.0002384186 |  | 37.52092 | 35.42955
8340 | 531132.5 | 2018-03-05 16:43 | 2280.002 | 17 | 44 | -2.999959 | 3.363625 | 2.7281 | 1.899897 | 10.54272 | 6.953993 |  |  | -0.0002202988 |  | 37.68038 | 35.51589
8341 | 531252.5 | 2018-03-05 16:45 | 2400.0029 | 17 | 44 | -2.999943 | 3.335667 | 2.7281 | 1.999884 | 10.54272 | 7.288947 |  |  | -0.0002994537 |  | 38.00059 | 35.49956
8342 | 531372.5 | 2018-03-05 16:47 | 2520.0032 | 17 | 44 | -2.99994 | 3.304278 | 2.7281 | 2.099889 | 10.54272 | 7.620967 |  |  | -0.0002193451 |  | 38.14999 | 35.51797
8343 | 531492.5 | 2018-03-05 16:49 | 2640.003 | 17 | 44 | -2.999957 | 3.272042 | 2.7281 | 2.199874 | 10.54272 | 7.949773 |  |  | -0.0003204346 |  | 38.25594 | 35.46967
8344 | 531612.5 | 2018-03-05 16:51 | 2760.0022 | 17 | 44 | -2.999985 | 3.23208 | 2.7281 | 2.29988 | 10.54272 | 8.27507 |  |  | -0.0003662109375 |  | 38.42864 | 35.54061
8345 | 531732.5 | 2018-03-05 16:53 | 2880.0035 | 17 | 44 | -2.999926 | 3.170964 | 2.7281 | 2.399876 | 10.54272 | 8.595567 |  |  | -0.0007858276 |  | 38.62905 | 35.51239
8346 | 531852.5 | 2018-03-05 16:55 | 3000.0024 | 17 | 44 | -2.999978 | 3.053355 | 2.7281 | 2.49986 | 10.54272 | 8.907268 |  |  | -0.001298904 |  | 39.05747 | 35.57939
8347 | 531972.5 | 2018-03-05 16:57 | 3120.003 | 17 | 44 | -2.999955 | 2.891466 | 2.7281 | 2.599865 | 10.54272 | 9.204741 |  |  | -0.00160408 |  | 39.44454 | 35.47156
8348 | 532092.5 | 2018-03-05 16:59 | 3240.0038 | 17 | 44 | -2.999974 | 2.421666 | 2.7281 | 2.699855 | 10.54272 | 9.47787 |  |  | -0.009984016 |  | 39.985 | 35.48816
8349 | 532121.8 | 2018-03-05 16:59 | 3269.2729 | 17 | 44 | -2.999983 | 1.999777 | 2.7281 | 2.724236 | 10.54272 | 9.532461 |  |  | -0.007629559 |  | 40.39703 | 35.49117
8350 | 532121.8 | 2018-03-05 16:59 | 0.0103 | 18 | 45 | -3.000332 | 1.998292 | 0 | 0 | 0 | 0 |  |  | -0.007627693 |  | 40.39689 | 35.49113
8351 | 532241.8 | 2018-03-05 17:01 | 120.0053 | 14 | 45 | 1.50008 | 3.202368 | 0.04999375 | 2.625332e-05 | 0.1495148 | 5.245952e-05 |  |  | 0.002027512 |  | 39.69682 | 35.46505
8352 | 532361.8 | 2018-03-05 17:03 | 240.0035 | 14 | 45 | 1.500057 | 3.367285 | 0.09999564 | 2.625332e-05 | 0.3142102 | 5.245952e-05 |  |  | 0.0009651184 |  | 38.67978 | 35.50749
8353 | 532481.8 | 2018-03-05 17:05 | 360.0032 | 14 | 45 | 1.500067 | 3.451329 | 0.1499981 | 2.625332e-05 | 0.4849886 | 5.245952e-05 |  |  | 0.0004224777 |  | 37.94909 | 35.54505
8354 | 532601.8 | 2018-03-05 17:07 | 480.0038 | 14 | 45 | 1.500038 | 3.494435 | 0.1999949 | 2.625332e-05 | 0.6586479 | 5.245952e-05 |  |  | 0.0003147125 |  | 37.53719 | 35.48204
8355 | 532721.8 | 2018-03-05 17:09 | 600.0036 | 14 | 45 | 1.50005 | 3.531106 | 0.2499989 | 2.625332e-05 | 0.8343456 | 5.245952e-05 |  |  | 0.0002784729 |  | 37.31145 | 35.46778
8356 | 532841.8 | 2018-03-05 17:11 | 720.0026 | 14 | 45 | 1.500021 | 3.550059 | 0.2999952 | 2.625332e-05 | 1.011398 | 5.245952e-05 |  |  | 0.0001592636 |  | 36.99984 | 35.49929
8357 | 532961.8 | 2018-03-05 17:13 | 840.0019 | 14 | 45 | 1.50005 | 3.566236 | 0.349994 | 2.625332e-05 | 1.189301 | 5.245952e-05 |  |  | 0.0001392365 |  | 36.80061 | 35.5387
8358 | 533081.8 | 2018-03-05 17:15 | 960.0005 | 14 | 45 | 1.50005 | 3.582036 | 0.3999922 | 2.625332e-05 | 1.368002 | 5.245952e-05 |  |  | 0.0001440048 |  | 36.68317 | 35.50418
8359 | 533201.8 | 2018-03-05 17:17 | 1080.0004 | 14 | 45 | 1.50009 | 3.598287 | 0.4499915 | 2.625332e-05 | 1.547503 | 5.245952e-05 |  |  | 0.0001115799 |  | 36.44264 | 35.45192
8360 | 533321.8 | 2018-03-05 17:19 | 1200.0026 | 14 | 45 | 1.500019 | 3.61736 | 0.4999986 | 2.625332e-05 | 1.727903 | 5.245952e-05 |  |  | 0.0001707077 |  | 36.36697 | 35.45892
8361 | 533441.8 | 2018-03-05 17:21 | 1320.0048 | 14 | 45 | 1.500048 | 3.639167 | 0.5499914 | 2.625332e-05 | 1.909287 | 5.245952e-05 |  |  | 0.0001926422 |  | 36.29136 | 35.53739
8362 | 533561.8 | 2018-03-05 17:23 | 1440.0045 | 14 | 45 | 1.500097 | 3.659713 | 0.599997 | 2.625332e-05 | 2.091789 | 5.245952e-05 |  |  | 0.0001688004 |  | 36.16541 | 35.50635
8363 | 533681.8 | 2018-03-05 17:25 | 1560.002 | 14 | 45 | 1.500076 | 3.679403 | 0.6499916 | 2.625332e-05 | 2.27525 | 5.245952e-05 |  |  | 0.000166893 |  | 36.08835 | 35.52806
8364 | 533801.8 | 2018-03-05 17:27 | 1680.0008 | 14 | 45 | 1.500046 | 3.696594 | 0.6999922 | 2.625332e-05 | 2.45967 | 5.245952e-05 |  |  | 0.0001583099 |  | 36.01986 | 35.53339
8365 | 533921.8 | 2018-03-05 17:29 | 1800.0038 | 14 | 45 | 1.500038 | 3.710515 | 0.7499905 | 2.625332e-05 | 2.644852 | 5.245952e-05 |  |  | 0.0001325607 |  | 35.92836 | 35.45033
8366 | 534041.8 | 2018-03-05 17:31 | 1920.0012 | 14 | 45 | 1.500048 | 3.72169 | 0.7999896 | 2.625332e-05 | 2.830663 | 5.245952e-05 |  |  | 0.0001020432 |  | 35.89362 | 35.48816
8367 | 534161.8 | 2018-03-05 17:33 | 2040.0029 | 14 | 45 | 1.500029 | 3.731679 | 0.8499966 | 2.625332e-05 | 3.017025 | 5.245952e-05 |  |  | 6.389618e-05 |  | 35.85261 | 35.47689
8368 | 534281.8 | 2018-03-05 17:35 | 2160.0033 | 14 | 45 | 1.500036 | 3.741784 | 0.899992 | 2.625332e-05 | 3.203844 | 5.245952e-05 |  |  | 5.817413e-05 |  | 35.96815 | 35.48997
8369 | 534401.8 | 2018-03-05 17:37 | 2280.0057 | 14 | 45 | 1.50005 | 3.752337 | 0.9499935 | 2.625332e-05 | 3.391199 | 5.245952e-05 |  |  | 0.0001325607 |  | 35.97142 | 35.39728
8370 | 534521.8 | 2018-03-05 17:39 | 2400.0052 | 14 | 45 | 1.500069 | 3.763479 | 0.9999924 | 2.625332e-05 | 3.579086 | 5.245952e-05 |  |  | 7.247925e-05 |  | 36.07227 | 35.40805
8371 | 534641.8 | 2018-03-05 17:41 | 2520.0035 | 14 | 45 | 1.500042 | 3.775501 | 1.049993 | 2.625332e-05 | 3.767558 | 5.245952e-05 |  |  | 9.727478e-05 |  | 36.16424 | 35.44069
8372 | 534761.8 | 2018-03-05 17:43 | 2640.0009 | 14 | 45 | 1.500021 | 3.788629 | 1.099991 | 2.625332e-05 | 3.956652 | 5.245952e-05 |  |  | 0.0001153946 |  | 36.28017 | 35.4787
8373 | 534881.8 | 2018-03-05 17:45 | 2760.0016 | 14 | 45 | 1.500025 | 3.80303 | 1.149985 | 2.625332e-05 | 4.146416 | 5.245952e-05 |  |  | 0.0001087189 |  | 36.38817 | 35.47216
8374 | 535001.8 | 2018-03-05 17:47 | 2880.0045 | 14 | 45 | 1.500021 | 3.818738 | 1.199984 | 2.625332e-05 | 4.33695 | 5.245952e-05 |  |  | 0.0001525879 |  | 36.44494 | 35.48805
8375 | 535121.8 | 2018-03-05 17:49 | 3000.0003 | 14 | 45 | 1.500036 | 3.835753 | 1.249992 | 2.625332e-05 | 4.528335 | 5.245952e-05 |  |  | 0.000125885 |  | 36.49545 | 35.50227
8376 | 535241.8 | 2018-03-05 17:51 | 3120.0058 | 14 | 45 | 1.499992 | 3.853848 | 1.299991 | 2.625332e-05 | 4.720567 | 5.245952e-05 |  |  | 0.0001497269 |  | 36.64108 | 35.485
8377 | 535361.8 | 2018-03-05 17:53 | 3240.0014 | 14 | 45 | 1.500069 | 3.872667 | 1.349986 | 2.625332e-05 | 4.91371 | 5.245952e-05 |  |  | 0.0001783371 |  | 36.612 | 35.42883
8378 | 535481.8 | 2018-03-05 17:55 | 3360.0036 | 14 | 45 | 1.500019 | 3.891657 | 1.399989 | 2.625332e-05 | 5.107827 | 5.245952e-05 |  |  | 0.000125885 |  | 36.67109 | 35.49675
8379 | 535601.8 | 2018-03-05 17:57 | 3480.0003 | 14 | 45 | 1.500063 | 3.910376 | 1.449987 | 2.625332e-05 | 5.302874 | 5.245952e-05 |  |  | 0.0001621246 |  | 36.60223 | 35.47293
8380 | 535721.8 | 2018-03-05 17:59 | 3600.0048 | 14 | 45 | 1.50005 | 3.928591 | 1.499985 | 2.625332e-05 | 5.49884 | 5.245952e-05 |  |  | 0.0001707077 |  | 36.66457 | 35.41106
8381 | 535841.8 | 2018-03-05 18:01 | 3720.0042 | 14 | 45 | 1.500042 | 3.946248 | 1.549984 | 2.625332e-05 | 5.69571 | 5.245952e-05 |  |  | 0.000166893 |  | 36.6364 | 35.48852
8382 | 535961.8 | 2018-03-05 18:03 | 3840.0028 | 14 | 45 | 1.50005 | 3.963224 | 1.599983 | 2.625332e-05 | 5.893447 | 5.245952e-05 |  |  | 0.000128746 |  | 36.65246 | 35.41806
8383 | 536081.8 | 2018-03-05 18:05 | 3960.0004 | 14 | 45 | 1.500099 | 3.979144 | 1.649981 | 2.625332e-05 | 6.092001 | 5.245952e-05 |  |  | 0.0001325607 |  | 36.53987 | 35.4883
8384 | 536201.8 | 2018-03-05 18:07 | 4080.0017 | 14 | 45 | 1.500029 | 3.994157 | 1.69998 | 2.625332e-05 | 6.291331 | 5.245952e-05 |  |  | 0.0001468658 |  | 36.49826 | 35.45473
8385 | 536321.8 | 2018-03-05 18:09 | 4200.0023 | 14 | 45 | 1.500067 | 4.008595 | 1.749981 | 2.625332e-05 | 6.491408 | 5.245952e-05 |  |  | 0.0001220703125 |  | 36.39259 | 35.47596
8386 | 536441.8 | 2018-03-05 18:11 | 4320.0039 | 14 | 45 | 1.50009 | 4.022773 | 1.799981 | 2.625332e-05 | 6.692192 | 5.245952e-05 |  |  | 0.0001115799 |  | 36.32465 | 35.44773
8387 | 536561.8 | 2018-03-05 18:13 | 4440.0019 | 14 | 45 | 1.500107 | 4.037218 | 1.849983 | 2.625332e-05 | 6.893696 | 5.245952e-05 |  |  | 0.0001153946 |  | 36.30508 | 35.44984
8388 | 536681.8 | 2018-03-05 18:15 | 4560.0028 | 14 | 45 | 1.500057 | 4.052461 | 1.899978 | 2.625332e-05 | 7.095916 | 5.245952e-05 |  |  | 0.000125885 |  | 36.20708 | 35.47129
8389 | 536801.8 | 2018-03-05 18:17 | 4680.0023 | 14 | 45 | 1.500092 | 4.068823 | 1.949988 | 2.625332e-05 | 7.298981 | 5.245952e-05 |  |  | 0.0001821518 |  | 36.17543 | 35.42602
8390 | 536921.8 | 2018-03-05 18:19 | 4800.0021 | 14 | 45 | 1.500067 | 4.086495 | 1.999982 | 2.625332e-05 | 7.502834 | 5.245952e-05 |  |  | 0.0001716614 |  | 36.26039 | 35.42276
8391 | 537041.8 | 2018-03-05 18:21 | 4920.0019 | 14 | 45 | 1.500065 | 4.105401 | 2.049984 | 2.625332e-05 | 7.707636 | 5.245952e-05 |  |  | 0.0001621246 |  | 36.2143 | 35.48066
8392 | 537161.8 | 2018-03-05 18:23 | 5040.0049 | 14 | 45 | 1.500111 | 4.125207 | 2.099984 | 2.625332e-05 | 7.913398 | 5.245952e-05 |  |  | 0.0001907349 |  | 36.15611 | 35.53638
8393 | 537281.8 | 2018-03-05 18:25 | 5160.0006 | 14 | 45 | 1.500031 | 4.14512 | 2.149986 | 2.625332e-05 | 8.120165 | 5.245952e-05 |  |  | 0.0001583099 |  | 36.24527 | 35.49604
8394 | 537401.8 | 2018-03-05 18:27 | 5280.0012 | 14 | 45 | 1.500042 | 4.164173 | 2.199982 | 2.625332e-05 | 8.327886 | 5.245952e-05 |  |  | 0.0001735687 |  | 36.25713 | 35.53104
8395 | 537521.8 | 2018-03-05 18:29 | 5400.0029 | 14 | 45 | 1.500053 | 4.181244 | 2.249983 | 2.625332e-05 | 8.536537 | 5.245952e-05 |  |  | 0.0001220703125 |  | 36.23782 | 35.51567
8396 | 537641.8 | 2018-03-05 18:31 | 5520.0033 | 14 | 45 | 1.500046 | 4.194818 | 2.299981 | 2.625332e-05 | 8.745947 | 5.245952e-05 |  |  | 0.0001449585 |  | 36.23341 | 35.46598
8397 | 537701.8 | 2018-03-05 18:32 | 5579.9475 | 14 | 45 | 1.500088 | 4.200002 | 2.32496 | 2.625332e-05 | 8.850799 | 5.245952e-05 |  |  | 9.254741e-05 |  | 36.20199 | 35.40882
8398 | 537821.8 | 2018-03-05 18:34 | 120.0055 | 15 | 45 | 1.39813 | 4.200514 | 2.373232 | 2.625332e-05 | 9.053561 | 5.245952e-05 |  |  | -1.239777e-05 |  | 36.22805 | 35.46276
8399 | 537941.8 | 2018-03-05 18:36 | 240.0034 | 15 | 45 | 1.315805 | 4.200464 | 2.418433 | 2.625332e-05 | 9.243428 | 5.245952e-05 |  |  | -6.008148e-05 |  | 36.1689 | 35.41625
8400 | 538061.8 | 2018-03-05 18:38 | 360.005 | 15 | 45 | 1.236767 | 4.200473 | 2.46098 | 2.625332e-05 | 9.422148 | 5.245952e-05 |  |  | 0 |  | 36.13072 | 35.44144
8401 | 538181.8 | 2018-03-05 18:40 | 480.0014 | 15 | 45 | 1.154037 | 4.200476 | 2.500836 | 2.625332e-05 | 9.589559 | 5.245952e-05 |  |  | -9.536743e-07 |  | 36.08927 | 35.39035
8402 | 538301.8 | 2018-03-05 18:42 | 600.002 | 15 | 45 | 1.064096 | 4.200488 | 2.537826 | 2.625332e-05 | 9.744937 | 5.245952e-05 |  |  | -1.144409e-05 |  | 36.03479 | 35.38794
8403 | 538421.8 | 2018-03-05 18:44 | 720.0043 | 15 | 45 | 0.9654255 | 4.200496 | 2.571674 | 2.625332e-05 | 9.887116 | 5.245952e-05 |  |  | -3.814697e-06 |  | 35.96678 | 35.4045
8404 | 538541.8 | 2018-03-05 18:46 | 840.0031 | 15 | 45 | 0.8591995 | 4.200531 | 2.602106 | 2.625332e-05 | 10.01495 | 5.245952e-05 |  |  | 9.536743e-06 |  | 35.97189 | 35.43065
8405 | 538661.8 | 2018-03-05 18:48 | 960.003 | 15 | 45 | 0.7480583 | 4.200518 | 2.628902 | 2.625332e-05 | 10.1275 | 5.245952e-05 |  |  | -3.051758e-05 |  | 35.88664 | 35.48667
8406 | 538781.8 | 2018-03-05 18:50 | 1080.0046 | 15 | 45 | 0.6367588 | 4.200515 | 2.651979 | 2.625332e-05 | 10.22444 | 5.245952e-05 |  |  | -8.583069e-06 |  | 35.84284 | 35.49786
8407 | 538901.8 | 2018-03-05 18:52 | 1200.0002 | 15 | 45 | 0.5304756 | 4.20049 | 2.671408 | 2.625332e-05 | 10.30605 | 5.245952e-05 |  |  | -2.002716e-05 |  | 35.76783 | 35.58372
8408 | 539021.8 | 2018-03-05 18:54 | 1320.0059 | 15 | 45 | 0.4341888 | 4.200508 | 2.687457 | 2.625332e-05 | 10.37346 | 5.245952e-05 |  |  | -1.621246e-05 |  | 35.63802 | 35.57113
8409 | 539141.8 | 2018-03-05 18:56 | 1440.0005 | 15 | 45 | 0.3505402 | 4.200466 | 2.700498 | 2.625332e-05 | 10.42824 | 5.245952e-05 |  |  | -2.574921e-05 |  | 35.51378 | 35.4962
8410 | 539261.8 | 2018-03-05 18:58 | 1560.0003 | 15 | 45 | 0.2804794 | 4.200483 | 2.710979 | 2.625332e-05 | 10.47227 | 5.245952e-05 |  |  | 2.098083e-05 |  | 35.41958 | 35.4523
8411 | 539381.8 | 2018-03-05 19:00 | 1680.0011 | 15 | 45 | 0.2235508 | 4.200484 | 2.719345 | 2.625332e-05 | 10.50741 | 5.245952e-05 |  |  | 2.479553e-05 |  | 35.46551 | 35.46493
8412 | 539501.8 | 2018-03-05 19:02 | 1800.0032 | 15 | 45 | 0.1781006 | 4.200454 | 2.726007 | 2.625332e-05 | 10.53539 | 5.245952e-05 |  |  | -6.771088e-05 |  | 35.31417 | 35.44769
8413 | 539501.8 | 2018-03-05 19:02 | 1800.011 | 15 | 45 | 0.1781006 | 4.200451 | 2.726007 | 2.625332e-05 | 10.53539 | 5.245952e-05 |  |  | -6.771021e-05 |  | 35.31416 | 35.45028
8414 | 540101.9 | 2018-03-05 19:12 | 600.0041 | 16 | 45 | 0 | 4.17864 | 2.726007 | 2.625332e-05 | 10.53539 | 5.245952e-05 |  |  | -1.621246e-05 |  | 35.05661 | 35.44625
8415 | 540101.9 | 2018-03-05 19:12 | 600.0047 | 16 | 45 | 0 | 4.17864 | 2.726007 | 2.625332e-05 | 10.53539 | 5.245952e-05 |  |  | -1.621391e-05 |  | 35.05661 | 35.40987
8416 | 540222 | 2018-03-05 19:14 | 120.0065 | 17 | 45 | -3.000029 | 3.908745 | 2.726007 | 0.100019 | 10.53539 | 0.3935162 |  |  | -0.0003051758 |  | 35.52938 | 35.44977
8417 | 540342 | 2018-03-05 19:16 | 240.0035 | 17 | 45 | -2.999896 | 3.885167 | 2.726007 | 0.2000071 | 10.53539 | 0.7830548 |  |  | -0.0001497269 |  | 35.73659 | 35.48478
8418 | 540462 | 2018-03-05 19:18 | 360.0025 | 17 | 45 | -2.999917 | 3.867642 | 2.726007 | 0.3000119 | 10.53539 | 1.170707 |  |  | -0.0001716614 |  | 36.11023 | 35.41568
8419 | 540582 | 2018-03-05 19:20 | 480.0032 | 17 | 45 | -2.999911 | 3.848228 | 2.726007 | 0.39999 | 10.53539 | 1.556459 |  |  | -0.0001821518 |  | 36.44893 | 35.42503
8420 | 540702 | 2018-03-05 19:22 | 600.0013 | 17 | 45 | -2.999873 | 3.820143 | 2.726007 | 0.4999858 | 10.53539 | 1.939957 |  |  | -0.0003051758 |  | 36.822 | 35.46727
8421 | 540822 | 2018-03-05 19:24 | 720.0028 | 17 | 45 | -2.999868 | 3.782925 | 2.726007 | 0.5999751 | 10.53539 | 2.320114 |  |  | -0.0003223419 |  | 37.12767 | 35.51582
8422 | 540942 | 2018-03-05 19:26 | 840.0041 | 17 | 45 | -2.999911 | 3.744514 | 2.726007 | 0.6999716 | 10.53539 | 2.69645 |  |  | -0.0003194809 |  | 37.21083 | 35.53709
8423 | 541062 | 2018-03-05 19:28 | 960.0016 | 17 | 45 | -2.999957 | 3.710217 | 2.726007 | 0.7999588 | 10.53539 | 3.069098 |  |  | -0.0002727509 |  | 37.26195 | 35.47848
8424 | 541182 | 2018-03-05 19:30 | 1080.0022 | 17 | 45 | -2.999951 | 3.679963 | 2.726007 | 0.8999534 | 10.53539 | 3.438565 |  |  | -0.000254631 |  | 37.42455 | 35.55249
8425 | 541302 | 2018-03-05 19:32 | 1200.0062 | 17 | 45 | -2.999989 | 3.650725 | 2.726007 | 0.9999599 | 10.53539 | 3.805128 |  |  | -0.0002336502 |  | 37.45823 | 35.50486
8426 | 541422 | 2018-03-05 19:34 | 1320.0018 | 17 | 45 | -2.99999 | 3.619528 | 2.726007 | 1.099951 | 10.53539 | 4.168631 |  |  | -0.000287056 |  | 37.54087 | 35.49971
8427 | 541542 | 2018-03-05 19:36 | 1440.0008 | 17 | 45 | -2.999969 | 3.585229 | 2.726007 | 1.19995 | 10.53539 | 4.528891 |  |  | -0.0003042221 |  | 37.5042 | 35.48571
8428 | 541662 | 2018-03-05 19:38 | 1560.0045 | 17 | 45 | -2.999978 | 3.548407 | 2.726007 | 1.299936 | 10.53539 | 4.88554 |  |  | -0.0003032684 |  | 37.50651 | 35.46051
8429 | 541782 | 2018-03-05 19:40 | 1680.0028 | 17 | 45 | -2.999985 | 3.510593 | 2.726007 | 1.399933 | 10.53539 | 5.238478 |  |  | -0.0003023148 |  | 37.5114 | 35.48875
8430 | 541902 | 2018-03-05 19:42 | 1800.0033 | 17 | 45 | -3.000018 | 3.47465 | 2.726007 | 1.499938 | 10.53539 | 5.587733 |  |  | -0.0003004074 |  | 37.48097 | 35.51234
8431 | 542022 | 2018-03-05 19:44 | 1920.004 | 17 | 45 | -2.999957 | 3.442953 | 2.726007 | 1.599935 | 10.53539 | 5.933565 |  |  | -0.0002222061 |  | 37.39017 | 35.44818
8432 | 542142 | 2018-03-05 19:46 | 2040.003 | 17 | 45 | -2.999949 | 3.415126 | 2.726007 | 1.699918 | 10.53539 | 6.276386 |  |  | -0.0002422333 |  | 37.38945 | 35.50534
8433 | 542262 | 2018-03-05 19:48 | 2160.0054 | 17 | 45 | -3.00001 | 3.389345 | 2.726007 | 1.799915 | 10.53539 | 6.616588 |  |  | -0.000248909 |  | 37.46332 | 35.47244
8434 | 542382 | 2018-03-05 19:50 | 2280.0026 | 17 | 45 | -3.000025 | 3.363677 | 2.726007 | 1.899912 | 10.53539 | 6.954235 |  |  | -0.0002384186 |  | 37.73402 | 35.53053
8435 | 542502 | 2018-03-05 19:52 | 2400.0032 | 17 | 45 | -3.000027 | 3.335687 | 2.726007 | 1.999906 | 10.53539 | 7.289209 |  |  | -0.0002794266 |  | 37.88972 | 35.4743
8436 | 542622 | 2018-03-05 19:54 | 2520.0049 | 17 | 45 | -2.999997 | 3.304265 | 2.726007 | 2.099915 | 10.53539 | 7.621245 |  |  | -0.0003004074 |  | 38.19054 | 35.50608
8437 | 542742 | 2018-03-05 19:56 | 2640.0044 | 17 | 45 | -3.000018 | 3.272041 | 2.726007 | 2.199907 | 10.53539 | 7.950073 |  |  | -0.0003004074 |  | 38.31597 | 35.5233
8438 | 542862 | 2018-03-05 19:58 | 2760.0049 | 17 | 45 | -3.000008 | 3.23198 | 2.726007 | 2.299896 | 10.53539 | 8.275314 |  |  | -0.0003929138 |  | 38.3656 | 35.49393
8439 | 542982 | 2018-03-05 20:00 | 2880.004 | 17 | 45 | -2.999995 | 3.170596 | 2.726007 | 2.399893 | 10.53539 | 8.595795 |  |  | -0.0007696152 |  | 38.64479 | 35.45307
8440 | 543102 | 2018-03-05 20:02 | 3000.0046 | 17 | 45 | -3.000006 | 3.052061 | 2.726007 | 2.499888 | 10.53539 | 8.90745 |  |  | -0.001318932 |  | 38.9931 | 35.50304
8441 | 543222 | 2018-03-05 20:04 | 3120.0036 | 17 | 45 | -2.99999 | 2.888991 | 2.726007 | 2.599888 | 10.53539 | 9.204736 |  |  | -0.001654625 |  | 39.38903 | 35.50953
8442 | 543342 | 2018-03-05 20:06 | 3240.0017 | 17 | 45 | -2.999989 | 2.399343 | 2.726007 | 2.699872 | 10.53539 | 9.477055 |  |  | -0.01055145 |  | 39.98916 | 35.49108
8443 | 543368.8 | 2018-03-05 20:07 | 3266.8287 | 17 | 45 | -3.000002 | 1.999796 | 2.726007 | 2.722226 | 10.53539 | 9.526793 |  |  | -0.00825137 |  | 40.18918 | 35.49223
8444 | 543368.8092 | 2018-03-05 20:07 | 0.0032 | 18 | 46 | -3.000279 | 1.998785 | 0 | 0 | 0 | 0 |  |  | -0.00824999 |  | 40.18911 | 35.49217
8445 | 543488.8115 | 2018-03-05 20:09 | 120.0054 | 14 | 46 | 1.500006 | 3.20303 | 0.05000002 | 1.558305e-05 | 0.1495648 | 3.114225e-05 |  |  | 0.002040863 |  | 39.63223 | 35.47331
8446 | 543608.8063 | 2018-03-05 20:11 | 240.0002 | 14 | 46 | 1.500029 | 3.36799 | 0.09999076 | 1.558305e-05 | 0.3142579 | 3.114225e-05 |  |  | 0.001012802 |  | 38.67717 | 35.50343
8447 | 543728.8079 | 2018-03-05 20:13 | 360.0018 | 14 | 46 | 1.500015 | 3.451884 | 0.1499913 | 1.558305e-05 | 0.4850608 | 3.114225e-05 |  |  | 0.0004644394 |  | 37.97857 | 35.54966
8448 | 543848.8116 | 2018-03-05 20:15 | 480.0055 | 14 | 46 | 1.500015 | 3.49507 | 0.1999937 | 1.558305e-05 | 0.658769 | 3.114225e-05 |  |  | 0.0003767014 |  | 37.59451 | 35.54543
8449 | 543968.8105 | 2018-03-05 20:17 | 600.0044 | 14 | 46 | 1.500042 | 3.531631 | 0.249997 | 1.558305e-05 | 0.834496 | 3.114225e-05 |  |  | 0.0002565384 |  | 37.24804 | 35.54566
8450 | 544088.8071 | 2018-03-05 20:19 | 720.001 | 14 | 46 | 1.500044 | 3.550449 | 0.2999888 | 1.558305e-05 | 1.011555 | 3.114225e-05 |  |  | 0.0001401901 |  | 37.04193 | 35.55454
8451 | 544208.8108 | 2018-03-05 20:21 | 840.0047 | 14 | 46 | 1.500023 | 3.566626 | 0.349992 | 1.558305e-05 | 1.189495 | 3.114225e-05 |  |  | 0.0001401901 |  | 36.80386 | 35.46935
8452 | 544328.81 | 2018-03-05 20:23 | 960.0039 | 14 | 46 | 1.500027 | 3.582514 | 0.3999863 | 1.558305e-05 | 1.368203 | 3.114225e-05 |  |  | 0.0001716614 |  | 36.67318 | 35.50016
8453 | 544448.8066 | 2018-03-05 20:25 | 1080.0005 | 14 | 46 | 1.500063 | 3.598742 | 0.4499867 | 1.558305e-05 | 1.547729 | 3.114225e-05 |  |  | 0.0001726151 |  | 36.44147 | 35.4969
8454 | 544568.8063 | 2018-03-05 20:27 | 1200.0002 | 14 | 46 | 1.500023 | 3.617856 | 0.4999888 | 1.558305e-05 | 1.728134 | 3.114225e-05 |  |  | 0.000169754 |  | 36.40238 | 35.47266
8455 | 544688.8068 | 2018-03-05 20:29 | 1320.0007 | 14 | 46 | 1.499998 | 3.639655 | 0.5499898 | 1.558305e-05 | 1.909574 | 3.114225e-05 |  |  | 0.0001831055 |  | 36.27109609 | 35.54245
8456 | 544808.8086 | 2018-03-05 20:31 | 1440.0025 | 14 | 46 | 1.500042 | 3.660208 | 0.5999885 | 1.558305e-05 | 2.092076 | 3.114225e-05 |  |  | 0.0001831055 |  | 36.08461 | 35.49718
8457 | 544928.8128 | 2018-03-05 20:33 | 1560.0067 | 14 | 46 | 1.500023 | 3.679896 | 0.6499862 | 1.558305e-05 | 2.275572 | 3.114225e-05 |  |  | 0.0001058578 |  | 36.0136 | 35.49833
8458 | 545048.8105 | 2018-03-05 20:35 | 1680.0044 | 14 | 46 | 1.500031 | 3.697016 | 0.6999871 | 1.558305e-05 | 2.460016 | 3.114225e-05 |  |  | 0.0001535416 |  | 35.9819 | 35.46148
8459 | 545168.8085 | 2018-03-05 20:37 | 1800.0024 | 14 | 46 | 1.500017 | 3.710879 | 0.7499821 | 1.558305e-05 | 2.645207 | 3.114225e-05 |  |  | 9.632111e-05 |  | 35.88129 | 35.4687
8460 | 545288.8077 | 2018-03-05 20:39 | 1920.0016 | 14 | 46 | 1.500092 | 3.722021 | 0.7999772 | 1.558305e-05 | 2.831021 | 3.114225e-05 |  |  | 7.247925e-05 |  | 35.91182 | 35.47618
8461 | 545408.8097 | 2018-03-05 20:41 | 2040.0036 | 14 | 46 | 1.500038 | 3.732043 | 0.8499828 | 1.558305e-05 | 3.017394 | 3.114225e-05 |  |  | 7.820129e-05 |  | 35.95256 | 35.49112
8462 | 545528.8102 | 2018-03-05 20:43 | 2160.0041 | 14 | 46 | 1.500027 | 3.742145 | 0.8999798 | 1.558305e-05 | 3.204235 | 3.114225e-05 |  |  | 9.822845e-05 |  | 35.95631 | 35.55109
8463 | 545648.8088 | 2018-03-05 20:45 | 2280.0027 | 14 | 46 | 1.500063 | 3.752682 | 0.949979 | 1.558305e-05 | 3.3916 | 3.114225e-05 |  |  | 0.0001001358 |  | 36.0548 | 35.57772
8464 | 545768.8066 | 2018-03-05 20:47 | 2400.0005 | 14 | 46 | 1.500051 | 3.7639 | 0.9999791 | 1.558305e-05 | 3.579512 | 3.114225e-05 |  |  | 8.487701e-05 |  | 36.11003 | 35.50517
8465 | 545888.8098 | 2018-03-05 20:49 | 2520.0037 | 14 | 46 | 1.500036 | 3.775984 | 1.049979 | 1.558305e-05 | 3.768005 | 3.114225e-05 |  |  | 4.577637e-05 |  | 36.21574 | 35.51573
8466 | 546008.8114 | 2018-03-05 20:51 | 2640.0053 | 14 | 46 | 1.500076 | 3.789151 | 1.099978 | 1.558305e-05 | 3.957123 | 3.114225e-05 |  |  | 0.0001544952 |  | 36.29603 | 35.46484
8467 | 546128.8076 | 2018-03-05 20:53 | 2760.0015 | 14 | 46 | 1.500036 | 3.803569 | 1.149974 | 1.558305e-05 | 4.146921 | 3.114225e-05 |  |  | 0.0001325607 |  | 36.31137 | 35.49234
8468 | 546248.8117 | 2018-03-05 20:55 | 2880.0056 | 14 | 46 | 1.50001 | 3.819314 | 1.199975 | 1.558305e-05 | 4.337491 | 3.114225e-05 |  |  | 0.0001621246 |  | 36.37652 | 35.41251
8469 | 546368.8072 | 2018-03-05 20:57 | 3000.0011 | 14 | 46 | 1.500053 | 3.836429 | 1.249976 | 1.558305e-05 | 4.528887 | 3.114225e-05 |  |  | 0.0001239777 |  | 36.47333 | 35.45495
8470 | 546488.8072 | 2018-03-05 20:59 | 3120.0011 | 14 | 46 | 1.500059 | 3.854637 | 1.299973 | 1.558305e-05 | 4.721148 | 3.114225e-05 |  |  | 0.0001916885 |  | 36.51663 | 35.39965
8471 | 546608.8083 | 2018-03-05 21:01 | 3240.0022 | 14 | 46 | 1.500027 | 3.873439 | 1.349979 | 1.558305e-05 | 4.914369 | 3.114225e-05 |  |  | 0.0001554489 |  | 36.55292 | 35.42342
8472 | 546728.8061 | 2018-03-05 21:03 | 3360 | 14 | 46 | 1.500044 | 3.892393 | 1.399974 | 1.558305e-05 | 5.108495 | 3.114225e-05 |  |  | 0.0001974106 |  | 36.67712 | 35.45584
8473 | 546848.8123 | 2018-03-05 21:05 | 3480.0062 | 14 | 46 | 1.500036 | 3.911148 | 1.449976 | 1.558305e-05 | 5.303595 | 3.114225e-05 |  |  | 0.0002088547 |  | 36.7355 | 35.47756
8474 | 546968.8094 | 2018-03-05 21:07 | 3600.0033 | 14 | 46 | 1.500101 | 3.929326 | 1.499976 | 1.558305e-05 | 5.499607 | 3.114225e-05 |  |  | 0.0001182556 |  | 36.71944 | 35.5037
8475 | 547088.8099 | 2018-03-05 21:09 | 3720.0038 | 14 | 46 | 1.50004 | 3.946974 | 1.549971 | 1.558305e-05 | 5.696498 | 3.114225e-05 |  |  | 0.0001325607 |  | 36.71315 | 35.47547
8476 | 547208.8081 | 2018-03-05 21:11 | 3840.002 | 14 | 46 | 1.500006 | 3.963871 | 1.599971 | 1.558305e-05 | 5.894272 | 3.114225e-05 |  |  | 0.000166893 |  | 36.59341 | 35.48226
8477 | 547328.8092 | 2018-03-05 21:13 | 3960.0031 | 14 | 46 | 1.500017 | 3.979775 | 1.649964 | 1.558305e-05 | 6.092843 | 3.114225e-05 |  |  | 0.0001592636 |  | 36.58199 | 35.55876
8478 | 547448.8106 | 2018-03-05 21:15 | 4080.0045 | 14 | 46 | 1.49999 | 3.994746 | 1.699968 | 1.558305e-05 | 6.292223 | 3.114225e-05 |  |  | 0.000120163 |  | 36.48008 | 35.52145
8479 | 547568.8106 | 2018-03-05 21:17 | 4200.0045 | 14 | 46 | 1.499992 | 4.009152 | 1.749964 | 1.558305e-05 | 6.492307 | 3.114225e-05 |  |  | 6.771088e-05 |  | 36.36629 | 35.45844
8480 | 547688.8065 | 2018-03-05 21:19 | 4320.0004 | 14 | 46 | 1.499996 | 4.023369 | 1.79996 | 1.558305e-05 | 6.693107 | 3.114225e-05 |  |  | 0.0001296997 |  | 36.26829 | 35.45748
8481 | 547808.8069 | 2018-03-05 21:21 | 4440.0008 | 14 | 46 | 1.499996 | 4.037843 | 1.849962 | 1.558305e-05 | 6.894642 | 3.114225e-05 |  |  | 0.0001316071 |  | 36.29323 | 35.46333
8482 | 547928.8097 | 2018-03-05 21:23 | 4560.0036 | 14 | 46 | 1.500008 | 4.053124 | 1.899964 | 1.558305e-05 | 7.096921 | 3.114225e-05 |  |  | 0.0001478195 |  | 36.25109 | 35.46918
8483 | 548048.8102 | 2018-03-05 21:25 | 4680.0041 | 14 | 46 | 1.49999 | 4.069506 | 1.949956 | 1.558305e-05 | 7.299951 | 3.114225e-05 |  |  | 0.0001592636 |  | 36.21222 | 35.47408
8484 | 548168.8109 | 2018-03-05 21:27 | 4800.0048 | 14 | 46 | 1.500004 | 4.087262 | 1.999953 | 1.558305e-05 | 7.503854 | 3.114225e-05 |  |  | 0.0001478195 |  | 36.18636 | 35.47503
8485 | 548288.8066 | 2018-03-05 21:29 | 4920.0005 | 14 | 46 | 1.500019 | 4.106214 | 2.049956 | 1.558305e-05 | 7.7087 | 3.114225e-05 |  |  | 0.0001211166 |  | 36.2234 | 35.48296
8486 | 548408.8066 | 2018-03-05 21:31 | 5040.0005 | 14 | 46 | 1.500006 | 4.126078 | 2.099951 | 1.558305e-05 | 7.914482 | 3.114225e-05 |  |  | 0.0001525879 |  | 36.22732 | 35.51704
8487 | 548528.8062 | 2018-03-05 21:33 | 5160.0001 | 14 | 46 | 1.500053 | 4.145955 | 2.149954 | 1.558305e-05 | 8.121298 | 3.114225e-05 |  |  | 0.0001478195 |  | 36.13026 | 35.44117
8488 | 548648.8107 | 2018-03-05 21:35 | 5280.0046 | 14 | 46 | 1.500051 | 4.164957 | 2.199953 | 1.558305e-05 | 8.329071 | 3.114225e-05 |  |  | 0.0001707077 |  | 36.14538 | 35.43113
8489 | 548768.8088 | 2018-03-05 21:37 | 5400.0027 | 14 | 46 | 1.500048 | 4.181916 | 2.249949 | 1.558305e-05 | 8.537742 | 3.114225e-05 |  |  | 9.059906e-05 |  | 36.11068 | 35.39823
8490 | 548888.8072 | 2018-03-05 21:39 | 5520.0011 | 14 | 46 | 1.500044 | 4.19529 | 2.29994 | 1.558305e-05 | 8.747152 | 3.114225e-05 |  |  | 0.0001010895 |  | 36.18077 | 35.45539
8491 | 548943.7475 | 2018-03-05 21:40 | 5574.9414 | 14 | 46 | 1.500044 | 4.200005 | 2.322835 | 1.558305e-05 | 8.843256 | 3.114225e-05 |  |  | 7.922854e-05 |  | 36.24293 | 35.44629
8492 | 549063.8 | 2018-03-05 21:42 | 120.0004 | 15 | 46 | 1.398069 | 4.200485 | 2.371107 | 1.558305e-05 | 9.046025 | 3.114225e-05 |  |  | 3.147125e-05 |  | 36.20919 | 35.47734
8493 | 549183.8 | 2018-03-05 21:44 | 240.0003 | 15 | 46 | 1.315798 | 4.200479 | 2.416312 | 1.558305e-05 | 9.235909 | 3.114225e-05 |  |  | -2.384186e-05 |  | 36.23199 | 35.46803
8494 | 549303.8 | 2018-03-05 21:46 | 360.0008 | 15 | 46 | 1.236692 | 4.20045 | 2.458849 | 1.558305e-05 | 9.414584 | 3.114225e-05 |  |  | -5.722046e-06 |  | 36.19266 | 35.52078
8495 | 549423.8 | 2018-03-05 21:48 | 480.0025 | 15 | 46 | 1.153585 | 4.20048 | 2.498707 | 1.558305e-05 | 9.582005 | 3.114225e-05 |  |  | 1.430511e-05 |  | 36.11977 | 35.44655
8496 | 549543.8 | 2018-03-05 21:50 | 600.0036 | 15 | 46 | 1.063595 | 4.200536 | 2.535686 | 1.558305e-05 | 9.737337 | 3.114225e-05 |  |  | 3.433228e-05 |  | 36.13909 | 35.48649
8497 | 549663.8 | 2018-03-05 21:52 | 720.0019 | 15 | 46 | 0.9649849 | 4.200464 | 2.569515 | 1.558305e-05 | 9.879434 | 3.114225e-05 |  |  | 4.768372e-06 |  | 36.03575 | 35.43818
8498 | 549783.8 | 2018-03-05 21:54 | 840.0035 | 15 | 46 | 0.8588467 | 4.200489 | 2.599934 | 1.558305e-05 | 10.00721 | 3.114225e-05 |  |  | 0 |  | 35.92883 | 35.42
8499 | 549903.8 | 2018-03-05 21:56 | 960.0008 | 15 | 46 | 0.7477894 | 4.200511 | 2.626712 | 1.558305e-05 | 10.11969 | 3.114225e-05 |  |  | 7.343292e-05 |  | 35.82515 | 35.41625
8500 | 550023.8 | 2018-03-05 21:58 | 1080.0012 | 15 | 46 | 0.6362286 | 4.200519 | 2.649768 | 1.558305e-05 | 10.21654 | 3.114225e-05 |  |  | 5.722046e-06 |  | 35.84843 | 35.44801
8501 | 550143.8 | 2018-03-05 22:00 | 1200.0001 | 15 | 46 | 0.5300598 | 4.200487 | 2.669184 | 1.558305e-05 | 10.2981 | 3.114225e-05 |  |  | -4.959106e-05 |  | 35.7783 | 35.51127
8502 | 550263.8 | 2018-03-05 22:02 | 1320.0048 | 15 | 46 | 0.4338226 | 4.200482 | 2.685219 | 1.558305e-05 | 10.36545 | 3.114225e-05 |  |  | 9.536743e-07 |  | 35.64267 | 35.52942
8503 | 550383.8 | 2018-03-05 22:04 | 1440.0008 | 15 | 46 | 0.3502846 | 4.200504 | 2.698249 | 1.558305e-05 | 10.42018 | 3.114225e-05 |  |  | 1.144409e-05 |  | 35.55295 | 35.43726
8504 | 550503.8 | 2018-03-05 22:06 | 1560.0057 | 15 | 46 | 0.2804241 | 4.200481 | 2.708725 | 1.558305e-05 | 10.46419 | 3.114225e-05 |  |  | 7.629395e-06 |  | 35.4051 | 35.47689
8505 | 550623.8 | 2018-03-05 22:08 | 1680.0034 | 15 | 46 | 0.2234173 | 4.200475 | 2.717086 | 1.558305e-05 | 10.49931 | 3.114225e-05 |  |  | 2.574921e-05 |  | 35.37108 | 35.46896
8506 | 550743.8 | 2018-03-05 22:10 | 1800.0046 | 15 | 46 | 0.1778622 | 4.20047 | 2.723746 | 1.558305e-05 | 10.52728 | 3.114225e-05 |  |  | 2.400093e-05 |  | 35.30112 | 35.41764
8507 | 551343.9 | 2018-03-05 22:20 | 600.0023 | 16 | 46 | 0 | 4.178633 | 2.723746 | 1.558305e-05 | 10.52728 | 3.114225e-05 |  |  | 1.525879e-05 |  | 35.1117 | 35.48857
8508 | 551343.9 | 2018-03-05 22:20 | 600.0094 | 16 | 46 | 0 | 4.178622 | 2.723746 | 1.558305e-05 | 10.52728 | 3.114225e-05 |  |  | 1.524148e-05 |  | 35.11172 | 35.44707
8509 | 551464 | 2018-03-05 22:22 | 120.0067 | 17 | 46 | -2.999987 | 3.908785 | 2.723746 | 0.1000109 | 10.52728 | 0.3935055 |  |  | -0.0002775192 |  | 35.46061 | 35.48606
8510 | 551584 | 2018-03-05 22:24 | 240.0054 | 17 | 46 | -2.999978 | 3.88524 | 2.723746 | 0.2000028 | 10.52728 | 0.7830617 |  |  | -0.0001268387 |  | 35.87312 | 35.44916
8511 | 551704 | 2018-03-05 22:26 | 360.0052 | 17 | 46 | -2.999938 | 3.867742 | 2.723746 | 0.3000017 | 10.52728 | 1.170698 |  |  | -0.0001497269 |  | 36.12841 | 35.40996
8512 | 551823.9 | 2018-03-05 22:28 | 480.0001 | 17 | 46 | -2.999875 | 3.848295 | 2.723746 | 0.3999875 | 10.52728 | 1.556488 |  |  | -0.000169754 |  | 36.46452 | 35.51313
8513 | 551944 | 2018-03-05 22:30 | 600.0035 | 17 | 46 | -2.999861 | 3.82017 | 2.723746 | 0.4999857 | 10.52728 | 1.940001 |  |  | -0.0002727509 |  | 36.76412 | 35.46152
8514 | 552064 | 2018-03-05 22:32 | 720.0046 | 17 | 46 | -2.999908 | 3.782953 | 2.723746 | 0.599985 | 10.52728 | 2.3202 |  |  | -0.0003347397 |  | 37.00937 | 35.46737
8515 | 552184 | 2018-03-05 22:34 | 840.0028 | 17 | 46 | -2.999928 | 3.744591 | 2.723746 | 0.6999747 | 10.52728 | 2.696518 |  |  | -0.0003099442 |  | 37.18991 | 35.45588
8516 | 552304 | 2018-03-05 22:36 | 960.0042 | 17 | 46 | -2.999947 | 3.710318 | 2.723746 | 0.7999575 | 10.52728 | 3.069155 |  |  | -0.00025177 |  | 37.23663 | 35.42694
8517 | 552423.9 | 2018-03-05 22:38 | 1080.0008 | 17 | 46 | -2.999928 | 3.680025 | 2.723746 | 0.8999618 | 10.52728 | 3.438663 |  |  | -0.0002412796 |  | 37.3177 | 35.43696
8518 | 552543.9 | 2018-03-05 22:40 | 1200.0007 | 17 | 46 | -2.999945 | 3.650791 | 2.723746 | 0.9999422 | 10.52728 | 3.805138 |  |  | -0.0002479553 |  | 37.44545 | 35.44536
8519 | 552664 | 2018-03-05 22:42 | 1320.0037 | 17 | 46 | -2.999959 | 3.61956 | 2.723746 | 1.099941 | 10.52728 | 4.168675 |  |  | -0.000246048 |  | 37.52554 | 35.51512
8520 | 552784 | 2018-03-05 22:44 | 1440.0028 | 17 | 46 | -2.999947 | 3.585254 | 2.723746 | 1.199942 | 10.52728 | 4.528944 |  |  | -0.0003223419 |  | 37.50372 | 35.49223
8521 | 552904 | 2018-03-05 22:46 | 1560.0032 | 17 | 46 | -2.999947 | 3.548433 | 2.723746 | 1.299942 | 10.52728 | 4.885644 |  |  | -0.0003147125 |  | 37.46472 | 35.43903
8522 | 553024 | 2018-03-05 22:48 | 1680.0054 | 17 | 46 | -3.000006 | 3.510599 | 2.723746 | 1.399936 | 10.52728 | 5.238571 |  |  | -0.0003404617 |  | 37.46101 | 35.4892
8523 | 553143.9 | 2018-03-05 22:50 | 1800.0022 | 17 | 46 | -2.999995 | 3.474661 | 2.723746 | 1.499922 | 10.52728 | 5.587755 |  |  | -0.0002889633 |  | 37.4726 | 35.45446
8524 | 553264 | 2018-03-05 22:52 | 1920.005 | 17 | 46 | -2.999976 | 3.442975 | 2.723746 | 1.59993 | 10.52728 | 5.933625 |  |  | -0.0002384186 |  | 37.39923 | 35.44581
8525 | 553384 | 2018-03-05 22:54 | 2040.0048 | 17 | 46 | -2.999983 | 3.415051 | 2.723746 | 1.699926 | 10.52728 | 6.276487 |  |  | -0.000207901 |  | 37.47539 | 35.5037
8526 | 553504 | 2018-03-05 22:56 | 2160.0047 | 17 | 46 | -2.99998 | 3.389289 | 2.723746 | 1.799908 | 10.52728 | 6.616634 |  |  | -0.0002861023 |  | 37.46588 | 35.50556
8527 | 553624 | 2018-03-05 22:58 | 2280.0029 | 17 | 46 | -2.999968 | 3.363607 | 2.723746 | 1.899902 | 10.52728 | 6.954268 |  |  | -0.0002450943 |  | 37.62492 | 35.44444
8528 | 553744 | 2018-03-05 23:00 | 2400.005 | 17 | 46 | -2.999924 | 3.335621 | 2.723746 | 1.9999 | 10.52728 | 7.289252 |  |  | -0.0002841949 |  | 37.90921 | 35.4367
8529 | 553863.9 | 2018-03-05 23:02 | 2520.0019 | 17 | 46 | -2.999959 | 3.304193 | 2.723746 | 2.099894 | 10.52728 | 7.621233 |  |  | -0.0002422333 |  | 38.17316 | 35.40501
8530 | 553984 | 2018-03-05 23:04 | 2640.003 | 17 | 46 | -2.999926 | 3.271888 | 2.723746 | 2.199893 | 10.52728 | 7.950077 |  |  | -0.0002889633 |  | 38.31273 | 35.55061
8531 | 554104 | 2018-03-05 23:06 | 2760.0036 | 17 | 46 | -2.999974 | 3.231787 | 2.723746 | 2.299887 | 10.52728 | 8.275319 |  |  | -0.0003547668 |  | 38.48168 | 35.43229
8532 | 554224 | 2018-03-05 23:08 | 2880.0041 | 17 | 46 | -2.999962 | 3.169985 | 2.723746 | 2.399882 | 10.52728 | 8.595757 |  |  | -0.0007581711 |  | 38.67399 | 35.52426
8533 | 554343.9 | 2018-03-05 23:10 | 3000.0015 | 17 | 46 | -2.999959 | 3.050485 | 2.723746 | 2.499869 | 10.52728 | 8.907284 |  |  | -0.001281738 |  | 39.01508 | 35.47966
8534 | 554463.9 | 2018-03-05 23:12 | 3120.0023 | 17 | 46 | -2.999949 | 2.886143 | 2.723746 | 2.599859 | 10.52728 | 9.204336 |  |  | -0.001708984375 |  | 39.45472 | 35.51559
8535 | 554584 | 2018-03-05 23:14 | 3240.0054 | 17 | 46 | -2.999969 | 2.373881 | 2.723746 | 2.699855 | 10.52728 | 9.47577 |  |  | -0.01097393 |  | 40.0767 | 35.45144
8536 | 554608.2 | 2018-03-05 23:14 | 3264.2113 | 17 | 46 | -2.99994 | 1.999911 | 2.723746 | 2.720021 | 10.52728 | 9.520321 |  |  | -0.008797559 |  | 40.32379 | 35.52749
8537 | 554608.2 | 2018-03-05 23:14 | 0.0103 | 18 | 47 | -2.999964 | 1.998439 | 0 | 1.91671e-06 | 0 | 3.83115e-06 |  |  | -0.008795473 |  | 40.32367 | 35.52693
8538 | 554728.2328 | 2018-03-05 23:16 | 120.0027 | 14 | 47 | 1.500057 | 3.203626 | 0.04999641 | 2.333291e-05 | 0.1495784 | 4.662813e-05 |  |  | 0.00199604 |  | 39.68963 | 35.50067
8539 | 554848.2352 | 2018-03-05 23:18 | 240.0051 | 14 | 47 | 1.500114 | 3.368566 | 0.0999941 | 2.333291e-05 | 0.3143233 | 4.662813e-05 |  |  | 0.001033783 |  | 38.60725 | 35.42646
8540 | 554968.2341 | 2018-03-05 23:20 | 360.004 | 14 | 47 | 1.500067 | 3.452332 | 0.149996 | 2.333291e-05 | 0.4851578 | 4.662813e-05 |  |  | 0.0004405975 |  | 37.89808 | 35.49856
8541 | 555088.2331 | 2018-03-05 23:22 | 480.003 | 14 | 47 | 1.500046 | 3.495628 | 0.1999987 | 2.333291e-05 | 0.6588926 | 4.662813e-05 |  |  | 0.0003833771 |  | 37.53088 | 35.52657
8542 | 555208.233 | 2018-03-05 23:24 | 600.0029 | 14 | 47 | 1.500092 | 3.53214 | 0.2499946 | 2.333291e-05 | 0.834622 | 4.662813e-05 |  |  | 0.0002527237 |  | 37.32282 | 35.49833
8543 | 555328.2335 | 2018-03-05 23:26 | 720.0034 | 14 | 47 | 1.500051 | 3.550837 | 0.299998 | 2.333291e-05 | 1.011742 | 4.662813e-05 |  |  | 0.0001058578 |  | 37.00865 | 35.49508
8544 | 555448.2301 | 2018-03-05 23:28 | 840 | 14 | 47 | 1.500044 | 3.567022 | 0.3499939 | 2.333291e-05 | 1.189675 | 4.662813e-05 |  |  | 0.0001296997 |  | 36.80433 | 35.52216
8545 | 555568.2347 | 2018-03-05 23:30 | 960.0046 | 14 | 47 | 1.50005 | 3.582822 | 0.3999941 | 2.333291e-05 | 1.368423 | 4.662813e-05 |  |  | 9.441376e-05 |  | 36.62501 | 35.51819
8546 | 555688.2321 | 2018-03-05 23:32 | 1080.002 | 14 | 47 | 1.50005 | 3.59914 | 0.4499968 | 2.333291e-05 | 1.547977 | 4.662813e-05 |  |  | 0.0001420975 |  | 36.4894 | 35.55905
8547 | 555808.2335 | 2018-03-05 23:34 | 1200.0034 | 14 | 47 | 1.50004 | 3.618382 | 0.4999947 | 2.333291e-05 | 1.72839 | 4.662813e-05 |  |  | 0.0001974106 |  | 36.34049 | 35.52967
8548 | 555928.2301 | 2018-03-05 23:36 | 1320 | 14 | 47 | 1.500036 | 3.640182 | 0.5499968 | 2.333291e-05 | 1.909858 | 4.662813e-05 |  |  | 0.000161171 |  | 36.21453 | 35.51775
8549 | 556048.2347 | 2018-03-05 23:38 | 1440.0046 | 14 | 47 | 1.499992 | 3.660681 | 0.599997 | 2.333291e-05 | 2.09239 | 4.662813e-05 |  |  | 0.0002059937 |  | 36.10208 | 35.45966
8550 | 556168.2328 | 2018-03-05 23:40 | 1560.0027 | 14 | 47 | 1.500038 | 3.680398 | 0.6499938 | 2.333291e-05 | 2.275907 | 4.662813e-05 |  |  | 0.0001821518 |  | 36.09509 | 35.46852
8551 | 556288.2342 | 2018-03-05 23:42 | 1680.0041 | 14 | 47 | 1.500017 | 3.697418 | 0.6999944 | 2.333291e-05 | 2.460372 | 4.662813e-05 |  |  | 0.000128746 |  | 36.09019 | 35.48157
8552 | 556408.2325 | 2018-03-05 23:44 | 1800.0024 | 14 | 47 | 1.500011 | 3.711251 | 0.7499958 | 2.333291e-05 | 2.645605 | 4.662813e-05 |  |  | 6.29425e-05 |  | 35.9407 | 35.54271
8553 | 556528.2339 | 2018-03-05 23:46 | 1920.0038 | 14 | 47 | 1.499983 | 3.722365 | 0.7999965 | 2.333291e-05 | 2.831456 | 4.662813e-05 |  |  | 0.0001211166 |  | 35.84797 | 35.51542
8554 | 556648.2329 | 2018-03-05 23:48 | 2040.0028 | 14 | 47 | 1.5 | 3.73236 | 0.8499939 | 2.333291e-05 | 3.017814 | 4.662813e-05 |  |  | 7.724762e-05 |  | 35.89969 | 35.47017
8555 | 556768.2318 | 2018-03-05 23:50 | 2160.0017 | 14 | 47 | 1.500017 | 3.742434 | 0.8999892 | 2.333291e-05 | 3.204665 | 4.662813e-05 |  |  | 5.054474e-05 |  | 35.96865 | 35.53017
8556 | 556888.2333 | 2018-03-05 23:52 | 2280.0032 | 14 | 47 | 1.500057 | 3.753033 | 0.9499889 | 2.333291e-05 | 3.392049 | 4.662813e-05 |  |  | 8.869171e-05 |  | 35.99825 | 35.48795
8557 | 557008.2365 | 2018-03-05 23:54 | 2400.0064 | 14 | 47 | 1.499987 | 3.764271 | 0.9999874 | 2.333291e-05 | 3.579974 | 4.662813e-05 |  |  | 9.822845e-05 |  | 36.19455 | 35.42522
8558 | 557128.2327 | 2018-03-05 23:56 | 2520.0026 | 14 | 47 | 1.499992 | 3.776398 | 1.049983 | 2.333291e-05 | 3.768472 | 4.662813e-05 |  |  | 9.822845e-05 |  | 36.18432 | 35.44998
8559 | 557248.2309 | 2018-03-05 23:58 | 2640.0008 | 14 | 47 | 1.499992 | 3.789621 | 1.099982 | 2.333291e-05 | 3.957613 | 4.662813e-05 |  |  | 0.0001449585 |  | 36.28089 | 35.44476
8560 | 557368.2347 | 2018-03-06 | 2760.0046 | 14 | 47 | 1.499998 | 3.804131 | 1.149979 | 2.333291e-05 | 4.147441 | 4.662813e-05 |  |  | 0.0001125336 |  | 36.34096 | 35.46926
8561 | 557488.2314 | 2018-03-06 00:02 | 2880.0013 | 14 | 47 | 1.499985 | 3.819947 | 1.199973 | 2.333291e-05 | 4.338012 | 4.662813e-05 |  |  | 0.0001487732 |  | 36.43242 | 35.45994
8562 | 557608.2321 | 2018-03-06 00:04 | 3000.002 | 14 | 47 | 1.499996 | 3.837089 | 1.249978 | 2.333291e-05 | 4.529455 | 4.662813e-05 |  |  | 0.0001392365 |  | 36.54827 | 35.46066
8563 | 557728.2318 | 2018-03-06 00:06 | 3120.0017 | 14 | 47 | 1.500042 | 3.855301 | 1.299969 | 2.333291e-05 | 4.721727 | 4.662813e-05 |  |  | 0.0001745224 |  | 36.55503 | 35.43454
8564 | 557848.2339 | 2018-03-06 00:08 | 3240.0038 | 14 | 47 | 1.500044 | 3.874149 | 1.349975 | 2.333291e-05 | 4.914984 | 4.662813e-05 |  |  | 0.0001535416 |  | 36.62972 | 35.48145
8565 | 557968.2312 | 2018-03-06 00:10 | 3360.0011 | 14 | 47 | 1.499971 | 3.893179 | 1.399966 | 2.333291e-05 | 5.109131 | 4.662813e-05 |  |  | 0.0001688004 |  | 36.68624 | 35.52439
8566 | 558088.231 | 2018-03-06 00:12 | 3480.0009 | 14 | 47 | 1.500027 | 3.911854 | 1.449973 | 2.333291e-05 | 5.304288 | 4.662813e-05 |  |  | 0.0001726151 |  | 36.64626 | 35.52742
8567 | 558208.2309 | 2018-03-06 00:14 | 3600.0008 | 14 | 47 | 1.500063 | 3.930038 | 1.499968 | 2.333291e-05 | 5.500319 | 4.662813e-05 |  |  | 0.0001926422 |  | 36.66439 | 35.48051
8568 | 558328.2346 | 2018-03-06 00:16 | 3720.0045 | 14 | 47 | 1.500044 | 3.947659 | 1.549969 | 2.333291e-05 | 5.697264 | 4.662813e-05 |  |  | 0.0001354218 |  | 36.62252 | 35.45208
8569 | 558448.2363 | 2018-03-06 00:18 | 3840.0062 | 14 | 47 | 1.500011 | 3.964546 | 1.599968 | 2.333291e-05 | 5.895072 | 4.662813e-05 |  |  | 0.0001592636 |  | 36.57899 | 35.39231
8570 | 558568.2319 | 2018-03-06 00:20 | 3960.0018 | 14 | 47 | 1.500042 | 3.980405 | 1.649962 | 2.333291e-05 | 6.093677 | 4.662813e-05 |  |  | 0.0001478195 |  | 36.52431 | 35.46576
8571 | 558688.235 | 2018-03-06 00:22 | 4080.0049 | 14 | 47 | 1.500042 | 3.995368 | 1.699963 | 2.333291e-05 | 6.293077 | 4.662813e-05 |  |  | 0.0001173019 |  | 36.42121 | 35.44311
8572 | 558808.2316 | 2018-03-06 00:24 | 4200.0015 | 14 | 47 | 1.500004 | 4.009753 | 1.74996 | 2.333291e-05 | 6.493194 | 4.662813e-05 |  |  | 8.106232e-05 |  | 36.37725 | 35.44311
8573 | 558928.2347 | 2018-03-06 00:26 | 4320.0046 | 14 | 47 | 1.500019 | 4.02398 | 1.799958 | 2.333291e-05 | 6.694027 | 4.662813e-05 |  |  | 0.0001354218 |  | 36.34188 | 35.44101
8574 | 559048.2319 | 2018-03-06 00:28 | 4440.0018 | 14 | 47 | 1.500053 | 4.038504 | 1.849961 | 2.333291e-05 | 6.895597 | 4.662813e-05 |  |  | 0.0001115799 |  | 36.31184 | 35.50895
8575 | 559168.2325 | 2018-03-06 00:30 | 4560.0024 | 14 | 47 | 1.50005 | 4.053802 | 1.899964 | 2.333291e-05 | 7.097914 | 4.662813e-05 |  |  | 9.441376e-05 |  | 36.17195 | 35.4499
8576 | 559288.2333 | 2018-03-06 00:32 | 4680.0032 | 14 | 47 | 1.500021 | 4.070233 | 1.94996 | 2.333291e-05 | 7.300992 | 4.662813e-05 |  |  | 0.0001373291 |  | 36.20129 | 35.44497
8577 | 559408.2328 | 2018-03-06 00:34 | 4800.0027 | 14 | 47 | 1.500038 | 4.088067 | 1.999965 | 2.333291e-05 | 7.504966 | 4.662813e-05 |  |  | 0.0001897812 |  | 36.21642 | 35.4986
8578 | 559528.2327 | 2018-03-06 00:36 | 4920.0026 | 14 | 47 | 1.500078 | 4.107102 | 2.049965 | 2.333291e-05 | 7.709839 | 4.662813e-05 |  |  | 0.0001268387 |  | 36.22827 | 35.48179
8579 | 559648.2308 | 2018-03-06 00:38 | 5040.0007 | 14 | 47 | 1.500042 | 4.126946 | 2.099959 | 2.333291e-05 | 7.915663 | 4.662813e-05 |  |  | 0.0001926422 |  | 36.17589 | 35.45729
8580 | 559768.2364 | 2018-03-06 00:40 | 5160.0063 | 14 | 47 | 1.500044 | 4.146799 | 2.149959 | 2.333291e-05 | 8.122509 | 4.662813e-05 |  |  | 0.0001688004 |  | 36.17589 | 35.42694
8581 | 559888.2305 | 2018-03-06 00:42 | 5280.0004 | 14 | 47 | 1.500038 | 4.165771 | 2.199956 | 2.333291e-05 | 8.330318 | 4.662813e-05 |  |  | 0.000169754 |  | 36.15562 | 35.47848
8582 | 560008.2311 | 2018-03-06 00:44 | 5400.001 | 14 | 47 | 1.500008 | 4.182593 | 2.249957 | 2.333291e-05 | 8.539043 | 4.662813e-05 |  |  | 0.0001449585 |  | 36.20966 | 35.51749
8583 | 560128.2341 | 2018-03-06 00:46 | 5520.004 | 14 | 47 | 1.50009 | 4.195765 | 2.299958 | 2.333291e-05 | 8.748525 | 4.662813e-05 |  |  | 8.869171e-05 |  | 36.1945 | 35.49319
8584 | 560177.8799 | 2018-03-06 00:47 | 5569.6498 | 14 | 47 | 1.500103 | 4.200002 | 2.320646 | 2.333291e-05 | 8.83537 | 4.662813e-05 |  |  | 6.357734e-05 |  | 36.22363 | 35.47641
8585 | 560297.9 | 2018-03-06 00:49 | 120.0012 | 15 | 47 | 1.398382 | 4.200485 | 2.368926 | 2.333291e-05 | 9.03817 | 4.662813e-05 |  |  | 2.861023e-06 |  | 36.24619 | 35.55153
8586 | 560417.9 | 2018-03-06 00:51 | 240.0018 | 15 | 47 | 1.316111 | 4.200495 | 2.414135 | 2.333291e-05 | 9.228066 | 4.662813e-05 |  |  | -9.536743e-06 |  | 36.23061 | 35.51704
8587 | 560537.9 | 2018-03-06 00:53 | 360.0038 | 15 | 47 | 1.236708 | 4.200484 | 2.456691 | 2.333291e-05 | 9.406826 | 4.662813e-05 |  |  | -2.288818e-05 |  | 36.18824 | 35.51917
8588 | 560657.9 | 2018-03-06 00:55 | 480.0069 | 15 | 47 | 1.153646 | 4.200521 | 2.496546 | 2.333291e-05 | 9.574234 | 4.662813e-05 |  |  | -1.335144e-05 |  | 36.16238 | 35.53339
8589 | 560777.9 | 2018-03-06 00:57 | 600.0042 | 15 | 47 | 1.063644 | 4.200497 | 2.533524 | 2.333291e-05 | 9.729562 | 4.662813e-05 |  |  | -3.814697e-06 |  | 36.09276 | 35.53246
8590 | 560897.9 | 2018-03-06 00:59 | 720.0042 | 15 | 47 | 0.9649944 | 4.2005 | 2.567359 | 2.333291e-05 | 9.871685 | 4.662813e-05 |  |  | 4.768372e-06 |  | 36.07556 | 35.4872
8591 | 561017.9 | 2018-03-06 01:01 | 840.0038 | 15 | 47 | 0.8584003 | 4.200504 | 2.597773 | 2.333291e-05 | 9.999439 | 4.662813e-05 |  |  | -4.005432e-05 |  | 35.97471 | 35.53831
8592 | 561137.9 | 2018-03-06 01:03 | 960.0021 | 15 | 47 | 0.7475033 | 4.200503 | 2.624543 | 2.333291e-05 | 10.11189 | 4.662813e-05 |  |  | -5.722046e-06 |  | 35.89969 | 35.52199
8593 | 561257.9 | 2018-03-06 01:05 | 1080.0061 | 15 | 47 | 0.6358738 | 4.200505 | 2.647598 | 2.333291e-05 | 10.20873 | 4.662813e-05 |  |  | -5.054474e-05 |  | 35.86521 | 35.41582
8594 | 561377.9 | 2018-03-06 01:07 | 1200.0033 | 15 | 47 | 0.5298271 | 4.200507 | 2.667003 | 2.333291e-05 | 10.29024 | 4.662813e-05 |  |  | 2.861023e-06 |  | 35.69699 | 35.46787
8595 | 561497.9 | 2018-03-06 01:09 | 1320.0016 | 15 | 47 | 0.433548 | 4.200484 | 2.683031 | 2.333291e-05 | 10.35757 | 4.662813e-05 |  |  | 5.531311e-05 |  | 35.60798 | 35.53109
8596 | 561617.9 | 2018-03-06 01:11 | 1440.0012 | 15 | 47 | 0.3499794 | 4.200479 | 2.696053 | 2.333291e-05 | 10.41226 | 4.662813e-05 |  |  | 2.193451e-05 |  | 35.49327 | 35.46809
8597 | 561737.9 | 2018-03-06 01:13 | 1560.0035 | 15 | 47 | 0.2800961 | 4.200457 | 2.706518 | 2.333291e-05 | 10.45622 | 4.662813e-05 |  |  | -5.722046e-06 |  | 35.4837 | 35.48909
8598 | 561857.9 | 2018-03-06 01:15 | 1680.0047 | 15 | 47 | 0.2233868 | 4.200476 | 2.714877 | 2.333291e-05 | 10.49133 | 4.662813e-05 |  |  | -2.002716e-05 |  | 35.42355 | 35.44101
8599 | 561977.9 | 2018-03-06 01:17 | 1800.0023 | 15 | 47 | 0.1779518 | 4.200474 | 2.721535 | 2.333291e-05 | 10.5193 | 4.662813e-05 |  |  | 1.049042e-05 |  | 35.35567 | 35.45994
8600 | 561977.9 | 2018-03-06 01:17 | 1800.0166 | 15 | 47 | 0.1779461 | 4.200477 | 2.721535 | 2.333291e-05 | 10.5193 | 4.662813e-05 |  |  | 1.049008e-05 |  | 35.35566 | 35.45999
8601 | 562578 | 2018-03-06 01:27 | 600.0018 | 16 | 47 | 0 | 4.178604 | 2.721536 | 2.333291e-05 | 10.5193 | 4.662813e-05 |  |  | -3.814697e-06 |  | 35.11312 | 35.46787
8602 | 562578 | 2018-03-06 01:27 | 600.007 | 16 | 47 | 0 | 4.178603 | 2.721536 | 2.333291e-05 | 10.5193 | 4.662813e-05 |  |  | -3.826548e-06 |  | 35.11314 | 35.47977
8603 | 562698.1 | 2018-03-06 01:29 | 120.0019 | 17 | 47 | -2.999943 | 3.908811 | 2.721536 | 0.1000115 | 10.5193 | 0.3934953 |  |  | -0.0002775192 |  | 35.48117 | 35.53392
8604 | 562818.1 | 2018-03-06 01:31 | 240.0057 | 17 | 47 | -2.999995 | 3.885287 | 2.721536 | 0.2000155 | 10.5193 | 0.7831026 |  |  | -0.0001296997 |  | 35.79559 | 35.48094
8605 | 562938.1 | 2018-03-06 01:33 | 360.003 | 17 | 47 | -2.999936 | 3.867819 | 2.721536 | 0.3000045 | 10.5193 | 1.170706 |  |  | -0.0001268387 |  | 36.09115 | 35.46998
8606 | 563058.1 | 2018-03-06 01:35 | 480.0019 | 17 | 47 | -2.999922 | 3.848333 | 2.721536 | 0.3999981 | 10.5193 | 1.55653 |  |  | -0.0001688004 |  | 36.49197 | 35.43329
8607 | 563178.1 | 2018-03-06 01:37 | 600.004 | 17 | 47 | -2.99989 | 3.820244 | 2.721536 | 0.4999779 | 10.5193 | 1.939978 |  |  | -0.0002632141 |  | 36.80666 | 35.48606
8608 | 563298.1 | 2018-03-06 01:39 | 720.0014 | 17 | 47 | -2.999894 | 3.783029 | 2.721536 | 0.5999829 | 10.5193 | 2.320205 |  |  | -0.0003862381 |  | 37.08677 | 35.44079
8609 | 563418.1 | 2018-03-06 01:41 | 840.0043 | 17 | 47 | -2.999926 | 3.744618 | 2.721536 | 0.6999722 | 10.5193 | 2.696527 |  |  | -0.0003414154 |  | 37.22852 | 35.45272
8610 | 563538.1 | 2018-03-06 01:43 | 960.0009 | 17 | 47 | -2.999913 | 3.710354 | 2.721536 | 0.7999656 | 10.5193 | 3.069211 |  |  | -0.0003376007 |  | 37.2924 | 35.47905
8611 | 563658.1 | 2018-03-06 01:45 | 1080.005 | 17 | 47 | -2.999966 | 3.68008 | 2.721536 | 0.8999584 | 10.5193 | 3.438684 |  |  | -0.000295639 |  | 37.40808 | 35.5451
8612 | 563778.1 | 2018-03-06 01:47 | 1200.0022 | 17 | 47 | -2.999943 | 3.650849 | 2.721536 | 0.9999552 | 10.5193 | 3.805226 |  |  | -0.0002346039 |  | 37.54718 | 35.53392
8613 | 563898.1 | 2018-03-06 01:49 | 1320.0003 | 17 | 47 | -2.999957 | 3.619618 | 2.721536 | 1.099945 | 10.5193 | 4.168737 |  |  | -0.0003013611 |  | 37.53395 | 35.48355
8614 | 564018.1 | 2018-03-06 01:51 | 1440.002 | 17 | 47 | -2.999974 | 3.585253 | 2.721536 | 1.199926 | 10.5193 | 4.528937 |  |  | -0.0003509521 |  | 37.54278 | 35.49755
8615 | 564138.1 | 2018-03-06 01:53 | 1560.0035 | 17 | 47 | -2.999949 | 3.548424 | 2.721536 | 1.299923 | 10.5193 | 4.885631 |  |  | -0.0003156662 |  | 37.50169 | 35.47937
8616 | 564258.1 | 2018-03-06 01:55 | 1680.0038 | 17 | 47 | -2.999907 | 3.510561 | 2.721536 | 1.399922 | 10.5193 | 5.238574 |  |  | -0.0003490448 |  | 37.48941 | 35.47288
8617 | 564378.1 | 2018-03-06 01:57 | 1800.002 | 17 | 47 | -2.999926 | 3.474683 | 2.721536 | 1.499923 | 10.5193 | 5.58781 |  |  | -0.0003032684 |  | 37.40228 | 35.46819
8618 | 564498.1 | 2018-03-06 01:59 | 1920.0035 | 17 | 47 | -2.999938 | 3.442983 | 2.721536 | 1.59991 | 10.5193 | 5.933612 |  |  | -0.0002613068 |  | 37.35259 | 35.42657
8619 | 564618.1 | 2018-03-06 02:01 | 2040.0033 | 17 | 47 | -2.999953 | 3.415097 | 2.721536 | 1.699907 | 10.5193 | 6.276479 |  |  | -0.0002059937 |  | 37.36885 | 35.4777
8620 | 564738.1 | 2018-03-06 02:03 | 2160.0007 | 17 | 47 | -2.999929 | 3.389264 | 2.721536 | 1.799903 | 10.5193 | 6.616673 |  |  | -0.0002279282 |  | 37.47985 | 35.46297
8621 | 564858.1 | 2018-03-06 02:05 | 2280.0021 | 17 | 47 | -2.999934 | 3.363535 | 2.721536 | 1.899896 | 10.5193 | 6.954301 |  |  | -0.0002250671 |  | 37.64533 | 35.52171
8622 | 564978.1 | 2018-03-06 02:07 | 2400.0009 | 17 | 47 | -2.99994 | 3.33555 | 2.721536 | 1.999879 | 10.5193 | 7.289236 |  |  | -0.0002765656 |  | 37.93658 | 35.51127
8623 | 565098.1 | 2018-03-06 02:09 | 2520.0048 | 17 | 47 | -2.999924 | 3.304143 | 2.721536 | 2.099885 | 10.5193 | 7.621246 |  |  | -0.0002450943 |  | 38.20263 | 35.53757
8624 | 565218.1 | 2018-03-06 02:11 | 2640.0031 | 17 | 47 | -2.999934 | 3.2718 | 2.721536 | 2.199862 | 10.5193 | 7.95001 |  |  | -0.0002965927 |  | 38.30508 | 35.49285
8625 | 565338.1 | 2018-03-06 02:13 | 2760.0011 | 17 | 47 | -2.999915 | 3.231618 | 2.721536 | 2.299856 | 10.5193 | 8.275238 |  |  | -0.0003700256 |  | 38.4365 | 35.55839
8626 | 565458.1 | 2018-03-06 02:15 | 2880.0019 | 17 | 47 | -2.999908 | 3.169366 | 2.721536 | 2.399851 | 10.5193 | 8.595643 |  |  | -0.000784874 |  | 38.63856 | 35.54717
8627 | 565578.1 | 2018-03-06 02:17 | 3000.0024 | 17 | 47 | -2.999903 | 3.048912 | 2.721536 | 2.499836 | 10.5193 | 8.907058 |  |  | -0.001297951 |  | 39.00814 | 35.53739
8628 | 565698.1 | 2018-03-06 02:19 | 3120.0041 | 17 | 47 | -2.999936 | 2.88328 | 2.721536 | 2.599826 | 10.5193 | 9.203912 |  |  | -0.001750946 |  | 39.43413 | 35.58168
8629 | 565818.1 | 2018-03-06 02:21 | 3240.0004 | 17 | 47 | -2.999901 | 2.347435 | 2.721536 | 2.699833 | 10.5193 | 9.474431 |  |  | -0.01166821 |  | 40.09516 | 35.46874
8630 | 565839.7 | 2018-03-06 02:21 | 3261.6566 | 17 | 47 | -2.999894 | 1.999812 | 2.721536 | 2.717867 | 10.5193 | 9.513975 |  |  | -0.009575612 |  | 40.27716 | 35.45566
8631 | 565839.7 | 2018-03-06 02:21 | 0.0033 | 18 | 48 | -2.999974 | 1.998734 | 0 | 1.91665e-06 | 0 | 3.830872e-06 |  |  | -0.009574047 |  | 40.27708 | 35.46478
8632 | 565959.7 | 2018-03-06 02:23 | 120.0029 | 14 | 48 | 1.500036 | 3.204203 | 0.04999608 | 1.283277e-05 | 0.149604 | 2.564542e-05 |  |  | 0.002023697 |  | 39.6313 | 35.49393
8633 | 566079.7 | 2018-03-06 02:25 | 240.0028 | 14 | 48 | 1.500042 | 3.369219 | 0.09998908 | 1.283277e-05 | 0.3143647 | 2.564542e-05 |  |  | 0.001036644 |  | 38.65478 | 35.5082
8634 | 566199.7 | 2018-03-06 02:27 | 360.0016 | 14 | 48 | 1.50004 | 3.45287 | 0.1499961 | 1.283277e-05 | 0.4852466 | 2.564542e-05 |  |  | 0.0004444122 |  | 37.87536 | 35.49098
8635 | 566319.7 | 2018-03-06 02:29 | 480.0069 | 14 | 48 | 1.499996 | 3.496271 | 0.1999925 | 1.283277e-05 | 0.6589877 | 2.564542e-05 |  |  | 0.0003604889 |  | 37.5815 | 35.4986
8636 | 566439.7 | 2018-03-06 02:31 | 600.002 | 14 | 48 | 1.500025 | 3.532673 | 0.24999 | 1.283277e-05 | 0.8347532 | 2.564542e-05 |  |  | 0.0002393723 |  | 37.26218 | 35.48367
8637 | 566559.7 | 2018-03-06 02:33 | 720.0003 | 14 | 48 | 1.50005 | 3.55123 | 0.299991 | 1.283277e-05 | 1.011886 | 2.564542e-05 |  |  | 0.0001163483 |  | 36.99728 | 35.49278
8638 | 566679.7 | 2018-03-06 02:35 | 840.0007 | 14 | 48 | 1.500053 | 3.567398 | 0.3499891 | 1.283277e-05 | 1.189848 | 2.564542e-05 |  |  | 8.773804e-05 |  | 36.80689 | 35.50635
8639 | 566799.7 | 2018-03-06 02:37 | 960.003 | 14 | 48 | 1.50004 | 3.583257 | 0.3999919 | 1.283277e-05 | 1.368626 | 2.564542e-05 |  |  | 0.0001392365 |  | 36.63807 | 35.51573
8640 | 566919.7 | 2018-03-06 02:39 | 1080.0047 | 14 | 48 | 1.500029 | 3.599564 | 0.4499927 | 1.283277e-05 | 1.548192 | 2.564542e-05 |  |  | 0.000161171 |  | 36.45941 | 35.47487
8641 | 567039.7 | 2018-03-06 02:41 | 1200.0034 | 14 | 48 | 1.500044 | 3.61884 | 0.4999872 | 1.283277e-05 | 1.728615 | 2.564542e-05 |  |  | 0.000164032 |  | 36.3128 | 35.49285
8642 | 567159.7 | 2018-03-06 02:43 | 1320.0008 | 14 | 48 | 1.500036 | 3.640704 | 0.5499845 | 1.283277e-05 | 1.910091 | 2.564542e-05 |  |  | 0.0002241135 |  | 36.19243 | 35.43986
8643 | 567279.7 | 2018-03-06 02:45 | 1440.0038 | 14 | 48 | 1.500027 | 3.661138 | 0.5999885 | 1.283277e-05 | 2.09266 | 2.564542e-05 |  |  | 0.0001802444 |  | 36.0681 | 35.44355
8644 | 567399.7 | 2018-03-06 02:47 | 1560.0028 | 14 | 48 | 1.500031 | 3.680832 | 0.6499861 | 1.283277e-05 | 2.276205 | 2.564542e-05 |  |  | 0.0001602173 |  | 36.04922 | 35.4986
8645 | 567519.7 | 2018-03-06 02:49 | 1680.005 | 14 | 48 | 1.500031 | 3.697813 | 0.6999845 | 1.283277e-05 | 2.460684 | 2.564542e-05 |  |  | 0.0001211166 |  | 36.00988 | 35.51096
8646 | 567639.7 | 2018-03-06 02:51 | 1800.0031 | 14 | 48 | 1.50005 | 3.711623 | 0.7499813 | 1.283277e-05 | 2.645919 | 2.564542e-05 |  |  | 0.0001335144 |  | 35.94258 | 35.43871
8647 | 567759.7 | 2018-03-06 02:53 | 1920.0006 | 14 | 48 | 1.500059 | 3.722638 | 0.7999808 | 1.283277e-05 | 2.831781 | 2.564542e-05 |  |  | 4.673004e-05 |  | 35.9957 | 35.50037
8648 | 567879.7 | 2018-03-06 02:55 | 2040.0028 | 14 | 48 | 1.500036 | 3.732641 | 0.84998 | 1.283277e-05 | 3.018162 | 2.564542e-05 |  |  | 8.201599e-05 |  | 35.94937 | 35.54707
8649 | 567999.7 | 2018-03-06 02:57 | 2160.0042 | 14 | 48 | 1.500046 | 3.742809 | 0.8999799 | 1.283277e-05 | 3.205045 | 2.564542e-05 |  |  | 8.106232e-05 |  | 35.91444 | 35.48574
8650 | 568119.7 | 2018-03-06 02:59 | 2280.0047 | 14 | 48 | 1.500067 | 3.753366 | 0.9499819 | 1.283277e-05 | 3.392454 | 2.564542e-05 |  |  | 0.0001020432 |  | 35.89787 | 35.47237
8651 | 568239.7 | 2018-03-06 03:01 | 2400.0057 | 14 | 48 | 1.500027 | 3.764668 | 0.9999804 | 1.283277e-05 | 3.580397 | 2.564542e-05 |  |  | 8.869171e-05 |  | 36.05553 | 35.39042
8652 | 568359.7 | 2018-03-06 03:03 | 2520.0062 | 14 | 48 | 1.500023 | 3.776836 | 1.049982 | 1.283277e-05 | 3.768936 | 2.564542e-05 |  |  | 0.0001144409 |  | 36.16357 | 35.39692
8653 | 568479.7 | 2018-03-06 03:05 | 2640.0002 | 14 | 48 | 1.500023 | 3.790114 | 1.099981 | 1.283277e-05 | 3.958103 | 2.564542e-05 |  |  | 0.000123024 |  | 36.23736 | 35.47949
8654 | 568599.7 | 2018-03-06 03:07 | 2760.0033 | 14 | 48 | 1.500053 | 3.804672 | 1.149979 | 1.283277e-05 | 4.147956 | 2.564542e-05 |  |  | 0.0001115799 |  | 36.32626 | 35.50238
8655 | 568719.7 | 2018-03-06 03:09 | 2880.0046 | 14 | 48 | 1.500023 | 3.820567 | 1.199985 | 1.283277e-05 | 4.338605 | 2.564542e-05 |  |  | 0.0001602173 |  | 36.45032 | 35.41929
8656 | 568839.7 | 2018-03-06 03:11 | 3000.0003 | 14 | 48 | 1.500051 | 3.83777 | 1.249979 | 1.283277e-05 | 4.530034 | 2.564542e-05 |  |  | 0.0001850128 |  | 36.49826 | 35.49746
8657 | 568959.7 | 2018-03-06 03:13 | 3120.0018 | 14 | 48 | 1.500057 | 3.856015 | 1.299979 | 1.283277e-05 | 4.722376 | 2.564542e-05 |  |  | 0.0001420975 |  | 36.57085 | 35.51589
8658 | 569079.7 | 2018-03-06 03:15 | 3240.0001 | 14 | 48 | 1.500042 | 3.874888 | 1.349971 | 1.283277e-05 | 4.915614 | 2.564542e-05 |  |  | 0.0001621246 |  | 36.65364 | 35.50867
8659 | 569199.7 | 2018-03-06 03:17 | 3360.0007 | 14 | 48 | 1.500071 | 3.893892 | 1.399981 | 1.283277e-05 | 5.109875 | 2.564542e-05 |  |  | 0.0001945496 |  | 36.67641 | 35.47927
8660 | 569319.7 | 2018-03-06 03:19 | 3480.0036 | 14 | 48 | 1.500065 | 3.912539 | 1.449978 | 1.283277e-05 | 5.305026 | 2.564542e-05 |  |  | 0.0001525879 |  | 36.59153 | 35.41764
8661 | 569439.7 | 2018-03-06 03:21 | 3600.0034 | 14 | 48 | 1.500063 | 3.930743 | 1.499983 | 1.283277e-05 | 5.501128 | 2.564542e-05 |  |  | 0.0001535416 |  | 36.66549 | 35.43537
8662 | 569559.7 | 2018-03-06 03:23 | 3720.0027 | 14 | 48 | 1.500023 | 3.948323 | 1.549978 | 1.283277e-05 | 5.698087 | 2.564542e-05 |  |  | 0.0001592636 |  | 36.68155 | 35.48157
8663 | 569679.7 | 2018-03-06 03:25 | 3840.0006 | 14 | 48 | 1.500032 | 3.965184 | 1.599975 | 1.283277e-05 | 5.895915 | 2.564542e-05 |  |  | 0.0001525879 |  | 36.59179 | 35.47178
8664 | 569799.7 | 2018-03-06 03:27 | 3960.0019 | 14 | 48 | 1.500046 | 3.981016 | 1.649974 | 1.283277e-05 | 6.09457 | 2.564542e-05 |  |  | 0.0001783371 |  | 36.62178 | 35.52686
8665 | 569919.7 | 2018-03-06 03:29 | 4080.0042 | 14 | 48 | 1.500031 | 3.995939 | 1.699978 | 1.283277e-05 | 6.294013 | 2.564542e-05 |  |  | 0.0001144409 |  | 36.45983 | 35.48179
8666 | 570039.7 | 2018-03-06 03:31 | 4200.0016 | 14 | 48 | 1.500071 | 4.010329 | 1.749974 | 1.283277e-05 | 6.494155 | 2.564542e-05 |  |  | 0.0001173019 |  | 36.31653 | 35.4753
8667 | 570159.7 | 2018-03-06 03:33 | 4320.0039 | 14 | 48 | 1.500086 | 4.024534 | 1.799974 | 1.283277e-05 | 6.695024 | 2.564542e-05 |  |  | 0.000128746 |  | 36.36168 | 35.50777
8668 | 570279.7 | 2018-03-06 03:35 | 4440.0012 | 14 | 48 | 1.500065 | 4.039076 | 1.849977 | 1.283277e-05 | 6.896626 | 2.564542e-05 |  |  | 0.0001420975 |  | 36.31212 | 35.45437
8669 | 570399.7 | 2018-03-06 03:37 | 4560.0002 | 14 | 48 | 1.500038 | 4.054428 | 1.899976 | 1.283277e-05 | 7.098958 | 2.564542e-05 |  |  | 0.0001516342 |  | 36.25792 | 35.48124
8670 | 570519.7 | 2018-03-06 03:39 | 4680.0008 | 14 | 48 | 1.500069 | 4.070979 | 1.949971 | 1.283277e-05 | 7.302064 | 2.564542e-05 |  |  | 0.0001602173 |  | 36.17157 | 35.45073
8671 | 570639.7 | 2018-03-06 03:41 | 4800.003 | 14 | 48 | 1.500065 | 4.088828 | 1.99998 | 1.283277e-05 | 7.506089 | 2.564542e-05 |  |  | 0.0001602173 |  | 36.14336 | 35.36856
8672 | 570759.7 | 2018-03-06 03:43 | 4920.0029 | 14 | 48 | 1.500061 | 4.107893 | 2.049978 | 1.283277e-05 | 7.710994 | 2.564542e-05 |  |  | 0.0001554489 |  | 36.11239 | 35.4201
8673 | 570879.7 | 2018-03-06 03:45 | 5040.0012 | 14 | 48 | 1.500048 | 4.127751 | 2.099976 | 1.283277e-05 | 7.916879 | 2.564542e-05 |  |  | 0.0001487732 |  | 36.16056 | 35.40682
8674 | 570999.7 | 2018-03-06 03:47 | 5160.0067 | 14 | 48 | 1.500038 | 4.14763 | 2.14998 | 1.283277e-05 | 8.12378 | 2.564542e-05 |  |  | 0.0002059937 |  | 36.14264 | 35.45761
8675 | 571119.7 | 2018-03-06 03:49 | 5280.004 | 14 | 48 | 1.500072 | 4.16653 | 2.199978 | 1.283277e-05 | 8.331635 | 2.564542e-05 |  |  | 0.0001506805 |  | 36.21226 | 35.43483
8676 | 571239.7 | 2018-03-06 03:51 | 5400.0043 | 14 | 48 | 1.500036 | 4.183231 | 2.249978 | 1.283277e-05 | 8.540393 | 2.564542e-05 |  |  | 0.0001373291 |  | 36.23298 | 35.43673
8677 | 571359.7 | 2018-03-06 03:53 | 5520.005 | 14 | 48 | 1.500109 | 4.196237 | 2.299979 | 1.283277e-05 | 8.749901 | 2.564542e-05 |  |  | 9.632111e-05 |  | 36.17618 | 35.49409
8678 | 571404.6 | 2018-03-06 03:54 | 5564.8836 | 14 | 48 | 1.500067 | 4.200001 | 2.318678 | 1.283277e-05 | 8.828403 | 2.564542e-05 |  |  | 6.050361e-05 |  | 36.17992 | 35.45377
8679 | 571524.7 | 2018-03-06 03:56 | 120.0003 | 15 | 48 | 1.398075 | 4.200447 | 2.366946 | 1.283277e-05 | 9.031149 | 2.564542e-05 |  |  | -3.528595e-05 |  | 36.14991 | 35.44487
8680 | 571644.7 | 2018-03-06 03:58 | 240.0017 | 15 | 48 | 1.315851 | 4.200525 | 2.412153 | 1.283277e-05 | 9.22104 | 2.564542e-05 |  |  | 5.531311e-05 |  | 36.19152 | 35.45398
8681 | 571764.7 | 2018-03-06 04:00 | 360.0023 | 15 | 48 | 1.236465 | 4.200436 | 2.454699 | 1.283277e-05 | 9.399755 | 2.564542e-05 |  |  | -4.386902e-05 |  | 36.10209 | 35.45554
8682 | 571884.7 | 2018-03-06 04:02 | 480.0021 | 15 | 48 | 1.153315 | 4.200495 | 2.494549 | 1.283277e-05 | 9.567145 | 2.564542e-05 |  |  | 7.629395e-06 |  | 36.06251 | 35.44779
8683 | 572004.7 | 2018-03-06 04:04 | 600.0014 | 15 | 48 | 1.063065 | 4.200514 | 2.531507 | 1.283277e-05 | 9.722385 | 2.564542e-05 |  |  | -2.098083e-05 |  | 36.11559 | 35.40696
8684 | 572124.7 | 2018-03-06 04:06 | 720.0017 | 15 | 48 | 0.9644661 | 4.200477 | 2.56532 | 1.283277e-05 | 9.864415 | 2.564542e-05 |  |  | -2.861023e-06 |  | 36.05925 | 35.52177
8685 | 572244.7 | 2018-03-06 04:08 | 840.0066 | 15 | 48 | 0.8581429 | 4.200505 | 2.59572 | 1.283277e-05 | 9.992113 | 2.564542e-05 |  |  | 5.722046e-06 |  | 36.00269 | 35.49242
8686 | 572364.7 | 2018-03-06 04:10 | 960.0006 | 15 | 48 | 0.746933 | 4.200501 | 2.622474 | 1.283277e-05 | 10.10449 | 2.564542e-05 |  |  | -2.95639e-05 |  | 35.91185 | 35.48499
8687 | 572484.7 | 2018-03-06 04:12 | 1080.0003 | 15 | 48 | 0.6355667 | 4.20048 | 2.645508 | 1.283277e-05 | 10.20125 | 2.564542e-05 |  |  | 4.005432e-05 |  | 35.81097 | 35.46838
8688 | 572604.7 | 2018-03-06 04:14 | 1200.0025 | 15 | 48 | 0.529274 | 4.200504 | 2.664899 | 1.283277e-05 | 10.2827 | 2.564542e-05 |  |  | 2.479553e-05 |  | 35.73388 | 35.4852
8689 | 572724.7 | 2018-03-06 04:16 | 1320.0063 | 15 | 48 | 0.4332409 | 4.200459 | 2.680912 | 1.283277e-05 | 10.34996 | 2.564542e-05 |  |  | 4.1008e-05 |  | 35.59542 | 35.43015
8690 | 572844.7 | 2018-03-06 04:18 | 1440.0004 | 15 | 48 | 0.3499432 | 4.200482 | 2.693926 | 1.283277e-05 | 10.40463 | 2.564542e-05 |  |  | 1.811981e-05 |  | 35.49448 | 35.45887
8691 | 572964.7 | 2018-03-06 04:20 | 1560.0019 | 15 | 48 | 0.2802048 | 4.200485 | 2.704387 | 1.283277e-05 | 10.44857 | 2.564542e-05 |  |  | 2.002716e-05 |  | 35.41961 | 35.43943
8692 | 573084.7 | 2018-03-06 04:22 | 1680.0041 | 15 | 48 | 0.2232018 | 4.200453 | 2.712742 | 1.283277e-05 | 10.48366 | 2.564542e-05 |  |  | 1.907349e-05 |  | 35.35501 | 35.44758
8693 | 573204.7 | 2018-03-06 04:24 | 1800.0049 | 15 | 48 | 0.1777611 | 4.200428 | 2.719394 | 1.283277e-05 | 10.5116 | 2.564542e-05 |  |  | -5.531311e-05 |  | 35.28643 | 35.43757
8694 | 573204.7 | 2018-03-06 04:24 | 1800.0053 | 15 | 48 | 0.1777611 | 4.200428 | 2.719394 | 1.283277e-05 | 10.5116 | 2.564542e-05 |  |  | -5.531308e-05 |  | 35.28643 | 35.43057
8695 | 573804.7 | 2018-03-06 04:34 | 600.004 | 16 | 48 | 0 | 4.1786 | 2.719394 | 1.283277e-05 | 10.5116 | 2.564542e-05 |  |  | -9.536743e-06 |  | 35.0697 | 35.43914
8696 | 573804.7 | 2018-03-06 04:34 | 600.0063 | 16 | 48 | 0 | 4.1786 | 2.719394 | 1.283277e-05 | 10.5116 | 2.564542e-05 |  |  | -9.542168e-06 |  | 35.0697 | 35.49956
8697 | 573924.8 | 2018-03-06 04:36 | 120.0035 | 17 | 48 | -2.999884 | 3.90889 | 2.719394 | 0.09998889 | 10.5116 | 0.3934242 |  |  | -0.000292778 |  | 35.37293 | 35.46056
8698 | 574044.8 | 2018-03-06 04:38 | 240.0015 | 17 | 48 | -2.999814 | 3.885311 | 2.719394 | 0.1999809 | 10.5116 | 0.7829879 |  |  | -0.000166893 |  | 35.89574 | 35.543
8699 | 574164.8 | 2018-03-06 04:40 | 360.0004 | 17 | 48 | -2.999934 | 3.867841 | 2.719394 | 0.299983 | 10.5116 | 1.170646 |  |  | -0.0001621246 |  | 36.22179 | 35.47162
8700 | 574284.8 | 2018-03-06 04:42 | 480.0038 | 17 | 48 | -3.000145 | 3.848352 | 2.719394 | 0.399973 | 10.5116 | 1.556461 |  |  | -0.0002241135 |  | 36.48991 | 35.4593
8701 | 574404.8 | 2018-03-06 04:44 | 600.0001 | 17 | 48 | -3.000187 | 3.820271 | 2.719394 | 0.499967 | 10.5116 | 1.939966 |  |  | -0.0002708435 |  | 36.73415 | 35.42825
8702 | 574524.8 | 2018-03-06 04:46 | 720.0049 | 17 | 48 | -2.999974 | 3.782991 | 2.719394 | 0.59997 | 10.5116 | 2.320186 |  |  | -0.0003452301 |  | 37.03658 | 35.52503
8703 | 574644.8 | 2018-03-06 04:48 | 840.0028 | 17 | 48 | -2.999821 | 3.74465 | 2.719394 | 0.6999618 | 10.5116 | 2.696519 |  |  | -0.0003070831 |  | 37.17996 | 35.43547
8704 | 574764.8 | 2018-03-06 04:50 | 960.0043 | 17 | 48 | -2.999865 | 3.710392 | 2.719394 | 0.7999542 | 10.5116 | 3.069202 |  |  | -0.0002555847 |  | 37.31008 | 35.47048
8705 | 574884.8 | 2018-03-06 04:52 | 1080.0009 | 17 | 48 | -2.999814 | 3.680143 | 2.719394 | 0.8999503 | 10.5116 | 3.43869 |  |  | -0.0002183914 |  | 37.34117 | 35.50988
8706 | 575004.8 | 2018-03-06 04:54 | 1200.0039 | 17 | 48 | -2.999882 | 3.650898 | 2.719394 | 0.9999443 | 10.5116 | 3.805226 |  |  | -0.0002403259 |  | 37.40993 | 35.50006
8707 | 575124.8 | 2018-03-06 04:56 | 1320.0004 | 17 | 48 | -2.999866 | 3.619667 | 2.719394 | 1.099935 | 10.5116 | 4.168742 |  |  | -0.0002946854 |  | 37.5114 | 35.50099
8708 | 575244.8 | 2018-03-06 04:58 | 1440.0003 | 17 | 48 | -2.999866 | 3.585326 | 2.719394 | 1.199919 | 10.5116 | 4.528961 |  |  | -0.0002861023 |  | 37.54184 | 35.57195
8709 | 575364.8 | 2018-03-06 05:00 | 1560.0042 | 17 | 48 | -2.999865 | 3.548416 | 2.719394 | 1.299917 | 10.5116 | 4.885658 |  |  | -0.0003900528 |  | 37.46823 | 35.50663
8710 | 575484.8 | 2018-03-06 05:02 | 1680.0066 | 17 | 48 | -2.999932 | 3.510585 | 2.719394 | 1.399909 | 10.5116 | 5.238577 |  |  | -0.0002965927 |  | 37.39205 | 35.52035
8711 | 575604.8 | 2018-03-06 05:04 | 1800.0013 | 17 | 48 | -2.999943 | 3.474666 | 2.719394 | 1.499899 | 10.5116 | 5.587774 |  |  | -0.0002889633 |  | 37.44801 | 35.43797
8712 | 575724.8 | 2018-03-06 05:06 | 1920.0004 | 17 | 48 | -2.999972 | 3.442925 | 2.719394 | 1.599893 | 10.5116 | 5.933595 |  |  | -0.000254631 |  | 37.43779 | 35.52618
8713 | 575844.8 | 2018-03-06 05:08 | 2040.0001 | 17 | 48 | -3.000014 | 3.415019 | 2.719394 | 1.699891 | 10.5116 | 6.276463 |  |  | -0.0002365112 |  | 37.43779 | 35.49609
8714 | 575964.8 | 2018-03-06 05:10 | 2160.0023 | 17 | 48 | -2.999989 | 3.389217 | 2.719394 | 1.799895 | 10.5116 | 6.616677 |  |  | -0.0002336502 |  | 37.51168 | 35.46495
8715 | 576084.8 | 2018-03-06 05:12 | 2280.0021 | 17 | 48 | -2.999957 | 3.363478 | 2.719394 | 1.899883 | 10.5116 | 6.954281 |  |  | -0.0002593994 |  | 37.60783 | 35.46609
8716 | 576204.8 | 2018-03-06 05:14 | 2400.0002 | 17 | 48 | -2.999987 | 3.33543 | 2.719394 | 1.999875 | 10.5116 | 7.289232 |  |  | -0.0002822876 |  | 37.87354 | 35.42949
8717 | 576324.8 | 2018-03-06 05:16 | 2520.0025 | 17 | 48 | -2.999962 | 3.304067 | 2.719394 | 2.099866 | 10.5116 | 7.621184 |  |  | -0.0002698898 |  | 38.10367 | 35.49063
8718 | 576444.8 | 2018-03-06 05:18 | 2640.0033 | 17 | 48 | -2.999968 | 3.271667 | 2.719394 | 2.199859 | 10.5116 | 7.949985 |  |  | -0.0002832413 |  | 38.28868 | 35.53778
8719 | 576564.8 | 2018-03-06 05:20 | 2760.0036 | 17 | 48 | -3.000031 | 3.231322 | 2.719394 | 2.299857 | 10.5116 | 8.275209 |  |  | -0.0004119873 |  | 38.35963 | 35.53913
8720 | 576684.8 | 2018-03-06 05:22 | 2880.0034 | 17 | 48 | -2.999968 | 3.168682 | 2.719394 | 2.399855 | 10.5116 | 8.595579 |  |  | -0.000793457 |  | 38.60273 | 35.46798
8721 | 576804.8 | 2018-03-06 05:24 | 3000.0019 | 17 | 48 | -2.999997 | 3.047132 | 2.719394 | 2.499849 | 10.5116 | 8.906905 |  |  | -0.001344681 |  | 39.01399 | 35.51624
8722 | 576924.8 | 2018-03-06 05:26 | 3120.0039 | 17 | 48 | -3.00001 | 2.880209 | 2.719394 | 2.599843 | 10.5116 | 9.203552 |  |  | -0.001740456 |  | 39.35159 | 35.46651
8723 | 577044.8 | 2018-03-06 05:28 | 3240.0036 | 17 | 48 | -2.999938 | 2.318414 | 2.719394 | 2.699842 | 10.5116 | 9.47302 |  |  | -0.01239014 |  | 40.11439 | 35.46672
8724 | 577063.9 | 2018-03-06 05:28 | 3259.0399 | 17 | 48 | -2.999987 | 1.99996 | 2.719394 | 2.715707 | 10.5116 | 9.507522 |  |  | -0.01041869 |  | 40.32523 | 35.47727
8725 | 577063.9 | 2018-03-06 05:28 | 0.0034 | 18 | 49 | -2.999978 | 1.998784 | 0 | 0 | 0 | 0 |  |  | -0.01041702 |  | 40.32514 | 35.47725
8726 | 577183.9 | 2018-03-06 05:30 | 120.0045 | 14 | 49 | 1.500048 | 3.204831 | 0.04999537 | 1.025005e-05 | 0.1496284 | 2.048458e-05 |  |  | 0.002013206 |  | 39.65654 | 35.42919
8727 | 577303.9 | 2018-03-06 05:32 | 240.0018 | 14 | 49 | 1.500051 | 3.369789 | 0.09999533 | 1.025005e-05 | 0.3144423 | 2.048458e-05 |  |  | 0.001039505 |  | 38.60007 | 35.48824
8728 | 577423.9 | 2018-03-06 05:34 | 360.0032 | 14 | 49 | 1.500057 | 3.453287 | 0.1499993 | 1.025005e-05 | 0.4853407 | 2.048458e-05 |  |  | 0.000415802 |  | 37.92701 | 35.56496
8729 | 577543.9 | 2018-03-06 05:36 | 480.0025 | 14 | 49 | 1.500015 | 3.496789 | 0.1999908 | 1.025005e-05 | 0.6590899 | 2.048458e-05 |  |  | 0.0003156662 |  | 37.58376 | 35.53202
8730 | 577663.9 | 2018-03-06 05:38 | 600.0029 | 14 | 49 | 1.500008 | 3.533092 | 0.2499995 | 1.025005e-05 | 0.8349224 | 2.048458e-05 |  |  | 0.0001983643 |  | 37.30166 | 35.49566
8731 | 577783.9 | 2018-03-06 05:40 | 720.0035 | 14 | 49 | 1.500042 | 3.55161 | 0.2999959 | 1.025005e-05 | 1.012058 | 2.048458e-05 |  |  | 0.000164032 |  | 36.91529 | 35.48166
8732 | 577903.9 | 2018-03-06 05:42 | 840.0026 | 14 | 49 | 1.500027 | 3.567782 | 0.3499947 | 1.025005e-05 | 1.190041 | 2.048458e-05 |  |  | 0.0001554489 |  | 36.76646 | 35.4917
8733 | 578023.9 | 2018-03-06 05:44 | 960.0041 | 14 | 49 | 1.50008 | 3.583592 | 0.399989 | 1.025005e-05 | 1.368806 | 2.048458e-05 |  |  | 8.106232e-05 |  | 36.60548 | 35.46015
8734 | 578143.9 | 2018-03-06 05:46 | 1080.0021 | 14 | 49 | 1.500044 | 3.59992 | 0.4499923 | 1.025005e-05 | 1.548401 | 2.048458e-05 |  |  | 0.000213623 |  | 36.41005 | 35.45451
8735 | 578263.9 | 2018-03-06 05:48 | 1200.0018 | 14 | 49 | 1.500036 | 3.619315 | 0.4999954 | 1.025005e-05 | 1.728876 | 2.048458e-05 |  |  | 0.0001335144 |  | 36.31045 | 35.50167
8736 | 578383.9 | 2018-03-06 05:50 | 1320.0028 | 14 | 49 | 1.500038 | 3.641189 | 0.5499914 | 1.025005e-05 | 1.910371 | 2.048458e-05 |  |  | 0.0001707077 |  | 36.28693 | 35.47949
8737 | 578503.9 | 2018-03-06 05:52 | 1440.0015 | 14 | 49 | 1.50005 | 3.661613 | 0.599992 | 1.025005e-05 | 2.092951 | 2.048458e-05 |  |  | 0.0001688004 |  | 36.15168 | 35.49817
8738 | 578623.9 | 2018-03-06 05:54 | 1560.0014 | 14 | 49 | 1.500053 | 3.68132 | 0.6499897 | 1.025005e-05 | 2.276519 | 2.048458e-05 |  |  | 0.0001850128 |  | 36.0553 | 35.53717
8739 | 578743.9 | 2018-03-06 05:56 | 1680.0043 | 14 | 49 | 1.500061 | 3.698196 | 0.699992 | 1.025005e-05 | 2.461034 | 2.048458e-05 |  |  | 0.0001449585 |  | 35.98869 | 35.55954
8740 | 578863.9 | 2018-03-06 05:58 | 1800.0016 | 14 | 49 | 1.500051 | 3.711944 | 0.7499911 | 1.025005e-05 | 2.646295 | 2.048458e-05 |  |  | 9.059906e-05 |  | 35.94373 | 35.54647
8741 | 578983.9 | 2018-03-06 06:00 | 1920.0039 | 14 | 49 | 1.500027 | 3.722958 | 0.7999865 | 1.025005e-05 | 2.832159 | 2.048458e-05 |  |  | 9.250641e-05 |  | 35.91205 | 35.46202
8742 | 579103.9 | 2018-03-06 06:02 | 2040.0022 | 14 | 49 | 1.500044 | 3.732936 | 0.8499921 | 1.025005e-05 | 3.018578 | 2.048458e-05 |  |  | 5.817413e-05 |  | 35.85008 | 35.52338
8743 | 579223.9 | 2018-03-06 06:04 | 2160.0043 | 14 | 49 | 1.50005 | 3.743099 | 0.8999892 | 1.025005e-05 | 3.205467 | 2.048458e-05 |  |  | 9.822845e-05 |  | 35.94465 | 35.50397
8744 | 579343.9 | 2018-03-06 06:06 | 2280.0017 | 14 | 49 | 1.500063 | 3.753719 | 0.9499838 | 1.025005e-05 | 3.392864 | 2.048458e-05 |  |  | 8.201599e-05 |  | 36.07273 | 35.50278
8745 | 579463.9 | 2018-03-06 06:08 | 2400.0014 | 14 | 49 | 1.500059 | 3.765053 | 0.9999906 | 1.025005e-05 | 3.580856 | 2.048458e-05 |  |  | 0.0001249313 |  | 36.11932 | 35.50957
8746 | 579583.9 | 2018-03-06 06:10 | 2520.0015 | 14 | 49 | 1.500019 | 3.777252 | 1.049985 | 1.025005e-05 | 3.769391 | 2.048458e-05 |  |  | 7.629395e-05 |  | 36.21737 | 35.44215
8747 | 579703.9 | 2018-03-06 06:12 | 2640.0035 | 14 | 49 | 1.500032 | 3.790602 | 1.099988 | 1.025005e-05 | 3.95859 | 2.048458e-05 |  |  | 0.0001583099 |  | 36.30719 | 35.47416
8748 | 579823.9 | 2018-03-06 06:14 | 2760.0041 | 14 | 49 | 1.500063 | 3.805171 | 1.149989 | 1.025005e-05 | 4.148486 | 2.048458e-05 |  |  | 0.0001506805 |  | 36.36586 | 35.4753
8749 | 579943.9 | 2018-03-06 06:16 | 2880.0023 | 14 | 49 | 1.500031 | 3.821139 | 1.199984 | 1.025005e-05 | 4.339118 | 2.048458e-05 |  |  | 8.487701e-05 |  | 36.38818 | 35.48367
8750 | 580063.9 | 2018-03-06 06:18 | 3000.0021 | 14 | 49 | 1.500042 | 3.838394 | 1.24998 | 1.025005e-05 | 4.530585 | 2.048458e-05 |  |  | 0.0001602173 |  | 36.51476 | 35.46548
8751 | 580183.9 | 2018-03-06 06:20 | 3120.0011 | 14 | 49 | 1.50004 | 3.856655 | 1.299982 | 1.025005e-05 | 4.722965 | 2.048458e-05 |  |  | 0.0001506805 |  | 36.51268 | 35.49557
8752 | 580303.9 | 2018-03-06 06:22 | 3240.005 | 14 | 49 | 1.500025 | 3.87556 | 1.349981 | 1.025005e-05 | 4.916265 | 2.048458e-05 |  |  | 0.0001897812 |  | 36.62945 | 35.51031
8753 | 580423.9 | 2018-03-06 06:24 | 3360.004 | 14 | 49 | 1.500042 | 3.894582 | 1.399981 | 1.025005e-05 | 5.11052 | 2.048458e-05 |  |  | 0.0001544952 |  | 36.61713 | 35.49327
8754 | 580543.9 | 2018-03-06 06:26 | 3480.0024 | 14 | 49 | 1.500044 | 3.913276 | 1.449982 | 1.025005e-05 | 5.305723 | 2.048458e-05 |  |  | 0.0002145767 |  | 36.64321 | 35.39996
8755 | 580663.9 | 2018-03-06 06:28 | 3600.0044 | 14 | 49 | 1.500002 | 3.931384 | 1.499979 | 1.025005e-05 | 5.501827 | 2.048458e-05 |  |  | 0.0001897812 |  | 36.68714 | 35.47791
8756 | 580783.9 | 2018-03-06 06:30 | 3720.0025 | 14 | 49 | 1.500042 | 3.948951 | 1.549982 | 1.025005e-05 | 5.698853 | 2.048458e-05 |  |  | 0.0001497269 |  | 36.64321 | 35.48513
8757 | 580903.9 | 2018-03-06 06:32 | 3840.0056 | 14 | 49 | 1.500063 | 3.965824 | 1.599981 | 1.025005e-05 | 5.896724 | 2.048458e-05 |  |  | 0.0001440048 |  | 36.5878 | 35.50142
8758 | 581023.9 | 2018-03-06 06:34 | 3960.0015 | 14 | 49 | 1.500051 | 3.981599 | 1.649978 | 1.025005e-05 | 6.095399 | 2.048458e-05 |  |  | 0.0001764297 |  | 36.49174 | 35.42137
8759 | 581143.9 | 2018-03-06 06:36 | 4080.0027 | 14 | 49 | 1.500042 | 3.996472 | 1.699979 | 1.025005e-05 | 6.294858 | 2.048458e-05 |  |  | 0.0001401901 |  | 36.39701 | 35.49117
8760 | 581263.9 | 2018-03-06 06:38 | 4200.0042 | 14 | 49 | 1.500036 | 4.010877 | 1.749979 | 1.025005e-05 | 6.495044 | 2.048458e-05 |  |  | 0.0001401901 |  | 36.35837 | 35.48838
8761 | 581383.9 | 2018-03-06 06:40 | 4320.0071 | 14 | 49 | 1.500072 | 4.025117 | 1.799977 | 1.025005e-05 | 6.695933 | 2.048458e-05 |  |  | 0.0001020432 |  | 36.2823 | 35.49746
8762 | 581503.9 | 2018-03-06 06:42 | 4440.0037 | 14 | 49 | 1.500048 | 4.039692 | 1.849982 | 1.025005e-05 | 6.897572 | 2.048458e-05 |  |  | 0.000161171 |  | 36.26878 | 35.52357
8763 | 581623.9 | 2018-03-06 06:44 | 4560.0011 | 14 | 49 | 1.500103 | 4.05506 | 1.899978 | 1.025005e-05 | 7.099918 | 2.048458e-05 |  |  | 0.0001096725 |  | 36.21058 | 35.45241
8764 | 581743.9 | 2018-03-06 06:46 | 4680.0002 | 14 | 49 | 1.500048 | 4.071667 | 1.949978 | 1.025005e-05 | 7.303083 | 2.048458e-05 |  |  | 0.000169754 |  | 36.22758 | 35.47949
8765 | 581863.9 | 2018-03-06 06:48 | 4800.0007 | 14 | 49 | 1.500109 | 4.0896 | 1.999982 | 1.025005e-05 | 7.507127 | 2.048458e-05 |  |  | 0.0001735687 |  | 36.21687 | 35.45734
8766 | 581983.9 | 2018-03-06 06:50 | 4920.0037 | 14 | 49 | 1.500061 | 4.108756 | 2.049982 | 1.025005e-05 | 7.712078 | 2.048458e-05 |  |  | 0.0001945496 |  | 36.21991 | 35.48346
8767 | 582103.9 | 2018-03-06 06:52 | 5040.0061 | 14 | 49 | 1.500076 | 4.128601 | 2.099981 | 1.025005e-05 | 7.918006 | 2.048458e-05 |  |  | 0.0001831055 |  | 36.2234 | 35.49212
8768 | 582223.9 | 2018-03-06 06:54 | 5160.0024 | 14 | 49 | 1.50005 | 4.148469 | 2.149979 | 1.025005e-05 | 8.124928 | 2.048458e-05 |  |  | 0.0001945496 |  | 36.22362 | 35.52057
8769 | 582343.9 | 2018-03-06 06:56 | 5280.0015 | 14 | 49 | 1.500107 | 4.167299 | 2.199976 | 1.025005e-05 | 8.332815 | 2.048458e-05 |  |  | 0.0001096725 |  | 36.21642 | 35.4662
8770 | 582463.9 | 2018-03-06 06:58 | 5400.0012 | 14 | 49 | 1.500122 | 4.183883 | 2.249973 | 1.025005e-05 | 8.541594 | 2.048458e-05 |  |  | 0.0001049042 |  | 36.23246 | 35.50028
8771 | 582583.9 | 2018-03-06 07:00 | 5520.001 | 14 | 49 | 1.500122 | 4.196666 | 2.299972 | 1.025005e-05 | 8.751123 | 2.048458e-05 |  |  | 0.0001039505 |  | 36.22106 | 35.47394
8772 | 582624.1 | 2018-03-06 07:01 | 5560.1755 | 14 | 49 | 1.500134 | 4.200005 | 2.316712 | 1.025005e-05 | 8.821403 | 2.048458e-05 |  |  | 8.123021e-05 |  | 36.18011 | 35.44058
8773 | 582744.2 | 2018-03-06 07:03 | 120.0026 | 15 | 49 | 1.396809 | 4.200422 | 2.364932 | 1.025005e-05 | 9.023947 | 2.048458e-05 |  |  | 1.335144e-05 |  | 36.17405 | 35.46369
8774 | 582864.1 | 2018-03-06 07:05 | 240.0001 | 15 | 49 | 1.314457 | 4.200341 | 2.4101 | 1.025005e-05 | 9.213666 | 2.048458e-05 |  |  | -8.583069e-06 |  | 36.20852 | 35.49734
8775 | 582984.1 | 2018-03-06 07:07 | 360.0007 | 15 | 49 | 1.235113 | 4.200364 | 2.452603 | 1.025005e-05 | 9.392195 | 2.048458e-05 |  |  | -3.147125e-05 |  | 36.19758 | 35.44643
8776 | 583104.2 | 2018-03-06 07:09 | 480.0023 | 15 | 49 | 1.152685 | 4.200365 | 2.492413 | 1.025005e-05 | 9.55941 | 2.048458e-05 |  |  | 2.002716e-05 |  | 36.12144 | 35.42825
8777 | 583224.2 | 2018-03-06 07:11 | 600.0019 | 15 | 49 | 1.062222 | 4.200378 | 2.529339 | 1.025005e-05 | 9.714518 | 2.048458e-05 |  |  | 1.144409e-05 |  | 36.06579 | 35.48938
8778 | 583344.1 | 2018-03-06 07:13 | 720.0001 | 15 | 49 | 0.962965 | 4.200394 | 2.563124 | 1.025005e-05 | 9.856424 | 2.048458e-05 |  |  | -3.051758e-05 |  | 36.02157 | 35.51321
8779 | 583464.2 | 2018-03-06 07:15 | 840.0039 | 15 | 49 | 0.8573189 | 4.200416 | 2.593481 | 1.025005e-05 | 9.983934 | 2.048458e-05 |  |  | 3.147125e-05 |  | 35.93166 | 35.48312
8780 | 583584.2 | 2018-03-06 07:17 | 960.0029 | 15 | 49 | 0.7457981 | 4.200371 | 2.620207 | 1.025005e-05 | 10.0962 | 2.048458e-05 |  |  | -9.536743e-07 |  | 35.92538 | 35.46984
8781 | 583704.2 | 2018-03-06 07:19 | 1080.0026 | 15 | 49 | 0.6348553 | 4.200393 | 2.643213 | 1.025005e-05 | 10.19283 | 2.048458e-05 |  |  | 2.574921e-05 |  | 35.80797 | 35.44905
8782 | 583824.2 | 2018-03-06 07:21 | 1200.0043 | 15 | 49 | 0.5293121 | 4.200389 | 2.662585 | 1.025005e-05 | 10.2742 | 2.048458e-05 |  |  | -1.716614e-05 |  | 35.63153 | 35.45908
8783 | 583944.2 | 2018-03-06 07:23 | 1320.0047 | 15 | 49 | 0.4328537 | 4.200369 | 2.678589 | 1.025005e-05 | 10.34142 | 2.048458e-05 |  |  | 1.430511e-05 |  | 35.49465 | 35.42096
8784 | 584064.2 | 2018-03-06 07:25 | 1440.0053 | 15 | 49 | 0.34972 | 4.200325 | 2.691596 | 1.025005e-05 | 10.39606 | 2.048458e-05 |  |  | -4.1008e-05 |  | 35.52332 | 35.44773
8785 | 584184.2 | 2018-03-06 07:27 | 1560.0027 | 15 | 49 | 0.2799511 | 4.200336 | 2.702055 | 1.025005e-05 | 10.43999 | 2.048458e-05 |  |  | 2.193451e-05 |  | 35.48394 | 35.41713
8786 | 584304.2 | 2018-03-06 07:29 | 1680.0025 | 15 | 49 | 0.2233963 | 4.200363 | 2.710412 | 1.025005e-05 | 10.47509 | 2.048458e-05 |  |  | 1.621246e-05 |  | 35.45361 | 35.49319
8787 | 584424.1 | 2018-03-06 07:31 | 1800.0007 | 15 | 49 | 0.1782703 | 4.200386 | 2.717072 | 1.025005e-05 | 10.50307 | 2.048458e-05 |  |  | 1.239777e-05 |  | 35.3263 | 35.48296
8788 | 584424.2 | 2018-03-06 07:31 | 1800.0053 | 15 | 49 | 0.1782665 | 4.200385 | 2.717072 | 1.025005e-05 | 10.50307 | 2.048458e-05 |  |  | 1.239766e-05 |  | 35.3263 | 35.48296
8789 | 585024.1 | 2018-03-06 07:41 | 600.0058 | 16 | 49 | 0 | 4.178514 | 2.717073 | 1.025005e-05 | 10.50307 | 2.048458e-05 |  |  | -1.907349e-06 |  | 35.0774 | 35.45176
8790 | 585024.1 | 2018-03-06 07:41 | 600.0063 | 16 | 49 | 0 | 4.178514 | 2.717073 | 1.025005e-05 | 10.50307 | 2.048458e-05 |  |  | -1.90846e-06 |  | 35.0774 | 35.48116
8791 | 585144.3 | 2018-03-06 07:43 | 120.0029 | 17 | 49 | -2.999969 | 3.908834 | 2.717073 | 0.1000043 | 10.50307 | 0.3934848 |  |  | -0.0002689362 |  | 35.42355 | 35.45315
8792 | 585264.3 | 2018-03-06 07:45 | 240.0011 | 17 | 49 | -2.999938 | 3.885321 | 2.717073 | 0.1999937 | 10.50307 | 0.7830386 |  |  | -0.0001649857 |  | 35.87197 | 35.52806
8793 | 585384.3 | 2018-03-06 07:47 | 360.0028 | 17 | 49 | -2.999873 | 3.867863 | 2.717073 | 0.2999839 | 10.50307 | 1.170655 |  |  | -0.0001544952 |  | 36.18287 | 35.34693
8794 | 585504.3 | 2018-03-06 07:49 | 480.0008 | 17 | 49 | -2.999907 | 3.84844 | 2.717073 | 0.3999746 | 10.50307 | 1.556476 |  |  | -0.0001945496 |  | 36.44495 | 35.44729
8795 | 585624.3 | 2018-03-06 07:51 | 600.0013 | 17 | 49 | -2.999884 | 3.820282 | 2.717073 | 0.4999749 | 10.50307 | 1.940007 |  |  | -0.0002412796 |  | 36.84178 | 35.5215
8796 | 585744.3 | 2018-03-06 07:53 | 720.0043 | 17 | 49 | -2.999907 | 3.783034 | 2.717073 | 0.5999728 | 10.50307 | 2.32021 |  |  | -0.0003128052 |  | 37.15396 | 35.54979
8797 | 585864.3 | 2018-03-06 07:55 | 840.0041 | 17 | 49 | -2.999903 | 3.744642 | 2.717073 | 0.6999561 | 10.50307 | 2.696511 |  |  | -0.0003004074 |  | 37.1916 | 35.49827
8798 | 585984.3 | 2018-03-06 07:57 | 960.0008 | 17 | 49 | -2.999929 | 3.710385 | 2.717073 | 0.7999457 | 10.50307 | 3.069184 |  |  | -0.0002632141 |  | 37.24851 | 35.45876
8799 | 586104.3 | 2018-03-06 07:59 | 1080.0029 | 17 | 49 | -2.999917 | 3.680092 | 2.717073 | 0.8999522 | 10.50307 | 3.438711 |  |  | -0.0002288818 |  | 37.37391 | 35.53227
8800 | 586224.3 | 2018-03-06 08:01 | 1200.0042 | 17 | 49 | -2.999969 | 3.650874 | 2.717073 | 0.9999503 | 10.50307 | 3.80526 |  |  | -0.0002603531 |  | 37.39135 | 35.48252
8801 | 586344.3 | 2018-03-06 08:03 | 1320.0036 | 17 | 49 | -2.999955 | 3.619615 | 2.717073 | 1.099938 | 10.50307 | 4.168764 |  |  | -0.0002698898 |  | 37.45218 | 35.48857
8802 | 586464.3 | 2018-03-06 08:05 | 1440.0033 | 17 | 49 | -2.999962 | 3.58523 | 2.717073 | 1.19993 | 10.50307 | 4.529005 |  |  | -0.0003795624 |  | 37.53761 | 35.53104
8803 | 586584.3 | 2018-03-06 08:07 | 1560.0037 | 17 | 49 | -2.999997 | 3.548328 | 2.717073 | 1.299922 | 10.50307 | 4.885672 |  |  | -0.0003461838 |  | 37.49674 | 35.55694
8804 | 586704.3 | 2018-03-06 08:09 | 1680.0043 | 17 | 49 | -2.999983 | 3.510512 | 2.717073 | 1.399929 | 10.50307 | 5.238636 |  |  | -0.0003089905 |  | 37.45149 | 35.46456
8805 | 586824.3 | 2018-03-06 08:11 | 1800.0009 | 17 | 49 | -2.999951 | 3.474582 | 2.717073 | 1.499912 | 10.50307 | 5.587803 |  |  | -0.0002841949 |  | 37.51211 | 35.52568
8806 | 586944.3 | 2018-03-06 08:13 | 1920.0047 | 17 | 49 | -2.999951 | 3.442862 | 2.717073 | 1.599913 | 10.50307 | 5.93364 |  |  | -0.0002622604 |  | 37.37697 | 35.43797
8807 | 587064.3 | 2018-03-06 08:15 | 2040.0004 | 17 | 49 | -2.99999 | 3.414952 | 2.717073 | 1.699916 | 10.50307 | 6.276519 |  |  | -0.0002183914 |  | 37.46401 | 35.52409
8808 | 587184.3 | 2018-03-06 08:17 | 2160.006 | 17 | 49 | -3.000006 | 3.389209 | 2.717073 | 1.799914 | 10.50307 | 6.616709 |  |  | -0.0002317429 |  | 37.5323 | 35.44289
8809 | 587304.3 | 2018-03-06 08:19 | 2280.0036 | 17 | 49 | -2.999995 | 3.363423 | 2.717073 | 1.899904 | 10.50307 | 6.954313 |  |  | -0.0002326965 |  | 37.61193 | 35.49798
8810 | 587424.3 | 2018-03-06 08:21 | 2400.0015 | 17 | 49 | -2.999966 | 3.33534 | 2.717073 | 1.999893 | 10.50307 | 7.289249 |  |  | -0.0002574921 |  | 37.89876 | 35.49934
8811 | 587544.3 | 2018-03-06 08:23 | 2520.0005 | 17 | 49 | -3.00002 | 3.303875 | 2.717073 | 2.099886 | 10.50307 | 7.621195 |  |  | -0.0002965927 |  | 38.14975 | 35.5126
8812 | 587664.3 | 2018-03-06 08:25 | 2640.0011 | 17 | 49 | -3.000016 | 3.271506 | 2.717073 | 2.199886 | 10.50307 | 7.950009 |  |  | -0.000330925 |  | 38.27424 | 35.49934
8813 | 587784.3 | 2018-03-06 08:27 | 2760.0041 | 17 | 49 | -3.000035 | 3.23104 | 2.717073 | 2.299884 | 10.50307 | 8.275214 |  |  | -0.0003967285 |  | 38.34033 | 35.44497
8814 | 587904.3 | 2018-03-06 08:29 | 2880.0032 | 17 | 49 | -2.999997 | 3.167918 | 2.717073 | 2.399874 | 10.50307 | 8.595512 |  |  | -0.0008029938 |  | 38.53406 | 35.40176
8815 | 588024.3 | 2018-03-06 08:31 | 3000.0016 | 17 | 49 | -3.000025 | 3.045371 | 2.717073 | 2.49987 | 10.50307 | 8.906717 |  |  | -0.001367569 |  | 38.98429 | 35.4561
8816 | 588144.3 | 2018-03-06 08:33 | 3120.0019 | 17 | 49 | -3.000016 | 2.876888 | 2.717073 | 2.599861 | 10.50307 | 9.203127 |  |  | -0.001788139 |  | 39.37329 | 35.44328
8817 | 588264.3 | 2018-03-06 08:35 | 3240.0001 | 17 | 49 | -2.999974 | 2.286385 | 2.717073 | 2.699866 | 10.50307 | 9.471496 |  |  | -0.01343155 |  | 40.08062 | 35.4743
8818 | 588280.6 | 2018-03-06 08:35 | 3256.3715 | 17 | 49 | -2.999969 | 1.99998 | 2.717073 | 2.713506 | 10.50307 | 9.500896 |  |  | -0.0115784 |  | 40.28249 | 35.46614
8819 | 588280.6301 | 2018-03-06 08:35 | 0.0033 | 18 | 50 | -3.00029 | 1.998595 | 0 | 0 | 0 | 0 |  |  | -0.01157656 |  | 40.2824 | 35.46612
8820 | 588400.7 | 2018-03-06 08:37 | 120.0012 | 14 | 50 | 1.500023 | 3.205404 | 0.04999645 | 1.291651e-05 | 0.1496572 | 2.581266e-05 |  |  | 0.002009392 |  | 39.63085 | 35.51863
8821 | 588520.7 | 2018-03-06 08:39 | 240.0035 | 14 | 50 | 1.500065 | 3.370355 | 0.09999409 | 1.291651e-05 | 0.3144924 | 2.581266e-05 |  |  | 0.0009870529 |  | 38.62502 | 35.52845
8822 | 588640.7 | 2018-03-06 08:41 | 360.0032 | 14 | 50 | 1.500032 | 3.4538 | 0.1500008 | 1.291651e-05 | 0.4854266 | 2.581266e-05 |  |  | 0.0004072189 |  | 37.94446 | 35.55249
8823 | 588760.7 | 2018-03-06 08:43 | 480.0023 | 14 | 50 | 1.500004 | 3.49735 | 0.1999966 | 1.291651e-05 | 0.6592174 | 2.581266e-05 |  |  | 0.0003490448 |  | 37.60726 | 35.50326
8824 | 588880.7 | 2018-03-06 08:45 | 600.0045 | 14 | 50 | 1.500036 | 3.533604 | 0.2500016 | 1.291651e-05 | 0.8350654 | 2.581266e-05 |  |  | 0.0002212524 |  | 37.3242 | 35.54409
8825 | 589000.7 | 2018-03-06 08:47 | 720.001 | 14 | 50 | 1.500015 | 3.551977 | 0.299996 | 1.291651e-05 | 1.012214 | 2.581266e-05 |  |  | 0.0001983643 |  | 37.03612 | 35.51567
8826 | 589120.7 | 2018-03-06 08:49 | 840.0032 | 14 | 50 | 1.500057 | 3.568175 | 0.3499957 | 1.291651e-05 | 1.190218 | 2.581266e-05 |  |  | 0.0001373291 |  | 36.79805 | 35.46737
8827 | 589240.7 | 2018-03-06 08:51 | 960.0005 | 14 | 50 | 1.500042 | 3.583995 | 0.3999942 | 1.291651e-05 | 1.369017 | 2.581266e-05 |  |  | 0.0001134872 |  | 36.56664 | 35.45777
8828 | 589360.7 | 2018-03-06 08:53 | 1080.0003 | 14 | 50 | 1.500044 | 3.600349 | 0.4499957 | 1.291651e-05 | 1.548625 | 2.581266e-05 |  |  | 0.0001573563 |  | 36.4517 | 35.47949
8829 | 589480.7 | 2018-03-06 08:55 | 1200.001 | 14 | 50 | 1.500086 | 3.619776 | 0.4999914 | 1.291651e-05 | 1.729096 | 2.581266e-05 |  |  | 0.0001869202 |  | 36.27324 | 35.49652
8830 | 589600.7 | 2018-03-06 08:57 | 1320 | 14 | 50 | 1.500048 | 3.641703 | 0.5499969 | 1.291651e-05 | 1.91065 | 2.581266e-05 |  |  | 0.0002040863 |  | 36.14772 | 35.48997
8831 | 589720.7 | 2018-03-06 08:59 | 1440.0062 | 14 | 50 | 1.500023 | 3.662065 | 0.5999987 | 1.291651e-05 | 2.093258 | 2.581266e-05 |  |  | 0.0001916885 |  | 36.09253 | 35.54179
8832 | 589840.7 | 2018-03-06 09:01 | 1560.0036 | 14 | 50 | 1.50001 | 3.681755 | 0.6499977 | 1.291651e-05 | 2.276855 | 2.581266e-05 |  |  | 0.0002031326 |  | 36.13329 | 35.52785
8833 | 589960.7 | 2018-03-06 09:03 | 1680.0025 | 14 | 50 | 1.500061 | 3.69862 | 0.6999905 | 1.291651e-05 | 2.461355 | 2.581266e-05 |  |  | 0.0001468658 |  | 36.01035 | 35.50077
8834 | 590080.7 | 2018-03-06 09:05 | 1800.0032 | 14 | 50 | 1.500042 | 3.712272 | 0.7499897 | 1.291651e-05 | 2.646636 | 2.581266e-05 |  |  | 3.051758e-05 |  | 35.92066 | 35.49798
8835 | 590200.7 | 2018-03-06 09:07 | 1920.0033 | 14 | 50 | 1.5 | 3.723289 | 0.7999897 | 1.291651e-05 | 2.832533 | 2.581266e-05 |  |  | 0.0001182556 |  | 35.94186 | 35.45761
8836 | 590320.7 | 2018-03-06 09:09 | 2040.0038 | 14 | 50 | 1.500031 | 3.73326 | 0.8499933 | 1.291651e-05 | 3.01896 | 2.581266e-05 |  |  | 5.245209e-05 |  | 35.84378 | 35.48398
8837 | 590440.7 | 2018-03-06 09:11 | 2160.0043 | 14 | 50 | 1.500044 | 3.743416 | 0.8999882 | 1.291651e-05 | 3.205857 | 2.581266e-05 |  |  | 0.0001354218 |  | 35.92836 | 35.44007
8838 | 590560.7 | 2018-03-06 09:13 | 2280.0025 | 14 | 50 | 1.500057 | 3.754103 | 0.9499853 | 1.291651e-05 | 3.393281 | 2.581266e-05 |  |  | 9.536743e-05 |  | 36.03805 | 35.45219
8839 | 590680.7 | 2018-03-06 09:15 | 2400.0037 | 14 | 50 | 1.500078 | 3.76543 | 0.9999906 | 1.291651e-05 | 3.581286 | 2.581266e-05 |  |  | 0.000161171 |  | 36.04715 | 35.42536
8840 | 590800.7 | 2018-03-06 09:17 | 2520.0028 | 14 | 50 | 1.500044 | 3.777716 | 1.049986 | 1.291651e-05 | 3.769841 | 2.581266e-05 |  |  | 7.724762e-05 |  | 36.1724 | 35.50418
8841 | 590920.7 | 2018-03-06 09:19 | 2640.0013 | 14 | 50 | 1.500027 | 3.791058 | 1.099989 | 1.291651e-05 | 3.959067 | 2.581266e-05 |  |  | 0.0001106262 |  | 36.2597 | 35.45958
8842 | 591040.7 | 2018-03-06 09:21 | 2760.004 | 14 | 50 | 1.50005 | 3.805725 | 1.149988 | 1.291651e-05 | 4.148977 | 2.581266e-05 |  |  | 0.0001401901 |  | 36.35047 | 35.46941
8843 | 591160.7 | 2018-03-06 09:23 | 2880.0029 | 14 | 50 | 1.500046 | 3.821759 | 1.199989 | 1.291651e-05 | 4.339661 | 2.581266e-05 |  |  | 0.0001802444 |  | 36.54847 | 35.53008
8844 | 591280.7 | 2018-03-06 09:25 | 3000.0044 | 14 | 50 | 1.500044 | 3.839024 | 1.249985 | 1.291651e-05 | 4.531161 | 2.581266e-05 |  |  | 0.0001506805 |  | 36.55548 | 35.46434
8845 | 591400.7 | 2018-03-06 09:27 | 3120.0034 | 14 | 50 | 1.500019 | 3.857368 | 1.299983 | 1.291651e-05 | 4.723561 | 2.581266e-05 |  |  | 0.0001535416 |  | 36.59363 | 35.4683
8846 | 591520.7 | 2018-03-06 09:29 | 3240.0016 | 14 | 50 | 1.500072 | 3.87626 | 1.349985 | 1.291651e-05 | 4.916906 | 2.581266e-05 |  |  | 0.0001220703125 |  | 36.57664 | 35.49442
8847 | 591640.7 | 2018-03-06 09:31 | 3360.0021 | 14 | 50 | 1.500057 | 3.895273 | 1.399984 | 1.291651e-05 | 5.11119 | 2.581266e-05 |  |  | 0.0001773834 |  | 36.66944 | 35.49956
8848 | 591760.7 | 2018-03-06 09:33 | 3480.006 | 14 | 50 | 1.500088 | 3.913923 | 1.449983 | 1.291651e-05 | 5.306418 | 2.581266e-05 |  |  | 0.0001573563 |  | 36.72249 | 35.47716
8849 | 591880.7 | 2018-03-06 09:35 | 3600.0002 | 14 | 50 | 1.50009 | 3.932055 | 1.499976 | 1.291651e-05 | 5.502544 | 2.581266e-05 |  |  | 0.0001335144 |  | 36.68995 | 35.48398
8850 | 592000.7 | 2018-03-06 09:37 | 3720.0033 | 14 | 50 | 1.500059 | 3.949583 | 1.54998 | 1.291651e-05 | 5.699603 | 2.581266e-05 |  |  | 0.0001239777 |  | 36.6781 | 35.48888
8851 | 592120.7 | 2018-03-06 09:39 | 3840.0023 | 14 | 50 | 1.500103 | 3.966413 | 1.599983 | 1.291651e-05 | 5.897517 | 2.581266e-05 |  |  | 0.0001249313 |  | 36.61921 | 35.50402
8852 | 592240.7 | 2018-03-06 09:41 | 3960.0028 | 14 | 50 | 1.500088 | 3.982136 | 1.649978 | 1.291651e-05 | 6.096217 | 2.581266e-05 |  |  | 0.0001449585 |  | 36.46309 | 35.43612
8853 | 592360.7 | 2018-03-06 09:43 | 4080.0025 | 14 | 50 | 1.500086 | 3.997016 | 1.69998 | 1.291651e-05 | 6.295704 | 2.581266e-05 |  |  | 9.059906e-05 |  | 36.40725 | 35.4802
8854 | 592480.7 | 2018-03-06 09:45 | 4200.0032 | 14 | 50 | 1.500114 | 4.011401 | 1.749983 | 1.291651e-05 | 6.495932 | 2.581266e-05 |  |  | 0.0001277924 |  | 36.38071 | 35.49746
8855 | 592600.7 | 2018-03-06 09:47 | 4320.0022 | 14 | 50 | 1.500042 | 4.025648 | 1.799981 | 1.291651e-05 | 6.696849 | 2.581266e-05 |  |  | 0.0001497269 |  | 36.33489 | 35.52893
8856 | 592720.7 | 2018-03-06 09:49 | 4440.002 | 14 | 50 | 1.50009 | 4.040252 | 1.849982 | 1.291651e-05 | 6.898498 | 2.581266e-05 |  |  | 0.000120163 |  | 36.26155 | 35.52238
8857 | 592840.7 | 2018-03-06 09:51 | 4560.0017 | 14 | 50 | 1.500053 | 4.055685 | 1.899985 | 1.291651e-05 | 7.100905 | 2.581266e-05 |  |  | 9.059906e-05 |  | 36.27647 | 35.49833
8858 | 592960.7 | 2018-03-06 09:53 | 4680.0003 | 14 | 50 | 1.500065 | 4.072359 | 1.949978 | 1.291651e-05 | 7.304072 | 2.581266e-05 |  |  | 0.0001726151 |  | 36.19802 | 35.45006
8859 | 593080.7 | 2018-03-06 09:55 | 4800.0038 | 14 | 50 | 1.500065 | 4.090322 | 1.999984 | 1.291651e-05 | 7.508156 | 2.581266e-05 |  |  | 0.0001525879 |  | 36.27692 | 35.45566
8860 | 593200.7 | 2018-03-06 09:57 | 4920.0043 | 14 | 50 | 1.500046 | 4.109537 | 2.049986 | 1.291651e-05 | 7.713157 | 2.581266e-05 |  |  | 0.0001382828 |  | 36.16565 | 35.44751
8861 | 593320.7 | 2018-03-06 09:59 | 5040.0015 | 14 | 50 | 1.500063 | 4.129434 | 2.099979 | 1.291651e-05 | 7.9191 | 2.581266e-05 |  |  | 0.000202179 |  | 36.21664 | 35.5005
8862 | 593440.7 | 2018-03-06 10:01 | 5160.0001 | 14 | 50 | 1.500044 | 4.149266 | 2.149978 | 1.291651e-05 | 8.126066 | 2.581266e-05 |  |  | 0.0001478195 |  | 36.20593 | 35.45077
8863 | 593560.7 | 2018-03-06 10:03 | 5280.0022 | 14 | 50 | 1.500059 | 4.168041 | 2.19998 | 1.291651e-05 | 8.334013 | 2.581266e-05 |  |  | 0.0001420975 |  | 36.11675 | 35.45966
8864 | 593680.7 | 2018-03-06 10:05 | 5400.0037 | 14 | 50 | 1.50005 | 4.184524 | 2.249983 | 1.291651e-05 | 8.542853 | 2.581266e-05 |  |  | 0.0001754761 |  | 36.23524 | 35.5229
8865 | 593800.7 | 2018-03-06 10:07 | 5520.002 | 14 | 50 | 1.500051 | 4.197104 | 2.299979 | 1.291651e-05 | 8.752392 | 2.581266e-05 |  |  | 7.152557e-05 |  | 36.22454 | 35.52171
8866 | 593835.5 | 2018-03-06 10:08 | 5554.7938 | 14 | 50 | 1.500029 | 4.2 | 2.314476 | 1.291651e-05 | 8.813261 | 2.581266e-05 |  |  | 4.666424e-05 |  | 36.29672 | 35.5448
8867 | 593955.5 | 2018-03-06 10:10 | 120.0003 | 15 | 50 | 1.398506 | 4.200491 | 2.362765 | 1.291651e-05 | 9.016095 | 2.581266e-05 |  |  | -3.910065e-05 |  | 36.26507 | 35.5355
8868 | 594075.5 | 2018-03-06 10:12 | 240.0025 | 15 | 50 | 1.316057 | 4.200471 | 2.407977 | 1.291651e-05 | 9.20601 | 2.581266e-05 |  |  | -2.765656e-05 |  | 36.19781 | 35.51617
8869 | 594195.5 | 2018-03-06 10:14 | 360.0022 | 15 | 50 | 1.236547 | 4.200494 | 2.450525 | 1.291651e-05 | 9.384729 | 2.581266e-05 |  |  | -2.861023e-06 |  | 36.1729 | 35.52481
8870 | 594315.5 | 2018-03-06 10:16 | 480.0008 | 15 | 50 | 1.153278 | 4.200499 | 2.490374 | 1.291651e-05 | 9.552118 | 2.581266e-05 |  |  | -4.1008e-05 |  | 36.10608 | 35.42357
8871 | 594435.5 | 2018-03-06 10:18 | 600.0019 | 15 | 50 | 1.062996 | 4.200487 | 2.527328 | 1.291651e-05 | 9.707344 | 2.581266e-05 |  |  | 1.907349e-05 |  | 36.06739 | 35.46955
8872 | 594555.5 | 2018-03-06 10:20 | 720.0043 | 15 | 50 | 0.9642467 | 4.200473 | 2.561139 | 1.291651e-05 | 9.849365 | 2.581266e-05 |  |  | -1.907349e-05 |  | 36.08765 | 35.46694
8873 | 594675.5 | 2018-03-06 10:22 | 840.0023 | 15 | 50 | 0.857832 | 4.200508 | 2.591526 | 1.291651e-05 | 9.977005 | 2.581266e-05 |  |  | -1.144409e-05 |  | 35.96166 | 35.50777
8874 | 594795.5 | 2018-03-06 10:24 | 960.0005 | 15 | 50 | 0.7466297 | 4.200536 | 2.618274 | 1.291651e-05 | 10.08936 | 2.581266e-05 |  |  | 4.482269e-05 |  | 35.84332 | 35.45387
8875 | 594915.5 | 2018-03-06 10:26 | 1080.002 | 15 | 50 | 0.6350231 | 4.200479 | 2.641291 | 1.291651e-05 | 10.18604 | 2.581266e-05 |  |  | -4.1008e-05 |  | 35.79486 | 35.43401
8876 | 595035.5 | 2018-03-06 10:28 | 1200.0001 | 15 | 50 | 0.5289173 | 4.200472 | 2.660669 | 1.291651e-05 | 10.26744 | 2.581266e-05 |  |  | 8.583069e-06 |  | 35.7669 | 35.57007
8877 | 595155.5 | 2018-03-06 10:30 | 1320.0014 | 15 | 50 | 0.4330292 | 4.200511 | 2.676669 | 1.291651e-05 | 10.33465 | 2.581266e-05 |  |  | -9.536743e-07 |  | 35.60098 | 35.43075
8878 | 595275.5 | 2018-03-06 10:32 | 1440.0029 | 15 | 50 | 0.3496342 | 4.20048 | 2.689674 | 1.291651e-05 | 10.38928 | 2.581266e-05 |  |  | 6.67572e-06 |  | 35.54711 | 35.4987
8879 | 595395.5 | 2018-03-06 10:34 | 1560.0043 | 15 | 50 | 0.2800961 | 4.200494 | 2.70013 | 1.291651e-05 | 10.43319 | 2.581266e-05 |  |  | 2.193451e-05 |  | 35.45715 | 35.40421
8880 | 595515.5 | 2018-03-06 10:36 | 1680.0025 | 15 | 50 | 0.223156 | 4.200432 | 2.708477 | 1.291651e-05 | 10.46826 | 2.581266e-05 |  |  | 1.049042e-05 |  | 35.37132 | 35.49399
8881 | 595635.5 | 2018-03-06 10:38 | 1800.0022 | 15 | 50 | 0.1778355 | 4.200441 | 2.715128 | 1.291651e-05 | 10.49619 | 2.581266e-05 |  |  | -5.054474e-05 |  | 35.34406 | 35.46672
8882 | 595635.5 | 2018-03-06 10:38 | 1800.0069 | 15 | 50 | 0.1778316 | 4.200439 | 2.715128 | 1.291651e-05 | 10.49619 | 2.581266e-05 |  |  | -5.054453e-05 |  | 35.34406 | 35.38927
8883 | 596235.5 | 2018-03-06 10:48 | 600.0015 | 16 | 50 | 0 | 4.178638 | 2.715128 | 1.291651e-05 | 10.49619 | 2.581266e-05 |  |  | -2.384186e-05 |  | 35.01697 | 35.4385
8884 | 596235.5 | 2018-03-06 10:48 | 600.011 | 16 | 50 | 0 | 4.17862 | 2.715128 | 1.291651e-05 | 10.49619 | 2.581266e-05 |  |  | -2.386072e-05 |  | 35.017 | 35.43871
8885 | 596355.7 | 2018-03-06 10:50 | 120.0023 | 17 | 50 | -2.999938 | 3.908867 | 2.715128 | 0.09999991 | 10.49619 | 0.3934665 |  |  | -0.0002622604 |  | 35.40933 | 35.48909
8886 | 596475.7 | 2018-03-06 10:52 | 240.0031 | 17 | 50 | -2.999943 | 3.885362 | 2.715128 | 0.1999975 | 10.49619 | 0.7830561 |  |  | -0.0001888275 |  | 35.83191 | 35.52995
8887 | 596595.7 | 2018-03-06 10:54 | 360.0043 | 17 | 50 | -2.99989 | 3.867911 | 2.715128 | 0.299988 | 10.49619 | 1.170677 |  |  | -0.0001630783 |  | 36.12887 | 35.46737
8888 | 596715.6 | 2018-03-06 10:56 | 480.0009 | 17 | 50 | -2.999868 | 3.848511 | 2.715128 | 0.3999736 | 10.49619 | 1.556486 |  |  | -0.0001916885 |  | 36.50685 | 35.49839
8889 | 596835.7 | 2018-03-06 10:58 | 600.0022 | 17 | 50 | -2.999884 | 3.820376 | 2.715128 | 0.4999739 | 10.49619 | 1.940026 |  |  | -0.0002651215 |  | 36.78294 | 35.4683
8890 | 596955.7 | 2018-03-06 11:00 | 720.0015 | 17 | 50 | -2.999938 | 3.783153 | 2.715128 | 0.5999675 | 10.49619 | 2.320222 |  |  | -0.0003557205 |  | 37.03125 | 35.4776
8891 | 597075.7 | 2018-03-06 11:02 | 840.002 | 17 | 50 | -2.999907 | 3.744737 | 2.715128 | 0.6999532 | 10.49619 | 2.696541 |  |  | -0.0003223419 |  | 37.16066 | 35.50657
8892 | 597195.7 | 2018-03-06 11:04 | 960.0017 | 17 | 50 | -2.999953 | 3.710502 | 2.715128 | 0.7999625 | 10.49619 | 3.069296 |  |  | -0.0002574921 |  | 37.25731 | 35.47085
8893 | 597315.7 | 2018-03-06 11:06 | 1080.0015 | 17 | 50 | -2.999966 | 3.680244 | 2.715128 | 0.8999441 | 10.49619 | 3.438741 |  |  | -0.0002470016 |  | 37.37068 | 35.46267
8894 | 597435.7 | 2018-03-06 11:08 | 1200.0048 | 17 | 50 | -2.999969 | 3.650924 | 2.715128 | 0.9999531 | 10.49619 | 3.805339 |  |  | -0.0002584457 |  | 37.43243 | 35.50561
8895 | 597555.7 | 2018-03-06 11:10 | 1320.0051 | 17 | 50 | -2.99994 | 3.619703 | 2.715128 | 1.099946 | 10.49619 | 4.168868 |  |  | -0.0002717972 |  | 37.4508 | 35.52989
8896 | 597675.7 | 2018-03-06 11:12 | 1440.0065 | 17 | 50 | -2.999978 | 3.58535 | 2.715128 | 1.199934 | 10.49619 | 4.529102 |  |  | -0.0003223419 |  | 37.54064 | 35.46007
8897 | 597795.7 | 2018-03-06 11:14 | 1560.0023 | 17 | 50 | -2.999976 | 3.54841 | 2.715128 | 1.299937 | 10.49619 | 4.885817 |  |  | -0.000333786 |  | 37.52765 | 35.46407
8898 | 597915.7 | 2018-03-06 11:16 | 1680.0044 | 17 | 50 | -2.999968 | 3.51051 | 2.715128 | 1.399935 | 10.49619 | 5.238754 |  |  | -0.0003042221 |  | 37.4603 | 35.51286
8899 | 598035.6 | 2018-03-06 11:18 | 1800.0011 | 17 | 50 | -2.999966 | 3.474591 | 2.715128 | 1.49993 | 10.49619 | 5.587963 |  |  | -0.0003070831 |  | 37.38971 | 35.48529
8900 | 598155.7 | 2018-03-06 11:20 | 1920.0041 | 17 | 50 | -2.999949 | 3.442907 | 2.715128 | 1.599917 | 10.49619 | 5.933757 |  |  | -0.0002841949 |  | 37.48002 | 35.42183
8901 | 598275.7 | 2018-03-06 11:22 | 2040.0042 | 17 | 50 | -3.000027 | 3.414988 | 2.715128 | 1.699916 | 10.49619 | 6.276622 |  |  | -0.0002059937 |  | 37.43174 | 35.49089
8902 | 598395.7 | 2018-03-06 11:24 | 2160.0015 | 17 | 50 | -3.000004 | 3.389211 | 2.715128 | 1.799904 | 10.49619 | 6.616781 |  |  | -0.0002231598 |  | 37.48724 | 35.5023
8903 | 598515.7 | 2018-03-06 11:26 | 2280.0028 | 17 | 50 | -2.999995 | 3.363489 | 2.715128 | 1.899903 | 10.49619 | 6.954417 |  |  | -0.000207901 |  | 37.72913 | 35.49508
8904 | 598635.6 | 2018-03-06 11:28 | 2400.0008 | 17 | 50 | -2.999989 | 3.335331 | 2.715128 | 1.99989 | 10.49619 | 7.289346 |  |  | -0.000289917 |  | 37.91757 | 35.57957
8905 | 598755.7 | 2018-03-06 11:30 | 2520.0015 | 17 | 50 | -2.99999 | 3.303873 | 2.715128 | 2.099889 | 10.49619 | 7.621313 |  |  | -0.0002851486 |  | 38.16413 | 35.60268
8906 | 598875.7 | 2018-03-06 11:32 | 2640.0053 | 17 | 50 | -3.000016 | 3.271422 | 2.715128 | 2.199888 | 10.49619 | 7.950119 |  |  | -0.0003414154 |  | 38.28631 | 35.53572
8907 | 598995.7 | 2018-03-06 11:34 | 2760.0035 | 17 | 50 | -2.99999 | 3.230935 | 2.715128 | 2.299889 | 10.49619 | 8.27532 |  |  | -0.0004072189 |  | 38.38623 | 35.4987
8908 | 599115.7 | 2018-03-06 11:36 | 2880.0032 | 17 | 50 | -2.999987 | 3.167417 | 2.715128 | 2.399874 | 10.49619 | 8.59558 |  |  | -0.0007762909 |  | 38.6733 | 35.49984
8909 | 599235.7 | 2018-03-06 11:38 | 3000.0041 | 17 | 50 | -2.999989 | 3.043946 | 2.715128 | 2.49987 | 10.49619 | 8.906696 |  |  | -0.001346588 |  | 39.03061 | 35.48658
8910 | 599355.7 | 2018-03-06 11:40 | 3120.0044 | 17 | 50 | -2.999983 | 2.874195 | 2.715128 | 2.599878 | 10.49619 | 9.202971 |  |  | -0.001873016 |  | 39.49775 | 35.45597
8911 | 599475.7 | 2018-03-06 11:42 | 3240.0035 | 17 | 50 | -3.00001 | 2.257154 | 2.715128 | 2.699865 | 10.49619 | 9.470319 |  |  | -0.01443195 |  | 40.01527 | 35.46391
8912 | 599489.8 | 2018-03-06 11:42 | 3254.1132 | 17 | 50 | -2.999976 | 1.999807 | 2.715128 | 2.711631 | 10.49619 | 9.495469 |  |  | -0.01270571 |  | 40.22083 | 35.45994
8913 | 599489.8 | 2018-03-06 11:42 | 0.0032 | 18 | 51 | -2.99998 | 1.998377 | 0 | 0 | 0 | 0 |  |  | -0.01270355 |  | 40.22074 | 35.46022
8914 | 599609.8 | 2018-03-06 11:44 | 120.0027 | 14 | 51 | 1.500072 | 3.205935 | 0.04999461 | 1.208338e-05 | 0.1496752 | 2.414704e-05 |  |  | 0.001980782 |  | 39.6207 | 35.50427
8915 | 599729.8 | 2018-03-06 11:46 | 240.0041 | 14 | 51 | 1.500032 | 3.370938 | 0.09999435 | 1.208338e-05 | 0.3145454 | 2.414704e-05 |  |  | 0.001070976 |  | 38.69716 | 35.51499
8916 | 599849.8 | 2018-03-06 11:48 | 360.0032 | 14 | 51 | 1.500048 | 3.454275 | 0.1499983 | 1.208338e-05 | 0.4854974 | 2.414704e-05 |  |  | 0.0004110336 |  | 37.94798 | 35.52878
8917 | 599969.8 | 2018-03-06 11:50 | 480.0014 | 14 | 51 | 1.500057 | 3.497897 | 0.1999903 | 1.208338e-05 | 0.6593002 | 2.414704e-05 |  |  | 0.0003604889 |  | 37.51535 | 35.45898
8918 | 600089.8 | 2018-03-06 11:52 | 600.0027 | 14 | 51 | 1.500017 | 3.534038 | 0.2499962 | 1.208338e-05 | 0.8351782 | 2.414704e-05 |  |  | 0.0002384186 |  | 37.24062 | 35.48606
8919 | 600209.8 | 2018-03-06 11:54 | 720.0023 | 14 | 51 | 1.500025 | 3.552338 | 0.2999956 | 1.208338e-05 | 1.012363 | 2.414704e-05 |  |  | 0.0001592636 |  | 36.97314 | 35.50938
8920 | 600329.8 | 2018-03-06 11:56 | 840.0048 | 14 | 51 | 1.500006 | 3.568562 | 0.3499917 | 1.208338e-05 | 1.190373 | 2.414704e-05 |  |  | 0.0001707077 |  | 36.76527 | 35.50749
8921 | 600449.8 | 2018-03-06 11:58 | 960.0013 | 14 | 51 | 1.500011 | 3.584352 | 0.3999911 | 1.208338e-05 | 1.369193 | 2.414704e-05 |  |  | 0.000123024 |  | 36.56779 | 35.46245
8922 | 600569.8 | 2018-03-06 12:00 | 1080.0044 | 14 | 51 | 1.500038 | 3.600734 | 0.4499924 | 1.208338e-05 | 1.548818 | 2.414704e-05 |  |  | 0.0001621246 |  | 36.43517 | 35.45055
8923 | 600689.8 | 2018-03-06 12:02 | 1200.0002 | 14 | 51 | 1.500038 | 3.62022 | 0.4999883 | 1.208338e-05 | 1.729311 | 2.414704e-05 |  |  | 0.000169754 |  | 36.30067 | 35.46078
8924 | 600809.8 | 2018-03-06 12:04 | 1320.0027 | 14 | 51 | 1.500044 | 3.64213 | 0.5499847 | 1.208338e-05 | 1.910854 | 2.414704e-05 |  |  | 0.0002088547 |  | 36.23268 | 35.51379
8925 | 600929.8 | 2018-03-06 12:06 | 1440.0037 | 14 | 51 | 1.500044 | 3.662503 | 0.5999858 | 1.208338e-05 | 2.093481 | 2.414704e-05 |  |  | 0.0001583099 |  | 36.12399 | 35.49538
8926 | 601049.8 | 2018-03-06 12:08 | 1560.0051 | 14 | 51 | 1.500051 | 3.68223 | 0.6499882 | 1.208338e-05 | 2.277112 | 2.414704e-05 |  |  | 0.0002222061 |  | 36.0695 | 35.49327
8927 | 601169.8 | 2018-03-06 12:10 | 1680.0025 | 14 | 51 | 1.500053 | 3.698975 | 0.6999832 | 1.208338e-05 | 2.46164 | 2.414704e-05 |  |  | 0.0001306534 |  | 35.97985 | 35.47205
8928 | 601289.8 | 2018-03-06 12:12 | 1800 | 14 | 51 | 1.500103 | 3.712591 | 0.7499848 | 1.208338e-05 | 2.646946 | 2.414704e-05 |  |  | 0.0001296997 |  | 35.91809 | 35.4802
8929 | 601409.8 | 2018-03-06 12:14 | 1920.0056 | 14 | 51 | 1.500069 | 3.723549 | 0.7999814 | 1.208338e-05 | 2.832844 | 2.414704e-05 |  |  | 7.152557e-05 |  | 35.97095 | 35.60058
8930 | 601529.8 | 2018-03-06 12:16 | 2040.0028 | 14 | 51 | 1.500107 | 3.733555 | 0.849984 | 1.208338e-05 | 3.019282 | 2.414704e-05 |  |  | 8.296967e-05 |  | 35.90318 | 35.44101
8931 | 601649.8 | 2018-03-06 12:18 | 2160.0026 | 14 | 51 | 1.500078 | 3.743707 | 0.8999848 | 1.208338e-05 | 3.206215 | 2.414704e-05 |  |  | 6.103515625e-05 |  | 35.98005 | 35.52546
8932 | 601769.8 | 2018-03-06 12:20 | 2280.0031 | 14 | 51 | 1.500057 | 3.754406 | 0.9499878 | 1.208338e-05 | 3.393676 | 2.414704e-05 |  |  | 0.0001029968 |  | 35.98309 | 35.48742
8933 | 601889.8 | 2018-03-06 12:22 | 2400.0048 | 14 | 51 | 1.500092 | 3.76579 | 0.9999845 | 1.208338e-05 | 3.581666 | 2.414704e-05 |  |  | 0.0001001358 |  | 36.05202 | 35.47689
8934 | 602009.8 | 2018-03-06 12:24 | 2520.0043 | 14 | 51 | 1.50005 | 3.77811 | 1.049985 | 1.208338e-05 | 3.770259 | 2.414704e-05 |  |  | 0.0001659393 |  | 36.18959 | 35.50908
8935 | 602129.8 | 2018-03-06 12:26 | 2640.0012 | 14 | 51 | 1.500086 | 3.791542 | 1.099983 | 1.208338e-05 | 3.959488 | 2.414704e-05 |  |  | 0.0001544952 |  | 36.33232 | 35.4953
8936 | 602249.8 | 2018-03-06 12:28 | 2760.0032 | 14 | 51 | 1.500078 | 3.806215 | 1.149988 | 1.208338e-05 | 4.149446 | 2.414704e-05 |  |  | 0.0001449585 |  | 36.39354 | 35.51493
8937 | 602369.8 | 2018-03-06 12:30 | 2880.0014 | 14 | 51 | 1.500046 | 3.822326 | 1.199982 | 1.208338e-05 | 4.340128 | 2.414704e-05 |  |  | 0.0001802444 |  | 36.51011 | 35.50446
8938 | 602489.8 | 2018-03-06 12:32 | 3000.0035 | 14 | 51 | 1.500065 | 3.839664 | 1.249985 | 1.208338e-05 | 4.531686 | 2.414704e-05 |  |  | 0.0001516342 |  | 36.5164 | 35.50957
8939 | 602609.8 | 2018-03-06 12:34 | 3120.0058 | 14 | 51 | 1.500067 | 3.858017 | 1.299987 | 1.208338e-05 | 4.724133 | 2.414704e-05 |  |  | 0.0001344681 |  | 36.62063 | 35.49212
8940 | 602729.8 | 2018-03-06 12:36 | 3240.0035 | 14 | 51 | 1.500008 | 3.876941 | 1.349991 | 1.208338e-05 | 4.917521 | 2.414704e-05 |  |  | 0.0001173019 |  | 36.64157 | 35.41936
8941 | 602849.8 | 2018-03-06 12:38 | 3360.0006 | 14 | 51 | 1.500042 | 3.895956 | 1.399987 | 1.208338e-05 | 5.111829 | 2.414704e-05 |  |  | 0.0001735687 |  | 36.66882 | 35.53256
8942 | 602969.8 | 2018-03-06 12:40 | 3480.0044 | 14 | 51 | 1.500029 | 3.914601 | 1.449988 | 1.208338e-05 | 5.307096 | 2.414704e-05 |  |  | 0.0001792908 |  | 36.66183 | 35.45584
8943 | 603089.8 | 2018-03-06 12:42 | 3600.0033 | 14 | 51 | 1.500048 | 3.932685 | 1.49999 | 1.208338e-05 | 5.503291 | 2.414704e-05 |  |  | 0.0001382828 |  | 36.64645 | 35.47634
8944 | 603209.8 | 2018-03-06 12:44 | 3720.0008 | 14 | 51 | 1.500032 | 3.950199 | 1.549979 | 1.208338e-05 | 5.700325 | 2.414704e-05 |  |  | 0.0001087189 |  | 36.64227 | 35.42032
8945 | 603329.8 | 2018-03-06 12:46 | 3840.0024 | 14 | 51 | 1.499985 | 3.966983 | 1.599977 | 1.208338e-05 | 5.89825 | 2.414704e-05 |  |  | 0.0001382828 |  | 36.55343 | 35.46369
8946 | 603449.8 | 2018-03-06 12:48 | 3960.0068 | 14 | 51 | 1.500029 | 3.98271 | 1.649989 | 1.208338e-05 | 6.097044 | 2.414704e-05 |  |  | 0.0001029968 |  | 36.50108 | 35.43965
8947 | 603569.8 | 2018-03-06 12:50 | 4080.0037 | 14 | 51 | 1.500053 | 3.997579 | 1.699979 | 1.208338e-05 | 6.296513 | 2.414704e-05 |  |  | 0.0001058578 |  | 36.42846 | 35.51384
8948 | 603689.8 | 2018-03-06 12:52 | 4200.0025 | 14 | 51 | 1.500038 | 4.011949 | 1.749983 | 1.208338e-05 | 6.496772 | 2.414704e-05 |  |  | 0.0001411438 |  | 36.4359 | 35.53902
8949 | 603809.8 | 2018-03-06 12:54 | 4320.0013 | 14 | 51 | 1.499992 | 4.026186 | 1.79998 | 1.208338e-05 | 6.697712 | 2.414704e-05 |  |  | 0.0001134872 |  | 36.27671 | 35.47791
8950 | 603929.8 | 2018-03-06 12:56 | 4440.0004 | 14 | 51 | 1.500017 | 4.040812 | 1.849981 | 1.208338e-05 | 6.899384 | 2.414704e-05 |  |  | 0.000128746 |  | 36.22735 | 35.47813
8951 | 604049.8 | 2018-03-06 12:58 | 4560.0001 | 14 | 51 | 1.500059 | 4.056279 | 1.899975 | 1.208338e-05 | 7.101787 | 2.414704e-05 |  |  | 0.0001440048 |  | 36.17892 | 35.42607
8952 | 604169.8 | 2018-03-06 13:00 | 4680.005 | 14 | 51 | 1.500071 | 4.073016 | 1.949978 | 1.208338e-05 | 7.305023 | 2.414704e-05 |  |  | 0.0001792908 |  | 36.26134 | 35.55768
8953 | 604289.8 | 2018-03-06 13:02 | 4800.0046 | 14 | 51 | 1.500032 | 4.090981 | 1.999974 | 1.208338e-05 | 7.509104 | 2.414704e-05 |  |  | 0.0001497269 |  | 36.18195 | 35.47646
8954 | 604409.8 | 2018-03-06 13:04 | 4920.002 | 14 | 51 | 1.500038 | 4.110317 | 2.049976 | 1.208338e-05 | 7.714139 | 2.414704e-05 |  |  | 0.0001945496 |  | 36.14096 | 35.49185
8955 | 604529.8 | 2018-03-06 13:06 | 5040.0001 | 14 | 51 | 1.500021 | 4.130212 | 2.099974 | 1.208338e-05 | 7.920142 | 2.414704e-05 |  |  | 0.000166893 |  | 36.14749 | 35.44306
8956 | 604649.8 | 2018-03-06 13:08 | 5160.004 | 14 | 51 | 1.500046 | 4.150016 | 2.14997 | 1.208338e-05 | 8.127134 | 2.414704e-05 |  |  | 0.0001239777 |  | 36.2036 | 35.47785
8957 | 604769.8 | 2018-03-06 13:10 | 5280.0062 | 14 | 51 | 1.500059 | 4.168729 | 2.19997 | 1.208338e-05 | 8.335112 | 2.414704e-05 |  |  | 0.0001678467 |  | 36.25831 | 35.46297
8958 | 604889.8 | 2018-03-06 13:12 | 5400.0044 | 14 | 51 | 1.500086 | 4.185085 | 2.249974 | 1.208338e-05 | 8.543987 | 2.414704e-05 |  |  | 0.0001068115 |  | 36.15122 | 35.49726
8959 | 605009.8 | 2018-03-06 13:14 | 5520.0026 | 14 | 51 | 1.500061 | 4.197524 | 2.299974 | 1.208338e-05 | 8.753571 | 2.414704e-05 |  |  | 0.0001144409 |  | 36.12957 | 35.47134
8960 | 605040.5 | 2018-03-06 13:15 | 5550.6168 | 14 | 51 | 1.500063 | 4.199999 | 2.31273 | 1.208338e-05 | 8.80713 | 2.414704e-05 |  |  | 7.800324e-05 |  | 36.15168 | 35.46317
8961 | 605160.4 | 2018-03-06 13:17 | 120.0005 | 15 | 51 | 1.394951 | 4.200241 | 2.360913 | 1.208338e-05 | 9.00951 | 2.414704e-05 |  |  | -6.484985e-05 |  | 36.15516 | 35.45241
8962 | 605280.4 | 2018-03-06 13:19 | 240.005 | 15 | 51 | 1.314102 | 4.200338 | 2.406059 | 1.208338e-05 | 9.199138 | 2.414704e-05 |  |  | -5.054474e-05 |  | 36.11164 | 35.44024
8963 | 605400.4 | 2018-03-06 13:21 | 360.001 | 15 | 51 | 1.234594 | 4.200308 | 2.448531 | 1.208338e-05 | 9.377534 | 2.414704e-05 |  |  | 5.817413e-05 |  | 36.19497 | 35.45914
8964 | 605520.4 | 2018-03-06 13:23 | 480.0016 | 15 | 51 | 1.151659 | 4.200351 | 2.488313 | 1.208338e-05 | 9.544632 | 2.414704e-05 |  |  | 1.525879e-05 |  | 36.11276 | 35.4687
8965 | 605640.4 | 2018-03-06 13:25 | 600.0029 | 15 | 51 | 1.061316 | 4.200321 | 2.525207 | 1.208338e-05 | 9.699595 | 2.414704e-05 |  |  | 3.242493e-05 |  | 36.11348 | 35.53241
8966 | 605760.4 | 2018-03-06 13:27 | 720.0006 | 15 | 51 | 0.9624996 | 4.200307 | 2.558957 | 1.208338e-05 | 9.841357 | 2.414704e-05 |  |  | 1.907349e-05 |  | 36.03149 | 35.44284
8967 | 605880.4 | 2018-03-06 13:29 | 840.0025 | 15 | 51 | 0.8562317 | 4.200321 | 2.589291 | 1.208338e-05 | 9.96877 | 2.414704e-05 |  |  | -6.866455e-05 |  | 35.98169 | 35.51329
8968 | 606000.4 | 2018-03-06 13:31 | 960.0047 | 15 | 51 | 0.7454491 | 4.200321 | 2.615999 | 1.208338e-05 | 10.08095 | 2.414704e-05 |  |  | -6.29425e-05 |  | 35.87453 | 35.5329
8969 | 606120.4 | 2018-03-06 13:33 | 1080.0032 | 15 | 51 | 0.6350822 | 4.200366 | 2.638989 | 1.208338e-05 | 10.17752 | 2.414704e-05 |  |  | 4.863739e-05 |  | 35.8331 | 35.54879
8970 | 606240.4 | 2018-03-06 13:35 | 1200.0043 | 15 | 51 | 0.5283775 | 4.200245 | 2.658357 | 1.208338e-05 | 10.25887 | 2.414704e-05 |  |  | -9.059906e-05 |  | 35.70095 | 35.48438
8971 | 606360.4 | 2018-03-06 13:37 | 1320.0033 | 15 | 51 | 0.4332504 | 4.200342 | 2.67435 | 1.208338e-05 | 10.32604 | 2.414704e-05 |  |  | 3.242493e-05 |  | 35.60939 | 35.55254
8972 | 606480.4 | 2018-03-06 13:39 | 1440.0063 | 15 | 51 | 0.3499565 | 4.200348 | 2.687358 | 1.208338e-05 | 10.38068 | 2.414704e-05 |  |  | -1.907349e-05 |  | 35.53408 | 35.50375
8973 | 606600.4 | 2018-03-06 13:41 | 1560.0038 | 15 | 51 | 0.2804413 | 4.200331 | 2.697819 | 1.208338e-05 | 10.42462 | 2.414704e-05 |  |  | -2.193451e-05 |  | 35.53408 | 35.52661
8974 | 606720.4 | 2018-03-06 13:43 | 1680.0003 | 15 | 51 | 0.2241001 | 4.20033 | 2.706182 | 1.208338e-05 | 10.45975 | 2.414704e-05 |  |  | -2.479553e-05 |  | 35.43077 | 35.48534
8975 | 606840.4 | 2018-03-06 13:45 | 1800.0033 | 15 | 51 | 0.177145 | 4.200235 | 2.712849 | 1.208338e-05 | 10.48775 | 2.414704e-05 |  |  | -9.059906e-05 |  | 35.29928 | 35.39481
8976 | 606840.4 | 2018-03-06 13:45 | 1800.0128 | 15 | 51 | 0.1771469 | 4.200244 | 2.712849 | 1.208338e-05 | 10.48775 | 2.414704e-05 |  |  | -9.059758e-05 |  | 35.29928 | 35.39482
8977 | 607440.5 | 2018-03-06 13:55 | 600.0048 | 16 | 51 | 0 | 4.178391 | 2.712849 | 1.208338e-05 | 10.48775 | 2.414704e-05 |  |  | 2.861023e-06 |  | 35.23048 | 35.51417
8978 | 607440.5 | 2018-03-06 13:55 | 600.0095 | 16 | 51 | 0 | 4.178387 | 2.712849 | 1.208338e-05 | 10.48775 | 2.414704e-05 |  |  | 2.850274e-06 |  | 35.23049 | 35.51417
8979 | 607560.6 | 2018-03-06 13:57 | 120.0015 | 17 | 51 | -2.999976 | 3.908823 | 2.712849 | 0.099996 | 10.48775 | 0.3934416 |  |  | -0.0002717972 |  | 35.45678 | 35.46756
8980 | 607680.6 | 2018-03-06 13:59 | 240.003 | 17 | 51 | -2.999955 | 3.885346 | 2.712849 | 0.1999865 | 10.48775 | 0.7830017 |  |  | -0.0001468658 |  | 35.80657 | 35.46077
8981 | 607800.6 | 2018-03-06 14:01 | 360.0011 | 17 | 51 | -2.999882 | 3.867929 | 2.712849 | 0.299984 | 10.48775 | 1.170651 |  |  | -0.0001449585 |  | 36.18875 | 35.43307
8982 | 607920.6 | 2018-03-06 14:03 | 480.0044 | 17 | 51 | -2.999886 | 3.848485 | 2.712849 | 0.3999805 | 10.48775 | 1.556503 |  |  | -0.0001916885 |  | 36.52534 | 35.43232
8983 | 608040.6 | 2018-03-06 14:05 | 600.0008 | 17 | 51 | -2.999886 | 3.820338 | 2.712849 | 0.4999794 | 10.48775 | 1.940034 |  |  | -0.000243187 |  | 36.75404 | 35.45083
8984 | 608160.6 | 2018-03-06 14:07 | 720.0008 | 17 | 51 | -2.999908 | 3.783092 | 2.712849 | 0.5999693 | 10.48775 | 2.320209 |  |  | -0.0003328323 |  | 37.02398 | 35.44456
8985 | 608280.6 | 2018-03-06 14:09 | 840.0015 | 17 | 51 | -2.999938 | 3.744655 | 2.712849 | 0.6999538 | 10.48775 | 2.696518 |  |  | -0.0003299713 |  | 37.10067 | 35.47163
8986 | 608400.6 | 2018-03-06 14:11 | 960.0009 | 17 | 51 | -2.999953 | 3.710447 | 2.712849 | 0.7999569 | 10.48775 | 3.069244 |  |  | -0.000254631 |  | 37.20473 | 35.40882
8987 | 608520.6 | 2018-03-06 14:13 | 1080.0026 | 17 | 51 | -2.999978 | 3.680145 | 2.712849 | 0.8999433 | 10.48775 | 3.438703 |  |  | -0.0002479553 |  | 37.39379 | 35.46484375
8988 | 608640.6 | 2018-03-06 14:15 | 1200.007 | 17 | 51 | -2.999926 | 3.650918 | 2.712849 | 0.9999465 | 10.48775 | 3.805276 |  |  | -0.0002584457 |  | 37.41379 | 35.47601
8989 | 608760.6 | 2018-03-06 14:17 | 1320.0051 | 17 | 51 | -2.999976 | 3.619641 | 2.712849 | 1.099936 | 10.48775 | 4.168791 |  |  | -0.0002708435 |  | 37.58208 | 35.46108
8990 | 608880.6 | 2018-03-06 14:19 | 1440.005 | 17 | 51 | -2.999989 | 3.585272 | 2.712849 | 1.19993 | 10.48775 | 4.529038 |  |  | -0.0003032684 |  | 37.52731 | 35.50591
8991 | 609000.6 | 2018-03-06 14:21 | 1560.001 | 17 | 51 | -2.999959 | 3.548311 | 2.712849 | 1.299921 | 10.48775 | 4.885705 |  |  | -0.000333786 |  | 37.45858 | 35.50705
8992 | 609120.6 | 2018-03-06 14:23 | 1680.0023 | 17 | 51 | -2.999972 | 3.510456 | 2.712849 | 1.399933 | 10.48775 | 5.238678 |  |  | -0.0003099442 |  | 37.4744 | 35.49285
8993 | 609240.6 | 2018-03-06 14:25 | 1800.0003 | 17 | 51 | -2.999962 | 3.474473 | 2.712849 | 1.499913 | 10.48775 | 5.587828 |  |  | -0.0003051758 |  | 37.4017 | 35.48074
8994 | 609360.6 | 2018-03-06 14:27 | 1920.0026 | 17 | 51 | -2.999957 | 3.442786 | 2.712849 | 1.599918 | 10.48775 | 5.933672 |  |  | -0.0002803802 |  | 37.36844 | 35.48001
8995 | 609480.6 | 2018-03-06 14:29 | 2040.0009 | 17 | 51 | -2.99999 | 3.414888 | 2.712849 | 1.699914 | 10.48775 | 6.276516 |  |  | -0.0002393723 |  | 37.40815 | 35.4242
8996 | 609600.6 | 2018-03-06 14:31 | 2160.0031 | 17 | 51 | -2.999959 | 3.389097 | 2.712849 | 1.799905 | 10.48775 | 6.616675 |  |  | -0.0001897812 |  | 37.45464 | 35.40371
8997 | 609720.6 | 2018-03-06 14:33 | 2280.0027 | 17 | 51 | -2.999983 | 3.363312 | 2.712849 | 1.899904 | 10.48775 | 6.954301 |  |  | -0.000246048 |  | 37.62128 | 35.46756
8998 | 609840.6 | 2018-03-06 14:35 | 2400.0002 | 17 | 51 | -2.999974 | 3.335224 | 2.712849 | 1.999895 | 10.48775 | 7.289232 |  |  | -0.0002040863 |  | 37.83321 | 35.46033
8999 | 609960.6 | 2018-03-06 14:37 | 2520 | 17 | 51 | -2.999972 | 3.303702 | 2.712849 | 2.099879 | 10.48775 | 7.621132 |  |  | -0.0003175735 |  | 38.15189 | 35.50389
9000 | 610080.6 | 2018-03-06 14:39 | 2640.0006 | 17 | 51 | -2.99998 | 3.271227 | 2.712849 | 2.199877 | 10.48775 | 7.949918 |  |  | -0.0003242493 |  | 38.23371 | 35.46002
9001 | 610200.6 | 2018-03-06 14:41 | 2760.002 | 17 | 51 | -2.999989 | 3.230603 | 2.712849 | 2.299868 | 10.48775 | 8.275064 |  |  | -0.0004310608 |  | 38.37445 | 35.44112
9002 | 610320.6 | 2018-03-06 14:43 | 2880.0033 | 17 | 51 | -2.999936 | 3.166594 | 2.712849 | 2.399876 | 10.48775 | 8.595341 |  |  | -0.000749588 |  | 38.6217 | 35.53234
9003 | 610440.6 | 2018-03-06 14:45 | 3000.0016 | 17 | 51 | -2.999976 | 3.042003 | 2.712849 | 2.499863 | 10.48775 | 8.906294 |  |  | -0.001353264 |  | 38.96952 | 35.4245
9004 | 610560.6 | 2018-03-06 14:47 | 3120.0005 | 17 | 51 | -2.999943 | 2.870793 | 2.712849 | 2.599854 | 10.48775 | 9.202277 |  |  | -0.001859665 |  | 39.45152 | 35.49149
9005 | 610680.6 | 2018-03-06 14:49 | 3240.0055 | 17 | 51 | -2.999911 | 2.218924 | 2.712849 | 2.699848 | 10.48775 | 9.468391 |  |  | -0.01579666 |  | 40.02316 | 35.45437
9006 | 610692 | 2018-03-06 14:49 | 3251.4437 | 17 | 51 | -2.999949 | 1.999834 | 2.712849 | 2.709387 | 10.48775 | 9.48857 |  |  | -0.01424999 |  | 40.14581 | 35.46744
9007 | 610692 | 2018-03-06 14:49 | 0.0033 | 18 | 52 | -2.999928 | 1.998344 | 0 | 0 | 0 | 0 |  |  | -0.01424782 |  | 40.14573 | 35.46743
9008 | 610812 | 2018-03-06 14:51 | 120.002 | 14 | 52 | 1.500042 | 3.206473 | 0.04999777 | 1.550007e-05 | 0.1497054 | 3.097252e-05 |  |  | 0.001981735 |  | 39.5289 | 35.46044
9009 | 610932 | 2018-03-06 14:53 | 240.0003 | 14 | 52 | 1.500078 | 3.371466 | 0.09999374 | 1.550007e-05 | 0.3145901 | 3.097252e-05 |  |  | 0.0009527206 |  | 38.53361 | 35.42075
9010 | 611052 | 2018-03-06 14:55 | 360.0049 | 14 | 52 | 1.500086 | 3.454688 | 0.1499992 | 1.550007e-05 | 0.4855723 | 3.097252e-05 |  |  | 0.00041008 |  | 37.91176 | 35.57657
9011 | 611172 | 2018-03-06 14:57 | 480.0039 | 14 | 52 | 1.500072 | 3.498417 | 0.2000013 | 1.550007e-05 | 0.6594356 | 3.097252e-05 |  |  | 0.0003404617 |  | 37.5569 | 35.49538
9012 | 611292 | 2018-03-06 14:59 | 600.0008 | 14 | 52 | 1.500082 | 3.534472 | 0.2499973 | 1.550007e-05 | 0.8353062 | 3.097252e-05 |  |  | 0.0002069473 |  | 37.22013 | 35.50561
9013 | 611412 | 2018-03-06 15:01 | 720.0011 | 14 | 52 | 1.50005 | 3.552697 | 0.2999955 | 1.550007e-05 | 1.012506 | 3.097252e-05 |  |  | 0.0001249313 |  | 37.03332 | 35.59309
9014 | 611532 | 2018-03-06 15:03 | 840.0017 | 14 | 52 | 1.500048 | 3.568871 | 0.3499933 | 1.550007e-05 | 1.190539 | 3.097252e-05 |  |  | 0.0001554489 |  | 36.81295 | 35.49349
9015 | 611652 | 2018-03-06 15:05 | 960.0047 | 14 | 52 | 1.500029 | 3.584734 | 0.3999991 | 1.550007e-05 | 1.369401 | 3.097252e-05 |  |  | 0.000169754 |  | 36.63247 | 35.5579
9016 | 611772 | 2018-03-06 15:07 | 1080.0013 | 14 | 52 | 1.499998 | 3.601106 | 0.4499903 | 1.550007e-05 | 1.549008 | 3.097252e-05 |  |  | 0.0001173019 |  | 36.53221 | 35.61439
9017 | 611892 | 2018-03-06 15:09 | 1200.0021 | 14 | 52 | 1.499998 | 3.62062 | 0.4999939 | 1.550007e-05 | 1.729548 | 3.097252e-05 |  |  | 0.0001783371 |  | 36.33352 | 35.599
9018 | 612012 | 2018-03-06 15:11 | 1320.005 | 14 | 52 | 1.499969 | 3.642558 | 0.5499946 | 1.550007e-05 | 1.911129 | 3.097252e-05 |  |  | 0.0002069473 |  | 36.22502 | 35.53088
9019 | 612132 | 2018-03-06 15:13 | 1440.0014 | 14 | 52 | 1.50005 | 3.66294 | 0.5999856 | 1.550007e-05 | 2.09374 | 3.097252e-05 |  |  | 0.0001115799 |  | 36.07952 | 35.47373
9020 | 612252 | 2018-03-06 15:15 | 1560.0047 | 14 | 52 | 1.500021 | 3.682651 | 0.649994 | 1.550007e-05 | 2.277413 | 3.097252e-05 |  |  | 0.0001487732 |  | 36.06554 | 35.58218
9021 | 612372 | 2018-03-06 15:17 | 1680.0049 | 14 | 52 | 1.49999 | 3.699306 | 0.699989 | 1.550007e-05 | 2.46196 | 3.097252e-05 |  |  | 0.0001602173 |  | 36.08812 | 35.50059
9022 | 612492 | 2018-03-06 15:19 | 1800.0046 | 14 | 52 | 1.500015 | 3.712916 | 0.7499899 | 1.550007e-05 | 2.647281 | 3.097252e-05 |  |  | 0.000128746 |  | 35.97403 | 35.56964
9023 | 612612 | 2018-03-06 15:21 | 1920.0005 | 14 | 52 | 1.499981 | 3.723832 | 0.7999845 | 1.550007e-05 | 2.833187 | 3.097252e-05 |  |  | 0.0001001358 |  | 35.92002 | 35.50945
9024 | 612732 | 2018-03-06 15:23 | 2040.0034 | 14 | 52 | 1.500015 | 3.733843 | 0.8499786 | 1.550007e-05 | 3.019608 | 3.097252e-05 |  |  | 0.0001010895 |  | 35.89904 | 35.51667
9025 | 612852 | 2018-03-06 15:25 | 2160.0001 | 14 | 52 | 1.500002 | 3.744017 | 0.8999816 | 1.550007e-05 | 3.206564 | 3.097252e-05 |  |  | 4.386902e-05 |  | 35.89997 | 35.4917
9026 | 612972 | 2018-03-06 15:27 | 2280.0015 | 14 | 52 | 1.500048 | 3.754753 | 0.949977 | 1.550007e-05 | 3.394013 | 3.097252e-05 |  |  | 0.0001049042 |  | 36.01711 | 35.52973
9027 | 613092 | 2018-03-06 15:29 | 2400.0028 | 14 | 52 | 1.500025 | 3.766169 | 0.9999776 | 1.550007e-05 | 3.582035 | 3.097252e-05 |  |  | 8.869171e-05 |  | 36.11887 | 35.52177
9028 | 613212 | 2018-03-06 15:31 | 2520.0014 | 14 | 52 | 1.5 | 3.778515 | 1.049979 | 1.550007e-05 | 3.770651 | 3.097252e-05 |  |  | 0.0001373291 |  | 36.20945 | 35.43715
9029 | 613332 | 2018-03-06 15:33 | 2640.0026 | 14 | 52 | 1.500082 | 3.791965 | 1.099975 | 1.550007e-05 | 3.959894 | 3.097252e-05 |  |  | 0.0001115799 |  | 36.2898 | 35.46888
9030 | 613452 | 2018-03-06 15:35 | 2760.0041 | 14 | 52 | 1.500019 | 3.806726 | 1.149976 | 1.550007e-05 | 4.149862 | 3.097252e-05 |  |  | 0.0001344681 |  | 36.35568 | 35.5221
9031 | 613572 | 2018-03-06 15:37 | 2880.0037 | 14 | 52 | 1.500015 | 3.822845 | 1.199973 | 1.550007e-05 | 4.340581 | 3.097252e-05 |  |  | 0.0001306534 |  | 36.44152 | 35.43525
9032 | 613692 | 2018-03-06 15:39 | 3000.0019 | 14 | 52 | 1.500048 | 3.840271 | 1.249972 | 1.550007e-05 | 4.532154 | 3.097252e-05 |  |  | 0.0001325607 |  | 36.49989 | 35.51342
9033 | 613812 | 2018-03-06 15:41 | 3120.0001 | 14 | 52 | 1.50001 | 3.858665 | 1.29997 | 1.550007e-05 | 4.724615 | 3.097252e-05 |  |  | 0.0001335144 |  | 36.54827 | 35.4847
9034 | 613932 | 2018-03-06 15:43 | 3240.004 | 14 | 52 | 1.500004 | 3.877586 | 1.349972 | 1.550007e-05 | 4.918028 | 3.097252e-05 |  |  | 0.0001277924 |  | 36.60993 | 35.47091
9035 | 614052 | 2018-03-06 15:45 | 3360.002 | 14 | 52 | 1.500023 | 3.896611 | 1.399969 | 1.550007e-05 | 5.112375 | 3.097252e-05 |  |  | 0.0001525879 |  | 36.60085 | 35.49913
9036 | 614172 | 2018-03-06 15:47 | 3480.002 | 14 | 52 | 1.500032 | 3.915251 | 1.449969 | 1.550007e-05 | 5.307674 | 3.097252e-05 |  |  | 0.0001535416 |  | 36.75229 | 35.50173
9037 | 614292 | 2018-03-06 15:49 | 3600.0018 | 14 | 52 | 1.500082 | 3.9333 | 1.499967 | 1.550007e-05 | 5.503883 | 3.097252e-05 |  |  | 0.0001268387 |  | 36.69739 | 35.53159
9038 | 614412 | 2018-03-06 15:51 | 3720.0023 | 14 | 52 | 1.500042 | 3.950817 | 1.549965 | 1.550007e-05 | 5.700978 | 3.097252e-05 |  |  | 0.000166893 |  | 36.59135 | 35.42218
9039 | 614532 | 2018-03-06 15:53 | 3840.0045 | 14 | 52 | 1.500057 | 3.967552 | 1.599972 | 1.550007e-05 | 5.898969 | 3.097252e-05 |  |  | 0.0001497269 |  | 36.6076 | 35.45908
9040 | 614652 | 2018-03-06 15:55 | 3960.0051 | 14 | 52 | 1.500038 | 3.983255 | 1.649973 | 1.550007e-05 | 6.09775 | 3.097252e-05 |  |  | 0.000120163 |  | 36.47104 | 35.42732
9041 | 614772 | 2018-03-06 15:57 | 4080.0041 | 14 | 52 | 1.500067 | 3.998104 | 1.699972 | 1.550007e-05 | 6.297282 | 3.097252e-05 |  |  | 9.059906e-05 |  | 36.47968 | 35.41987
9042 | 614892 | 2018-03-06 15:59 | 4200.004 | 14 | 52 | 1.500019 | 4.012449 | 1.749965 | 1.550007e-05 | 6.497519 | 3.097252e-05 |  |  | 0.0001096725 |  | 36.33562 | 35.43298
9043 | 615012 | 2018-03-06 16:01 | 4320.006 | 14 | 52 | 1.50005 | 4.026705 | 1.799968 | 1.550007e-05 | 6.69851 | 3.097252e-05 |  |  | 0.0001325607 |  | 36.28209 | 35.47612
9044 | 615132 | 2018-03-06 16:03 | 4440.0018 | 14 | 52 | 1.50005 | 4.041355 | 1.84997 | 1.550007e-05 | 6.900215 | 3.097252e-05 |  |  | 0.0001354218 |  | 36.26902 | 35.47445
9045 | 615252 | 2018-03-06 16:05 | 4560.0001 | 14 | 52 | 1.500107 | 4.056867 | 1.899967 | 1.550007e-05 | 7.102654 | 3.097252e-05 |  |  | 0.0001125336 |  | 36.20782 | 35.40327
9046 | 615372 | 2018-03-06 16:07 | 4680.005 | 14 | 52 | 1.500067 | 4.073668 | 1.94997 | 1.550007e-05 | 7.305926 | 3.097252e-05 |  |  | 0.0001525879 |  | 36.18499 | 35.42375
9047 | 615492 | 2018-03-06 16:09 | 4800.0004 | 14 | 52 | 1.500071 | 4.091762 | 1.999971 | 1.550007e-05 | 7.510056 | 3.097252e-05 |  |  | 0.0001916885 |  | 36.18103 | 35.50077
9048 | 615612 | 2018-03-06 16:11 | 4920.0006 | 14 | 52 | 1.500093 | 4.111034 | 2.049967 | 1.550007e-05 | 7.715107 | 3.097252e-05 |  |  | 0.0001659393 |  | 36.17685 | 35.45575
9049 | 615732 | 2018-03-06 16:13 | 5040.0016 | 14 | 52 | 1.500086 | 4.130939 | 2.09997 | 1.550007e-05 | 7.921165 | 3.097252e-05 |  |  | 0.0001888275 |  | 36.13868 | 35.44247
9050 | 615852 | 2018-03-06 16:15 | 5160.0033 | 14 | 52 | 1.50008 | 4.150779 | 2.14997 | 1.550007e-05 | 8.128212 | 3.097252e-05 |  |  | 0.0001268387 |  | 36.16569 | 35.43757
9051 | 615972 | 2018-03-06 16:17 | 5280.0004 | 14 | 52 | 1.500092 | 4.169456 | 2.199966 | 1.550007e-05 | 8.33621 | 3.097252e-05 |  |  | 0.000207901 |  | 36.14754 | 35.48541
9052 | 616092 | 2018-03-06 16:19 | 5400.0011 | 14 | 52 | 1.500114 | 4.18561 | 2.24997 | 1.550007e-05 | 8.545116 | 3.097252e-05 |  |  | 9.918213e-05 |  | 36.144 | 35.49077
9053 | 616212 | 2018-03-06 16:21 | 5520.0041 | 14 | 52 | 1.50009 | 4.19788 | 2.299972 | 1.550007e-05 | 8.75473 | 3.097252e-05 |  |  | 8.201599e-05 |  | 36.16822 | 35.39857
9054 | 616238.1 | 2018-03-06 16:21 | 5546.0461 | 14 | 52 | 1.500103 | 4.199996 | 2.310822 | 1.550007e-05 | 8.800289 | 3.097252e-05 |  |  | 6.722371e-05 |  | 36.17217 | 35.48773
9055 | 616358.2 | 2018-03-06 16:23 | 120.0052 | 15 | 52 | 1.396507 | 4.200336 | 2.359043 | 1.550007e-05 | 9.002833 | 3.097252e-05 |  |  | -9.536743e-07 |  | 36.21408 | 35.43454
9056 | 616478.2 | 2018-03-06 16:25 | 240.0018 | 15 | 52 | 1.314745 | 4.200329 | 2.404197 | 1.550007e-05 | 9.192493 | 3.097252e-05 |  |  | -2.193451e-05 |  | 36.16895 | 35.41235
9057 | 616598.2 | 2018-03-06 16:27 | 360.0048 | 15 | 52 | 1.235125 | 4.200334 | 2.446693 | 1.550007e-05 | 9.370993 | 3.097252e-05 |  |  | -3.528595e-05 |  | 36.18687 | 35.41728
9058 | 616718.2 | 2018-03-06 16:29 | 480.0046 | 15 | 52 | 1.15167 | 4.200363 | 2.486487 | 1.550007e-05 | 9.538142 | 3.097252e-05 |  |  | 3.33786e-05 |  | 36.18291 | 35.51081
9059 | 616838.2 | 2018-03-06 16:31 | 600.0019 | 15 | 52 | 1.061762 | 4.200379 | 2.523393 | 1.550007e-05 | 9.693159 | 3.097252e-05 |  |  | 3.814697e-06 |  | 36.05976 | 35.47048
9060 | 616958.2 | 2018-03-06 16:33 | 720.0002 | 15 | 52 | 0.9624557 | 4.200312 | 2.557153 | 1.550007e-05 | 9.834963 | 3.097252e-05 |  |  | -9.536743e-07 |  | 35.96775 | 35.40117
9061 | 617078.2 | 2018-03-06 16:35 | 840.0016 | 15 | 52 | 0.8565578 | 4.200401 | 2.587484 | 1.550007e-05 | 9.962364 | 3.097252e-05 |  |  | -1.811981e-05 |  | 35.95237 | 35.47937
9062 | 617198.2 | 2018-03-06 16:37 | 960.0031 | 15 | 52 | 0.7445641 | 4.200312 | 2.614183 | 1.550007e-05 | 10.07451 | 3.097252e-05 |  |  | 7.629395e-06 |  | 35.86618 | 35.45858
9063 | 617318.2 | 2018-03-06 16:39 | 1080.0061 | 15 | 52 | 0.6346798 | 4.200376 | 2.637158 | 1.550007e-05 | 10.17101 | 3.097252e-05 |  |  | 4.482269e-05 |  | 35.77273 | 35.44643
9064 | 617438.2 | 2018-03-06 16:41 | 1200.0034 | 15 | 52 | 0.5284786 | 4.200365 | 2.656507 | 1.550007e-05 | 10.25228 | 3.097252e-05 |  |  | 8.869171e-05 |  | 35.70959 | 35.46044
9065 | 617558.2 | 2018-03-06 16:43 | 1320.0016 | 15 | 52 | 0.4327297 | 4.200291 | 2.67249 | 1.550007e-05 | 10.31942 | 3.097252e-05 |  |  | -2.574921e-05 |  | 35.625 | 35.51177
9066 | 617678.2 | 2018-03-06 16:45 | 1440.0046 | 15 | 52 | 0.3491707 | 4.200314 | 2.685483 | 1.550007e-05 | 10.37399 | 3.097252e-05 |  |  | 4.291534e-05 |  | 35.51636 | 35.44779
9067 | 617798.2 | 2018-03-06 16:47 | 1560.0013 | 15 | 52 | 0.2796497 | 4.200317 | 2.695931 | 1.550007e-05 | 10.41788 | 3.097252e-05 |  |  | -3.623962e-05 |  | 35.39861 | 35.4753
9068 | 617918.2 | 2018-03-06 16:49 | 1680.0041 | 15 | 52 | 0.2230263 | 4.200341 | 2.704283 | 1.550007e-05 | 10.45296 | 3.097252e-05 |  |  | -2.384186e-05 |  | 35.34101 | 35.51031
9069 | 618038.2 | 2018-03-06 16:51 | 1800.005 | 15 | 52 | 0.1782532 | 4.200329 | 2.71094 | 1.550007e-05 | 10.48092 | 3.097252e-05 |  |  | 2.574921e-05 |  | 35.369 | 35.47156
9070 | 618038.2 | 2018-03-06 16:51 | 1800.0054 | 15 | 52 | 0.1782532 | 4.200329 | 2.71094 | 1.550007e-05 | 10.48092 | 3.097252e-05 |  |  | 2.574916e-05 |  | 35.369 | 35.47156
9071 | 618638.2 | 2018-03-06 17:01 | 600.0043 | 16 | 52 | 0 | 4.178402 | 2.71094 | 1.550007e-05 | 10.48092 | 3.097252e-05 |  |  | -3.71933e-05 |  | 35.12972 | 35.42218
9072 | 618638.2 | 2018-03-06 17:01 | 600.0094 | 16 | 52 | 0 | 4.178396 | 2.71094 | 1.550007e-05 | 10.48092 | 3.097252e-05 |  |  | -3.720496e-05 |  | 35.12973 | 35.42222
9073 | 618758.3 | 2018-03-06 17:03 | 120.0057 | 17 | 52 | -2.999938 | 3.908766 | 2.71094 | 0.09999432 | 10.48092 | 0.3934294 |  |  | -0.0003118515 |  | 35.42171 | 35.46348
9074 | 618878.3 | 2018-03-06 17:05 | 240.0038 | 17 | 52 | -2.999907 | 3.885386 | 2.71094 | 0.2000038 | 10.48092 | 0.7830643 |  |  | -0.0001020432 |  | 35.79673 | 35.53788
9075 | 618998.3 | 2018-03-06 17:07 | 360.0031 | 17 | 52 | -2.999887 | 3.867986 | 2.71094 | 0.299987 | 10.48092 | 1.170662 |  |  | -0.0001344681 |  | 36.1207 | 35.53435
9076 | 619118.3 | 2018-03-06 17:09 | 480.0051 | 17 | 52 | -2.999866 | 3.84854 | 2.71094 | 0.3999774 | 10.48092 | 1.556494 |  |  | -0.0002040863 |  | 36.49615 | 35.48042
9077 | 619238.3 | 2018-03-06 17:11 | 600.0044 | 17 | 52 | -2.999886 | 3.820368 | 2.71094 | 0.4999761 | 10.48092 | 1.940028 |  |  | -0.0002937317 |  | 36.81084 | 35.45337
9078 | 619358.3 | 2018-03-06 17:13 | 720.0001 | 17 | 52 | -2.999953 | 3.783122 | 2.71094 | 0.5999637 | 10.48092 | 2.320201 |  |  | -0.0003890991 |  | 37.05727 | 35.56329
9079 | 619478.3 | 2018-03-06 17:15 | 840.0023 | 17 | 52 | -2.999896 | 3.744732 | 2.71094 | 0.699956 | 10.48092 | 2.696545 |  |  | -0.0002679825 |  | 37.18229 | 35.41885
9080 | 619598.3 | 2018-03-06 17:17 | 960.0034 | 17 | 52 | -2.999917 | 3.710459 | 2.71094 | 0.7999417 | 10.48092 | 3.069213 |  |  | -0.0002965927 |  | 37.29679 | 35.52921
9081 | 619718.3 | 2018-03-06 17:19 | 1080.0008 | 17 | 52 | -2.999908 | 3.680225 | 2.71094 | 0.8999395 | 10.48092 | 3.438718 |  |  | -0.0002346039 |  | 37.37788 | 35.48398
9082 | 619838.3 | 2018-03-06 17:21 | 1200.0014 | 17 | 52 | -2.999929 | 3.650961 | 2.71094 | 0.9999257 | 10.48092 | 3.805235 |  |  | -0.0002670288 |  | 37.40855 | 35.37851
9083 | 619958.3 | 2018-03-06 17:23 | 1320.0045 | 17 | 52 | -2.999913 | 3.619699 | 2.71094 | 1.099924 | 10.48092 | 4.168788 |  |  | -0.0002861023 |  | 37.47378 | 35.51334
9084 | 620078.3 | 2018-03-06 17:25 | 1440.0035 | 17 | 52 | -2.999955 | 3.585335 | 2.71094 | 1.199912 | 10.48092 | 4.52902 |  |  | -0.0003166199 |  | 37.41689 | 35.47113
9085 | 620198.3 | 2018-03-06 17:27 | 1560.0048 | 17 | 52 | -2.999915 | 3.548348 | 2.71094 | 1.299911 | 10.48092 | 4.885715 |  |  | -0.0003108978 |  | 37.50002 | 35.46434
9086 | 620318.3 | 2018-03-06 17:29 | 1680.0033 | 17 | 52 | -2.999926 | 3.510481 | 2.71094 | 1.399899 | 10.48092 | 5.23861 |  |  | -0.0003328323 |  | 37.44453 | 35.43977
9087 | 620438.3 | 2018-03-06 17:31 | 1800.002 | 17 | 52 | -2.999908 | 3.474485 | 2.71094 | 1.499891 | 10.48092 | 5.587801 |  |  | -0.0002946854 |  | 37.46796 | 35.46456
9088 | 620558.3 | 2018-03-06 17:33 | 1920.0011 | 17 | 52 | -2.999922 | 3.442795 | 2.71094 | 1.599882 | 10.48092 | 5.933597 |  |  | -0.0002241135 |  | 37.49004 | 35.50908
9089 | 620678.3 | 2018-03-06 17:35 | 2040.0033 | 17 | 52 | -2.999917 | 3.414911 | 2.71094 | 1.699865 | 10.48092 | 6.276399 |  |  | -0.000287056 |  | 37.37578 | 35.51349
9090 | 620798.3 | 2018-03-06 17:37 | 2160.0047 | 17 | 52 | -2.999844 | 3.389081 | 2.71094 | 1.799869 | 10.48092 | 6.616602 |  |  | -0.0002346039 |  | 37.5116 | 35.42131
9091 | 620918.3 | 2018-03-06 17:39 | 2280.0053 | 17 | 52 | -2.999898 | 3.363316 | 2.71094 | 1.899855 | 10.48092 | 6.954183 |  |  | -0.0002117157 |  | 37.73748 | 35.48852
9092 | 621038.3 | 2018-03-06 17:41 | 2400.0045 | 17 | 52 | -2.99989 | 3.335202 | 2.71094 | 1.999851 | 10.48092 | 7.289129 |  |  | -0.0002508163 |  | 37.80829 | 35.4703
9093 | 621158.3 | 2018-03-06 17:43 | 2520.0008 | 17 | 52 | -2.999908 | 3.303689 | 2.71094 | 2.099832 | 10.48092 | 7.621016 |  |  | -0.0002851486 |  | 38.15832 | 35.45441
9094 | 621278.3 | 2018-03-06 17:45 | 2640.0015 | 17 | 52 | -2.999934 | 3.271131 | 2.71094 | 2.19983 | 10.48092 | 7.949798 |  |  | -0.0003433228 |  | 38.32131 | 35.51416
9095 | 621398.3 | 2018-03-06 17:47 | 2760.0021 | 17 | 52 | -2.999949 | 3.230473 | 2.71094 | 2.29983 | 10.48092 | 8.274961 |  |  | -0.000421524 |  | 38.41449 | 35.51698
9096 | 621518.3 | 2018-03-06 17:49 | 2880.0046 | 17 | 52 | -2.999983 | 3.166109 | 2.71094 | 2.399828 | 10.48092 | 8.595181 |  |  | -0.0007944107 |  | 38.70409 | 35.5494
9097 | 621638.3 | 2018-03-06 17:51 | 3000.0017 | 17 | 52 | -2.999913 | 3.040627 | 2.71094 | 2.499822 | 10.48092 | 8.906062 |  |  | -0.001362801 |  | 39.08708 | 35.50905
9098 | 621758.3 | 2018-03-06 17:53 | 3120.0015 | 17 | 52 | -2.999934 | 2.867942 | 2.71094 | 2.59981 | 10.48092 | 9.201858 |  |  | -0.001927376 |  | 39.57358 | 35.50159
9099 | 621878.3 | 2018-03-06 17:55 | 3240.0046 | 17 | 52 | -2.999934 | 2.184694 | 2.71094 | 2.699797 | 10.48092 | 9.466894 |  |  | -0.01716709 |  | 40.20929 | 35.51419
9100 | 621887.6 | 2018-03-06 17:55 | 3249.2573 | 17 | 52 | -2.999929 | 1.999864 | 2.71094 | 2.707509 | 10.48092 | 9.483058 |  |  | -0.015795 |  | 40.26053 | 35.47829
9101 | 621887.6 | 2018-03-06 17:55 | 0.0032 | 18 | 53 | -2.99972 | 1.998751 | 0 | 2.166463e-06 | 0 | 4.33022e-06 |  |  | -0.01579261 |  | 40.26045 | 35.47833
9102 | 622007.6 | 2018-03-06 17:57 | 120.0004 | 14 | 53 | 1.5 | 3.206943 | 0.04999862 | 1.533212e-05 | 0.1497298 | 3.064026e-05 |  |  | 0.002005577 |  | 39.61866 | 35.47618
9103 | 622127.6 | 2018-03-06 17:59 | 240.0034 | 14 | 53 | 1.500011 | 3.371945 | 0.09999507 | 1.533212e-05 | 0.3146412 | 3.064026e-05 |  |  | 0.001062393 |  | 38.55886 | 35.49416
9104 | 622247.6 | 2018-03-06 18:01 | 360.0048 | 14 | 53 | 1.500011 | 3.455116 | 0.1499959 | 1.533212e-05 | 0.4856312 | 3.064026e-05 |  |  | 0.000459671 |  | 37.88254 | 35.54057
9105 | 622367.6 | 2018-03-06 18:03 | 480.0022 | 14 | 53 | 1.500025 | 3.498939 | 0.1999923 | 1.533212e-05 | 0.6594971 | 3.064026e-05 |  |  | 0.0003347397 |  | 37.56873 | 35.51956
9106 | 622487.6 | 2018-03-06 18:05 | 600.0068 | 14 | 53 | 1.500031 | 3.534885 | 0.2499909 | 1.533212e-05 | 0.8354014 | 3.064026e-05 |  |  | 0.0001745224 |  | 37.27031 | 35.46449
9107 | 622607.6 | 2018-03-06 18:07 | 720.001 | 14 | 53 | 1.500004 | 3.553004 | 0.2999907 | 1.533212e-05 | 1.012624 | 3.064026e-05 |  |  | 0.0001077652 |  | 37.0182 | 35.55153
9108 | 622727.6 | 2018-03-06 18:09 | 840.0008 | 14 | 53 | 1.500031 | 3.569184 | 0.3499908 | 1.533212e-05 | 1.190682 | 3.064026e-05 |  |  | 0.0001363754 |  | 36.73132 | 35.45677
9109 | 622847.6 | 2018-03-06 18:11 | 960.0013 | 14 | 53 | 1.499977 | 3.585038 | 0.3999855 | 1.533212e-05 | 1.36952 | 3.064026e-05 |  |  | 0.0001564026 |  | 36.63015 | 35.56224
9110 | 622967.6 | 2018-03-06 18:13 | 1080.0028 | 14 | 53 | 1.500021 | 3.60147 | 0.4499883 | 1.533212e-05 | 1.549186 | 3.064026e-05 |  |  | 0.0001249313 |  | 36.46264 | 35.53843
9111 | 623087.6 | 2018-03-06 18:15 | 1200.0005 | 14 | 53 | 1.500057 | 3.621059 | 0.4999879 | 1.533212e-05 | 1.729731 | 3.064026e-05 |  |  | 0.0001821518 |  | 36.33535 | 35.48849
9112 | 623207.6 | 2018-03-06 18:17 | 1320.0019 | 14 | 53 | 1.500071 | 3.642973 | 0.5499852 | 1.533212e-05 | 1.911321 | 3.064026e-05 |  |  | 0.0001516342 |  | 36.20942 | 35.51836
9113 | 623327.6 | 2018-03-06 18:19 | 1440.0049 | 14 | 53 | 1.500072 | 3.66338 | 0.599987 | 1.533212e-05 | 2.093993 | 3.064026e-05 |  |  | 0.0001811981 |  | 36.16843 | 35.52913
9114 | 623447.6 | 2018-03-06 18:21 | 1560.0044 | 14 | 53 | 1.500048 | 3.683073 | 0.649984 | 1.533212e-05 | 2.277647 | 3.064026e-05 |  |  | 0.0001945496 |  | 36.06716 | 35.50463
9115 | 623567.6 | 2018-03-06 18:23 | 1680.005 | 14 | 53 | 1.500053 | 3.699675 | 0.6999861 | 1.533212e-05 | 2.462239 | 3.064026e-05 |  |  | 0.000125885 |  | 36.08089 | 35.54034
9116 | 623687.6 | 2018-03-06 18:25 | 1800.0031 | 14 | 53 | 1.500044 | 3.7132 | 0.7499798 | 1.533212e-05 | 2.647551 | 3.064026e-05 |  |  | 6.866455e-05 |  | 35.88407 | 35.49156
9117 | 623807.6 | 2018-03-06 18:27 | 1920.0013 | 14 | 53 | 1.500029 | 3.724086 | 0.7999805 | 1.533212e-05 | 2.833495 | 3.064026e-05 |  |  | 7.05719e-05 |  | 35.87638 | 35.50556
9118 | 623927.6 | 2018-03-06 18:29 | 2040.0012 | 14 | 53 | 1.500053 | 3.734156 | 0.8499854 | 1.533212e-05 | 3.019969 | 3.064026e-05 |  |  | 0.0001096725 |  | 35.88011 | 35.48645
9119 | 624047.6 | 2018-03-06 18:31 | 2160.006 | 14 | 53 | 1.500042 | 3.744366 | 0.8999816 | 1.533212e-05 | 3.206915 | 3.064026e-05 |  |  | 0.0001087189 |  | 35.92719 | 35.46659
9120 | 624167.6 | 2018-03-06 18:33 | 2280.0031 | 14 | 53 | 1.500057 | 3.755064 | 0.94998 | 1.533212e-05 | 3.394391 | 3.064026e-05 |  |  | 0.0001153946 |  | 36.0378 | 35.42624
9121 | 624287.6 | 2018-03-06 18:35 | 2400.0006 | 14 | 53 | 1.500042 | 3.766545 | 0.9999853 | 1.533212e-05 | 3.582447 | 3.064026e-05 |  |  | 0.0001344681 |  | 36.10789 | 35.52426
9122 | 624407.6 | 2018-03-06 18:37 | 2520.0054 | 14 | 53 | 1.500036 | 3.778904 | 1.049986 | 1.533212e-05 | 3.771082 | 3.064026e-05 |  |  | 0.0001211166 |  | 36.15191 | 35.45374
9123 | 624527.6 | 2018-03-06 18:39 | 2640.0034 | 14 | 53 | 1.500067 | 3.792407 | 1.099981 | 1.533212e-05 | 3.960341 | 3.064026e-05 |  |  | 0.0001277924 |  | 36.2378 | 35.40357
9124 | 624647.6 | 2018-03-06 18:41 | 2760.0024 | 14 | 53 | 1.500031 | 3.807241 | 1.149981 | 1.533212e-05 | 4.150327 | 3.064026e-05 |  |  | 0.0001459122 |  | 36.39795 | 35.46262
9125 | 624767.6 | 2018-03-06 18:43 | 2880.0048 | 14 | 53 | 1.500044 | 3.823397 | 1.199985 | 1.533212e-05 | 4.341102 | 3.064026e-05 |  |  | 0.0001411438 |  | 36.43449 | 35.47778
9126 | 624887.6 | 2018-03-06 18:45 | 3000.0021 | 14 | 53 | 1.500084 | 3.840858 | 1.249981 | 1.533212e-05 | 4.532689 | 3.064026e-05 |  |  | 0.0001735687 |  | 36.51243 | 35.51279
9127 | 625007.6 | 2018-03-06 18:47 | 3120.0018 | 14 | 53 | 1.500023 | 3.859285 | 1.299984 | 1.533212e-05 | 4.725201 | 3.064026e-05 |  |  | 0.0001964569 |  | 36.55942 | 35.47078
9128 | 625127.6 | 2018-03-06 18:49 | 3240.0023 | 14 | 53 | 1.500071 | 3.878268 | 1.349979 | 1.533212e-05 | 4.918616 | 3.064026e-05 |  |  | 0.0001497269 |  | 36.59571 | 35.44651
9129 | 625247.6 | 2018-03-06 18:51 | 3360.0055 | 14 | 53 | 1.500017 | 3.897217 | 1.399981 | 1.533212e-05 | 5.113015 | 3.064026e-05 |  |  | 0.0001220703125 |  | 36.64456 | 35.48248
9130 | 625367.6 | 2018-03-06 18:53 | 3480.0045 | 14 | 53 | 1.50004 | 3.915861 | 1.449983 | 1.533212e-05 | 5.308352 | 3.064026e-05 |  |  | 0.0001583099 |  | 36.65177 | 35.43273
9131 | 625487.6 | 2018-03-06 18:55 | 3600.0035 | 14 | 53 | 1.500031 | 3.933928 | 1.49998 | 1.533212e-05 | 5.504586 | 3.064026e-05 |  |  | 0.000120163 |  | 36.71968 | 35.48456
9132 | 625607.6 | 2018-03-06 18:57 | 3720.0048 | 14 | 53 | 1.500061 | 3.951424 | 1.549979 | 1.533212e-05 | 5.701716 | 3.064026e-05 |  |  | 0.0001659393 |  | 36.61852 | 35.53357
9133 | 625727.6 | 2018-03-06 18:59 | 3840.0038 | 14 | 53 | 1.500051 | 3.96813 | 1.599986 | 1.533212e-05 | 5.899739 | 3.064026e-05 |  |  | 0.000169754 |  | 36.5443 | 35.48289
9134 | 625847.6 | 2018-03-06 19:01 | 3960.0011 | 14 | 53 | 1.500044 | 3.983759 | 1.649982 | 1.533212e-05 | 6.098524 | 3.064026e-05 |  |  | 0.0001411438 |  | 36.451 | 35.36408
9135 | 625967.6 | 2018-03-06 19:03 | 4080.0042 | 14 | 53 | 1.500065 | 3.99858 | 1.699986 | 1.533212e-05 | 6.298104 | 3.064026e-05 |  |  | 0.0001068115 |  | 36.43634 | 35.44088
9136 | 626087.6 | 2018-03-06 19:05 | 4200.0008 | 14 | 53 | 1.500063 | 4.012934 | 1.749974 | 1.533212e-05 | 6.498343 | 3.064026e-05 |  |  | 0.0001268387 |  | 36.32486 | 35.46727
9137 | 626207.6 | 2018-03-06 19:07 | 4320.003 | 14 | 53 | 1.500092 | 4.0272 | 1.799978 | 1.533212e-05 | 6.699362 | 3.064026e-05 |  |  | 0.0001373291 |  | 36.29578 | 35.48363
9138 | 626327.6 | 2018-03-06 19:09 | 4440.0045 | 14 | 53 | 1.500063 | 4.041903 | 1.849986 | 1.533212e-05 | 6.901122 | 3.064026e-05 |  |  | 0.0001316071 |  | 36.26669 | 35.49367
9139 | 626447.6 | 2018-03-06 19:11 | 4560.0002 | 14 | 53 | 1.500084 | 4.057426 | 1.899988 | 1.533212e-05 | 7.103609 | 3.064026e-05 |  |  | 0.0001277924 |  | 36.215 | 35.54731
9140 | 626567.6 | 2018-03-06 19:13 | 4680.0025 | 14 | 53 | 1.500072 | 4.07426 | 1.949984 | 1.533212e-05 | 7.306881 | 3.064026e-05 |  |  | 0.0001382828 |  | 36.26528 | 35.49412
9141 | 626687.6 | 2018-03-06 19:15 | 4800.0041 | 14 | 53 | 1.500103 | 4.092438 | 1.999985 | 1.533212e-05 | 7.511045 | 3.064026e-05 |  |  | 0.0001831055 |  | 36.18192 | 35.46355
9142 | 626807.6 | 2018-03-06 19:17 | 4920.0022 | 14 | 53 | 1.500084 | 4.111765 | 2.049986 | 1.533212e-05 | 7.716149 | 3.064026e-05 |  |  | 0.0001726151 |  | 36.21616 | 35.42854
9143 | 626927.6 | 2018-03-06 19:19 | 5040.0041 | 14 | 53 | 1.500044 | 4.131701 | 2.099987 | 1.533212e-05 | 7.922239 | 3.064026e-05 |  |  | 0.0001583099 |  | 36.1838 | 35.44955
9144 | 627047.6 | 2018-03-06 19:21 | 5160.0078 | 14 | 53 | 1.500145 | 4.151484 | 2.149987 | 1.533212e-05 | 8.129322 | 3.064026e-05 |  |  | 0.0001859665 |  | 36.19055 | 35.42391
9145 | 627167.6 | 2018-03-06 19:23 | 5280.0006 | 14 | 53 | 1.500153 | 4.170076 | 2.199988 | 1.533212e-05 | 8.337372 | 3.064026e-05 |  |  | 0.0001688004 |  | 36.12399 | 35.45006
9146 | 627287.6 | 2018-03-06 19:25 | 5400.0004 | 14 | 53 | 1.500093 | 4.186146 | 2.249983 | 1.533212e-05 | 8.546268 | 3.064026e-05 |  |  | 0.0001430511 |  | 36.19335 | 35.51004
9147 | 627407.6 | 2018-03-06 19:27 | 5520.0026 | 14 | 53 | 1.500076 | 4.19825 | 2.299984 | 1.533212e-05 | 8.755901 | 3.064026e-05 |  |  | 8.106232e-05 |  | 36.18729 | 35.43017
9148 | 627429.3 | 2018-03-06 19:28 | 5541.7309 | 14 | 53 | 1.500101 | 4.2 | 2.309045 | 1.533212e-05 | 8.793952 | 3.064026e-05 |  |  | 7.696934e-05 |  | 36.16752 | 35.44514
9149 | 627549.3 | 2018-03-06 19:30 | 120.0067 | 15 | 53 | 1.397505 | 4.200407 | 2.357259 | 1.533212e-05 | 8.996469 | 3.064026e-05 |  |  | 5.435944e-05 |  | 36.19239 | 35.40783
9150 | 627669.3 | 2018-03-06 19:32 | 240.006 | 15 | 53 | 1.314575 | 4.200388 | 2.402431 | 1.533212e-05 | 9.186209 | 3.064026e-05 |  |  | 1.907349e-05 |  | 36.16446 | 35.45588
9151 | 627789.3 | 2018-03-06 19:34 | 360.0024 | 15 | 53 | 1.234335 | 4.200376 | 2.444925 | 1.533212e-05 | 9.364697 | 3.064026e-05 |  |  | 6.198883e-05 |  | 36.17308 | 35.45966
9152 | 627909.3 | 2018-03-06 19:36 | 480.0006 | 15 | 53 | 1.150991 | 4.200336 | 2.484702 | 1.533212e-05 | 9.531776 | 3.064026e-05 |  |  | -3.910065e-05 |  | 36.1866 | 35.47897
9153 | 628029.3 | 2018-03-06 19:38 | 600.0004 | 15 | 53 | 1.060402 | 4.200398 | 2.521576 | 1.533212e-05 | 9.68666 | 3.064026e-05 |  |  | 2.861023e-05 |  | 36.04547 | 35.37374
9154 | 628149.3 | 2018-03-06 19:40 | 720.0034 | 15 | 53 | 0.961544 | 4.200359 | 2.5553 | 1.533212e-05 | 9.828316 | 3.064026e-05 |  |  | 3.051758e-05 |  | 36.06155 | 35.41483
9155 | 628269.3 | 2018-03-06 19:42 | 840.004 | 15 | 53 | 0.8555717 | 4.200404 | 2.585598 | 1.533212e-05 | 9.955576 | 3.064026e-05 |  |  | -5.722046e-06 |  | 35.90503 | 35.44232
9156 | 628389.3 | 2018-03-06 19:44 | 960.0022 | 15 | 53 | 0.7437744 | 4.200392 | 2.612249 | 1.533212e-05 | 10.06752 | 3.064026e-05 |  |  | 2.861023e-06 |  | 35.85634 | 35.48852
9157 | 628509.3 | 2018-03-06 19:46 | 1080.002 | 15 | 53 | 0.6325359 | 4.200342 | 2.635183 | 1.533212e-05 | 10.16385 | 3.064026e-05 |  |  | -1.907349e-06 |  | 35.81372 | 35.4115
9158 | 628629.3 | 2018-03-06 19:48 | 1200.0027 | 15 | 53 | 0.5268745 | 4.200369 | 2.654489 | 1.533212e-05 | 10.24494 | 3.064026e-05 |  |  | -5.340576e-05 |  | 35.72448 | 35.49763
9159 | 628749.3 | 2018-03-06 19:50 | 1320.0059 | 15 | 53 | 0.431406 | 4.200373 | 2.670431 | 1.533212e-05 | 10.31191 | 3.064026e-05 |  |  | -1.239777e-05 |  | 35.61166 | 35.43532
9160 | 628869.3 | 2018-03-06 19:52 | 1440.0015 | 15 | 53 | 0.3485069 | 4.200379 | 2.683391 | 1.533212e-05 | 10.36634 | 3.064026e-05 |  |  | 4.768372e-06 |  | 35.52752 | 35.51653
9161 | 628989.3 | 2018-03-06 19:54 | 1560.0004 | 15 | 53 | 0.2787991 | 4.200405 | 2.693812 | 1.533212e-05 | 10.41012 | 3.064026e-05 |  |  | 1.716614e-05 |  | 35.50073 | 35.52145
9162 | 629109.3 | 2018-03-06 19:56 | 1680.0004 | 15 | 53 | 0.2227077 | 4.200328 | 2.702138 | 1.533212e-05 | 10.44509 | 3.064026e-05 |  |  | -2.861023e-06 |  | 35.43962 | 35.5063
9163 | 629229.3 | 2018-03-06 19:58 | 1800.0024 | 15 | 53 | 0.1772804 | 4.200356 | 2.708779 | 1.533212e-05 | 10.47298 | 3.064026e-05 |  |  | -3.528595e-05 |  | 35.27266 | 35.46148
9164 | 629229.4 | 2018-03-06 19:58 | 1800.0071 | 15 | 53 | 0.1772804 | 4.200356 | 2.708779 | 1.533212e-05 | 10.47298 | 3.064026e-05 |  |  | -3.528579e-05 |  | 35.27266 | 35.4813
9165 | 629829.4 | 2018-03-06 20:08 | 600.0039 | 16 | 53 | 0 | 4.178502 | 2.708779 | 1.533212e-05 | 10.47298 | 3.064026e-05 |  |  | -1.430511e-05 |  | 35.08813 | 35.44254
9166 | 629829.4 | 2018-03-06 20:08 | 600.0062 | 16 | 53 | 0 | 4.178493 | 2.708779 | 1.533212e-05 | 10.47298 | 3.064026e-05 |  |  | -1.431025e-05 |  | 35.08813 | 35.4717
9167 | 629949.5 | 2018-03-06 20:10 | 120.0032 | 17 | 53 | -2.999879 | 3.908815 | 2.708779 | 0.1000089 | 10.47298 | 0.3934895 |  |  | -0.0002822876 |  | 35.42146 | 35.54217
9168 | 630069.5 | 2018-03-06 20:12 | 240.0046 | 17 | 53 | -2.999814 | 3.88548 | 2.708779 | 0.1999883 | 10.47298 | 0.7830119 |  |  | -9.250641e-05 |  | 35.89503 | 35.50390625
9169 | 630189.5 | 2018-03-06 20:14 | 360.0013 | 17 | 53 | -2.999831 | 3.868066 | 2.708779 | 0.2999873 | 10.47298 | 1.170678 |  |  | -0.0001459122 |  | 36.25808 | 35.5716
9170 | 630309.5 | 2018-03-06 20:16 | 480.0001 | 17 | 53 | -2.999816 | 3.848596 | 2.708779 | 0.3999744 | 10.47298 | 1.556504 |  |  | -0.0001907349 |  | 36.5478 | 35.58076
9171 | 630429.5 | 2018-03-06 20:18 | 600.0023 | 17 | 53 | -2.99984 | 3.820453 | 2.708779 | 0.499976 | 10.47298 | 1.940058 |  |  | -0.0002889633 |  | 36.78316 | 35.4587
9172 | 630549.5 | 2018-03-06 20:20 | 720.0047 | 17 | 53 | -2.999877 | 3.783209 | 2.708779 | 0.5999572 | 10.47298 | 2.320214 |  |  | -0.0003623962 |  | 36.98077 | 35.45518
9173 | 630669.5 | 2018-03-06 20:22 | 840.003 | 17 | 53 | -2.999915 | 3.744851 | 2.708779 | 0.6999442 | 10.47298 | 2.696545 |  |  | -0.0002822876 |  | 37.14858 | 35.44328
9174 | 630789.5 | 2018-03-06 20:24 | 960.0033 | 17 | 53 | -2.999911 | 3.710551 | 2.708779 | 0.7999465 | 10.47298 | 3.069283 |  |  | -0.0002756119 |  | 37.40339 | 35.54946
9175 | 630909.5 | 2018-03-06 20:26 | 1080.0058 | 17 | 53 | -2.999945 | 3.680385 | 2.708779 | 0.8999407 | 10.47298 | 3.438786 |  |  | -0.0002632141 |  | 37.43568 | 35.52612
9176 | 631029.5 | 2018-03-06 20:28 | 1200.0014 | 17 | 53 | -2.999932 | 3.651057 | 2.708779 | 0.9999381 | 10.47298 | 3.805353 |  |  | -0.0002565384 |  | 37.50653 | 35.52893
9177 | 631149.5 | 2018-03-06 20:30 | 1320.0011 | 17 | 53 | -2.999936 | 3.619808 | 2.708779 | 1.099925 | 10.47298 | 4.168874 |  |  | -0.0002698898 |  | 37.49678 | 35.53268
9178 | 631269.5 | 2018-03-06 20:32 | 1440.0052 | 17 | 53 | -2.99989 | 3.585413 | 2.708779 | 1.199915 | 10.47298 | 4.529123 |  |  | -0.0003051758 |  | 37.51001 | 35.54554
9179 | 631389.5 | 2018-03-06 20:34 | 1560.0001 | 17 | 53 | -2.999951 | 3.548398 | 2.708779 | 1.299908 | 10.47298 | 4.885807 |  |  | -0.0003099442 |  | 37.58873 | 35.47627
9180 | 631509.5 | 2018-03-06 20:36 | 1680.0041 | 17 | 53 | -2.999932 | 3.510511 | 2.708779 | 1.399909 | 10.47298 | 5.238755 |  |  | -0.0003004074 |  | 37.5388 | 35.5355
9181 | 631629.5 | 2018-03-06 20:38 | 1800.002 | 17 | 53 | -2.999957 | 3.474535 | 2.708779 | 1.499895 | 10.47298 | 5.587929 |  |  | -0.0002632141 |  | 37.45915 | 35.4872
9182 | 631749.5 | 2018-03-06 20:40 | 1920.0009 | 17 | 53 | -2.99999 | 3.442816 | 2.708779 | 1.599892 | 10.47298 | 5.93375 |  |  | -0.0002641678 |  | 37.50002 | 35.4802
9183 | 631869.5 | 2018-03-06 20:42 | 2040.0016 | 17 | 53 | -2.99998 | 3.414928 | 2.708779 | 1.699876 | 10.47298 | 6.276559 |  |  | -0.000248909 |  | 37.42155 | 35.48953
9184 | 631989.5 | 2018-03-06 20:44 | 2160.0032 | 17 | 53 | -2.999978 | 3.389085 | 2.708779 | 1.799885 | 10.47298 | 6.616781 |  |  | -0.0002279282 |  | 37.52927 | 35.45055
9185 | 632109.5 | 2018-03-06 20:46 | 2280.0004 | 17 | 53 | -2.999964 | 3.363246 | 2.708779 | 1.899868 | 10.47298 | 6.95435 |  |  | -0.00020504 |  | 37.71408 | 35.48042
9186 | 632229.5 | 2018-03-06 20:48 | 2400.0045 | 17 | 53 | -2.999997 | 3.33511 | 2.708779 | 1.999873 | 10.47298 | 7.289317 |  |  | -0.0002565384 |  | 37.85378 | 35.45919
9187 | 632349.5 | 2018-03-06 20:50 | 2520.0016 | 17 | 53 | -3.000008 | 3.303617 | 2.708779 | 2.099865 | 10.47298 | 7.621235 |  |  | -0.0002794266 |  | 38.15717 | 35.5082
9188 | 632469.5 | 2018-03-06 20:52 | 2640.0014 | 17 | 53 | -2.999957 | 3.271057 | 2.708779 | 2.199859 | 10.47298 | 7.949993 |  |  | -0.0002689362 |  | 38.26984 | 35.50468
9189 | 632589.5 | 2018-03-06 20:54 | 2760.0013 | 17 | 53 | -2.999987 | 3.230259 | 2.708779 | 2.29985 | 10.47298 | 8.27511 |  |  | -0.0004110336 |  | 38.27286 | 35.45077
9190 | 632709.5 | 2018-03-06 20:56 | 2880.0025 | 17 | 53 | -2.999989 | 3.165539 | 2.708779 | 2.399855 | 10.47298 | 8.595318 |  |  | -0.0007810593 |  | 38.56928 | 35.48088
9191 | 632829.5 | 2018-03-06 20:58 | 3000.004 | 17 | 53 | -2.999949 | 3.039154 | 2.708779 | 2.499854 | 10.47298 | 8.906114 |  |  | -0.001338005 |  | 38.93708 | 35.47734
9192 | 632949.5 | 2018-03-06 21:00 | 3120.0021 | 17 | 53 | -2.999959 | 2.865006 | 2.708779 | 2.599847 | 10.47298 | 9.201727 |  |  | -0.001962662 |  | 39.414 | 35.41735
9193 | 633069.5 | 2018-03-06 21:02 | 3240.0036 | 17 | 53 | -2.999924 | 2.146138 | 2.708779 | 2.699843 | 10.47298 | 9.465634 |  |  | -0.0189333 |  | 40.2176 | 35.53357
9194 | 633076.5 | 2018-03-06 21:02 | 3247.038 | 17 | 53 | -2.999917 | 1.999773 | 2.708779 | 2.705701 | 10.47298 | 9.477788 |  |  | -0.01777117 |  | 40.37391 | 35.49552
9195 | 633076.6 | 2018-03-06 21:02 | 0.0055 | 18 | 54 | -3.000243 | 1.998369 | 0 | 2.083557e-06 | 0 | 4.164191e-06 |  |  | -0.01776798 |  | 40.37379 | 35.4955
9196 | 633196.6 | 2018-03-06 21:04 | 120.0027 | 14 | 54 | 1.500061 | 3.207478 | 0.04999648 | 1.733443e-05 | 0.1497461 | 3.463738e-05 |  |  | 0.00206089 |  | 39.63277 | 35.50326
9197 | 633316.6 | 2018-03-06 21:06 | 240.0018 | 14 | 54 | 1.500036 | 3.372546 | 0.09999544 | 1.733443e-05 | 0.3146919 | 3.463738e-05 |  |  | 0.001062393 |  | 38.576 | 35.43302
9198 | 633436.6 | 2018-03-06 21:08 | 360.0015 | 14 | 54 | 1.500031 | 3.455547 | 0.1499945 | 1.733443e-05 | 0.4857007 | 3.463738e-05 |  |  | 0.0003967285 |  | 37.92292 | 35.46874
9199 | 633556.7 | 2018-03-06 21:10 | 480.0055 | 14 | 54 | 1.5 | 3.499471 | 0.1999935 | 1.733443e-05 | 0.6596 | 3.463738e-05 |  |  | 0.0003738403 |  | 37.50235 | 35.42976
9200 | 633676.6 | 2018-03-06 21:12 | 600.0028 | 14 | 54 | 1.500015 | 3.535324 | 0.2499948 | 1.733443e-05 | 0.8355405 | 3.463738e-05 |  |  | 0.0001888275 |  | 37.24268 | 35.45055
9201 | 633796.6 | 2018-03-06 21:14 | 720.0026 | 14 | 54 | 1.500025 | 3.553373 | 0.299995 | 1.733443e-05 | 1.012783 | 3.463738e-05 |  |  | 0.0001726151 |  | 36.98846 | 35.43748
9202 | 633916.6 | 2018-03-06 21:16 | 840.0033 | 14 | 54 | 1.500031 | 3.569562 | 0.3499918 | 1.733443e-05 | 1.190847 | 3.463738e-05 |  |  | 0.0001173019 |  | 36.77248 | 35.49185
9203 | 634036.6 | 2018-03-06 21:18 | 960.0005 | 14 | 54 | 1.499992 | 3.585375 | 0.3999898 | 1.733443e-05 | 1.369714 | 3.463738e-05 |  |  | 0.0001363754 |  | 36.60407 | 35.42555
9204 | 634156.6 | 2018-03-06 21:20 | 1080.0027 | 14 | 54 | 1.500029 | 3.601861 | 0.4499947 | 1.733443e-05 | 1.549406 | 3.463738e-05 |  |  | 0.0001392365 |  | 36.48219 | 35.42555
9205 | 634276.6 | 2018-03-06 21:22 | 1200.0009 | 14 | 54 | 1.500046 | 3.621494 | 0.4999897 | 1.733443e-05 | 1.729954 | 3.463738e-05 |  |  | 0.0001802444 |  | 36.34303 | 35.50375
9206 | 634396.6 | 2018-03-06 21:24 | 1320.0033 | 14 | 54 | 1.500011 | 3.643434 | 0.5499874 | 1.733443e-05 | 1.911568 | 3.463738e-05 |  |  | 0.0001869202 |  | 36.24385 | 35.49327
9207 | 634516.6 | 2018-03-06 21:26 | 1440.0038 | 14 | 54 | 1.500015 | 3.663758 | 0.5999847 | 1.733443e-05 | 2.094245 | 3.463738e-05 |  |  | 0.0001459122 |  | 36.06251 | 35.46412
9208 | 634636.6 | 2018-03-06 21:28 | 1560.002 | 14 | 54 | 1.500065 | 3.683475 | 0.6499874 | 1.733443e-05 | 2.277941 | 3.463738e-05 |  |  | 0.0001811981 |  | 35.96515 | 35.45033
9209 | 634756.6 | 2018-03-06 21:30 | 1680.0018 | 14 | 54 | 1.500036 | 3.700047 | 0.6999898 | 1.733443e-05 | 2.462553 | 3.463738e-05 |  |  | 0.0001335144 |  | 35.9882 | 35.41018
9210 | 634876.6 | 2018-03-06 21:32 | 1800.0015 | 14 | 54 | 1.500031 | 3.713546 | 0.749981 | 1.733443e-05 | 2.647872 | 3.463738e-05 |  |  | 8.010864e-05 |  | 35.93535 | 35.50561
9211 | 634996.7 | 2018-03-06 21:34 | 1920.0056 | 14 | 54 | 1.500017 | 3.724358 | 0.7999839 | 1.733443e-05 | 2.833839 | 3.463738e-05 |  |  | 3.623962e-05 |  | 35.8445 | 35.52819
9212 | 635116.6 | 2018-03-06 21:36 | 2040.0028 | 14 | 54 | 1.499996 | 3.734375 | 0.849988 | 1.733443e-05 | 3.020324 | 3.463738e-05 |  |  | 5.626678e-05 |  | 35.89386 | 35.50208
9213 | 635236.6 | 2018-03-06 21:38 | 2160.0025 | 14 | 54 | 1.500042 | 3.74462 | 0.8999799 | 1.733443e-05 | 3.207269 | 3.463738e-05 |  |  | 0.0001363754 |  | 35.95817 | 35.48737
9214 | 635356.6 | 2018-03-06 21:40 | 2280.0008 | 14 | 54 | 1.500031 | 3.755397 | 0.949984 | 1.733443e-05 | 3.394783 | 3.463738e-05 |  |  | 9.441376e-05 |  | 35.97095 | 35.45329
9215 | 635476.6 | 2018-03-06 21:42 | 2400.0029 | 14 | 54 | 1.500031 | 3.766877 | 0.9999784 | 1.733443e-05 | 3.582815 | 3.463738e-05 |  |  | 0.0001106262 |  | 36.13003 | 35.44702
9216 | 635596.6 | 2018-03-06 21:44 | 2520.0044 | 14 | 54 | 1.500025 | 3.77927 | 1.04998 | 1.733443e-05 | 3.771471 | 3.463738e-05 |  |  | 0.0001173019 |  | 36.18567 | 35.44117
9217 | 635716.6 | 2018-03-06 21:46 | 2640.0025 | 14 | 54 | 1.499998 | 3.792841 | 1.099975 | 1.733443e-05 | 3.960749 | 3.463738e-05 |  |  | 0.0001420975 |  | 36.32067 | 35.48715
9218 | 635836.6 | 2018-03-06 21:48 | 2760.0032 | 14 | 54 | 1.500042 | 3.807702 | 1.149974 | 1.733443e-05 | 4.150753 | 3.463738e-05 |  |  | 0.000123024 |  | 36.34116 | 35.42602
9219 | 635956.7 | 2018-03-06 21:50 | 2880.0047 | 14 | 54 | 1.50004 | 3.82396 | 1.199971 | 1.733443e-05 | 4.341527 | 3.463738e-05 |  |  | 0.0001964569 |  | 36.49731 | 35.55016
9220 | 636076.7 | 2018-03-06 21:52 | 3000.0047 | 14 | 54 | 1.500015 | 3.841452 | 1.249973 | 1.733443e-05 | 4.533165 | 3.463738e-05 |  |  | 0.0001411438 |  | 36.48055 | 35.5063
9221 | 636196.6 | 2018-03-06 21:54 | 3120.001 | 14 | 54 | 1.500031 | 3.859898 | 1.299979 | 1.733443e-05 | 4.725718 | 3.463738e-05 |  |  | 0.0001354218 |  | 36.56803 | 35.45539
9222 | 636316.6 | 2018-03-06 21:56 | 3240.0024 | 14 | 54 | 1.500044 | 3.878853 | 1.349977 | 1.733443e-05 | 4.91918 | 3.463738e-05 |  |  | 0.0001459122 |  | 36.58966 | 35.4883
9223 | 636436.6 | 2018-03-06 21:58 | 3360.0039 | 14 | 54 | 1.500017 | 3.897857 | 1.39997 | 1.733443e-05 | 5.113573 | 3.463738e-05 |  |  | 0.0001335144 |  | 36.63666 | 35.46051
9224 | 636556.6 | 2018-03-06 22:00 | 3480.002 | 14 | 54 | 1.500036 | 3.916472 | 1.449977 | 1.733443e-05 | 5.308962 | 3.463738e-05 |  |  | 0.0001554489 |  | 36.70691 | 35.45047
9225 | 636676.6 | 2018-03-06 22:02 | 3600.0002 | 14 | 54 | 1.500042 | 3.934512 | 1.49997 | 1.733443e-05 | 5.505212 | 3.463738e-05 |  |  | 0.0001506805 |  | 36.69759 | 35.43532
9226 | 636796.7 | 2018-03-06 22:04 | 3720.0048 | 14 | 54 | 1.500042 | 3.951968 | 1.549969 | 1.733443e-05 | 5.702373 | 3.463738e-05 |  |  | 0.0001420975 |  | 36.64736 | 35.46125
9227 | 636916.7 | 2018-03-06 22:06 | 3840.0054 | 14 | 54 | 1.500071 | 3.968659 | 1.599979 | 1.733443e-05 | 5.900434 | 3.463738e-05 |  |  | 0.0001363754 |  | 36.57175 | 35.47452
9228 | 637036.6 | 2018-03-06 22:08 | 3960.0028 | 14 | 54 | 1.500044 | 3.984278 | 1.649972 | 1.733443e-05 | 6.099234 | 3.463738e-05 |  |  | 0.0001058578 |  | 36.46705 | 35.4624
9229 | 637156.7 | 2018-03-06 22:10 | 4080.0061 | 14 | 54 | 1.500084 | 3.999104 | 1.699971 | 1.733443e-05 | 6.298816 | 3.463738e-05 |  |  | 0.0001134872 |  | 36.46333 | 35.51749
9230 | 637276.7 | 2018-03-06 22:12 | 4200.0048 | 14 | 54 | 1.500031 | 4.013437 | 1.749978 | 1.733443e-05 | 6.499161 | 3.463738e-05 |  |  | 0.000120163 |  | 36.35746 | 35.52657
9231 | 637396.6 | 2018-03-06 22:14 | 4320.0039 | 14 | 54 | 1.500057 | 4.027709 | 1.799979 | 1.733443e-05 | 6.700191 | 3.463738e-05 |  |  | 0.0001344681 |  | 36.27436 | 35.47337
9232 | 637516.7 | 2018-03-06 22:16 | 4440.0067 | 14 | 54 | 1.50005 | 4.04246 | 1.849979 | 1.733443e-05 | 6.901942 | 3.463738e-05 |  |  | 0.0001487732 |  | 36.36049 | 35.5303
9233 | 637636.6 | 2018-03-06 22:18 | 4560.0017 | 14 | 54 | 1.500044 | 4.058039 | 1.899977 | 1.733443e-05 | 7.104437 | 3.463738e-05 |  |  | 0.0001707077 |  | 36.2711 | 35.5492
9234 | 637756.6 | 2018-03-06 22:20 | 4680.0008 | 14 | 54 | 1.500084 | 4.074891 | 1.949974 | 1.733443e-05 | 7.307745 | 3.463738e-05 |  |  | 0.0001583099 |  | 36.17658 | 35.45518
9235 | 637876.7 | 2018-03-06 22:22 | 4800.0053 | 14 | 54 | 1.500092 | 4.093074 | 1.999974 | 1.733443e-05 | 7.51194 | 3.463738e-05 |  |  | 0.0001487732 |  | 36.11906 | 35.45866
9236 | 637996.6 | 2018-03-06 22:24 | 4920.0003 | 14 | 54 | 1.500092 | 4.112423 | 2.049972 | 1.733443e-05 | 7.717063 | 3.463738e-05 |  |  | 8.392334e-05 |  | 36.18263 | 35.50812
9237 | 638116.6 | 2018-03-06 22:26 | 5040.0041 | 14 | 54 | 1.500059 | 4.132427 | 2.099972 | 1.733443e-05 | 7.923186 | 3.463738e-05 |  |  | 0.0001535416 |  | 36.17752 | 35.47123
9238 | 638236.7 | 2018-03-06 22:28 | 5160.0048 | 14 | 54 | 1.500103 | 4.152181 | 2.149977 | 1.733443e-05 | 8.130326 | 3.463738e-05 |  |  | 0.0001840591 |  | 36.15984 | 35.4248
9239 | 638356.6 | 2018-03-06 22:30 | 5280.0007 | 14 | 54 | 1.500128 | 4.170691 | 2.19997 | 1.733443e-05 | 8.338375 | 3.463738e-05 |  |  | 0.0001783371 |  | 36.23711 | 35.48197
9240 | 638476.6 | 2018-03-06 22:32 | 5400.002 | 14 | 54 | 1.500107 | 4.186652 | 2.249977 | 1.733443e-05 | 8.547355 | 3.463738e-05 |  |  | 0.0001363754 |  | 36.22127 | 35.4255
9241 | 638596.6 | 2018-03-06 22:34 | 5520.0042 | 14 | 54 | 1.500118 | 4.198582 | 2.299979 | 1.733443e-05 | 8.75701 | 3.463738e-05 |  |  | 7.724762e-05 |  | 36.22826 | 35.50390625
9242 | 638614.4 | 2018-03-06 22:34 | 5537.7245 | 14 | 54 | 1.50012 | 4.200004 | 2.307365 | 1.733443e-05 | 8.788025 | 3.463738e-05 |  |  | 7.393505e-05 |  | 36.14258 | 35.50298
9243 | 638734.4 | 2018-03-06 22:36 | 120.0012 | 15 | 54 | 1.397093 | 4.200365 | 2.355586 | 1.733443e-05 | 8.990569 | 3.463738e-05 |  |  | 5.149841e-05 |  | 36.21361 | 35.55876
9244 | 638854.4 | 2018-03-06 22:38 | 240.0034 | 15 | 54 | 1.314489 | 4.20037 | 2.400752 | 1.733443e-05 | 9.180283 | 3.463738e-05 |  |  | 3.814697e-06 |  | 36.20357 | 35.47829
9245 | 638974.4 | 2018-03-06 22:40 | 360.0036 | 15 | 54 | 1.234913 | 4.200331 | 2.443244 | 1.733443e-05 | 9.358768 | 3.463738e-05 |  |  | -1.907349e-05 |  | 36.17868 | 35.45028
9246 | 639094.4 | 2018-03-06 22:42 | 480.0023 | 15 | 54 | 1.151394 | 4.200358 | 2.483026 | 1.733443e-05 | 9.525865 | 3.463738e-05 |  |  | 2.765656e-05 |  | 36.17635 | 35.44073
9247 | 639214.4 | 2018-03-06 22:44 | 600.0006 | 15 | 54 | 1.060421 | 4.200352 | 2.519922 | 1.733443e-05 | 9.68084 | 3.463738e-05 |  |  | 9.536743e-07 |  | 36.04408 | 35.49997
9248 | 639334.4 | 2018-03-06 22:46 | 720.0053 | 15 | 54 | 0.9617901 | 4.200397 | 2.553649 | 1.733443e-05 | 9.822504 | 3.463738e-05 |  |  | 1.525879e-05 |  | 36.03337 | 35.48997
9249 | 639454.4 | 2018-03-06 22:48 | 840.0058 | 15 | 54 | 0.8548946 | 4.200328 | 2.583949 | 1.733443e-05 | 9.949779 | 3.463738e-05 |  |  | -1.525879e-05 |  | 35.94488 | 35.47085
9250 | 639574.4 | 2018-03-06 22:50 | 960.0033 | 15 | 54 | 0.7441502 | 4.200354 | 2.610609 | 1.733443e-05 | 10.06176 | 3.463738e-05 |  |  | 7.629395e-06 |  | 35.87615 | 35.45446
9251 | 639694.4 | 2018-03-06 22:52 | 1080.0054 | 15 | 54 | 0.6326027 | 4.200349 | 2.633549 | 1.733443e-05 | 10.15811 | 3.463738e-05 |  |  | -1.811981e-05 |  | 35.83398 | 35.5093
9252 | 639814.4 | 2018-03-06 22:54 | 1200.0003 | 15 | 54 | 0.526844 | 4.20034 | 2.652862 | 1.733443e-05 | 10.23924 | 3.463738e-05 |  |  | -3.623962e-05 |  | 35.69698 | 35.45914
9253 | 639934.4 | 2018-03-06 22:56 | 1320.0034 | 15 | 54 | 0.4319172 | 4.2004 | 2.668807 | 1.733443e-05 | 10.30621 | 3.463738e-05 |  |  | 5.626678e-05 |  | 35.61051 | 35.50418
9254 | 640054.4 | 2018-03-06 22:58 | 1440.0026 | 15 | 54 | 0.3487301 | 4.200375 | 2.681775 | 1.733443e-05 | 10.36068 | 3.463738e-05 |  |  | 7.152557e-05 |  | 35.57346 | 35.48808
9255 | 640174.4 | 2018-03-06 23:00 | 1560.0055 | 15 | 54 | 0.2788944 | 4.200329 | 2.692198 | 1.733443e-05 | 10.40446 | 3.463738e-05 |  |  | -4.673004e-05 |  | 35.42028 | 35.48341
9256 | 640294.4 | 2018-03-06 23:02 | 1680.0067 | 15 | 54 | 0.2226982 | 4.200325 | 2.700528 | 1.733443e-05 | 10.43945 | 3.463738e-05 |  |  | -4.482269e-05 |  | 35.38366 | 35.41505
9257 | 640414.4 | 2018-03-06 23:04 | 1800.0025 | 15 | 54 | 0.1776733 | 4.200356 | 2.70717 | 1.733443e-05 | 10.46735 | 3.463738e-05 |  |  | 2.002716e-05 |  | 35.31534 | 35.46478
9258 | 640414.4 | 2018-03-06 23:04 | 1800.0144 | 15 | 54 | 0.1776638 | 4.20036 | 2.70717 | 1.733443e-05 | 10.46735 | 3.463738e-05 |  |  | 2.002688e-05 |  | 35.31534 | 35.47315
9259 | 641014.5 | 2018-03-06 23:14 | 600.0032 | 16 | 54 | 0 | 4.178472 | 2.70717 | 1.733443e-05 | 10.46735 | 3.463738e-05 |  |  | 5.722046e-06 |  | 35.15509 | 35.48529
9260 | 641014.5 | 2018-03-06 23:14 | 600.011 | 16 | 54 | 0 | 4.178473 | 2.70717 | 1.733443e-05 | 10.46735 | 3.463738e-05 |  |  | 5.702288e-06 |  | 35.15511 | 35.48529
9261 | 641134.5 | 2018-03-06 23:16 | 120.0023 | 17 | 54 | -2.99994 | 3.90887 | 2.70717 | 0.1000034 | 10.46735 | 0.3934635 |  |  | -0.0002985001 |  | 35.46084 | 35.4491
9262 | 641254.5 | 2018-03-06 23:18 | 240.0013 | 17 | 54 | -2.999886 | 3.885515 | 2.70717 | 0.1999907 | 10.46735 | 0.7830201 |  |  | -0.0001420975 |  | 35.92204 | 35.52216
9263 | 641374.5 | 2018-03-06 23:20 | 360.0021 | 17 | 54 | -2.99989 | 3.868092 | 2.70717 | 0.2999968 | 10.46735 | 1.170718 |  |  | -0.0001420975 |  | 36.17519 | 35.45684
9264 | 641494.5 | 2018-03-06 23:22 | 480.0008 | 17 | 54 | -2.999887 | 3.848636 | 2.70717 | 0.3999714 | 10.46735 | 1.556501 |  |  | -0.0001945496 |  | 36.49033 | 35.49604
9265 | 641614.5 | 2018-03-06 23:24 | 600.0002 | 17 | 54 | -2.999926 | 3.820433 | 2.70717 | 0.4999684 | 10.46735 | 1.940039 |  |  | -0.0002975464 |  | 36.78156 | 35.47178
9266 | 641734.5 | 2018-03-06 23:26 | 720.0037 | 17 | 54 | -2.999938 | 3.783222 | 2.70717 | 0.5999645 | 10.46735 | 2.320253 |  |  | -0.0003061295 |  | 37.00146 | 35.40827
9267 | 641854.5 | 2018-03-06 23:28 | 840.0003 | 17 | 54 | -2.999887 | 3.744828 | 2.70717 | 0.6999555 | 10.46735 | 2.696599 |  |  | -0.0003194809 |  | 37.163 | 35.41735
9268 | 641974.5 | 2018-03-06 23:30 | 960.0001 | 17 | 54 | -2.999945 | 3.710586 | 2.70717 | 0.7999614 | 10.46735 | 3.06935 |  |  | -0.0002508163 |  | 37.2069 | 35.48385
9269 | 642094.5 | 2018-03-06 23:32 | 1080.0025 | 17 | 54 | -2.999955 | 3.680342 | 2.70717 | 0.8999464 | 10.46735 | 3.438817 |  |  | -0.0002164841 |  | 37.33373 | 35.48712
9270 | 642214.5 | 2018-03-06 23:34 | 1200.0007 | 17 | 54 | -2.999955 | 3.65104 | 2.70717 | 0.9999515 | 10.46735 | 3.805412 |  |  | -0.0002574921 |  | 37.40922 | 35.44789
9271 | 642334.5 | 2018-03-06 23:36 | 1320.0034 | 17 | 54 | -2.999959 | 3.619776 | 2.70717 | 1.099941 | 10.46735 | 4.168941 |  |  | -0.0002670288 |  | 37.48099 | 35.51627
9272 | 642454.5 | 2018-03-06 23:38 | 1440.001 | 17 | 54 | -2.999972 | 3.585336 | 2.70717 | 1.199931 | 10.46735 | 4.529184 |  |  | -0.0002479553 |  | 37.51371 | 35.52816
9273 | 642574.5 | 2018-03-06 23:40 | 1560.0033 | 17 | 54 | -2.999957 | 3.54834 | 2.70717 | 1.299932 | 10.46735 | 4.885889 |  |  | -0.000289917 |  | 37.46054 | 35.49012
9274 | 642694.5 | 2018-03-06 23:42 | 1680.0022 | 17 | 54 | -2.999943 | 3.510441 | 2.70717 | 1.399919 | 10.46735 | 5.23878 |  |  | -0.0003328323 |  | 37.50909 | 35.50647
9275 | 642814.5 | 2018-03-06 23:44 | 1800.0019 | 17 | 54 | -2.999978 | 3.474473 | 2.70717 | 1.49992 | 10.46735 | 5.588 |  |  | -0.0003395081 |  | 37.39318 | 35.51254
9276 | 642934.5 | 2018-03-06 23:46 | 1920.0017 | 17 | 54 | -2.999926 | 3.442706 | 2.70717 | 1.599901 | 10.46735 | 5.93376 |  |  | -0.0002670288 |  | 37.44497 | 35.45303
9277 | 643054.5 | 2018-03-06 23:48 | 2040.0007 | 17 | 54 | -2.999969 | 3.414809 | 2.70717 | 1.699897 | 10.46735 | 6.276598 |  |  | -0.0002317429 |  | 37.45473 | 35.53705
9278 | 643174.5 | 2018-03-06 23:50 | 2160.0021 | 17 | 54 | -3.000025 | 3.388959 | 2.70717 | 1.799906 | 10.46735 | 6.61681 |  |  | -0.0002260208 |  | 37.47192 | 35.47008
9279 | 643294.5 | 2018-03-06 23:52 | 2280.006 | 17 | 54 | -2.999983 | 3.363149 | 2.70717 | 1.89989 | 10.46735 | 6.954373 |  |  | -0.0002002716 |  | 37.6509 | 35.49412
9280 | 643414.5 | 2018-03-06 23:54 | 2400.0018 | 17 | 54 | -2.999926 | 3.334996 | 2.70717 | 1.999893 | 10.46735 | 7.289327 |  |  | -0.0002183914 |  | 37.94842 | 35.56036
9281 | 643534.5 | 2018-03-06 23:56 | 2520.0031 | 17 | 54 | -2.999949 | 3.303504 | 2.70717 | 2.099895 | 10.46735 | 7.62126 |  |  | -0.0002965927 |  | 38.20539 | 35.47944
9282 | 643654.5 | 2018-03-06 23:58 | 2640.0056 | 17 | 54 | -2.999957 | 3.270878 | 2.70717 | 2.199883 | 10.46735 | 7.949988 |  |  | -0.000254631 |  | 38.26382 | 35.51675
9283 | 643774.5 | 2018-03-07 | 2760.0038 | 17 | 54 | -2.99994 | 3.230034 | 2.70717 | 2.29988 | 10.46735 | 8.275105 |  |  | -0.0003833771 |  | 38.34238 | 35.51208
9284 | 643894.5 | 2018-03-07 00:02 | 2880.0003 | 17 | 54 | -3.000029 | 3.164864 | 2.70717 | 2.399869 | 10.46735 | 8.595224 |  |  | -0.0008220673 |  | 38.67606 | 35.44024
9285 | 644014.5 | 2018-03-07 00:04 | 3000.0007 | 17 | 54 | -3.000025 | 3.037557 | 2.70717 | 2.499867 | 10.46735 | 8.90591 |  |  | -0.001345634 |  | 38.98848 | 35.46985
9286 | 644134.5 | 2018-03-07 00:06 | 3120.0024 | 17 | 54 | -2.999989 | 2.861856 | 2.70717 | 2.599864 | 10.46735 | 9.201332 |  |  | -0.002012253 |  | 39.39458 | 35.47778
9287 | 644254.5 | 2018-03-07 00:08 | 3240.0003 | 17 | 54 | -2.999972 | 2.102309 | 2.70717 | 2.699851 | 10.46735 | 9.463967 |  |  | -0.02096272 |  | 40.11942 | 35.42154
9288 | 644259.2 | 2018-03-07 00:08 | 3244.7515 | 17 | 54 | -2.999987 | 1.999925 | 2.70717 | 2.703826 | 10.46735 | 9.472123 |  |  | -0.02008633 |  | 40.13768 | 35.44696
9289 | 644259.3 | 2018-03-07 00:08 | 0.0032 | 18 | 55 | -2.999783 | 1.998355 | 0 | 0 | 0 | 0 |  |  | -0.02008337 |  | 40.1376 | 35.44698
9290 | 644379.3 | 2018-03-07 00:10 | 120.0037 | 14 | 55 | 1.500029 | 3.207952 | 0.04999731 | 1.29998e-05 | 0.14977 | 2.597988e-05 |  |  | 0.002056122 |  | 39.56494 | 35.43273
9291 | 644499.3 | 2018-03-07 00:12 | 240.0028 | 14 | 55 | 1.500011 | 3.373016 | 0.09999343 | 1.29998e-05 | 0.3147316 | 2.597988e-05 |  |  | 0.001032829 |  | 38.51846 | 35.46262
9292 | 644619.3 | 2018-03-07 00:14 | 360.0008 | 14 | 55 | 1.5 | 3.455975 | 0.1499966 | 1.29998e-05 | 0.4857779 | 2.597988e-05 |  |  | 0.0004711151 |  | 37.88693 | 35.42992
9293 | 644739.3 | 2018-03-07 00:16 | 480.0033 | 14 | 55 | 1.500021 | 3.499964 | 0.1999915 | 1.29998e-05 | 0.6596856 | 2.597988e-05 |  |  | 0.0003910065 |  | 37.49213 | 35.49035
9294 | 644859.3 | 2018-03-07 00:18 | 600.0013 | 14 | 55 | 1.500036 | 3.535725 | 0.2499917 | 1.29998e-05 | 0.8356456 | 2.597988e-05 |  |  | 0.0002336502 |  | 37.20761 | 35.50064
9295 | 644979.3 | 2018-03-07 00:20 | 720.0042 | 14 | 55 | 1.500038 | 3.553694 | 0.2999883 | 1.29998e-05 | 1.012891 | 2.597988e-05 |  |  | 0.0001516342 |  | 36.96196 | 35.44553
9296 | 645099.3 | 2018-03-07 00:22 | 840.0032 | 14 | 55 | 1.500023 | 3.569845 | 0.3499854 | 1.29998e-05 | 1.190972 | 2.597988e-05 |  |  | 0.0001564026 |  | 36.77181 | 35.48497
9297 | 645219.3 | 2018-03-07 00:24 | 960.0021 | 14 | 55 | 1.499958 | 3.585706 | 0.3999908 | 1.29998e-05 | 1.369881 | 2.597988e-05 |  |  | 0.000128746 |  | 36.61688 | 35.45137
9298 | 645339.3 | 2018-03-07 00:26 | 1080.0063 | 14 | 55 | 1.500072 | 3.602194 | 0.4499853 | 1.29998e-05 | 1.549551 | 2.597988e-05 |  |  | 0.0001497269 |  | 36.44402 | 35.49035
9299 | 645459.3 | 2018-03-07 00:28 | 1200.0044 | 14 | 55 | 1.500017 | 3.621903 | 0.4999855 | 1.29998e-05 | 1.730137 | 2.597988e-05 |  |  | 0.0001792908 |  | 36.32953 | 35.49757
9300 | 645579.3 | 2018-03-07 00:30 | 1320.0031 | 14 | 55 | 1.500023 | 3.643813 | 0.5499893 | 1.29998e-05 | 1.911793 | 2.597988e-05 |  |  | 0.0001821518 |  | 36.23596 | 35.51297
9301 | 645699.3 | 2018-03-07 00:32 | 1440.0022 | 14 | 55 | 1.500071 | 3.664176 | 0.5999852 | 1.29998e-05 | 2.094484 | 2.597988e-05 |  |  | 0.0001602173 |  | 36.09163 | 35.45814
9302 | 645819.3 | 2018-03-07 00:34 | 1560.0035 | 14 | 55 | 1.500082 | 3.683856 | 0.649983 | 1.29998e-05 | 2.278181 | 2.597988e-05 |  |  | 0.0001945496 |  | 36.10955 | 35.48873
9303 | 645939.3 | 2018-03-07 00:36 | 1680.0042 | 14 | 55 | 1.500032 | 3.700374 | 0.6999818 | 1.29998e-05 | 2.462799 | 2.597988e-05 |  |  | 0.0001392365 |  | 36.0385 | 35.5312
9304 | 646059.3 | 2018-03-07 00:38 | 1800 | 14 | 55 | 1.500038 | 3.713816 | 0.7499855 | 1.29998e-05 | 2.648179 | 2.597988e-05 |  |  | 9.632111e-05 |  | 35.94439 | 35.48174
9305 | 646179.3 | 2018-03-07 00:40 | 1920.0047 | 14 | 55 | 1.500071 | 3.724642 | 0.7999851 | 1.29998e-05 | 2.834147 | 2.597988e-05 |  |  | 8.392334e-05 |  | 35.82282 | 35.44907
9306 | 646299.3 | 2018-03-07 00:42 | 2040.002 | 14 | 55 | 1.500061 | 3.734694 | 0.8499778 | 1.29998e-05 | 3.020603 | 2.597988e-05 |  |  | 6.103515625e-05 |  | 35.82302 | 35.4703
9307 | 646419.3 | 2018-03-07 00:44 | 2160.0034 | 14 | 55 | 1.500027 | 3.744946 | 0.8999842 | 1.29998e-05 | 3.207616 | 2.597988e-05 |  |  | 0.0001039505 |  | 35.95747 | 35.42921
9308 | 646539.3 | 2018-03-07 00:46 | 2280.0016 | 14 | 55 | 1.500061 | 3.755735 | 0.9499796 | 1.29998e-05 | 3.395112 | 2.597988e-05 |  |  | 0.0001096725 |  | 36.05111 | 35.49946
9309 | 646659.3 | 2018-03-07 00:48 | 2400.0063 | 14 | 55 | 1.500072 | 3.76724 | 0.9999814 | 1.29998e-05 | 3.583189 | 2.597988e-05 |  |  | 0.0001382828 |  | 36.18403 | 35.48782
9310 | 646779.3 | 2018-03-07 00:50 | 2520.002 | 14 | 55 | 1.500006 | 3.779694 | 1.049979 | 1.29998e-05 | 3.771847 | 2.597988e-05 |  |  | 0.0001411438 |  | 36.22873 | 35.50275
9311 | 646899.3 | 2018-03-07 00:52 | 2640.0042 | 14 | 55 | 1.500053 | 3.793274 | 1.099977 | 1.29998e-05 | 3.961159 | 2.597988e-05 |  |  | 0.0001192093 |  | 36.28625 | 35.51467
9312 | 647019.3 | 2018-03-07 00:54 | 2760.0018 | 14 | 55 | 1.500057 | 3.808194 | 1.149978 | 1.29998e-05 | 4.151194 | 2.597988e-05 |  |  | 0.0001068115 |  | 36.40075 | 35.44328
9313 | 647139.3 | 2018-03-07 00:56 | 2880.0016 | 14 | 55 | 1.500076 | 3.824482 | 1.199972 | 1.29998e-05 | 4.341986 | 2.597988e-05 |  |  | 0.0001010895 |  | 36.49009 | 35.43655
9314 | 647259.3 | 2018-03-07 00:58 | 3000.002 | 14 | 55 | 1.500051 | 3.842021 | 1.249972 | 1.29998e-05 | 4.533642 | 2.597988e-05 |  |  | 0.0001173019 |  | 36.52523 | 35.51846
9315 | 647379.3 | 2018-03-07 01:00 | 3120.0011 | 14 | 55 | 1.500061 | 3.860541 | 1.299973 | 1.29998e-05 | 4.726208 | 2.597988e-05 |  |  | 0.0001773834 |  | 36.51291 | 35.45734
9316 | 647499.3 | 2018-03-07 01:02 | 3240.0059 | 14 | 55 | 1.500025 | 3.879489 | 1.349981 | 1.29998e-05 | 4.919737 | 2.597988e-05 |  |  | 0.0001878738 |  | 36.53733 | 35.34874
9317 | 647619.3 | 2018-03-07 01:04 | 3360.0033 | 14 | 55 | 1.500084 | 3.898504 | 1.399981 | 1.29998e-05 | 5.114189 | 2.597988e-05 |  |  | 0.0001831055 |  | 36.57758 | 35.44232
9318 | 647739.3 | 2018-03-07 01:06 | 3480.0023 | 14 | 55 | 1.500029 | 3.917109 | 1.449972 | 1.29998e-05 | 5.309547 | 2.597988e-05 |  |  | 0.0001420975 |  | 36.66293 | 35.41924
9319 | 647859.3 | 2018-03-07 01:08 | 3600.0019 | 14 | 55 | 1.500051 | 3.935107 | 1.49998 | 1.29998e-05 | 5.505887 | 2.597988e-05 |  |  | 0.0001049042 |  | 36.63037 | 35.43229
9320 | 647979.3 | 2018-03-07 01:10 | 3720.0019 | 14 | 55 | 1.500092 | 3.95257 | 1.549976 | 1.29998e-05 | 5.703065 | 2.597988e-05 |  |  | 0.0001840591 |  | 36.61641 | 35.47474
9321 | 648099.3 | 2018-03-07 01:12 | 3840.0033 | 14 | 55 | 1.500042 | 3.969226 | 1.599983 | 1.29998e-05 | 5.901139 | 2.597988e-05 |  |  | 0.0001344681 |  | 36.60407 | 35.49604
9322 | 648219.3 | 2018-03-07 01:14 | 3960.0005 | 14 | 55 | 1.500061 | 3.984788 | 1.649979 | 1.29998e-05 | 6.099979 | 2.597988e-05 |  |  | 0.0001344681 |  | 36.51848 | 35.5259
9323 | 648339.3 | 2018-03-07 01:16 | 4080.0011 | 14 | 55 | 1.500082 | 3.999592 | 1.699979 | 1.29998e-05 | 6.299594 | 2.597988e-05 |  |  | 0.0001468658 |  | 36.41562 | 35.41064
9324 | 648459.3 | 2018-03-07 01:18 | 4200.0025 | 14 | 55 | 1.500065 | 4.01395 | 1.749984 | 1.29998e-05 | 6.49995 | 2.597988e-05 |  |  | 0.0001831055 |  | 36.26898 | 35.48507
9325 | 648579.3 | 2018-03-07 01:20 | 4320.0013 | 14 | 55 | 1.50008 | 4.028214 | 1.799983 | 1.29998e-05 | 6.701 | 2.597988e-05 |  |  | 0.0001592636 |  | 36.28065 | 35.47756
9326 | 648699.3 | 2018-03-07 01:22 | 4440.0036 | 14 | 55 | 1.500053 | 4.042953 | 1.849982 | 1.29998e-05 | 6.902772 | 2.597988e-05 |  |  | 0.0001478195 |  | 36.23664 | 35.45351
9327 | 648819.3 | 2018-03-07 01:24 | 4560.0019 | 14 | 55 | 1.500021 | 4.058622 | 1.899979 | 1.29998e-05 | 7.105293 | 2.597988e-05 |  |  | 0.000123024 |  | 36.19217 | 35.46611
9328 | 648939.3 | 2018-03-07 01:26 | 4680.0057 | 14 | 55 | 1.50005 | 4.075515 | 1.949985 | 1.29998e-05 | 7.308668 | 2.597988e-05 |  |  | 0.0001926422 |  | 36.19334 | 35.46308
9329 | 649059.3 | 2018-03-07 01:28 | 4800 | 14 | 55 | 1.500057 | 4.093791 | 1.999982 | 1.29998e-05 | 7.512884 | 2.597988e-05 |  |  | 0.0001783371 |  | 36.22247 | 35.51813
9330 | 649179.3 | 2018-03-07 01:30 | 4920.0035 | 14 | 55 | 1.500071 | 4.113187 | 2.049982 | 1.29998e-05 | 7.718054 | 2.597988e-05 |  |  | 0.0001888275 |  | 36.18056 | 35.50832
9331 | 649299.3 | 2018-03-07 01:32 | 5040.0012 | 14 | 55 | 1.500101 | 4.133187 | 2.099976 | 1.29998e-05 | 7.924185 | 2.597988e-05 |  |  | 0.0001888275 |  | 36.19313 | 35.50669
9332 | 649419.3 | 2018-03-07 01:34 | 5160.0027 | 14 | 55 | 1.500044 | 4.152882 | 2.149979 | 1.29998e-05 | 8.131352 | 2.597988e-05 |  |  | 0.0001249313 |  | 36.25087 | 35.54681
9333 | 649539.3 | 2018-03-07 01:36 | 5280.0013 | 14 | 55 | 1.500057 | 4.171326 | 2.199979 | 1.29998e-05 | 8.339467 | 2.597988e-05 |  |  | 0.0001573563 |  | 36.18335 | 35.52232
9334 | 649659.3 | 2018-03-07 01:38 | 5400.0027 | 14 | 55 | 1.500051 | 4.187184 | 2.249978 | 1.29998e-05 | 8.548444 | 2.597988e-05 |  |  | 0.0001029968 |  | 36.21245 | 35.50508
9335 | 649779.3 | 2018-03-07 01:40 | 5520.0036 | 14 | 55 | 1.500078 | 4.198936 | 2.299976 | 1.29998e-05 | 8.758106 | 2.597988e-05 |  |  | 5.149841e-05 |  | 36.21197 | 35.51394
9336 | 649792.3 | 2018-03-07 01:40 | 5533.0179 | 14 | 55 | 1.500103 | 4.199994 | 2.305399 | 1.29998e-05 | 8.780878 | 2.597988e-05 |  |  | 4.776685e-05 |  | 36.18683 | 35.51489
9337 | 649912.4 | 2018-03-07 01:42 | 120.006 | 15 | 55 | 1.39723 | 4.200364 | 2.353624 | 1.29998e-05 | 8.983442 | 2.597988e-05 |  |  | 1.335144e-05 |  | 36.16076 | 35.4899
9338 | 650032.4 | 2018-03-07 01:44 | 240.001 | 15 | 55 | 1.314266 | 4.200294 | 2.398792 | 1.29998e-05 | 9.173163 | 2.597988e-05 |  |  | -4.196167e-05 |  | 36.21569 | 35.48875
9339 | 650152.4 | 2018-03-07 01:46 | 360.0024 | 15 | 55 | 1.234983 | 4.200394 | 2.441287 | 1.29998e-05 | 9.351656 | 2.597988e-05 |  |  | 1.716614e-05 |  | 36.14911 | 35.46285
9340 | 650272.4 | 2018-03-07 01:48 | 480.0039 | 15 | 55 | 1.151154 | 4.200343 | 2.481078 | 1.29998e-05 | 9.518794 | 2.597988e-05 |  |  | -8.583069e-06 |  | 36.15027 | 35.49482
9341 | 650392.4 | 2018-03-07 01:50 | 600.0062 | 15 | 55 | 1.061222 | 4.200342 | 2.517976 | 1.29998e-05 | 9.673778 | 2.597988e-05 |  |  | 2.861023e-06 |  | 36.09974 | 35.48549
9342 | 650512.4 | 2018-03-07 01:52 | 720.001 | 15 | 55 | 0.9617691 | 4.200357 | 2.551714 | 1.29998e-05 | 9.815491 | 2.597988e-05 |  |  | 2.574921e-05 |  | 36.04106 | 35.5212
9343 | 650632.4 | 2018-03-07 01:54 | 840.0007 | 15 | 55 | 0.8554325 | 4.200331 | 2.582016 | 1.29998e-05 | 9.942771 | 2.597988e-05 |  |  | -3.623962e-05 |  | 35.94394 | 35.48971
9344 | 650752.4 | 2018-03-07 01:56 | 960.003 | 15 | 55 | 0.7441101 | 4.200375 | 2.608678 | 1.29998e-05 | 10.05476 | 2.597988e-05 |  |  | -9.536743e-07 |  | 35.90201 | 35.46704
9345 | 650872.4 | 2018-03-07 01:58 | 1080.0005 | 15 | 55 | 0.6329975 | 4.200356 | 2.631622 | 1.29998e-05 | 10.15113 | 2.597988e-05 |  |  | -8.583069e-06 |  | 35.75711 | 35.41614
9346 | 650992.4 | 2018-03-07 02:00 | 1200.0026 | 15 | 55 | 0.5270615 | 4.200331 | 2.650938 | 1.29998e-05 | 10.23227 | 2.597988e-05 |  |  | 0 |  | 35.69767 | 35.47238
9347 | 651112.4 | 2018-03-07 02:02 | 1320.0048 | 15 | 55 | 0.4314823 | 4.200359 | 2.666884 | 1.29998e-05 | 10.29925 | 2.597988e-05 |  |  | 2.95639e-05 |  | 35.62592 | 35.50064
9348 | 651232.4 | 2018-03-07 02:04 | 1440.0046 | 15 | 55 | 0.3491745 | 4.200369 | 2.67985 | 1.29998e-05 | 10.3537 | 2.597988e-05 |  |  | 6.67572e-06 |  | 35.61657 | 35.5032
9349 | 651352.4 | 2018-03-07 02:06 | 1560.0054 | 15 | 55 | 0.279644 | 4.200393 | 2.69028 | 1.29998e-05 | 10.39752 | 2.597988e-05 |  |  | 6.771088e-05 |  | 35.45176 | 35.457
9350 | 651472.4 | 2018-03-07 02:08 | 1680.0002 | 15 | 55 | 0.2222805 | 4.200316 | 2.698617 | 1.29998e-05 | 10.43254 | 2.597988e-05 |  |  | 9.727478e-05 |  | 35.40907 | 35.5429
9351 | 651592.4 | 2018-03-07 02:10 | 1800.0008 | 15 | 55 | 0.1777267 | 4.200317 | 2.705268 | 1.29998e-05 | 10.46047 | 2.597988e-05 |  |  | -9.536743e-07 |  | 35.3601 | 35.49271
9352 | 651592.4 | 2018-03-07 02:10 | 1800.0151 | 15 | 55 | 0.1777134 | 4.200315 | 2.705269 | 1.29998e-05 | 10.46047 | 2.597988e-05 |  |  | -9.53538e-07 |  | 35.36009 | 35.51163
9353 | 652192.5 | 2018-03-07 02:20 | 600.0017 | 16 | 55 | 0 | 4.178484 | 2.705269 | 1.29998e-05 | 10.46047 | 2.597988e-05 |  |  | 4.768372e-06 |  | 35.08347 | 35.46007
9354 | 652192.5 | 2018-03-07 02:20 | 600.007 | 16 | 55 | 0 | 4.178477 | 2.705269 | 1.29998e-05 | 10.46047 | 2.597988e-05 |  |  | 4.757345e-06 |  | 35.08348 | 35.46026
9355 | 652312.5 | 2018-03-07 02:22 | 120.0039 | 17 | 55 | -3.000014 | 3.908857 | 2.705269 | 0.1000032 | 10.46047 | 0.3934678 |  |  | -0.0002450943 |  | 35.40583 | 35.48363
9356 | 652432.5 | 2018-03-07 02:24 | 240.0005 | 17 | 55 | -2.999957 | 3.885491 | 2.705269 | 0.1999913 | 10.46047 | 0.7830272 |  |  | -0.0001688004 |  | 35.75733 | 35.44955
9357 | 652552.5 | 2018-03-07 02:26 | 360.0027 | 17 | 55 | -2.999968 | 3.868095 | 2.705269 | 0.2999986 | 10.46047 | 1.170731 |  |  | -0.0001411438 |  | 36.16261 | 35.57579
9358 | 652672.5 | 2018-03-07 02:28 | 480.0027 | 17 | 55 | -2.999928 | 3.848675 | 2.705269 | 0.3999878 | 10.46047 | 1.556572 |  |  | -0.0002117157 |  | 36.49194 | 35.45425
9359 | 652792.5 | 2018-03-07 02:30 | 600.0017 | 17 | 55 | -2.999936 | 3.820436 | 2.705269 | 0.4999833 | 10.46047 | 1.940106 |  |  | -0.0003156662 |  | 36.83572 | 35.54527
9360 | 652912.5 | 2018-03-07 02:32 | 720.0013 | 17 | 55 | -2.999926 | 3.78324 | 2.705269 | 0.5999746 | 10.46047 | 2.320301 |  |  | -0.0003147125 |  | 37.02191 | 35.45402
9361 | 653032.5 | 2018-03-07 02:34 | 840.0045 | 17 | 55 | -2.999974 | 3.744817 | 2.705269 | 0.6999651 | 10.46047 | 2.696646 |  |  | -0.0003356934 |  | 37.186 | 35.58539
9362 | 653152.5 | 2018-03-07 02:36 | 960.0041 | 17 | 55 | -2.999987 | 3.710611 | 2.705269 | 0.7999617 | 10.46047 | 3.069365 |  |  | -0.0002603531 |  | 37.23615 | 35.47712
9363 | 653272.5 | 2018-03-07 02:38 | 1080.0022 | 17 | 55 | -2.999966 | 3.680375 | 2.705269 | 0.8999565 | 10.46047 | 3.438873 |  |  | -0.0002679825 |  | 37.41525 | 35.51934
9364 | 653392.5 | 2018-03-07 02:40 | 1200.0004 | 17 | 55 | -2.999968 | 3.651147 | 2.705269 | 0.9999591 | 10.46047 | 3.805463 |  |  | -0.00020504 |  | 37.47867 | 35.46874
9365 | 653512.5 | 2018-03-07 02:42 | 1320.0045 | 17 | 55 | -2.999951 | 3.619787 | 2.705269 | 1.099953 | 10.46047 | 4.169008 |  |  | -0.0003108978 |  | 37.4949 | 35.52989
9366 | 653632.5 | 2018-03-07 02:44 | 1440.0008 | 17 | 55 | -2.999983 | 3.585358 | 2.705269 | 1.199938 | 10.46047 | 4.52924 |  |  | -0.0003395081 |  | 37.55158 | 35.51168
9367 | 653752.5 | 2018-03-07 02:46 | 1560.0049 | 17 | 55 | -2.999949 | 3.548302 | 2.705269 | 1.299936 | 10.46047 | 4.885933 |  |  | -0.000333786 |  | 37.54623 | 35.57029
9368 | 653872.5 | 2018-03-07 02:48 | 1680.0046 | 17 | 55 | -2.999972 | 3.510426 | 2.705269 | 1.399935 | 10.46047 | 5.238863 |  |  | -0.0003042221 |  | 37.4552 | 35.53643
9369 | 653992.5 | 2018-03-07 02:50 | 1800.0035 | 17 | 55 | -2.999953 | 3.474436 | 2.705269 | 1.499923 | 10.46047 | 5.588036 |  |  | -0.0003252029 |  | 37.39645 | 35.5196
9370 | 654112.5 | 2018-03-07 02:52 | 1920.0017 | 17 | 55 | -3.000018 | 3.442715 | 2.705269 | 1.599918 | 10.46047 | 5.933839 |  |  | -0.0002317429 |  | 37.41643 | 35.5215
9371 | 654232.5 | 2018-03-07 02:54 | 2040.0007 | 17 | 55 | -2.999983 | 3.414763 | 2.705269 | 1.699906 | 10.46047 | 6.276647 |  |  | -0.0002088547 |  | 37.36556 | 35.47646
9372 | 654352.5 | 2018-03-07 02:56 | 2160.0038 | 17 | 55 | -2.999955 | 3.388884 | 2.705269 | 1.799916 | 10.46047 | 6.616854 |  |  | -0.0002145767 |  | 37.49026 | 35.45055
9373 | 654472.5 | 2018-03-07 02:58 | 2280.0029 | 17 | 55 | -2.999957 | 3.363052 | 2.705269 | 1.8999 | 10.46047 | 6.95441 |  |  | -0.0002584457 |  | 37.61074 | 35.52379
9374 | 654592.5 | 2018-03-07 03:00 | 2400.0033 | 17 | 55 | -2.999966 | 3.334908 | 2.705269 | 1.999896 | 10.46047 | 7.289329 |  |  | -0.0002260208 |  | 37.91524 | 35.42883
9375 | 654712.5 | 2018-03-07 03:02 | 2520.0031 | 17 | 55 | -3.000004 | 3.303378 | 2.705269 | 2.099893 | 10.46047 | 7.621239 |  |  | -0.0003023148 |  | 38.14671 | 35.49442
9376 | 654832.5 | 2018-03-07 03:04 | 2640.0021 | 17 | 55 | -2.999974 | 3.270758 | 2.705269 | 2.199887 | 10.46047 | 7.949975 |  |  | -0.0003290176 |  | 38.26216 | 35.46967
9377 | 654952.5 | 2018-03-07 03:06 | 2760.0042 | 17 | 55 | -2.999985 | 3.22983 | 2.705269 | 2.299879 | 10.46047 | 8.275062 |  |  | -0.0003881454 |  | 38.4182 | 35.41877
9378 | 655072.5 | 2018-03-07 03:08 | 2880.0001 | 17 | 55 | -2.99998 | 3.164236 | 2.705269 | 2.399881 | 10.46047 | 8.595182 |  |  | -0.000787735 |  | 38.65222 | 35.45192
9379 | 655192.5 | 2018-03-07 03:10 | 3000.0008 | 17 | 55 | -2.999987 | 3.035962 | 2.705269 | 2.499879 | 10.46047 | 8.905757 |  |  | -0.001393318 |  | 39.00538 | 35.40947
9380 | 655312.5 | 2018-03-07 03:12 | 3120.0056 | 17 | 55 | -2.99998 | 2.858771 | 2.705269 | 2.599876 | 10.46047 | 9.200974 |  |  | -0.002036095 |  | 39.4427 | 35.45525
9381 | 655432.5 | 2018-03-07 03:14 | 3240.0011 | 17 | 55 | -2.999968 | 2.056035 | 2.705269 | 2.699858 | 10.46047 | 9.4623 |  |  | -0.02260017 |  | 40.24763 | 35.49002
9382 | 655435.1 | 2018-03-07 03:14 | 3242.5507 | 17 | 55 | -2.999929 | 1.999855 | 2.705269 | 2.701986 | 10.46047 | 9.466617 |  |  | -0.0220877 |  | 40.2804 | 35.49542
9383 | 655435 | 2018-03-07 03:14 | 0.0033 | 18 | 56 | -3.000105 | 1.998769 | 0 | 0 | 0 | 0 |  |  | -0.02208447 |  | 40.2803 | 35.50084
9384 | 655555.1 | 2018-03-07 03:16 | 120.0045 | 14 | 56 | 1.500011 | 3.208399 | 0.04999738 | 2.016593e-05 | 0.1497889 | 4.030003e-05 |  |  | 0.002040863 |  | 39.57079 | 35.43047
9385 | 655675.1 | 2018-03-07 03:18 | 240.001 | 14 | 56 | 1.500057 | 3.373446 | 0.09999193 | 2.016593e-05 | 0.3147679 | 4.030003e-05 |  |  | 0.001012802 |  | 38.62488 | 35.46756
9386 | 655795.1 | 2018-03-07 03:20 | 360.0047 | 14 | 56 | 1.5 | 3.456357 | 0.1499981 | 2.016593e-05 | 0.4858455 | 4.030003e-05 |  |  | 0.0004482269 |  | 37.90713 | 35.46267
9387 | 655915.1 | 2018-03-07 03:22 | 480.0041 | 14 | 56 | 1.50001 | 3.500459 | 0.199994 | 2.016593e-05 | 0.6597782 | 4.030003e-05 |  |  | 0.0003652573 |  | 37.60286 | 35.46434
9388 | 656035.1 | 2018-03-07 03:24 | 600.0036 | 14 | 56 | 1.500008 | 3.536081 | 0.2499913 | 2.016593e-05 | 0.8357511 | 4.030003e-05 |  |  | 0.0001850128 |  | 37.26313 | 35.48975
9389 | 656155.1 | 2018-03-07 03:26 | 720.0043 | 14 | 56 | 1.500011 | 3.553975 | 0.2999911 | 2.016593e-05 | 1.013024 | 4.030003e-05 |  |  | 0.000164032 |  | 36.97546 | 35.46338
9390 | 656275.1 | 2018-03-07 03:28 | 840.0024 | 14 | 56 | 1.500061 | 3.570158 | 0.3499882 | 2.016593e-05 | 1.19112 | 4.030003e-05 |  |  | 0.0001010895 |  | 36.70574 | 35.46497
9391 | 656395.1 | 2018-03-07 03:30 | 960 | 14 | 56 | 1.500031 | 3.586052 | 0.3999879 | 2.016593e-05 | 1.370025 | 4.030003e-05 |  |  | 0.0001459122 |  | 36.60828 | 35.47641
9392 | 656515.1 | 2018-03-07 03:32 | 1080.0044 | 14 | 56 | 1.500031 | 3.602525 | 0.4499854 | 2.016593e-05 | 1.549723 | 4.030003e-05 |  |  | 0.0001840591 |  | 36.47521 | 35.47689
9393 | 656635.1 | 2018-03-07 03:34 | 1200.0028 | 14 | 56 | 1.500038 | 3.622287 | 0.4999806 | 2.016593e-05 | 1.730309 | 4.030003e-05 |  |  | 0.0001945496 |  | 36.30927 | 35.53478
9394 | 656755.1 | 2018-03-07 03:36 | 1320.005 | 14 | 56 | 1.500042 | 3.644236 | 0.5499845 | 2.016593e-05 | 1.911986 | 4.030003e-05 |  |  | 0.0001945496 |  | 36.22362 | 35.53968
9395 | 656875.1 | 2018-03-07 03:38 | 1440.0013 | 14 | 56 | 1.500006 | 3.664566 | 0.5999864 | 2.016593e-05 | 2.094718 | 4.030003e-05 |  |  | 0.0001344681 |  | 36.18686 | 35.50446
9396 | 656995.1 | 2018-03-07 03:40 | 1560.0036 | 14 | 56 | 1.500071 | 3.684227 | 0.6499846 | 2.016593e-05 | 2.278437 | 4.030003e-05 |  |  | 0.0001449585 |  | 36.0546 | 35.51168
9397 | 657115.1 | 2018-03-07 03:42 | 1680.0043 | 14 | 56 | 1.500036 | 3.700697 | 0.6999884 | 2.016593e-05 | 2.46309 | 4.030003e-05 |  |  | 0.0001192093 |  | 35.91205 | 35.50375
9398 | 657235.1 | 2018-03-07 03:44 | 1800.0002 | 14 | 56 | 1.500015 | 3.714128 | 0.7499819 | 2.016593e-05 | 2.648448 | 4.030003e-05 |  |  | 8.296967e-05 |  | 35.93624 | 35.50468
9399 | 657355.1 | 2018-03-07 03:46 | 1920.0007 | 14 | 56 | 1.500011 | 3.724913 | 0.7999831 | 2.016593e-05 | 2.834435 | 4.030003e-05 |  |  | 0.0001153946 |  | 35.91132 | 35.49067
9400 | 657475.1 | 2018-03-07 03:48 | 2040.0003 | 14 | 56 | 1.500015 | 3.734978 | 0.8499786 | 2.016593e-05 | 3.020916 | 4.030003e-05 |  |  | 0.0001068115 |  | 35.91205 | 35.54271
9401 | 657595.1 | 2018-03-07 03:50 | 2160.0017 | 14 | 56 | 1.500065 | 3.745247 | 0.8999756 | 2.016593e-05 | 3.207907 | 4.030003e-05 |  |  | 0.0001115799 |  | 35.9633 | 35.47667
9402 | 657715.1 | 2018-03-07 03:52 | 2280.0007 | 14 | 56 | 1.500027 | 3.756023 | 0.9499764 | 2.016593e-05 | 3.395438 | 4.030003e-05 |  |  | 7.247925e-05 |  | 35.94999 | 35.40947
9403 | 657835.1 | 2018-03-07 03:54 | 2400.0055 | 14 | 56 | 1.500044 | 3.76757 | 0.999977 | 2.016593e-05 | 3.583526 | 4.030003e-05 |  |  | 6.866455e-05 |  | 36.10208 | 35.49978
9404 | 657955.1 | 2018-03-07 03:56 | 2520.0011 | 14 | 56 | 1.500023 | 3.780081 | 1.049974 | 2.016593e-05 | 3.772202 | 4.030003e-05 |  |  | 0.0001449585 |  | 36.26878 | 35.50375
9405 | 658075.1 | 2018-03-07 03:58 | 2640.0041 | 14 | 56 | 1.500065 | 3.793718 | 1.099972 | 2.016593e-05 | 3.961532 | 4.030003e-05 |  |  | 0.0001363754 |  | 36.31602 | 35.53572
9406 | 658195.1 | 2018-03-07 04:00 | 2760.0031 | 14 | 56 | 1.500032 | 3.808743 | 1.149974 | 2.016593e-05 | 4.151597 | 4.030003e-05 |  |  | 0.0001163483 |  | 36.39193 | 35.49516
9407 | 658315.1 | 2018-03-07 04:02 | 2880.0063 | 14 | 56 | 1.500031 | 3.825033 | 1.199974 | 2.016593e-05 | 4.342433 | 4.030003e-05 |  |  | 0.0001363754 |  | 36.46217 | 35.52078
9408 | 658435.1 | 2018-03-07 04:04 | 3000.0042 | 14 | 56 | 1.500029 | 3.842555 | 1.249967 | 2.016593e-05 | 4.534091 | 4.030003e-05 |  |  | 0.0001316071 |  | 36.47452 | 35.41647
9409 | 658555.1 | 2018-03-07 04:06 | 3120.0019 | 14 | 56 | 1.500046 | 3.861146 | 1.299973 | 2.016593e-05 | 4.726705 | 4.030003e-05 |  |  | 0.0001792908 |  | 36.57359 | 35.45425
9410 | 658675.1 | 2018-03-07 04:08 | 3240.0022 | 14 | 56 | 1.500023 | 3.88015 | 1.349973 | 2.016593e-05 | 4.920233 | 4.030003e-05 |  |  | 0.0001926422 |  | 36.57546 | 35.39193
9411 | 658795.1 | 2018-03-07 04:10 | 3360.0024 | 14 | 56 | 1.500023 | 3.899169 | 1.399974 | 2.016593e-05 | 5.11472 | 4.030003e-05 |  |  | 0.0001296997 |  | 36.67876 | 35.4787
9412 | 658915.1 | 2018-03-07 04:12 | 3480.0011 | 14 | 56 | 1.50004 | 3.917745 | 1.449971 | 2.016593e-05 | 5.310134 | 4.030003e-05 |  |  | 0.0001735687 |  | 36.69876 | 35.51631
9413 | 659035.1 | 2018-03-07 04:14 | 3600.0026 | 14 | 56 | 1.500042 | 3.935737 | 1.499975 | 2.016593e-05 | 5.506486 | 4.030003e-05 |  |  | 0.0001792908 |  | 36.70992 | 35.44258
9414 | 659155.1 | 2018-03-07 04:16 | 3720.0023 | 14 | 56 | 1.500078 | 3.953135 | 1.549973 | 2.016593e-05 | 5.703705 | 4.030003e-05 |  |  | 0.0001745224 |  | 36.66575 | 35.47366
9415 | 659275.1 | 2018-03-07 04:18 | 3840.0004 | 14 | 56 | 1.500023 | 3.969769 | 1.599973 | 2.016593e-05 | 5.901779 | 4.030003e-05 |  |  | 0.0001354218 |  | 36.54873 | 35.53875
9416 | 659395.1 | 2018-03-07 04:20 | 3960.0036 | 14 | 56 | 1.500059 | 3.985334 | 1.649969 | 2.016593e-05 | 6.100646 | 4.030003e-05 |  |  | 0.0001068115 |  | 36.56339 | 35.47478
9417 | 659515.1 | 2018-03-07 04:22 | 4080.0002 | 14 | 56 | 1.500032 | 4.000111 | 1.699969 | 2.016593e-05 | 6.300283 | 4.030003e-05 |  |  | 0.0001335144 |  | 36.42751 | 35.54835
9418 | 659635.1 | 2018-03-07 04:24 | 4200.0041 | 14 | 56 | 1.500046 | 4.014408 | 1.749971 | 2.016593e-05 | 6.500658 | 4.030003e-05 |  |  | 0.0001630783 |  | 36.34211 | 35.44497
9419 | 659755.1 | 2018-03-07 04:26 | 4320.0029 | 14 | 56 | 1.500025 | 4.028718 | 1.799971 | 2.016593e-05 | 6.701735 | 4.030003e-05 |  |  | 0.0001316071 |  | 36.28437 | 35.53227
9420 | 659875.1 | 2018-03-07 04:28 | 4440.0026 | 14 | 56 | 1.500061 | 4.043472 | 1.849969 | 2.016593e-05 | 6.903528 | 4.030003e-05 |  |  | 0.0001077652 |  | 36.29185 | 35.46787
9421 | 659995.1 | 2018-03-07 04:30 | 4560.0001 | 14 | 56 | 1.500011 | 4.059181 | 1.899971 | 2.016593e-05 | 7.106096 | 4.030003e-05 |  |  | 0.0001163483 |  | 36.18894 | 35.41446
9422 | 660115.1 | 2018-03-07 04:32 | 4680.0015 | 14 | 56 | 1.500019 | 4.076159 | 1.949966 | 2.016593e-05 | 7.309456 | 4.030003e-05 |  |  | 0.0001792908 |  | 36.17685 | 35.46955
9423 | 660235.1 | 2018-03-07 04:34 | 4800.004 | 14 | 56 | 1.500023 | 4.094422 | 1.999964 | 2.016593e-05 | 7.513705 | 4.030003e-05 |  |  | 0.0001468658 |  | 36.2071 | 35.44707
9424 | 660355.1 | 2018-03-07 04:36 | 4920.0003 | 14 | 56 | 1.500088 | 4.113901 | 2.049963 | 2.016593e-05 | 7.718904 | 4.030003e-05 |  |  | 0.0002202988 |  | 36.19431 | 35.50749
9425 | 660475.1 | 2018-03-07 04:38 | 5040.0065 | 14 | 56 | 1.500078 | 4.133863 | 2.099965 | 2.016593e-05 | 7.925107 | 4.030003e-05 |  |  | 0.0001716614 |  | 36.19289 | 35.44665
9426 | 660595.1 | 2018-03-07 04:40 | 5160.0023 | 14 | 56 | 1.500086 | 4.153589 | 2.149963 | 2.016593e-05 | 8.132292 | 4.030003e-05 |  |  | 0.0001993179 |  | 36.10375 | 35.43243
9427 | 660715.1 | 2018-03-07 04:42 | 5280.0036 | 14 | 56 | 1.500109 | 4.172002 | 2.199964 | 2.016593e-05 | 8.340444 | 4.030003e-05 |  |  | 0.0001716614 |  | 36.13747 | 35.44176
9428 | 660835.1 | 2018-03-07 04:44 | 5400.0003 | 14 | 56 | 1.500084 | 4.187671 | 2.249966 | 2.016593e-05 | 8.549458 | 4.030003e-05 |  |  | 0.0001277924 |  | 36.16076 | 35.44825
9429 | 660955.1 | 2018-03-07 04:46 | 5520.0025 | 14 | 56 | 1.500076 | 4.199298 | 2.299967 | 2.016593e-05 | 8.759154 | 4.030003e-05 |  |  | 0.0001049042 |  | 36.21104 | 35.49978
9430 | 660963.7 | 2018-03-07 04:47 | 5528.613 | 14 | 56 | 1.500118 | 4.200005 | 2.303558 | 2.016593e-05 | 8.774235 | 4.030003e-05 |  |  | 9.769052e-05 |  | 36.16679 | 35.4846
9431 | 661083.7 | 2018-03-07 04:49 | 120.0002 | 15 | 56 | 1.398769 | 4.200518 | 2.351841 | 2.016593e-05 | 8.977047 | 4.030003e-05 |  |  | -2.861023e-06 |  | 36.17776 | 35.53008
9432 | 661203.7 | 2018-03-07 04:51 | 240.0025 | 15 | 56 | 1.316189 | 4.20047 | 2.397066 | 2.016593e-05 | 9.167013 | 4.030003e-05 |  |  | -2.288818e-05 |  | 36.19127 | 35.46926
9433 | 661323.7 | 2018-03-07 04:53 | 360.0025 | 15 | 56 | 1.23642 | 4.200483 | 2.439611 | 2.016593e-05 | 9.345722 | 4.030003e-05 |  |  | 1.907349e-05 |  | 36.15635 | 35.54739
9434 | 661443.7 | 2018-03-07 04:55 | 480.0029 | 15 | 56 | 1.152739 | 4.200457 | 2.479446 | 2.016593e-05 | 9.513048 | 4.030003e-05 |  |  | -9.536743e-06 |  | 36.20221 | 35.44125
9435 | 661563.7 | 2018-03-07 04:57 | 600.0035 | 15 | 56 | 1.061993 | 4.200455 | 2.51638 | 2.016593e-05 | 9.668193 | 4.030003e-05 |  |  | -4.196167e-05 |  | 36.05671 | 35.41697
9436 | 661683.7 | 2018-03-07 04:59 | 720.0002 | 15 | 56 | 0.9626713 | 4.200531 | 2.550146 | 2.016593e-05 | 9.810026 | 4.030003e-05 |  |  | -1.716614e-05 |  | 36.03456 | 35.46902
9437 | 661803.7 | 2018-03-07 05:01 | 840.0031 | 15 | 56 | 0.8558502 | 4.200509 | 2.580472 | 2.016593e-05 | 9.93741 | 4.030003e-05 |  |  | -2.861023e-06 |  | 35.97679 | 35.47716
9438 | 661923.7 | 2018-03-07 05:03 | 960.0029 | 15 | 56 | 0.7443352 | 4.200522 | 2.607142 | 2.016593e-05 | 10.04944 | 4.030003e-05 |  |  | 5.722046e-06 |  | 35.83356 | 35.46598
9439 | 662043.7 | 2018-03-07 05:05 | 1080.0067 | 15 | 56 | 0.6330433 | 4.200524 | 2.630091 | 2.016593e-05 | 10.14584 | 4.030003e-05 |  |  | -2.765656e-05 |  | 35.78275 | 35.44154
9440 | 662163.7 | 2018-03-07 05:07 | 1200.0065 | 15 | 56 | 0.5270958 | 4.200542 | 2.649404 | 2.016593e-05 | 10.22696 | 4.030003e-05 |  |  | 1.525879e-05 |  | 35.68489 | 35.46462
9441 | 662283.7 | 2018-03-07 05:09 | 1320.001 | 15 | 56 | 0.431181 | 4.200477 | 2.66534 | 2.016593e-05 | 10.2939 | 4.030003e-05 |  |  | -3.528595e-05 |  | 35.60287 | 35.43589
9442 | 662403.7 | 2018-03-07 05:11 | 1440.0021 | 15 | 56 | 0.3482723 | 4.200471 | 2.678292 | 2.016593e-05 | 10.3483 | 4.030003e-05 |  |  | -1.430511e-05 |  | 35.52546 | 35.42564
9443 | 662523.7 | 2018-03-07 05:13 | 1560.002 | 15 | 56 | 0.2789268 | 4.200456 | 2.688705 | 2.016593e-05 | 10.39204 | 4.030003e-05 |  |  | 4.768372e-06 |  | 35.43335 | 35.47091
9444 | 662643.7 | 2018-03-07 05:15 | 1680.0009 | 15 | 56 | 0.2222843 | 4.200444 | 2.697021 | 2.016593e-05 | 10.42697 | 4.030003e-05 |  |  | -2.670288e-05 |  | 35.3559 | 35.43425
9445 | 662763.7 | 2018-03-07 05:17 | 1800.0022 | 15 | 56 | 0.1772175 | 4.200435 | 2.703652 | 2.016593e-05 | 10.45483 | 4.030003e-05 |  |  | -1.907402e-05 |  | 35.35966 | 35.44007
9446 | 663363.8 | 2018-03-07 05:27 | 600.0023 | 16 | 56 | 0 | 4.178596 | 2.703652 | 2.016593e-05 | 10.45483 | 4.030003e-05 |  |  | 1.907349e-05 |  | 35.07998 | 35.4061
9447 | 663363.8 | 2018-03-07 05:27 | 600.0141 | 16 | 56 | 0 | 4.178603 | 2.703652 | 2.016593e-05 | 10.45483 | 4.030003e-05 |  |  | 1.904097e-05 |  | 35.08001 | 35.40613
9448 | 663483.8 | 2018-03-07 05:29 | 120.003 | 17 | 56 | -2.999949 | 3.908881 | 2.703652 | 0.1000028 | 10.45483 | 0.3934579 |  |  | -0.0003118515 |  | 35.38908 | 35.38813
9449 | 663603.8 | 2018-03-07 05:31 | 240.0013 | 17 | 56 | -2.999901 | 3.885514 | 2.703652 | 0.1999993 | 10.45483 | 0.7830524 |  |  | -0.0001859665 |  | 35.77767 | 35.49359
9450 | 663723.8 | 2018-03-07 05:33 | 360.0038 | 17 | 56 | -2.999907 | 3.868198 | 2.703652 | 0.299997 | 10.45483 | 1.170723 |  |  | -0.0001068115 |  | 36.17636 | 35.45597
9451 | 663843.9 | 2018-03-07 05:35 | 480.0043 | 17 | 56 | -2.999945 | 3.848743 | 2.703652 | 0.3999863 | 10.45483 | 1.556571 |  |  | -0.0001926422 |  | 36.4736 | 35.49798
9452 | 663963.8 | 2018-03-07 05:37 | 600.0031 | 17 | 56 | -2.999911 | 3.820522 | 2.703652 | 0.4999793 | 10.45483 | 1.940103 |  |  | -0.000295639 |  | 36.75899 | 35.45616
9453 | 664083.8 | 2018-03-07 05:39 | 720.0013 | 17 | 56 | -2.999924 | 3.783316 | 2.703652 | 0.5999707 | 10.45483 | 2.320307 |  |  | -0.0003376007 |  | 37.03402 | 35.4688
9454 | 664203.8 | 2018-03-07 05:41 | 840.0027 | 17 | 56 | -2.999949 | 3.744909 | 2.703652 | 0.6999801 | 10.45483 | 2.696732 |  |  | -0.000287056 |  | 37.13372 | 35.49913
9455 | 664323.8 | 2018-03-07 05:43 | 960.002 | 17 | 56 | -2.999969 | 3.710686 | 2.703652 | 0.7999727 | 10.45483 | 3.069444 |  |  | -0.0002937317 |  | 37.30727 | 35.45892
9456 | 664443.9 | 2018-03-07 05:45 | 1080.0047 | 17 | 56 | -2.99998 | 3.68045 | 2.703652 | 0.8999614 | 10.45483 | 3.438938 |  |  | -0.0002784729 |  | 37.42175 | 35.49696
9457 | 664563.8 | 2018-03-07 05:47 | 1200.0005 | 17 | 56 | -2.999976 | 3.651189 | 2.703652 | 0.9999543 | 10.45483 | 3.805501 |  |  | -0.0002841949 |  | 37.41688 | 35.50326
9458 | 664683.8 | 2018-03-07 05:49 | 1320.0003 | 17 | 56 | -2.999947 | 3.61986 | 2.703652 | 1.099944 | 10.45483 | 4.169038 |  |  | -0.0002698898 |  | 37.41292 | 35.47897
9459 | 664803.9 | 2018-03-07 05:51 | 1440.0048 | 17 | 56 | -2.999957 | 3.585385 | 2.703652 | 1.199945 | 10.45483 | 4.529332 |  |  | -0.0002994537 |  | 37.52486 | 35.47085
9460 | 664923.9 | 2018-03-07 05:53 | 1560.0047 | 17 | 56 | -2.999924 | 3.548364 | 2.703652 | 1.299946 | 10.45483 | 4.886038 |  |  | -0.0003404617 |  | 37.4949 | 35.47949
9461 | 665043.8 | 2018-03-07 05:55 | 1680.0013 | 17 | 56 | -2.999976 | 3.510404 | 2.703652 | 1.399937 | 10.45483 | 5.238944 |  |  | -0.0003538132 |  | 37.48656 | 35.50121
9462 | 665163.8 | 2018-03-07 05:57 | 1800.0029 | 17 | 56 | -2.999955 | 3.474421 | 2.703652 | 1.499921 | 10.45483 | 5.588104 |  |  | -0.0003175735 |  | 37.44664 | 35.48073
9463 | 665283.8 | 2018-03-07 05:59 | 1920.0027 | 17 | 56 | -2.999966 | 3.442688 | 2.703652 | 1.599924 | 10.45483 | 5.933934 |  |  | -0.000289917 |  | 37.40273 | 35.51499
9464 | 665403.8 | 2018-03-07 06:01 | 2040.0002 | 17 | 56 | -2.999932 | 3.414801 | 2.703652 | 1.699906 | 10.45483 | 6.276722 |  |  | -0.0002536774 |  | 37.42062 | 35.51081
9465 | 665523.8 | 2018-03-07 06:03 | 2160.0005 | 17 | 56 | -2.99994 | 3.388881 | 2.703652 | 1.799907 | 10.45483 | 6.616899 |  |  | -0.0002307892 |  | 37.48285 | 35.52713
9466 | 665643.8 | 2018-03-07 06:05 | 2280.0021 | 17 | 56 | -2.999943 | 3.363149 | 2.703652 | 1.8999 | 10.45483 | 6.954488 |  |  | -0.0002088547 |  | 37.60332 | 35.47646
9467 | 665763.9 | 2018-03-07 06:07 | 2400.0042 | 17 | 56 | -2.999959 | 3.334864 | 2.703652 | 1.999897 | 10.45483 | 7.289411 |  |  | -0.0002784729 |  | 37.85841 | 35.43465
9468 | 665883.8 | 2018-03-07 06:09 | 2520.0022 | 17 | 56 | -2.999951 | 3.303361 | 2.703652 | 2.099888 | 10.45483 | 7.621302 |  |  | -0.0002765656 |  | 38.10936 | 35.4561
9469 | 666003.8 | 2018-03-07 06:11 | 2640.0032 | 17 | 56 | -2.999943 | 3.2707 | 2.703652 | 2.19989 | 10.45483 | 7.950061 |  |  | -0.0003223419 |  | 38.25266 | 35.48296
9470 | 666123.8 | 2018-03-07 06:13 | 2760.0035 | 17 | 56 | -2.999905 | 3.229634 | 2.703652 | 2.299873 | 10.45483 | 8.275107 |  |  | -0.0004320145 |  | 38.39154 | 35.42694
9471 | 666243.8 | 2018-03-07 06:15 | 2880.0017 | 17 | 56 | -2.999915 | 3.163768 | 2.703652 | 2.399868 | 10.45483 | 8.595182 |  |  | -0.0007972717 |  | 38.54773 | 35.49856
9472 | 666363.8 | 2018-03-07 06:17 | 3000.0041 | 17 | 56 | -2.999896 | 3.034741 | 2.703652 | 2.499862 | 10.45483 | 8.905663 |  |  | -0.001503944 |  | 39.07713 | 35.45844
9473 | 666483.9 | 2018-03-07 06:19 | 3120.0053 | 17 | 56 | -2.999936 | 2.856153 | 2.703652 | 2.599861 | 10.45483 | 9.200728 |  |  | -0.002083778 |  | 39.4524 | 35.4827
9474 | 666603.8 | 2018-03-07 06:21 | 3240.0013 | 17 | 56 | -2.999919 | 2.014238 | 2.703652 | 2.699854 | 10.45483 | 9.46092 |  |  | -0.02311611 |  | 40.25546 | 35.50045
9475 | 666604.5 | 2018-03-07 06:21 | 3240.6521 | 17 | 56 | -2.999915 | 1.999751 | 2.703652 | 2.7004 | 10.45483 | 9.462016 |  |  | -0.02298048 |  | 40.25163 | 35.51934
9476 | 666604.5 | 2018-03-07 06:21 | 0.0032 | 18 | 57 | -3.000058 | 1.998481 | 0 | 0 | 0 | 0 |  |  | -0.02297713 |  | 40.25154 | 35.51813
9477 | 666724.5 | 2018-03-07 06:23 | 120.0013 | 14 | 57 | 1.500021 | 3.208914 | 0.0499949 | 1.224919e-05 | 0.1498037 | 2.447622e-05 |  |  | 0.002036095 |  | 39.54491 | 35.44566
9478 | 666844.5 | 2018-03-07 06:25 | 240.0034 | 14 | 57 | 1.500059 | 3.373994 | 0.09999263 | 1.224919e-05 | 0.3148185 | 2.447622e-05 |  |  | 0.001018524 |  | 38.56233 | 35.49956
9479 | 666964.5 | 2018-03-07 06:27 | 360.0034 | 14 | 57 | 1.500044 | 3.456766 | 0.1499926 | 1.224919e-05 | 0.4858979 | 2.447622e-05 |  |  | 0.0004329681 |  | 37.95609 | 35.43475
9480 | 667084.5 | 2018-03-07 06:29 | 480.0005 | 14 | 57 | 1.500048 | 3.500905 | 0.1999892 | 1.224919e-05 | 0.6598552 | 2.447622e-05 |  |  | 0.000287056 |  | 37.51118 | 35.45387
9481 | 667204.5 | 2018-03-07 06:31 | 600.0004 | 14 | 57 | 1.50001 | 3.536471 | 0.2499889 | 1.224919e-05 | 0.8358604 | 2.447622e-05 |  |  | 0.0002298355 |  | 37.20646 | 35.47445
9482 | 667324.5 | 2018-03-07 06:33 | 720.0034 | 14 | 57 | 1.500051 | 3.554312 | 0.2999895 | 1.224919e-05 | 1.013153 | 2.447622e-05 |  |  | 0.0001544952 |  | 36.97596 | 35.3597
9483 | 667444.5 | 2018-03-07 06:35 | 840.0065 | 14 | 57 | 1.50001 | 3.570483 | 0.349991 | 1.224919e-05 | 1.191279 | 2.447622e-05 |  |  | 0.0001506805 |  | 36.71765 | 35.45815
9484 | 667564.5 | 2018-03-07 06:37 | 960.004 | 14 | 57 | 1.500019 | 3.586367 | 0.3999849 | 1.224919e-05 | 1.370179 | 2.447622e-05 |  |  | 0.0001878738 |  | 36.57134 | 35.35038
9485 | 667684.5 | 2018-03-07 06:39 | 1080.0006 | 14 | 57 | 1.499996 | 3.602864 | 0.4499822 | 1.224919e-05 | 1.549892 | 2.447622e-05 |  |  | 0.0001039505 |  | 36.39683 | 35.39886
9486 | 667804.5 | 2018-03-07 06:41 | 1200.0027 | 14 | 57 | 1.500021 | 3.622672 | 0.4999789 | 1.224919e-05 | 1.730502 | 2.447622e-05 |  |  | 0.0002098083 |  | 36.24718 | 35.42083
9487 | 667924.5 | 2018-03-07 06:43 | 1320.001 | 14 | 57 | 1.499983 | 3.644645 | 0.5499833 | 1.224919e-05 | 1.912201 | 2.447622e-05 |  |  | 0.0002241135 |  | 36.1708 | 35.45951
9488 | 668044.5 | 2018-03-07 06:45 | 1440.0064 | 14 | 57 | 1.500044 | 3.664968 | 0.5999834 | 1.224919e-05 | 2.094947 | 2.447622e-05 |  |  | 0.0002126694 |  | 36.05134 | 35.49891
9489 | 668164.5 | 2018-03-07 06:47 | 1560.0028 | 14 | 57 | 1.500053 | 3.68459 | 0.649976 | 1.224919e-05 | 2.278665 | 2.447622e-05 |  |  | 0.000128746 |  | 35.93719 | 35.39924
9490 | 668284.5 | 2018-03-07 06:49 | 1680.0057 | 14 | 57 | 1.50005 | 3.70101 | 0.6999792 | 1.224919e-05 | 2.463334 | 2.447622e-05 |  |  | 0.0001087189 |  | 35.92438 | 35.40528
9491 | 668404.5 | 2018-03-07 06:51 | 1800.0023 | 14 | 57 | 1.500008 | 3.714408 | 0.7499777 | 1.224919e-05 | 2.648726 | 2.447622e-05 |  |  | 0.0001173019 |  | 35.85169 | 35.45966
9492 | 668524.5 | 2018-03-07 06:53 | 1920.0004 | 14 | 57 | 1.500036 | 3.725159 | 0.7999737 | 1.224919e-05 | 2.834707 | 2.447622e-05 |  |  | 6.771088e-05 |  | 35.89455 | 35.46896
9493 | 668644.5 | 2018-03-07 06:55 | 2040.0045 | 14 | 57 | 1.500065 | 3.735245 | 0.8499735 | 1.224919e-05 | 3.021217 | 2.447622e-05 |  |  | 9.346008e-05 |  | 35.89174 | 35.47366
9494 | 668764.5 | 2018-03-07 06:57 | 2160.0033 | 14 | 57 | 1.50001 | 3.745476 | 0.8999717 | 1.224919e-05 | 3.208226 | 2.447622e-05 |  |  | 0.0001249313 |  | 35.92204 | 35.46152
9495 | 668884.5 | 2018-03-07 06:59 | 2280.0038 | 14 | 57 | 1.499985 | 3.756313 | 0.9499744 | 1.224919e-05 | 3.395779 | 2.447622e-05 |  |  | 9.441376e-05 |  | 35.98215 | 35.43865
9496 | 669004.5 | 2018-03-07 07:01 | 2400.0016 | 14 | 57 | 1.499996 | 3.767903 | 0.99997 | 1.224919e-05 | 3.583864 | 2.447622e-05 |  |  | 0.0001029968 |  | 36.14399 | 35.50167
9497 | 669124.5 | 2018-03-07 07:03 | 2520.0027 | 14 | 57 | 1.500006 | 3.780448 | 1.049962 | 1.224919e-05 | 3.772538 | 2.447622e-05 |  |  | 0.0001029968 |  | 36.22547 | 35.50678
9498 | 669244.5 | 2018-03-07 07:05 | 2640.0026 | 14 | 57 | 1.500004 | 3.794112 | 1.099968 | 1.224919e-05 | 3.96192 | 2.447622e-05 |  |  | 9.727478e-05 |  | 36.34768 | 35.52379
9499 | 669364.5 | 2018-03-07 07:07 | 2760.0009 | 14 | 57 | 1.5 | 3.809131 | 1.149965 | 1.224919e-05 | 4.151983 | 2.447622e-05 |  |  | 0.0001497269 |  | 36.35837 | 35.4566
9500 | 669484.5 | 2018-03-07 07:09 | 2880.0037 | 14 | 57 | 1.500051 | 3.825532 | 1.199963 | 1.224919e-05 | 4.342839 | 2.447622e-05 |  |  | 0.0001544952 |  | 36.50429 | 35.49442
9501 | 669604.5 | 2018-03-07 07:11 | 3000.0012 | 14 | 57 | 1.500042 | 3.843162 | 1.249966 | 1.224919e-05 | 4.534562 | 2.447622e-05 |  |  | 0.0001525879 |  | 36.50267 | 35.51053
9502 | 669724.5 | 2018-03-07 07:13 | 3120.0041 | 14 | 57 | 1.500008 | 3.861691 | 1.299957 | 1.224919e-05 | 4.727145 | 2.447622e-05 |  |  | 0.0001420975 |  | 36.57085 | 35.48438
9503 | 669844.5 | 2018-03-07 07:15 | 3240.0047 | 14 | 57 | 1.500027 | 3.880742 | 1.349962 | 1.224919e-05 | 4.920728 | 2.447622e-05 |  |  | 0.0001068115 |  | 36.53707 | 35.46456
9504 | 669964.5 | 2018-03-07 07:17 | 3360.0029 | 14 | 57 | 1.500042 | 3.899986 | 1.399959 | 1.224919e-05 | 5.115233 | 2.447622e-05 |  |  | 0.0001649857 |  | 36.51126 | 35.34269
9505 | 670084.5 | 2018-03-07 07:19 | 3480.0046 | 14 | 57 | 1.500065 | 3.918589 | 1.449963 | 1.224919e-05 | 5.310716 | 2.447622e-05 |  |  | 0.0001487732 |  | 36.60038 | 35.45539
9506 | 670204.5 | 2018-03-07 07:21 | 3600.0059 | 14 | 57 | 1.500059 | 3.936514 | 1.499961 | 1.224919e-05 | 5.50709 | 2.447622e-05 |  |  | 0.0001564026 |  | 36.60081 | 35.4687
9507 | 670324.5 | 2018-03-07 07:23 | 3720.003 | 14 | 57 | 1.500038 | 3.953955 | 1.549958 | 1.224919e-05 | 5.704342 | 2.447622e-05 |  |  | 0.0001249313 |  | 36.54847 | 35.50975
9508 | 670444.5 | 2018-03-07 07:25 | 3840.0029 | 14 | 57 | 1.500051 | 3.970592 | 1.599956 | 1.224919e-05 | 5.902451 | 2.447622e-05 |  |  | 0.0001659393 |  | 36.52708 | 35.45748
9509 | 670564.5 | 2018-03-07 07:27 | 3960.0067 | 14 | 57 | 1.500004 | 3.986054 | 1.649958 | 1.224919e-05 | 6.101379 | 2.447622e-05 |  |  | 0.0001583099 |  | 36.46333 | 35.52747
9510 | 670684.5 | 2018-03-07 07:29 | 4080.0009 | 14 | 57 | 1.500051 | 4.000799 | 1.699958 | 1.224919e-05 | 6.301055 | 2.447622e-05 |  |  | 0.0001211166 |  | 36.42588 | 35.41568
9511 | 670804.5 | 2018-03-07 07:31 | 4200.0057 | 14 | 57 | 1.500086 | 4.015126 | 1.74996 | 1.224919e-05 | 6.501463 | 2.447622e-05 |  |  | 0.0001211166 |  | 36.34138 | 35.46029
9512 | 670924.5 | 2018-03-07 07:33 | 4320.002 | 14 | 57 | 1.500053 | 4.029413 | 1.79996 | 1.224919e-05 | 6.702573 | 2.447622e-05 |  |  | 0.0001087189 |  | 36.34161 | 35.54338
9513 | 671044.5 | 2018-03-07 07:35 | 4440.0019 | 14 | 57 | 1.500082 | 4.044241 | 1.849959 | 1.224919e-05 | 6.904408 | 2.447622e-05 |  |  | 0.0001068115 |  | 36.34396 | 35.5171
9514 | 671164.5 | 2018-03-07 07:37 | 4560.0001 | 14 | 57 | 1.500086 | 4.060003 | 1.899957 | 1.224919e-05 | 7.107 | 2.447622e-05 |  |  | 0.0001516342 |  | 36.23062 | 35.5246
9515 | 671284.5 | 2018-03-07 07:39 | 4680.0039 | 14 | 57 | 1.500076 | 4.076992 | 1.949957 | 1.224919e-05 | 7.310418 | 2.447622e-05 |  |  | 0.0001449585 |  | 36.24366 | 35.51342
9516 | 671404.5 | 2018-03-07 07:41 | 4800.0037 | 14 | 57 | 1.500061 | 4.095311 | 1.999958 | 1.224919e-05 | 7.514726 | 2.447622e-05 |  |  | 0.0001802444 |  | 36.21666 | 35.46955
9517 | 671524.5 | 2018-03-07 07:43 | 4920.001 | 14 | 57 | 1.500084 | 4.114817 | 2.049955 | 1.224919e-05 | 7.719965 | 2.447622e-05 |  |  | 0.0001659393 |  | 36.1352 | 35.52117
9518 | 671644.5 | 2018-03-07 07:45 | 5040.0017 | 14 | 57 | 1.500097 | 4.134783 | 2.099949 | 1.224919e-05 | 7.92618 | 2.447622e-05 |  |  | 0.0001392365 |  | 36.22182 | 35.53799
9519 | 671764.5 | 2018-03-07 07:47 | 5160.0039 | 14 | 57 | 1.500072 | 4.154493 | 2.149954 | 1.224919e-05 | 8.133438 | 2.447622e-05 |  |  | 0.0002098083 |  | 36.1869 | 35.42248
9520 | 671884.5 | 2018-03-07 07:49 | 5280.0044 | 14 | 57 | 1.500101 | 4.172822 | 2.199957 | 1.224919e-05 | 8.341642 | 2.447622e-05 |  |  | 0.0001621246 |  | 36.21532 | 35.49023
9521 | 672004.5 | 2018-03-07 07:51 | 5400.0035 | 14 | 57 | 1.500029 | 4.188388 | 2.24996 | 1.224919e-05 | 8.550698 | 2.447622e-05 |  |  | 0.0001077652 |  | 36.15299 | 35.43987
9522 | 672124.5 | 2018-03-07 07:53 | 5520.0024 | 14 | 57 | 1.50009 | 4.199855 | 2.299956 | 1.224919e-05 | 8.760408 | 2.447622e-05 |  |  | 0.0001058578 |  | 36.15528 | 35.54206
9523 | 672126 | 2018-03-07 07:53 | 5521.4423 | 14 | 57 | 1.50008 | 4.200001 | 2.300556 | 1.224919e-05 | 8.762928 | 2.447622e-05 |  |  | 0.0001041507 |  | 36.15536 | 35.50384
9524 | 672246.1 | 2018-03-07 07:55 | 120.0023 | 15 | 57 | 1.396759 | 4.200393 | 2.348792 | 1.224919e-05 | 8.965537 | 2.447622e-05 |  |  | -3.814697e-05 |  | 36.16251 | 35.45011
9525 | 672366.1 | 2018-03-07 07:57 | 240.0025 | 15 | 57 | 1.314835 | 4.200358 | 2.393966 | 1.224919e-05 | 9.155284 | 2.447622e-05 |  |  | -1.716614e-05 |  | 36.20114 | 35.44894
9526 | 672486.1 | 2018-03-07 07:59 | 360.0025 | 15 | 57 | 1.235661 | 4.200357 | 2.436474 | 1.224919e-05 | 9.333834 | 2.447622e-05 |  |  | -3.910065e-05 |  | 36.17833 | 35.48112
9527 | 672606.1 | 2018-03-07 08:01 | 480.0007 | 15 | 57 | 1.152029 | 4.20036 | 2.47628 | 1.224919e-05 | 9.501034 | 2.447622e-05 |  |  | -1.430511e-05 |  | 36.11754 | 35.47508
9528 | 672726.1 | 2018-03-07 08:03 | 600.0012 | 15 | 57 | 1.062399 | 4.200406 | 2.513216 | 1.224919e-05 | 9.656178 | 2.447622e-05 |  |  | 1.621246e-05 |  | 36.13717 | 35.48584
9529 | 672846.1 | 2018-03-07 08:05 | 720.0028 | 15 | 57 | 0.964119 | 4.200377 | 2.547002 | 1.224919e-05 | 9.798091 | 2.447622e-05 |  |  | -3.814697e-05 |  | 36.04799 | 35.51292
9530 | 672966.1 | 2018-03-07 08:07 | 840 | 15 | 57 | 0.8578091 | 4.200391 | 2.577379 | 1.224919e-05 | 9.925686 | 2.447622e-05 |  |  | 2.765656e-05 |  | 35.86702 | 35.47674
9531 | 673086.1 | 2018-03-07 08:09 | 960.0014 | 15 | 57 | 0.7472973 | 4.20037 | 2.604128 | 1.224919e-05 | 10.03804 | 2.447622e-05 |  |  | 0 |  | 35.85159 | 35.47467
9532 | 673206.1 | 2018-03-07 08:11 | 1080.0004 | 15 | 57 | 0.6364326 | 4.200406 | 2.627174 | 1.224919e-05 | 10.13484 | 2.447622e-05 |  |  | 1.239777e-05 |  | 35.80195 | 35.44269
9533 | 673326.1 | 2018-03-07 08:13 | 1200.0041 | 15 | 57 | 0.5305538 | 4.20036 | 2.646601 | 1.224919e-05 | 10.21644 | 2.447622e-05 |  |  | -1.621246e-05 |  | 35.70105 | 35.47601
9534 | 673446.1 | 2018-03-07 08:15 | 1320.0032 | 15 | 57 | 0.4347725 | 4.200371 | 2.662662 | 1.224919e-05 | 10.28391 | 2.447622e-05 |  |  | 5.340576e-05 |  | 35.63699 | 35.48284
9535 | 673566.1 | 2018-03-07 08:17 | 1440.0038 | 15 | 57 | 0.3517799 | 4.200375 | 2.675731 | 1.224919e-05 | 10.3388 | 2.447622e-05 |  |  | 1.907349e-05 |  | 35.65285 | 35.49337
9536 | 673686.1 | 2018-03-07 08:19 | 1560.0052 | 15 | 57 | 0.2822265625 | 4.200427 | 2.686251 | 1.224919e-05 | 10.38299 | 2.447622e-05 |  |  | 2.098083e-05 |  | 35.52634 | 35.4839
9537 | 673806.1 | 2018-03-07 08:21 | 1680.0026 | 15 | 57 | 0.2248669 | 4.200377 | 2.694666 | 1.224919e-05 | 10.41834 | 2.447622e-05 |  |  | 2.002716e-05 |  | 35.40607 | 35.43865
9538 | 673926.1 | 2018-03-07 08:23 | 1800.0001 | 15 | 57 | 0.179388 | 4.200342 | 2.701383 | 1.224919e-05 | 10.44655 | 2.447622e-05 |  |  | -1.430511e-05 |  | 35.33422 | 35.52003
9539 | 673926.1 | 2018-03-07 08:23 | 1800.0062 | 15 | 57 | 0.1793861 | 4.200353 | 2.701383 | 1.224919e-05 | 10.44655 | 2.447622e-05 |  |  | -1.430447e-05 |  | 35.33422 | 35.51995
9540 | 674526.2 | 2018-03-07 08:33 | 600.0015 | 16 | 57 | 0 | 4.178266 | 2.701383 | 1.224919e-05 | 10.44655 | 2.447622e-05 |  |  | 4.959106e-05 |  | 35.06632 | 35.41489
9541 | 674526.2 | 2018-03-07 08:33 | 600.0038 | 16 | 57 | 0 | 4.178266 | 2.701383 | 1.224919e-05 | 10.44655 | 2.447622e-05 |  |  | 4.958602e-05 |  | 35.06633 | 35.41487
9542 | 674646.2 | 2018-03-07 08:35 | 120.0046 | 17 | 57 | -2.999926 | 3.908303 | 2.701383 | 0.09999859 | 10.44655 | 0.3933883 |  |  | -0.000213623 |  | 35.39241 | 35.45311
9543 | 674766.2 | 2018-03-07 08:37 | 240.0037 | 17 | 57 | -2.999929 | 3.885019 | 2.701383 | 0.199993 | 10.44655 | 0.782921 |  |  | -0.000128746 |  | 35.8588 | 35.47184
9544 | 674886.2 | 2018-03-07 08:39 | 360.0035 | 17 | 57 | -2.999964 | 3.867708 | 2.701383 | 0.2999906 | 10.44655 | 1.170542 |  |  | -0.0001754761 |  | 36.17531 | 35.48302
9545 | 675006.2 | 2018-03-07 08:41 | 480.0028 | 17 | 57 | -2.999884 | 3.848223 | 2.701383 | 0.3999771 | 10.44655 | 1.556328 |  |  | -0.0001468658 |  | 36.55326 | 35.50496
9546 | 675126.2 | 2018-03-07 08:43 | 600.0015 | 17 | 57 | -2.999938 | 3.819899 | 2.701383 | 0.4999803 | 10.44655 | 1.939844 |  |  | -0.0002851486 |  | 36.73727 | 35.46108
9547 | 675246.2 | 2018-03-07 08:45 | 720.006 | 17 | 57 | -2.999913 | 3.782712 | 2.701383 | 0.5999783 | 10.44655 | 2.320011 |  |  | -0.000330925 |  | 37.03135 | 35.51522
9548 | 675366.2 | 2018-03-07 08:47 | 840.0036 | 17 | 57 | -2.999896 | 3.744322 | 2.701383 | 0.6999531 | 10.44655 | 2.696246 |  |  | -0.0003461838 |  | 37.11289 | 35.49422
9549 | 675486.2 | 2018-03-07 08:49 | 960.0017 | 17 | 57 | -2.999917 | 3.710152 | 2.701383 | 0.7999598 | 10.44655 | 3.068954 |  |  | -0.0002784729 |  | 37.22792 | 35.45521
9550 | 675606.2 | 2018-03-07 08:51 | 1080.0002 | 17 | 57 | -2.999922 | 3.679912 | 2.701383 | 0.8999394 | 10.44655 | 3.438358 |  |  | -0.000248909 |  | 37.4351 | 35.43193
9551 | 675726.2 | 2018-03-07 08:53 | 1200.0004 | 17 | 57 | -2.999896 | 3.65064 | 2.701383 | 0.99993 | 10.44655 | 3.804857 |  |  | -0.0002231598 |  | 37.46389 | 35.49984
9552 | 675846.2 | 2018-03-07 08:55 | 1320.0042 | 17 | 57 | -2.999922 | 3.619288 | 2.701383 | 1.099924 | 10.44655 | 4.168355 |  |  | -0.000248909 |  | 37.46203 | 35.48132
9553 | 675966.2 | 2018-03-07 08:57 | 1440.0032 | 17 | 57 | -2.999892 | 3.584794 | 2.701383 | 1.199922 | 10.44655 | 4.52858 |  |  | -0.0003356934 |  | 37.52097 | 35.47322
9554 | 676086.2 | 2018-03-07 08:59 | 1560.0015 | 17 | 57 | -2.999917 | 3.547787 | 2.701383 | 1.299918 | 10.44655 | 4.885209 |  |  | -0.0003423691 |  | 37.52544 | 35.40768
9555 | 676206.2 | 2018-03-07 09:01 | 1680.0021 | 17 | 57 | -2.999917 | 3.509851 | 2.701383 | 1.399897 | 10.44655 | 5.238014 |  |  | -0.0002813339 |  | 37.5136 | 35.38709
9556 | 676326.2 | 2018-03-07 09:03 | 1800.0042 | 17 | 57 | -2.999938 | 3.473861 | 2.701383 | 1.499903 | 10.44655 | 5.587191 |  |  | -0.0002803802 |  | 37.42813 | 35.54268
9557 | 676446.2 | 2018-03-07 09:05 | 1920.0017 | 17 | 57 | -2.999915 | 3.442127 | 2.701383 | 1.599882 | 10.44655 | 5.932883 |  |  | -0.0002708435 |  | 37.40674 | 35.53778
9558 | 676566.2 | 2018-03-07 09:07 | 2040.0007 | 17 | 57 | -2.999922 | 3.414214 | 2.701383 | 1.699883 | 10.44655 | 6.275678 |  |  | -0.0002231598 |  | 37.41552 | 35.47664
9559 | 676686.2 | 2018-03-07 09:09 | 2160.0004 | 17 | 57 | -2.999957 | 3.388396 | 2.701383 | 1.799876 | 10.44655 | 6.615776 |  |  | -0.0002307892 |  | 37.43922 | 35.4061
9560 | 676806.2 | 2018-03-07 09:11 | 2280.0027 | 17 | 57 | -2.999951 | 3.362537 | 2.701383 | 1.899872 | 10.44655 | 6.953317 |  |  | -0.000248909 |  | 37.66211 | 35.50338
9561 | 676926.2 | 2018-03-07 09:13 | 2400.0034 | 17 | 57 | -2.999959 | 3.334285 | 2.701383 | 1.999857 | 10.44655 | 7.28814 |  |  | -0.0002698898 |  | 37.92341 | 35.53442
9562 | 677046.2 | 2018-03-07 09:15 | 2520.0002 | 17 | 57 | -2.999987 | 3.302773 | 2.701383 | 2.099848 | 10.44655 | 7.619966 |  |  | -0.0002622604 |  | 38.14236 | 35.48145
9563 | 677166.2 | 2018-03-07 09:17 | 2640.0005 | 17 | 57 | -2.999913 | 3.269969 | 2.701383 | 2.199845 | 10.44655 | 7.948641 |  |  | -0.000330925 |  | 38.22583 | 35.49755
9564 | 677286.2 | 2018-03-07 09:19 | 2760.0053 | 17 | 57 | -2.999964 | 3.228815 | 2.701383 | 2.299849 | 10.44655 | 8.273681 |  |  | -0.0004062653 |  | 38.33918 | 35.57874
9565 | 677406.2 | 2018-03-07 09:21 | 2880.0036 | 17 | 57 | -2.999884 | 3.162395 | 2.701383 | 2.399845 | 10.44655 | 8.593651 |  |  | -0.0008449554 |  | 38.66847 | 35.51134
9566 | 677526.2 | 2018-03-07 09:23 | 3000.0008 | 17 | 57 | -2.999911 | 3.032139 | 2.701383 | 2.499834 | 10.44655 | 8.903918 |  |  | -0.001401901 |  | 39.02673 | 35.51603
9567 | 677646.2 | 2018-03-07 09:25 | 3120.0015 | 17 | 57 | -2.999951 | 2.851505 | 2.701383 | 2.599828 | 10.44655 | 9.198646 |  |  | -0.002131462 |  | 39.43255 | 35.56171
9568 | 677764.2 | 2018-03-07 09:27 | 3238.0025 | 17 | 57 | -2.999913 | 1.999976 | 2.701383 | 2.698162 | 10.44655 | 9.453747 |  |  | -7.122665e-05 |  | 40.22016 | 35.5596
9569 | 677764.3 | 2018-03-07 09:27 | 0.0032 | 18 | 58 | -2.999606 | 1.9984 | 0 | 2.000146e-06 | 0 | 3.997759e-06 |  |  | -7.09473e-05 |  | 40.22007 | 35.55944
9570 | 677884.3 | 2018-03-07 09:29 | 120.0044 | 14 | 58 | 1.500025 | 3.209623 | 0.04999493 | 1.283426e-05 | 0.1498376 | 2.564833e-05 |  |  | 0.002024651 |  | 39.57869 | 35.49105
9571 | 678004.3 | 2018-03-07 09:31 | 240.0027 | 14 | 58 | 1.500048 | 3.374694 | 0.09999724 | 1.283426e-05 | 0.3149036 | 2.564833e-05 |  |  | 0.001020432 |  | 38.55702 | 35.48376
9572 | 678124.3 | 2018-03-07 09:33 | 360.004 | 14 | 58 | 1.500027 | 3.457377 | 0.1499956 | 1.283426e-05 | 0.4860116 | 2.564833e-05 |  |  | 0.0004310608 |  | 37.78629 | 35.47184
9573 | 678244.3 | 2018-03-07 09:35 | 480.0014 | 14 | 58 | 1.500025 | 3.50163 | 0.1999929 | 1.283426e-05 | 0.6600054 | 2.564833e-05 |  |  | 0.0003490448 |  | 37.46382 | 35.4688
9574 | 678364.3 | 2018-03-07 09:37 | 600.002 | 14 | 58 | 1.500015 | 3.536997 | 0.2499851 | 1.283426e-05 | 0.8360185 | 2.564833e-05 |  |  | 0.0001544952 |  | 37.17973 | 35.49473
9575 | 678484.3 | 2018-03-07 09:39 | 720.0026 | 14 | 58 | 1.499971 | 3.554814 | 0.2999881 | 1.283426e-05 | 1.013345 | 2.564833e-05 |  |  | 0.0001354218 |  | 37.03568 | 35.48803
9576 | 678604.3 | 2018-03-07 09:41 | 840.0023 | 14 | 58 | 1.500044 | 3.570967 | 0.3499875 | 1.283426e-05 | 1.19149 | 2.564833e-05 |  |  | 0.0001306534 |  | 36.78886 | 35.49599
9577 | 678724.3 | 2018-03-07 09:43 | 960.0014 | 14 | 58 | 1.499992 | 3.586824 | 0.3999858 | 1.283426e-05 | 1.37043 | 2.564833e-05 |  |  | 0.000166893 |  | 36.59628 | 35.51771
9578 | 678844.3 | 2018-03-07 09:45 | 1080.0036 | 14 | 58 | 1.500021 | 3.603406 | 0.4499865 | 1.283426e-05 | 1.55018 | 2.564833e-05 |  |  | 0.0001573563 |  | 36.44389 | 35.55062
9579 | 678964.3 | 2018-03-07 09:47 | 1200.0018 | 14 | 58 | 1.499989 | 3.623234 | 0.4999839 | 1.283426e-05 | 1.73082 | 2.564833e-05 |  |  | 0.0001745224 |  | 36.31356 | 35.576
9580 | 679084.3 | 2018-03-07 09:49 | 1320.0039 | 14 | 58 | 1.499992 | 3.645187 | 0.549983 | 1.283426e-05 | 1.912528 | 2.564833e-05 |  |  | 0.0002422333 |  | 36.13823 | 35.48198
9581 | 679204.3 | 2018-03-07 09:51 | 1440.0046 | 14 | 58 | 1.500071 | 3.665524 | 0.5999833 | 1.283426e-05 | 2.095302 | 2.564833e-05 |  |  | 0.0001373291 |  | 36.10049 | 35.46188
9582 | 679324.3 | 2018-03-07 09:53 | 1560.0005 | 14 | 58 | 1.5 | 3.685158 | 0.6499755 | 1.283426e-05 | 2.279046 | 2.564833e-05 |  |  | 0.0001850128 |  | 36.03599 | 35.52481
9583 | 679444.3 | 2018-03-07 09:55 | 1680.0018 | 14 | 58 | 1.500002 | 3.701465 | 0.6999797 | 1.283426e-05 | 2.463742 | 2.564833e-05 |  |  | 0.000120163 |  | 35.98405 | 35.51477
9584 | 679564.3 | 2018-03-07 09:57 | 1800.0008 | 14 | 58 | 1.500011 | 3.714819 | 0.7499705 | 1.283426e-05 | 2.649129 | 2.564833e-05 |  |  | 8.392334e-05 |  | 35.95004 | 35.57174
9585 | 679684.3 | 2018-03-07 09:59 | 1920.0056 | 14 | 58 | 1.500027 | 3.725607 | 0.7999716 | 1.283426e-05 | 2.83515 | 2.564833e-05 |  |  | 0.0001182556 |  | 35.86503 | 35.45115
9586 | 679804.3 | 2018-03-07 10:01 | 2040.0038 | 14 | 58 | 1.500008 | 3.735621 | 0.84997 | 1.283426e-05 | 3.021675 | 2.564833e-05 |  |  | 6.771088e-05 |  | 35.94635 | 35.47589
9587 | 679924.3 | 2018-03-07 10:03 | 2160.0008 | 14 | 58 | 1.500008 | 3.745934 | 0.8999664 | 1.283426e-05 | 3.208698 | 2.564833e-05 |  |  | 0.0001192093 |  | 36.00764 | 35.5364
9588 | 680044.3 | 2018-03-07 10:05 | 2280.0014 | 14 | 58 | 1.500029 | 3.756751 | 0.9499687 | 1.283426e-05 | 3.396272 | 2.564833e-05 |  |  | 0.0001020432 |  | 36.00953 | 35.47905
9589 | 680164.3 | 2018-03-07 10:07 | 2400.0037 | 14 | 58 | 1.499981 | 3.768407 | 0.9999716 | 1.283426e-05 | 3.584408 | 2.564833e-05 |  |  | 0.0001373291 |  | 36.05405 | 35.42093
9590 | 680284.3 | 2018-03-07 10:09 | 2520.0003 | 14 | 58 | 1.500023 | 3.780993 | 1.049965 | 1.283426e-05 | 3.773111 | 2.564833e-05 |  |  | 0.0001440048 |  | 36.14505 | 35.4219
9591 | 680404.3 | 2018-03-07 10:11 | 2640.0001 | 14 | 58 | 1.50005 | 3.794679 | 1.099959 | 1.283426e-05 | 3.962476 | 2.564833e-05 |  |  | 0.0001382828 |  | 36.20254 | 35.4132
9592 | 680524.3 | 2018-03-07 10:13 | 2760.004 | 14 | 58 | 1.500023 | 3.809742 | 1.149962 | 1.283426e-05 | 4.152593 | 2.564833e-05 |  |  | 0.0001220703125 |  | 36.30377 | 35.34717
9593 | 680644.3 | 2018-03-07 10:15 | 2880.0047 | 14 | 58 | 1.500048 | 3.826166 | 1.199962 | 1.283426e-05 | 4.343485 | 2.564833e-05 |  |  | 0.000128746 |  | 36.36639 | 35.45259
9594 | 680764.3 | 2018-03-07 10:17 | 3000.0036 | 14 | 58 | 1.500071 | 3.843866 | 1.249967 | 1.283426e-05 | 4.535252 | 2.564833e-05 |  |  | 0.0001783371 |  | 36.52924 | 35.44466
9595 | 680884.3 | 2018-03-07 10:19 | 3120.0002 | 14 | 58 | 1.500017 | 3.862437 | 1.299965 | 1.283426e-05 | 4.727899 | 2.564833e-05 |  |  | 0.0001840591 |  | 36.63861 | 35.52961
9596 | 681004.3 | 2018-03-07 10:21 | 3240.0063 | 14 | 58 | 1.50004 | 3.881466 | 1.349967 | 1.283426e-05 | 4.921505 | 2.564833e-05 |  |  | 0.000161171 |  | 36.55997 | 35.46798
9597 | 681124.3 | 2018-03-07 10:23 | 3360.0069 | 14 | 58 | 1.500025 | 3.900463 | 1.399963 | 1.283426e-05 | 5.11604 | 2.564833e-05 |  |  | 0.0001649857 |  | 36.67255 | 35.50371
9598 | 681244.3 | 2018-03-07 10:25 | 3480.002 | 14 | 58 | 1.500036 | 3.919056 | 1.449962 | 1.283426e-05 | 5.311527 | 2.564833e-05 |  |  | 0.0001707077 |  | 36.6735 | 35.43441
9599 | 681364.3 | 2018-03-07 10:27 | 3600.0051 | 14 | 58 | 1.500069 | 3.936981 | 1.499968 | 1.283426e-05 | 5.507952 | 2.564833e-05 |  |  | 0.0001153946 |  | 36.6086 | 35.46474
9600 | 681484.3 | 2018-03-07 10:29 | 3720.0058 | 14 | 58 | 1.500063 | 3.954373 | 1.549963 | 1.283426e-05 | 5.70522 | 2.564833e-05 |  |  | 0.0001497269 |  | 36.59903 | 35.46964
9601 | 681604.3 | 2018-03-07 10:31 | 3840.0006 | 14 | 58 | 1.500038 | 3.970953 | 1.599961 | 1.283426e-05 | 5.903349 | 2.564833e-05 |  |  | 0.0001850128 |  | 36.66183 | 35.43766
9602 | 681724.3 | 2018-03-07 10:33 | 3960.0062 | 14 | 58 | 1.500103 | 3.986461 | 1.649968 | 1.283426e-05 | 6.102314 | 2.564833e-05 |  |  | 7.247925e-05 |  | 36.53327 | 35.424
9603 | 681844.3 | 2018-03-07 10:35 | 4080.001 | 14 | 58 | 1.49999 | 4.001175 | 1.69996 | 1.283426e-05 | 6.301973 | 2.564833e-05 |  |  | 0.0001249313 |  | 36.40342 | 35.56723
9604 | 681964.3 | 2018-03-07 10:37 | 4200.0046 | 14 | 58 | 1.500059 | 4.015494 | 1.749961 | 1.283426e-05 | 6.502396 | 2.564833e-05 |  |  | 0.0001134872 |  | 36.36852 | 35.5224
9605 | 682084.3 | 2018-03-07 10:39 | 4320.0062 | 14 | 58 | 1.500046 | 4.029854 | 1.799965 | 1.283426e-05 | 6.703543 | 2.564833e-05 |  |  | 0.0001077652 |  | 36.24379 | 35.45177
9606 | 682204.3 | 2018-03-07 10:41 | 4440.0019 | 14 | 58 | 1.500019 | 4.044659 | 1.849964 | 1.283426e-05 | 6.905401 | 2.564833e-05 |  |  | 0.0001602173 |  | 36.24326 | 35.51239
9607 | 682324.3 | 2018-03-07 10:43 | 4560.0016 | 14 | 58 | 1.500029 | 4.060433 | 1.899963 | 1.283426e-05 | 7.108019 | 2.564833e-05 |  |  | 0.0001592636 |  | 36.24212 | 35.49722
9608 | 682444.3 | 2018-03-07 10:45 | 4680.0039 | 14 | 58 | 1.500078 | 4.077511 | 1.949961 | 1.283426e-05 | 7.311452 | 2.564833e-05 |  |  | 0.0001411438 |  | 36.20584 | 35.45953
9609 | 682564.3 | 2018-03-07 10:47 | 4800.0013 | 14 | 58 | 1.50009 | 4.095927 | 1.99996 | 1.283426e-05 | 7.515781 | 2.564833e-05 |  |  | 0.0001831055 |  | 36.17299 | 35.48167
9610 | 682684.3 | 2018-03-07 10:49 | 4920.0042 | 14 | 58 | 1.500065 | 4.115445 | 2.049958 | 1.283426e-05 | 7.721054 | 2.564833e-05 |  |  | 0.0002098083 |  | 36.14456 | 35.39575
9611 | 682804.3 | 2018-03-07 10:51 | 5040.0059 | 14 | 58 | 1.50012 | 4.135447 | 2.099958 | 1.283426e-05 | 7.927323 | 2.564833e-05 |  |  | 0.0001888275 |  | 36.15945 | 35.42793
9612 | 682924.3 | 2018-03-07 10:53 | 5160.0033 | 14 | 58 | 1.500044 | 4.155108 | 2.149959 | 1.283426e-05 | 8.134595 | 2.564833e-05 |  |  | 0.0001621246 |  | 36.20044 | 35.4291
9613 | 683044.3 | 2018-03-07 10:55 | 5280.0038 | 14 | 58 | 1.500111 | 4.17334 | 2.199961 | 1.283426e-05 | 8.342823 | 2.564833e-05 |  |  | 0.0001678467 |  | 36.15224 | 35.38081
9614 | 683164.3 | 2018-03-07 10:57 | 5400.0036 | 14 | 58 | 1.500072 | 4.188796 | 2.249961 | 1.283426e-05 | 8.551889 | 2.564833e-05 |  |  | 8.678436e-05 |  | 36.22512 | 35.44666
9615 | 683282.8 | 2018-03-07 10:59 | 5518.5711 | 14 | 58 | 1.500084 | 4.2 | 2.299366 | 1.283426e-05 | 8.759132 | 2.564833e-05 |  |  | 2.327824e-05 |  | 36.18905 | 35.47488
9616 | 683402.9 | 2018-03-07 11:01 | 120.0004 | 15 | 58 | 1.398336 | 4.20049 | 2.347644 | 1.283426e-05 | 8.961925 | 2.564833e-05 |  |  | -4.1008e-05 |  | 36.22908 | 35.52085
9617 | 683522.9 | 2018-03-07 11:03 | 240.005 | 15 | 58 | 1.315636 | 4.200494 | 2.392859 | 1.283426e-05 | 9.151849 | 2.564833e-05 |  |  | 3.433228e-05 |  | 36.14109 | 35.49002
9618 | 683642.9 | 2018-03-07 11:05 | 360.0042 | 15 | 58 | 1.236227 | 4.20045 | 2.435392 | 1.283426e-05 | 9.330507 | 2.564833e-05 |  |  | -2.193451e-05 |  | 36.18321 | 35.46505
9619 | 683762.9 | 2018-03-07 11:07 | 480.0021 | 15 | 58 | 1.152637 | 4.200481 | 2.475226 | 1.283426e-05 | 9.497829 | 2.564833e-05 |  |  | -2.95639e-05 |  | 36.10898 | 35.38855
9620 | 683882.9 | 2018-03-07 11:09 | 600.0004 | 15 | 58 | 1.062288 | 4.2005 | 2.512159 | 1.283426e-05 | 9.652966 | 2.564833e-05 |  |  | 1.239777e-05 |  | 36.04725 | 35.49191
9621 | 684002.9 | 2018-03-07 11:11 | 720.0018 | 15 | 58 | 0.9632988 | 4.200535 | 2.545942 | 1.283426e-05 | 9.794869 | 2.564833e-05 |  |  | 6.103515625e-05 |  | 36.04329 | 35.48167
9622 | 684122.9 | 2018-03-07 11:13 | 840.0047 | 15 | 58 | 0.8569736 | 4.200499 | 2.576297 | 1.283426e-05 | 9.922377 | 2.564833e-05 |  |  | 8.583069e-06 |  | 35.95901 | 35.44156
9623 | 684242.9 | 2018-03-07 11:15 | 960.0024 | 15 | 58 | 0.7456779 | 4.200498 | 2.603012 | 1.283426e-05 | 10.03459 | 2.564833e-05 |  |  | -1.525879e-05 |  | 35.88613 | 35.52575
9624 | 684362.9 | 2018-03-07 11:17 | 1080.0012 | 15 | 58 | 0.634634 | 4.200496 | 2.626012 | 1.283426e-05 | 10.1312 | 2.564833e-05 |  |  | -3.242493e-05 |  | 35.80758 | 35.48678
9625 | 684482.9 | 2018-03-07 11:19 | 1200.001 | 15 | 58 | 0.5290604 | 4.200495 | 2.645382 | 1.283426e-05 | 10.21257 | 2.564833e-05 |  |  | 3.242493e-05 |  | 35.71482 | 35.42262
9626 | 684602.9 | 2018-03-07 11:21 | 1320.0024 | 15 | 58 | 0.4328728 | 4.200492 | 2.661382 | 1.283426e-05 | 10.27978 | 2.564833e-05 |  |  | -2.098083e-05 |  | 35.72975 | 35.45743
9627 | 684722.9 | 2018-03-07 11:23 | 1440.0007 | 15 | 58 | 0.3497257 | 4.200469 | 2.674392 | 1.283426e-05 | 10.33442 | 2.564833e-05 |  |  | -9.536743e-07 |  | 35.59855 | 35.4843
9628 | 684842.9 | 2018-03-07 11:25 | 1560.0004 | 15 | 58 | 0.2805061 | 4.200494 | 2.684861 | 1.283426e-05 | 10.3784 | 2.564833e-05 |  |  | 6.67572e-05 |  | 35.42089 | 35.44783
9629 | 684962.9 | 2018-03-07 11:27 | 1680.0066 | 15 | 58 | 0.2237625 | 4.200465 | 2.693229 | 1.283426e-05 | 10.41355 | 2.564833e-05 |  |  | 3.814697e-05 |  | 35.44345 | 35.48284
9630 | 685082.9 | 2018-03-07 11:29 | 1800.0021 | 15 | 58 | 0.1785069 | 4.200447 | 2.699902 | 1.283426e-05 | 10.44158 | 2.564833e-05 |  |  | 3.09952e-05 |  | 35.28164 | 35.52922
9631 | 685682.9 | 2018-03-07 11:39 | 600.0016 | 16 | 58 | 0 | 4.178459 | 2.699902 | 1.283426e-05 | 10.44158 | 2.564833e-05 |  |  | -4.768372e-06 |  | 35.12368 | 35.47739
9632 | 685682.9 | 2018-03-07 11:39 | 600.0086 | 16 | 58 | 0 | 4.178457 | 2.699902 | 1.283426e-05 | 10.44158 | 2.564833e-05 |  |  | -4.783879e-06 |  | 35.1237 | 35.47739
9633 | 685803 | 2018-03-07 11:41 | 120.004 | 17 | 58 | -2.999953 | 3.908399 | 2.699902 | 0.100004 | 10.44158 | 0.3934276 |  |  | -0.0002708435 |  | 35.39053 | 35.46294
9634 | 685923 | 2018-03-07 11:43 | 240.0047 | 17 | 58 | -2.999913 | 3.8852 | 2.699902 | 0.199996 | 10.44158 | 0.7829659 |  |  | -0.0001487732 |  | 35.79843 | 35.4757
9635 | 686043 | 2018-03-07 11:45 | 360.0054 | 17 | 58 | -2.999915 | 3.867844 | 2.699902 | 0.2999807 | 10.44158 | 1.170552 |  |  | -0.0001373291 |  | 36.20017 | 35.50674
9636 | 686163 | 2018-03-07 11:47 | 480.0003 | 17 | 58 | -2.999922 | 3.848358 | 2.699902 | 0.3999687 | 10.44158 | 1.556358 |  |  | -0.0001707077 |  | 36.54464 | 35.52775
9637 | 686283 | 2018-03-07 11:49 | 600.0048 | 17 | 58 | -2.999887 | 3.820097 | 2.699902 | 0.499963 | 10.44158 | 1.939852 |  |  | -0.0002794266 |  | 36.81325 | 35.4804
9638 | 686403 | 2018-03-07 11:51 | 720.0047 | 17 | 58 | -2.999879 | 3.782856 | 2.699902 | 0.5999617 | 10.44158 | 2.320038 |  |  | -0.0003519058 |  | 37.00458 | 35.46474
9639 | 686523 | 2018-03-07 11:53 | 840.0036 | 17 | 58 | -2.999911 | 3.744494 | 2.699902 | 0.6999617 | 10.44158 | 2.696384 |  |  | -0.0002985001 |  | 37.157 | 35.43787
9640 | 686643 | 2018-03-07 11:55 | 960.0021 | 17 | 58 | -2.99989 | 3.710227 | 2.699902 | 0.799946 | 10.44158 | 3.069022 |  |  | -0.0003023148 |  | 37.34492 | 35.46934
9641 | 686763 | 2018-03-07 11:57 | 1080.0033 | 17 | 58 | -2.999875 | 3.68006 | 2.699902 | 0.8999384 | 10.44158 | 3.438489 |  |  | -0.0002632141 |  | 37.42736 | 35.51738
9642 | 686883 | 2018-03-07 11:59 | 1200.0039 | 17 | 58 | -2.999892 | 3.650719 | 2.699902 | 0.9999291 | 10.44158 | 3.805001 |  |  | -0.0002613068 |  | 37.49867 | 35.48781
9643 | 687003 | 2018-03-07 12:01 | 1320.0005 | 17 | 58 | -2.999966 | 3.6194 | 2.699902 | 1.099918 | 10.44158 | 4.168491 |  |  | -0.0003128052 |  | 37.52726 | 35.54821
9644 | 687123 | 2018-03-07 12:03 | 1440.0005 | 17 | 58 | -2.999928 | 3.584946 | 2.699902 | 1.199912 | 10.44158 | 4.528716 |  |  | -0.0003404617 |  | 37.53284 | 35.49688
9645 | 687243 | 2018-03-07 12:05 | 1560.0032 | 17 | 58 | -2.999907 | 3.547893 | 2.699902 | 1.299909 | 10.44158 | 4.885365 |  |  | -0.0003404617 |  | 37.50686 | 35.52357
9646 | 687363 | 2018-03-07 12:07 | 1680.0039 | 17 | 58 | -2.999913 | 3.509956 | 2.699902 | 1.399892 | 10.44158 | 5.238196 |  |  | -0.0003080368 |  | 37.43531 | 35.45563
9647 | 687483 | 2018-03-07 12:09 | 1800.0047 | 17 | 58 | -2.999917 | 3.473944 | 2.699902 | 1.499887 | 10.44158 | 5.587343 |  |  | -0.0003099442 |  | 37.43856 | 35.4986
9648 | 687603 | 2018-03-07 12:11 | 1920.0019 | 17 | 58 | -2.999919 | 3.442217 | 2.699902 | 1.599876 | 10.44158 | 5.933077 |  |  | -0.0002784729 |  | 37.33519 | 35.44883
9649 | 687723 | 2018-03-07 12:13 | 2040.0009 | 17 | 58 | -2.999945 | 3.414308 | 2.699902 | 1.69988 | 10.44158 | 6.275892 |  |  | -0.0002279282 |  | 37.37816 | 35.48709
9650 | 687843 | 2018-03-07 12:15 | 2160.0031 | 17 | 58 | -2.999964 | 3.388399 | 2.699902 | 1.799862 | 10.44158 | 6.615955 |  |  | -0.0002260208 |  | 37.44431 | 35.45419
9651 | 687963 | 2018-03-07 12:17 | 2280.0046 | 17 | 58 | -2.999924 | 3.362565 | 2.699902 | 1.899867 | 10.44158 | 6.953528 |  |  | -0.0002593994 |  | 37.64932 | 35.45815
9652 | 688083 | 2018-03-07 12:19 | 2400.0026 | 17 | 58 | -2.999932 | 3.334277 | 2.699902 | 1.999866 | 10.44158 | 7.288401 |  |  | -0.0002794266 |  | 37.95913 | 35.48102
9653 | 688203 | 2018-03-07 12:21 | 2520.0049 | 17 | 58 | -2.999953 | 3.302713 | 2.699902 | 2.09985 | 10.44158 | 7.620204 |  |  | -0.0003385544 |  | 38.24071 | 35.47078
9654 | 688323 | 2018-03-07 12:23 | 2640.0009 | 17 | 58 | -2.999951 | 3.269938 | 2.699902 | 2.199841 | 10.44158 | 7.948861 |  |  | -0.0003528595 |  | 38.24468 | 35.55386
9655 | 688443 | 2018-03-07 12:25 | 2760.0055 | 17 | 58 | -2.999934 | 3.228709 | 2.699902 | 2.299849 | 10.44158 | 8.273907 |  |  | -0.0004062653 |  | 38.35198 | 35.47643
9656 | 688563 | 2018-03-07 12:27 | 2880.0035 | 17 | 58 | -2.999966 | 3.161965 | 2.699902 | 2.399841 | 10.44158 | 8.593838 |  |  | -0.0007953644 |  | 38.60641 | 35.45356
9657 | 688683 | 2018-03-07 12:29 | 3000.0002 | 17 | 58 | -2.999972 | 3.031042 | 2.699902 | 2.499828 | 10.44158 | 8.904022 |  |  | -0.001358032 |  | 38.98298 | 35.41875
9658 | 688803 | 2018-03-07 12:31 | 3120.0015 | 17 | 58 | -2.999966 | 2.848894 | 2.699902 | 2.599831 | 10.44158 | 9.198621 |  |  | -0.002141953 |  | 39.41753 | 35.48574
9659 | 688919.2 | 2018-03-07 12:33 | 3236.2241 | 17 | 58 | -2.999936 | 1.999883 | 2.699902 | 2.69667 | 10.44158 | 9.449594 |  |  | -0.0001134228 |  | 40.22689 | 35.48709
9660 | 688919.3 | 2018-03-07 12:33 | 0.0034 | 18 | 59 | -2.999894 | 1.998702 | 0 | 0 | 0 | 0 |  |  | -0.0001131383 |  | 40.22679 | 35.47402
9661 | 689039.3 | 2018-03-07 12:35 | 120.0019 | 14 | 59 | 1.50004 | 3.210058 | 0.04999558 | 1.558252e-05 | 0.1498586 | 3.114011e-05 |  |  | 0.001981735 |  | 39.52253 | 35.46724
9662 | 689159.3 | 2018-03-07 12:37 | 240.0027 | 14 | 59 | 1.500019 | 3.375162 | 0.09999709 | 1.558252e-05 | 0.3149456 | 3.114011e-05 |  |  | 0.001027107 |  | 38.61755 | 35.48312
9663 | 689279.3 | 2018-03-07 12:39 | 360.0008 | 14 | 59 | 1.500027 | 3.45778 | 0.1499924 | 1.558252e-05 | 0.4860658 | 3.114011e-05 |  |  | 0.00045681 |  | 37.86312 | 35.51678
9664 | 689399.3 | 2018-03-07 12:41 | 480.0048 | 14 | 59 | 1.500008 | 3.502078 | 0.199993 | 1.558252e-05 | 0.6600929 | 3.114011e-05 |  |  | 0.0003499985 |  | 37.55469 | 35.46943
9665 | 689519.3 | 2018-03-07 12:43 | 600.0012 | 14 | 59 | 1.500038 | 3.537393 | 0.2499912 | 1.558252e-05 | 0.8361497 | 3.114011e-05 |  |  | 0.0001955032 |  | 37.25278 | 35.55551
9666 | 689639.3 | 2018-03-07 12:45 | 720.0005 | 14 | 59 | 1.500031 | 3.555106 | 0.2999891 | 1.558252e-05 | 1.013474 | 3.114011e-05 |  |  | 0.0001449585 |  | 36.90376 | 35.49816
9667 | 689759.3 | 2018-03-07 12:47 | 840.0047 | 14 | 59 | 1.500076 | 3.571267 | 0.3499944 | 1.558252e-05 | 1.191655 | 3.114011e-05 |  |  | 0.000128746 |  | 36.80444 | 35.51633
9668 | 689879.3 | 2018-03-07 12:49 | 960.0016 | 14 | 59 | 1.500036 | 3.587133 | 0.3999877 | 1.558252e-05 | 1.370592 | 3.114011e-05 |  |  | 0.0001516342 |  | 36.57117 | 35.46505
9669 | 689999.3 | 2018-03-07 12:51 | 1080.0012 | 14 | 59 | 1.500021 | 3.603745 | 0.449992 | 1.558252e-05 | 1.550371 | 3.114011e-05 |  |  | 0.000123024 |  | 36.44368 | 35.44593
9670 | 690119.3 | 2018-03-07 12:53 | 1200.0026 | 14 | 59 | 1.500044 | 3.623597 | 0.4999866 | 1.558252e-05 | 1.731019 | 3.114011e-05 |  |  | 0.0001802444 |  | 36.31383 | 35.34728
9671 | 690239.3 | 2018-03-07 12:55 | 1320.0024 | 14 | 59 | 1.500015 | 3.645595 | 0.5499896 | 1.558252e-05 | 1.912761 | 3.114011e-05 |  |  | 0.0001955032 |  | 36.18739 | 35.48001
9672 | 690359.3 | 2018-03-07 12:57 | 1440.003 | 14 | 59 | 1.500072 | 3.665916 | 0.5999849 | 1.558252e-05 | 2.095537 | 3.114011e-05 |  |  | 0.000164032 |  | 36.07891 | 35.48343
9673 | 690479.3 | 2018-03-07 12:59 | 1560.0021 | 14 | 59 | 1.50005 | 3.685495 | 0.6499861 | 1.558252e-05 | 2.279333 | 3.114011e-05 |  |  | 0.0001592636 |  | 36.02233 | 35.48739
9674 | 690599.3 | 2018-03-07 13:01 | 1680.0001 | 14 | 59 | 1.50001 | 3.701806 | 0.69998 | 1.558252e-05 | 2.464009 | 3.114011e-05 |  |  | 0.0001707077 |  | 35.98347 | 35.44477
9675 | 690719.3 | 2018-03-07 13:03 | 1800.0057 | 14 | 59 | 1.500072 | 3.715079 | 0.7499813 | 1.558252e-05 | 2.649449 | 3.114011e-05 |  |  | 5.435944e-05 |  | 35.91566 | 35.52409
9676 | 690839.3 | 2018-03-07 13:05 | 1920.003 | 14 | 59 | 1.500036 | 3.725816 | 0.7999844 | 1.558252e-05 | 2.835491 | 3.114011e-05 |  |  | 4.1008e-05 |  | 35.98505 | 35.51785
9677 | 690959.3 | 2018-03-07 13:07 | 2040.0063 | 14 | 59 | 1.500027 | 3.73591 | 0.8499801 | 1.558252e-05 | 3.022018 | 3.114011e-05 |  |  | 9.632111e-05 |  | 35.86328 | 35.48564
9678 | 691079.3 | 2018-03-07 13:09 | 2160.0004 | 14 | 59 | 1.500046 | 3.746186 | 0.8999809 | 1.558252e-05 | 3.209071 | 3.114011e-05 |  |  | 8.487701e-05 |  | 35.87255 | 35.45201
9679 | 691199.3 | 2018-03-07 13:11 | 2280.0009 | 14 | 59 | 1.500038 | 3.757078 | 0.9499785 | 1.558252e-05 | 3.396641 | 3.114011e-05 |  |  | 0.0001039505 |  | 36.03538 | 35.49816
9680 | 691319.3 | 2018-03-07 13:13 | 2400.0022 | 14 | 59 | 1.50004 | 3.76871 | 0.9999799 | 1.558252e-05 | 3.584788 | 3.114011e-05 |  |  | 0.0001115799 |  | 36.1486 | 35.46236
9681 | 691439.3 | 2018-03-07 13:15 | 2520.0047 | 14 | 59 | 1.500011 | 3.781305 | 1.049984 | 1.558252e-05 | 3.773547 | 3.114011e-05 |  |  | 0.0001125336 |  | 36.15976 | 35.50612
9682 | 691559.3 | 2018-03-07 13:17 | 2640.0035 | 14 | 59 | 1.500025 | 3.795092 | 1.099975 | 1.558252e-05 | 3.96292 | 3.114011e-05 |  |  | 0.0001096725 |  | 36.33083 | 35.51802
9683 | 691679.3 | 2018-03-07 13:19 | 2760.0032 | 14 | 59 | 1.500032 | 3.810208 | 1.149982 | 1.558252e-05 | 4.153074 | 3.114011e-05 |  |  | 0.0001020432 |  | 36.40021 | 35.45649
9684 | 691799.3 | 2018-03-07 13:21 | 2880.0006 | 14 | 59 | 1.500071 | 3.82672 | 1.199979 | 1.558252e-05 | 4.343981 | 3.114011e-05 |  |  | 0.0001516342 |  | 36.41699 | 35.45953
9685 | 691919.3 | 2018-03-07 13:23 | 3000.0028 | 14 | 59 | 1.500048 | 3.844431 | 1.249982 | 1.558252e-05 | 4.535764 | 3.114011e-05 |  |  | 0.0002031326 |  | 36.45439 | 35.44593
9686 | 692039.3 | 2018-03-07 13:25 | 3120.0042 | 14 | 59 | 1.500053 | 3.863041 | 1.29998 | 1.558252e-05 | 4.728437 | 3.114011e-05 |  |  | 0.0001592636 |  | 36.56049 | 35.45691
9687 | 692159.3 | 2018-03-07 13:27 | 3240.0057 | 14 | 59 | 1.500029 | 3.882081 | 1.349978 | 1.558252e-05 | 4.922057 | 3.114011e-05 |  |  | 0.0001754761 |  | 36.59349 | 35.50726
9688 | 692279.3 | 2018-03-07 13:29 | 3360.0016 | 14 | 59 | 1.500025 | 3.901073 | 1.39998 | 1.558252e-05 | 5.116643 | 3.114011e-05 |  |  | 0.0001459122 |  | 36.62774 | 35.51802
9689 | 692399.3 | 2018-03-07 13:31 | 3480.0021 | 14 | 59 | 1.500076 | 3.919613 | 1.449978 | 1.558252e-05 | 5.312157 | 3.114011e-05 |  |  | 0.0001525879 |  | 36.63054 | 35.48984
9690 | 692519.3 | 2018-03-07 13:33 | 3600.0058 | 14 | 59 | 1.500036 | 3.937525 | 1.499978 | 1.558252e-05 | 5.508586 | 3.114011e-05 |  |  | 0.0001468658 |  | 36.637 | 35.41772
9691 | 692639.3 | 2018-03-07 13:35 | 3720.0008 | 14 | 59 | 1.500059 | 3.95491 | 1.549976 | 1.558252e-05 | 5.705894 | 3.114011e-05 |  |  | 9.822845e-05 |  | 36.64327 | 35.54323
9692 | 692759.3 | 2018-03-07 13:37 | 3840.0055 | 14 | 59 | 1.500071 | 3.971446 | 1.599977 | 1.558252e-05 | 5.904059 | 3.114011e-05 |  |  | 8.487701e-05 |  | 36.55838 | 35.47225
9693 | 692879.3 | 2018-03-07 13:39 | 3960.0047 | 14 | 59 | 1.500042 | 3.986922 | 1.64998 | 1.558252e-05 | 6.103033 | 3.114011e-05 |  |  | 0.0001554489 |  | 36.38572 | 35.4111
9694 | 692999.3 | 2018-03-07 13:41 | 4080.0013 | 14 | 59 | 1.500053 | 4.001649 | 1.699976 | 1.558252e-05 | 6.302736 | 3.114011e-05 |  |  | 0.0001363754 |  | 36.37013 | 35.46263
9695 | 693119.3 | 2018-03-07 13:43 | 4200.0008 | 14 | 59 | 1.500061 | 4.015912 | 1.749974 | 1.558252e-05 | 6.503164 | 3.114011e-05 |  |  | 0.0001344681 |  | 36.32174 | 35.56534
9696 | 693239.3 | 2018-03-07 13:45 | 4320.0056 | 14 | 59 | 1.500072 | 4.030257 | 1.799975 | 1.558252e-05 | 6.704324 | 3.114011e-05 |  |  | 0.000161171 |  | 36.24097 | 35.49212
9697 | 693359.3 | 2018-03-07 13:47 | 4440.0046 | 14 | 59 | 1.500092 | 4.045146 | 1.849979 | 1.558252e-05 | 6.906219 | 3.114011e-05 |  |  | 0.0001373291 |  | 36.27985 | 35.49912
9698 | 693479.3 | 2018-03-07 13:49 | 4560.0017 | 14 | 59 | 1.500114 | 4.06096 | 1.899974 | 1.558252e-05 | 7.108848 | 3.114011e-05 |  |  | 0.0001468658 |  | 36.21375 | 35.50684
9699 | 693599.3 | 2018-03-07 13:51 | 4680.0016 | 14 | 59 | 1.500065 | 4.078095 | 1.949974 | 1.558252e-05 | 7.312317 | 3.114011e-05 |  |  | 0.000164032 |  | 36.15224 | 35.50423
9700 | 693719.3 | 2018-03-07 13:53 | 4800.0017 | 14 | 59 | 1.500084 | 4.096525 | 1.999975 | 1.558252e-05 | 7.516685 | 3.114011e-05 |  |  | 0.0001573563 |  | 36.20325 | 35.47884
9701 | 693839.3 | 2018-03-07 13:55 | 4920.0054 | 14 | 59 | 1.500107 | 4.116114 | 2.049976 | 1.558252e-05 | 7.722 | 3.114011e-05 |  |  | 0.0001735687 |  | 36.1856 | 35.4686
9702 | 693959.3 | 2018-03-07 13:57 | 5040.0019 | 14 | 59 | 1.500111 | 4.136102 | 2.099975 | 1.558252e-05 | 7.928299 | 3.114011e-05 |  |  | 0.0001707077 |  | 36.20791 | 35.52085
9703 | 694079.3 | 2018-03-07 13:59 | 5160.0023 | 14 | 59 | 1.500099 | 4.155718 | 2.149979 | 1.558252e-05 | 8.135614 | 3.114011e-05 |  |  | 0.0001525879 |  | 36.12733 | 35.49816
9704 | 694199.3 | 2018-03-07 14:01 | 5280.0046 | 14 | 59 | 1.500084 | 4.173899 | 2.199976 | 1.558252e-05 | 8.343855 | 3.114011e-05 |  |  | 0.0001020432 |  | 36.22815 | 35.49212
9705 | 694319.3 | 2018-03-07 14:03 | 5400.0003 | 14 | 59 | 1.500109 | 4.189239 | 2.24998 | 1.558252e-05 | 8.552966 | 3.114011e-05 |  |  | 0.0001249313 |  | 36.16415 | 35.47905
9706 | 694433.9 | 2018-03-07 14:04 | 5514.5696 | 14 | 59 | 1.500101 | 4.200006 | 2.29772 | 1.558252e-05 | 8.753232 | 3.114011e-05 |  |  | 8.347986e-05 |  | 36.25034 | 35.44532
9707 | 694553.9 | 2018-03-07 14:06 | 120.0034 | 15 | 59 | 1.396973 | 4.20038 | 2.345954 | 1.558252e-05 | 8.955833 | 3.114011e-05 |  |  | 4.005432e-05 |  | 36.26619 | 35.53121
9708 | 694673.9 | 2018-03-07 14:08 | 240.0002 | 15 | 59 | 1.315001 | 4.200379 | 2.391127 | 1.558252e-05 | 9.145579 | 3.114011e-05 |  |  | -9.536743e-06 |  | 36.26502 | 35.58535
9709 | 694793.9 | 2018-03-07 14:10 | 360.0041 | 15 | 59 | 1.235901 | 4.200415 | 2.433637 | 1.558252e-05 | 9.324134 | 3.114011e-05 |  |  | -1.811981e-05 |  | 36.15912 | 35.45872
9710 | 694913.9 | 2018-03-07 14:12 | 480.0004 | 15 | 59 | 1.152092 | 4.200377 | 2.47344 | 1.558252e-05 | 9.491323 | 3.114011e-05 |  |  | -7.629395e-06 |  | 36.11692 | 35.37867
9711 | 695033.9 | 2018-03-07 14:14 | 600.0019 | 15 | 59 | 1.061666 | 4.200415 | 2.510344 | 1.558252e-05 | 9.646336 | 3.114011e-05 |  |  | 3.814697e-06 |  | 36.04425 | 35.41562
9712 | 695153.9 | 2018-03-07 14:16 | 720.004 | 15 | 59 | 0.9624214 | 4.200369 | 2.544096 | 1.558252e-05 | 9.788109 | 3.114011e-05 |  |  | -1.525879e-05 |  | 36.0801 | 35.45836
9713 | 695273.9 | 2018-03-07 14:18 | 840.0031 | 15 | 59 | 0.8562412 | 4.200422 | 2.574424 | 1.558252e-05 | 9.915497 | 3.114011e-05 |  |  | -4.291534e-05 |  | 36.01566 | 35.44719
9714 | 695393.9 | 2018-03-07 14:20 | 960.0012 | 15 | 59 | 0.7455864 | 4.200424 | 2.601124 | 1.558252e-05 | 10.02765 | 3.114011e-05 |  |  | 6.67572e-06 |  | 35.96474 | 35.53271
9715 | 695513.9 | 2018-03-07 14:22 | 1080.0044 | 15 | 59 | 0.634407 | 4.200415 | 2.624109 | 1.558252e-05 | 10.12419 | 3.114011e-05 |  |  | 3.71933e-05 |  | 35.8231 | 35.51454
9716 | 695633.9 | 2018-03-07 14:24 | 1200.0058 | 15 | 59 | 0.5286484 | 4.200393 | 2.643474 | 1.558252e-05 | 10.20553 | 3.114011e-05 |  |  | 1.907349e-06 |  | 35.77679 | 35.48898
9717 | 695753.9 | 2018-03-07 14:26 | 1320.0017 | 15 | 59 | 0.4332867 | 4.200437 | 2.659472 | 1.558252e-05 | 10.27273 | 3.114011e-05 |  |  | 1.621246e-05 |  | 35.68852 | 35.53892
9718 | 695873.9 | 2018-03-07 14:28 | 1440.0013 | 15 | 59 | 0.3500443 | 4.200408 | 2.672488 | 1.558252e-05 | 10.3274 | 3.114011e-05 |  |  | 2.288818e-05 |  | 35.53656 | 35.45662
9719 | 695993.9 | 2018-03-07 14:30 | 1560.0002 | 15 | 59 | 0.2809429 | 4.200396 | 2.682966 | 1.558252e-05 | 10.37142 | 3.114011e-05 |  |  | 5.626678e-05 |  | 35.36002 | 35.39453125
9720 | 696113.9 | 2018-03-07 14:32 | 1680.0033 | 15 | 59 | 0.2238503 | 4.20036 | 2.691345 | 1.558252e-05 | 10.40661 | 3.114011e-05 |  |  | -1.335144e-05 |  | 35.22998 | 35.35726
9721 | 696233.9 | 2018-03-07 14:34 | 1800.0015 | 15 | 59 | 0.1788139 | 4.200353 | 2.698029 | 1.558252e-05 | 10.43469 | 3.114011e-05 |  |  | 7.629395e-06 |  | 35.20659 | 35.33078
9722 | 696233.9 | 2018-03-07 14:34 | 1800.0093 | 15 | 59 | 0.1788063 | 4.200336 | 2.698029 | 1.558252e-05 | 10.43469 | 3.114011e-05 |  |  | 7.628564e-06 |  | 35.20659 | 35.32284
9723 | 696834 | 2018-03-07 14:44 | 600.0048 | 16 | 59 | 0 | 4.178355 | 2.698029 | 1.558252e-05 | 10.43469 | 3.114011e-05 |  |  | -5.626678e-05 |  | 34.97144 | 35.34754
9724 | 696834 | 2018-03-07 14:44 | 600.0119 | 16 | 59 | 0 | 4.178366 | 2.698029 | 1.558252e-05 | 10.43469 | 3.114011e-05 |  |  | -5.627981e-05 |  | 34.97146 | 35.34753
9725 | 696954 | 2018-03-07 14:46 | 120.0049 | 17 | 59 | -2.999929 | 3.908395 | 2.698029 | 0.1000054 | 10.43469 | 0.3934191 |  |  | -0.0002765656 |  | 35.35712 | 35.38605
9726 | 697074 | 2018-03-07 14:48 | 240.0017 | 17 | 59 | -2.999955 | 3.885176 | 2.698029 | 0.1999933 | 10.43469 | 0.7829378 |  |  | -0.0001897812 |  | 35.79719 | 35.38554
9727 | 697194 | 2018-03-07 14:50 | 360.0005 | 17 | 59 | -2.999932 | 3.867822 | 2.698029 | 0.2999872 | 10.43469 | 1.170559 |  |  | -0.0001525879 |  | 36.09607 | 35.45744
9728 | 697314 | 2018-03-07 14:52 | 480.0002 | 17 | 59 | -2.999938 | 3.848342 | 2.698029 | 0.3999731 | 10.43469 | 1.556358 |  |  | -0.0002031326 |  | 36.41871 | 35.34821
9729 | 697434 | 2018-03-07 14:54 | 600.0017 | 17 | 59 | -2.999924 | 3.820095 | 2.698029 | 0.4999734 | 10.43469 | 1.939877 |  |  | -0.000289917 |  | 36.74118 | 35.36172
9730 | 697554 | 2018-03-07 14:56 | 720.0029 | 17 | 59 | -2.999962 | 3.782877 | 2.698029 | 0.5999752 | 10.43469 | 2.320075 |  |  | -0.0002880096 |  | 36.98621 | 35.39209
9731 | 697674 | 2018-03-07 14:58 | 840.0014 | 17 | 59 | -2.999915 | 3.744485 | 2.698029 | 0.6999653 | 10.43469 | 2.696383 |  |  | -0.0003404617 |  | 37.13263 | 35.39698
9732 | 697794 | 2018-03-07 15:00 | 960.0011 | 17 | 59 | -2.999919 | 3.710243 | 2.698029 | 0.7999583 | 10.43469 | 3.069053 |  |  | -0.0002994537 |  | 37.27808 | 35.39698
9733 | 697914 | 2018-03-07 15:02 | 1080.0015 | 17 | 59 | -2.999962 | 3.68003 | 2.698029 | 0.8999546 | 10.43469 | 3.438532 |  |  | -0.0002794266 |  | 37.42114 | 35.42102
9734 | 698034 | 2018-03-07 15:04 | 1200.0031 | 17 | 59 | -2.999985 | 3.650731 | 2.698029 | 0.9999382 | 10.43469 | 3.805018 |  |  | -0.0002641678 |  | 37.42114 | 35.4266
9735 | 698154 | 2018-03-07 15:06 | 1320.0012 | 17 | 59 | -2.999953 | 3.619459 | 2.698029 | 1.099936 | 10.43469 | 4.168544 |  |  | -0.0002651215 |  | 37.4323 | 35.36172
9736 | 698274 | 2018-03-07 15:08 | 1440.002 | 17 | 59 | -2.99994 | 3.584933 | 2.698029 | 1.199922 | 10.43469 | 4.528735 |  |  | -0.0002994537 |  | 37.50893 | 35.36965
9737 | 698394 | 2018-03-07 15:10 | 1560.0033 | 17 | 59 | -2.999985 | 3.547827 | 2.698029 | 1.299935 | 10.43469 | 4.885437 |  |  | -0.0003232956 |  | 37.56137 | 35.44272
9738 | 698514 | 2018-03-07 15:12 | 1680.0037 | 17 | 59 | -2.999957 | 3.509912 | 2.698029 | 1.399921 | 10.43469 | 5.238275 |  |  | -0.0002918243 |  | 37.49383 | 35.35145
9739 | 698634 | 2018-03-07 15:14 | 1800.0031 | 17 | 59 | -2.999951 | 3.47389 | 2.698029 | 1.499918 | 10.43469 | 5.587422 |  |  | -0.0003376007 |  | 37.38184 | 35.40374
9740 | 698754 | 2018-03-07 15:16 | 1920.0034 | 17 | 59 | -2.999985 | 3.44219 | 2.698029 | 1.599909 | 10.43469 | 5.933158 |  |  | -0.0002317429 |  | 37.44271 | 35.41729
9741 | 698874 | 2018-03-07 15:18 | 2040.004 | 17 | 59 | -2.999968 | 3.414227 | 2.698029 | 1.699912 | 10.43469 | 6.275964 |  |  | -0.0002717972 |  | 37.43988 | 35.42967
9742 | 698994 | 2018-03-07 15:20 | 2160.0046 | 17 | 59 | -2.999983 | 3.388362 | 2.698029 | 1.799907 | 10.43469 | 6.616066 |  |  | -0.0002155304 |  | 37.56943 | 35.45349
9743 | 699114 | 2018-03-07 15:22 | 2280.0044 | 17 | 59 | -2.999951 | 3.36248 | 2.698029 | 1.899902 | 10.43469 | 6.953599 |  |  | -0.0002412796 |  | 37.63535 | 35.40545
9744 | 699234 | 2018-03-07 15:24 | 2400.0035 | 17 | 59 | -2.999951 | 3.334187 | 2.698029 | 1.999891 | 10.43469 | 7.288431 |  |  | -0.00025177 |  | 38.02914 | 35.51589
9745 | 699354 | 2018-03-07 15:26 | 2520.0035 | 17 | 59 | -2.999951 | 3.302585 | 2.698029 | 2.099879 | 10.43469 | 7.620235 |  |  | -0.0002851486 |  | 38.2126 | 35.49027
9746 | 699474 | 2018-03-07 15:28 | 2640.0014 | 17 | 59 | -2.999953 | 3.269824 | 2.698029 | 2.199879 | 10.43469 | 7.94891 |  |  | -0.0003299713 |  | 38.37188 | 35.48145
9747 | 699594 | 2018-03-07 15:30 | 2760.0043 | 17 | 59 | -3.000002 | 3.228529 | 2.698029 | 2.299875 | 10.43469 | 8.273897 |  |  | -0.0004148483 |  | 38.39808 | 35.46798
9748 | 699714 | 2018-03-07 15:32 | 2880.0036 | 17 | 59 | -2.999932 | 3.161242 | 2.698029 | 2.39987 | 10.43469 | 8.593806 |  |  | -0.0008163452 |  | 38.66296 | 35.44632
9749 | 699834 | 2018-03-07 15:34 | 3000.0047 | 17 | 59 | -2.999968 | 3.029369 | 2.698029 | 2.499862 | 10.43469 | 8.903892 |  |  | -0.001379967 |  | 39.18184 | 35.57162
9750 | 699954 | 2018-03-07 15:36 | 3120.0006 | 17 | 59 | -2.999926 | 2.84549 | 2.698029 | 2.599859 | 10.43469 | 9.198261 |  |  | -0.002251625 |  | 39.5113 | 35.54206
9751 | 700068.1 | 2018-03-07 15:38 | 3234.0625 | 17 | 59 | -2.999959 | 1.999814 | 2.698029 | 2.694901 | 10.43469 | 9.444242 |  |  | -0.0001815643 |  | 40.35376 | 35.54865
9752 | 700068.1 | 2018-03-07 15:38 | 0.0034 | 18 | 60 | -3.0001 | 1.998349 | 0 | 2.08345e-06 | 0 | 4.163863e-06 |  |  | -0.0001812703 |  | 40.35365 | 35.54832
9753 | 700188.1 | 2018-03-07 15:40 | 120.0022 | 14 | 60 | 1.5 | 3.210414 | 0.04999471 | 1.550042e-05 | 0.1498694 | 3.097206e-05 |  |  | 0.001996994 |  | 39.50858 | 35.46916
9754 | 700308.1 | 2018-03-07 15:42 | 240.0017 | 14 | 60 | 1.500002 | 3.375502 | 0.09999378 | 1.550042e-05 | 0.3149664 | 3.097206e-05 |  |  | 0.0009803772 |  | 38.53656 | 35.48241
9755 | 700428.1 | 2018-03-07 15:44 | 360.0015 | 14 | 60 | 1.500006 | 3.458131 | 0.1499956 | 1.550042e-05 | 0.486126 | 3.097206e-05 |  |  | 0.0004348755 |  | 37.86441 | 35.44189
9756 | 700548.1 | 2018-03-07 15:46 | 480.0013 | 14 | 60 | 1.500029 | 3.502521 | 0.1999908 | 1.550042e-05 | 0.6601528 | 3.097206e-05 |  |  | 0.0003118515 |  | 37.43591 | 35.39514
9757 | 700668.1 | 2018-03-07 15:48 | 600.0035 | 14 | 60 | 1.500002 | 3.537674 | 0.2499923 | 1.550042e-05 | 0.8362414 | 3.097206e-05 |  |  | 0.0001974106 |  | 37.14413 | 35.41521
9758 | 700788.1 | 2018-03-07 15:50 | 720.0041 | 14 | 60 | 1.500021 | 3.555371 | 0.2999907 | 1.550042e-05 | 1.013581 | 3.097206e-05 |  |  | 0.0001420975 |  | 36.8717 | 35.38647
9759 | 700908.1 | 2018-03-07 15:52 | 840.0047 | 14 | 60 | 1.499998 | 3.57157 | 0.3499902 | 1.550042e-05 | 1.191755 | 3.097206e-05 |  |  | 0.0001764297 |  | 36.73289 | 35.39004
9760 | 701028.1 | 2018-03-07 15:54 | 960.0022 | 14 | 60 | 1.500038 | 3.587449 | 0.3999814 | 1.550042e-05 | 1.370698 | 3.097206e-05 |  |  | 0.0001306534 |  | 36.55471 | 35.40311
9761 | 701148.1 | 2018-03-07 15:56 | 1080.0011 | 14 | 60 | 1.500027 | 3.604014 | 0.4499865 | 1.550042e-05 | 1.550494 | 3.097206e-05 |  |  | 0.0001277924 |  | 36.39466 | 35.40915
9762 | 701268.1 | 2018-03-07 15:58 | 1200.0016 | 14 | 60 | 1.500002 | 3.623984 | 0.4999841 | 1.550042e-05 | 1.731169 | 3.097206e-05 |  |  | 0.0002374649 |  | 36.31881 | 35.37773
9763 | 701388.1 | 2018-03-07 16:00 | 1320.0038 | 14 | 60 | 1.500031 | 3.645943 | 0.5499799 | 1.550042e-05 | 1.912901 | 3.097206e-05 |  |  | 0.0001831055 |  | 36.19947 | 35.39699
9764 | 701508.1 | 2018-03-07 16:02 | 1440.0003 | 14 | 60 | 1.500038 | 3.666256 | 0.5999768 | 1.550042e-05 | 2.095699 | 3.097206e-05 |  |  | 0.000169754 |  | 36.08051 | 35.46098
9765 | 701628.1 | 2018-03-07 16:04 | 1560.0008 | 14 | 60 | 1.499981 | 3.685819 | 0.6499711 | 1.550042e-05 | 2.279487 | 3.097206e-05 |  |  | 0.0001354218 |  | 36.04723 | 35.41479
9766 | 701748.1 | 2018-03-07 16:06 | 1680.0015 | 14 | 60 | 1.499998 | 3.702066 | 0.6999783 | 1.550042e-05 | 2.464228 | 3.097206e-05 |  |  | 0.0001277924 |  | 36.03341 | 35.46115
9767 | 701868.1 | 2018-03-07 16:08 | 1800.0028 | 14 | 60 | 1.500032 | 3.715351 | 0.7499775 | 1.550042e-05 | 2.649674 | 3.097206e-05 |  |  | 0.0001163483 |  | 35.99505 | 35.49276
9768 | 701988.1 | 2018-03-07 16:10 | 1920.0044 | 14 | 60 | 1.500006 | 3.726066 | 0.7999727 | 1.550042e-05 | 2.835698 | 3.097206e-05 |  |  | 9.536743e-05 |  | 35.84737 | 35.38339
9769 | 702108.1 | 2018-03-07 16:12 | 2040.0007 | 14 | 60 | 1.500044 | 3.736131 | 0.8499678 | 1.550042e-05 | 3.022234 | 3.097206e-05 |  |  | 7.152557e-05 |  | 35.8874 | 35.47989
9770 | 702228.1 | 2018-03-07 16:14 | 2160.0046 | 14 | 60 | 1.500021 | 3.746409 | 0.8999721 | 1.550042e-05 | 3.209312 | 3.097206e-05 |  |  | 0.0001220703125 |  | 35.94767 | 35.4159
9771 | 702348.1 | 2018-03-07 16:16 | 2280.0038 | 14 | 60 | 1.50005 | 3.757358 | 0.9499642 | 1.550042e-05 | 3.396874 | 3.097206e-05 |  |  | 0.0001583099 |  | 36.01661 | 35.50428
9772 | 702468.1 | 2018-03-07 16:18 | 2400.0051 | 14 | 60 | 1.500032 | 3.768998 | 0.9999647 | 1.550042e-05 | 3.585032 | 3.097206e-05 |  |  | 0.0001173019 |  | 36.10553 | 35.43635
9773 | 702588.1 | 2018-03-07 16:20 | 2520.004 | 14 | 60 | 1.500042 | 3.781678 | 1.049961 | 1.550042e-05 | 3.773778 | 3.097206e-05 |  |  | 0.0001173019 |  | 36.1588 | 35.45962
9774 | 702708.1 | 2018-03-07 16:22 | 2640.003 | 14 | 60 | 1.500011 | 3.79549 | 1.099959 | 1.550042e-05 | 3.963195 | 3.097206e-05 |  |  | 0.0001068115 |  | 36.27723 | 35.4006
9775 | 702828.1 | 2018-03-07 16:24 | 2760.0013 | 14 | 60 | 1.500048 | 3.810669 | 1.149961 | 1.550042e-05 | 4.153353 | 3.097206e-05 |  |  | 0.0001630783 |  | 36.35987 | 35.44507
9776 | 702948.1 | 2018-03-07 16:26 | 2880.0018 | 14 | 60 | 1.500063 | 3.827168 | 1.199958 | 1.550042e-05 | 4.344281 | 3.097206e-05 |  |  | 0.0001316071 |  | 36.44688 | 35.47327
9777 | 703068.1 | 2018-03-07 16:28 | 3000.004 | 14 | 60 | 1.500084 | 3.844942 | 1.249962 | 1.550042e-05 | 4.536094 | 3.097206e-05 |  |  | 0.0001564026 |  | 36.50782 | 35.47934
9778 | 703188.1 | 2018-03-07 16:30 | 3120.0006 | 14 | 60 | 1.500031 | 3.863557 | 1.299957 | 1.550042e-05 | 4.728781 | 3.097206e-05 |  |  | 0.0001649857 |  | 36.52106 | 35.45266
9779 | 703308.1 | 2018-03-07 16:32 | 3240.0012 | 14 | 60 | 1.500065 | 3.882619 | 1.349958 | 1.550042e-05 | 4.922439 | 3.097206e-05 |  |  | 0.0001783371 |  | 36.51846 | 35.34081
9780 | 703428.1 | 2018-03-07 16:34 | 3360.0041 | 14 | 60 | 1.500025 | 3.901608 | 1.399957 | 1.550042e-05 | 5.117042 | 3.097206e-05 |  |  | 0.0001401901 |  | 36.55681 | 35.40445
9781 | 703548.1 | 2018-03-07 16:36 | 3480.0007 | 14 | 60 | 1.500036 | 3.92014 | 1.449957 | 1.550042e-05 | 5.312585 | 3.097206e-05 |  |  | 0.0001592636 |  | 36.62076 | 35.46201
9782 | 703668.1 | 2018-03-07 16:38 | 3600.0047 | 14 | 60 | 1.500061 | 3.938023 | 1.499959 | 1.550042e-05 | 5.509053 | 3.097206e-05 |  |  | 0.0001535416 |  | 36.637 | 35.44821
9783 | 703788.1 | 2018-03-07 16:40 | 3720.0047 | 14 | 60 | 1.500059 | 3.955368 | 1.54996 | 1.550042e-05 | 5.706392 | 3.097206e-05 |  |  | 0.000123024 |  | 36.67473 | 35.43152
9784 | 703908.1 | 2018-03-07 16:42 | 3840.0045 | 14 | 60 | 1.50004 | 3.97189 | 1.59996 | 1.550042e-05 | 5.904581 | 3.097206e-05 |  |  | 0.0001497269 |  | 36.61721 | 35.4567
9785 | 704028.1 | 2018-03-07 16:44 | 3960.0007 | 14 | 60 | 1.500072 | 3.987342 | 1.649963 | 1.550042e-05 | 6.103576 | 3.097206e-05 |  |  | 0.0001268387 |  | 36.44136 | 35.49871
9786 | 704148.1 | 2018-03-07 16:46 | 4080.0055 | 14 | 60 | 1.500025 | 4.002042 | 1.699962 | 1.550042e-05 | 6.30331 | 3.097206e-05 |  |  | 0.0001573563 |  | 36.37853 | 35.43776
9787 | 704268.1 | 2018-03-07 16:48 | 4200.0004 | 14 | 60 | 1.500017 | 4.016312 | 1.74996 | 1.550042e-05 | 6.503765 | 3.097206e-05 |  |  | 0.0001144409 |  | 36.36435 | 35.39934
9788 | 704388.1 | 2018-03-07 16:50 | 4320.0042 | 14 | 60 | 1.500038 | 4.030724 | 1.799956 | 1.550042e-05 | 6.704925 | 3.097206e-05 |  |  | 0.000128746 |  | 36.22491 | 35.38761
9789 | 704508.1 | 2018-03-07 16:52 | 4440.0015 | 14 | 60 | 1.500025 | 4.045576 | 1.849953 | 1.550042e-05 | 6.906816 | 3.097206e-05 |  |  | 0.0001144409 |  | 36.214 | 35.42773
9790 | 704628.1 | 2018-03-07 16:54 | 4560.0022 | 14 | 60 | 1.500072 | 4.061473 | 1.899949 | 1.550042e-05 | 7.109471 | 3.097206e-05 |  |  | 0.0001440048 |  | 36.23795 | 35.41865
9791 | 704748.1 | 2018-03-07 16:56 | 4680.0036 | 14 | 60 | 1.500059 | 4.078638 | 1.949949 | 1.550042e-05 | 7.312967 | 3.097206e-05 |  |  | 0.0001373291 |  | 36.12533 | 35.41428
9792 | 704868.1 | 2018-03-07 16:58 | 4800.0009 | 14 | 60 | 1.500103 | 4.09714 | 1.999944 | 1.550042e-05 | 7.517339 | 3.097206e-05 |  |  | 0.000161171 |  | 36.14255 | 35.44553
9793 | 704988.1 | 2018-03-07 17:00 | 4920.0016 | 14 | 60 | 1.500063 | 4.116713 | 2.04995 | 1.550042e-05 | 7.722703 | 3.097206e-05 |  |  | 0.0001850128 |  | 36.20021 | 35.39348
9794 | 705108.1 | 2018-03-07 17:02 | 5040.0006 | 14 | 60 | 1.50009 | 4.136737 | 2.099946 | 1.550042e-05 | 7.929025 | 3.097206e-05 |  |  | 0.000125885 |  | 36.12879 | 35.42735
9795 | 705228.1 | 2018-03-07 17:04 | 5160.0013 | 14 | 60 | 1.500069 | 4.156325 | 2.149951 | 1.550042e-05 | 8.136376 | 3.097206e-05 |  |  | 0.0001525879 |  | 36.22284 | 35.41218
9796 | 705348.1 | 2018-03-07 17:06 | 5280.0035 | 14 | 60 | 1.500044 | 4.174467 | 2.199953 | 1.550042e-05 | 8.344663 | 3.097206e-05 |  |  | 0.0001621246 |  | 36.09625 | 35.46026
9797 | 705468.1 | 2018-03-07 17:08 | 5400.0024 | 14 | 60 | 1.50005 | 4.189692 | 2.249955 | 1.550042e-05 | 8.553791 | 3.097206e-05 |  |  | 0.0001144409 |  | 36.19051 | 35.45002
9798 | 705578.9 | 2018-03-07 17:10 | 5510.8059 | 14 | 60 | 1.500023 | 4.200005 | 2.296124 | 1.550042e-05 | 8.747472 | 3.097206e-05 |  |  | 6.087911e-05 |  | 36.14882 | 35.45459
9799 | 705698.9 | 2018-03-07 17:12 | 120.0002 | 15 | 60 | 1.396931 | 4.20035 | 2.344344 | 1.550042e-05 | 8.950014 | 3.097206e-05 |  |  | 2.861023e-06 |  | 36.13275 | 35.40935
9800 | 705818.9 | 2018-03-07 17:14 | 240.0065 | 15 | 60 | 1.314314 | 4.200377 | 2.389516 | 1.550042e-05 | 9.139756 | 3.097206e-05 |  |  | -7.629395e-06 |  | 36.15343 | 35.49816
9801 | 705938.9 | 2018-03-07 17:16 | 360.0023 | 15 | 60 | 1.234966 | 4.200343 | 2.432011 | 1.550042e-05 | 9.318247 | 3.097206e-05 |  |  | -1.907349e-06 |  | 36.09869 | 35.45011
9802 | 706058.9 | 2018-03-07 17:18 | 480.0047 | 15 | 60 | 1.151283 | 4.200346 | 2.471803 | 1.550042e-05 | 9.485388 | 3.097206e-05 |  |  | 5.626678e-05 |  | 36.12589 | 35.38992
9803 | 706178.9 | 2018-03-07 17:20 | 600.0003 | 15 | 60 | 1.060968 | 4.200353 | 2.508693 | 1.550042e-05 | 9.640344 | 3.097206e-05 |  |  | 3.814697e-06 |  | 36.09683 | 35.45428
9804 | 706298.9 | 2018-03-07 17:22 | 720.004 | 15 | 60 | 0.9619102 | 4.200408 | 2.542435 | 1.550042e-05 | 9.782069 | 3.097206e-05 |  |  | 2.288818e-05 |  | 36.05281 | 35.48394
9805 | 706418.9 | 2018-03-07 17:24 | 840.0031 | 15 | 60 | 0.855751 | 4.200372 | 2.572744 | 1.550042e-05 | 9.909381 | 3.097206e-05 |  |  | 1.716614e-05 |  | 35.97948 | 35.45783
9806 | 706538.9 | 2018-03-07 17:26 | 960.0013 | 15 | 60 | 0.7445545 | 4.200371 | 2.599425 | 1.550042e-05 | 10.02145 | 3.097206e-05 |  |  | 0 |  | 35.91075 | 35.50026
9807 | 706658.9 | 2018-03-07 17:28 | 1080.0035 | 15 | 60 | 0.6336956 | 4.200375 | 2.622391 | 1.550042e-05 | 10.11792 | 3.097206e-05 |  |  | -1.144409e-05 |  | 35.77452 | 35.4219
9808 | 706778.9 | 2018-03-07 17:30 | 1200.0033 | 15 | 60 | 0.5287075 | 4.200377 | 2.641736 | 1.550042e-05 | 10.19917 | 3.097206e-05 |  |  | 3.051758e-05 |  | 35.68082 | 35.43152
9809 | 706898.9 | 2018-03-07 17:32 | 1320.0015 | 15 | 60 | 0.4325352 | 4.200335 | 2.657724 | 1.550042e-05 | 10.26633 | 3.097206e-05 |  |  | -2.193451e-05 |  | 35.59902 | 35.39954
9810 | 707018.9 | 2018-03-07 17:34 | 1440.0016 | 15 | 60 | 0.3500805 | 4.200385 | 2.670738 | 1.550042e-05 | 10.32099 | 3.097206e-05 |  |  | 0 |  | 35.48199 | 35.38081
9811 | 707138.9 | 2018-03-07 17:36 | 1560.0051 | 15 | 60 | 0.2804756 | 4.200374 | 2.681209 | 1.550042e-05 | 10.36497 | 3.097206e-05 |  |  | -5.722046e-06 |  | 35.45726 | 35.47184
9812 | 707258.9 | 2018-03-07 17:38 | 1680.0032 | 15 | 60 | 0.2240696 | 4.200356 | 2.689582 | 1.550042e-05 | 10.40014 | 3.097206e-05 |  |  | 3.814697e-06 |  | 35.42157 | 35.48795
9813 | 707378.9 | 2018-03-07 17:40 | 1800.0008 | 15 | 60 | 0.1789265 | 4.200374 | 2.696267 | 1.550042e-05 | 10.42822 | 3.097206e-05 |  |  | 3.147125e-05 |  | 35.29174 | 35.4826
9814 | 707378.9 | 2018-03-07 17:40 | 1800.0079 | 15 | 60 | 0.1789246 | 4.200371 | 2.696267 | 1.550042e-05 | 10.42822 | 3.097206e-05 |  |  | 3.147025e-05 |  | 35.29174 | 35.48259
9815 | 707979 | 2018-03-07 17:50 | 600.0015 | 16 | 60 | 0 | 4.178264 | 2.696267 | 1.550042e-05 | 10.42822 | 3.097206e-05 |  |  | -5.340576e-05 |  | 35.0413 | 35.41572
9816 | 707979 | 2018-03-07 17:50 | 600.0125 | 16 | 60 | 0 | 4.178269 | 2.696267 | 1.550042e-05 | 10.42822 | 3.097206e-05 |  |  | -5.342306e-05 |  | 35.04134 | 35.41573
9817 | 708099.1 | 2018-03-07 17:52 | 120.0034 | 17 | 60 | -2.999995 | 3.908387 | 2.696267 | 0.1000012 | 10.42822 | 0.3933983 |  |  | -0.0002422333 |  | 35.45436 | 35.41572
9818 | 708219.1 | 2018-03-07 17:54 | 240.0014 | 17 | 60 | -2.999972 | 3.885177 | 2.696267 | 0.1999995 | 10.42822 | 0.7829585 |  |  | -0.0001907349 |  | 35.78371 | 35.46263
9819 | 708339.1 | 2018-03-07 17:56 | 360.0012 | 17 | 60 | -2.999966 | 3.867846 | 2.696267 | 0.2999967 | 10.42822 | 1.170594 |  |  | -0.0001468658 |  | 36.16362 | 35.4242
9820 | 708459.1 | 2018-03-07 17:58 | 480.0029 | 17 | 60 | -2.999995 | 3.848374 | 2.696267 | 0.3999909 | 10.42822 | 1.556426 |  |  | -0.0001869202 |  | 36.51601 | 35.50747
9821 | 708579.1 | 2018-03-07 18:00 | 600.0015 | 17 | 60 | -2.999997 | 3.820046 | 2.696267 | 0.4999859 | 10.42822 | 1.939923 |  |  | -0.0003175735 |  | 36.79771 | 35.49232
9822 | 708699.1 | 2018-03-07 18:02 | 720.0022 | 17 | 60 | -2.999959 | 3.78281 | 2.696267 | 0.5999759 | 10.42822 | 2.320072 |  |  | -0.0003471375 |  | 37.03045 | 35.48415
9823 | 708819.1 | 2018-03-07 18:04 | 840.0028 | 17 | 60 | -2.999919 | 3.744475 | 2.696267 | 0.6999743 | 10.42822 | 2.696409 |  |  | -0.0003099442 |  | 37.13731 | 35.45615
9824 | 708939.1 | 2018-03-07 18:06 | 960.0041 | 17 | 60 | -2.999945 | 3.710265 | 2.696267 | 0.7999638 | 10.42822 | 3.069063 |  |  | -0.0002412796 |  | 37.20694 | 35.47288
9825 | 709059.1 | 2018-03-07 18:08 | 1080.005 | 17 | 60 | -2.999959 | 3.68006 | 2.696267 | 0.8999547 | 10.42822 | 3.438522 |  |  | -0.0002613068 |  | 37.29102 | 35.40818
9826 | 709179.1 | 2018-03-07 18:10 | 1200.0054 | 17 | 60 | -2.999945 | 3.650728 | 2.696267 | 0.9999548 | 10.42822 | 3.805068 |  |  | -0.0002336502 |  | 37.34723 | 35.38874
9827 | 709299.1 | 2018-03-07 18:12 | 1320.0036 | 17 | 60 | -2.999972 | 3.619355 | 2.696267 | 1.099938 | 10.42822 | 4.168539 |  |  | -0.0003070831 |  | 37.45173 | 35.45158
9828 | 709419.1 | 2018-03-07 18:14 | 1440.0026 | 17 | 60 | -2.999955 | 3.584896 | 2.696267 | 1.199944 | 10.42822 | 4.528799 |  |  | -0.0003318787 |  | 37.4833 | 35.41885
9829 | 709539.1 | 2018-03-07 18:16 | 1560.0019 | 17 | 60 | -2.999945 | 3.54781 | 2.696267 | 1.299925 | 10.42822 | 4.885382 |  |  | -0.0002937317 |  | 37.44334 | 35.42651
9830 | 709659.1 | 2018-03-07 18:18 | 1680.007 | 17 | 60 | -2.999953 | 3.509849 | 2.696267 | 1.399934 | 10.42822 | 5.238292 |  |  | -0.000328064 |  | 37.45544 | 35.43748
9831 | 709779.1 | 2018-03-07 18:20 | 1800.002 | 17 | 60 | -2.999926 | 3.473834 | 2.696267 | 1.499922 | 10.42822 | 5.587405 |  |  | -0.0002508163 |  | 37.39063 | 35.48953
9832 | 709899.1 | 2018-03-07 18:22 | 1920.001 | 17 | 60 | -2.999966 | 3.442152 | 2.696267 | 1.599918 | 10.42822 | 5.933152 |  |  | -0.0002298355 |  | 37.36811 | 35.48788
9833 | 710019.1 | 2018-03-07 18:24 | 2040.0024 | 17 | 60 | -2.999926 | 3.414158 | 2.696267 | 1.699906 | 10.42822 | 6.275901 |  |  | -0.0002746582 |  | 37.44798 | 35.51119
9834 | 710139.1 | 2018-03-07 18:26 | 2160.0014 | 17 | 60 | -2.999928 | 3.388284 | 2.696267 | 1.799907 | 10.42822 | 6.616019 |  |  | -0.0001945496 |  | 37.46378 | 35.55927
9835 | 710259.1 | 2018-03-07 18:28 | 2280.0003 | 17 | 60 | -2.999957 | 3.362449 | 2.696267 | 1.899891 | 10.42822 | 6.95351 |  |  | -0.0002117157 |  | 37.56062 | 35.47734
9836 | 710379.1 | 2018-03-07 18:30 | 2400.0035 | 17 | 60 | -2.999929 | 3.334098 | 2.696267 | 1.999887 | 10.42822 | 7.288355 |  |  | -0.0002784729 |  | 37.9535 | 35.54946
9837 | 710499.1 | 2018-03-07 18:32 | 2520.0039 | 17 | 60 | -2.999919 | 3.302515 | 2.696267 | 2.099896 | 10.42822 | 7.620224 |  |  | -0.0002622604 |  | 38.19032 | 35.48737
9838 | 710619.1 | 2018-03-07 18:34 | 2640.0021 | 17 | 60 | -2.999957 | 3.269722 | 2.696267 | 2.19988 | 10.42822 | 7.948831 |  |  | -0.0003070831 |  | 38.25035 | 35.47315
9839 | 710739.1 | 2018-03-07 18:36 | 2760.0043 | 17 | 60 | -2.999951 | 3.228315 | 2.696267 | 2.299878 | 10.42822 | 8.273813 |  |  | -0.000377655 |  | 38.37672 | 35.48645
9840 | 710859.1 | 2018-03-07 18:38 | 2880.0034 | 17 | 60 | -2.999978 | 3.16062 | 2.696267 | 2.399868 | 10.42822 | 8.593666 |  |  | -0.0008163452 |  | 38.68234 | 35.51797
9841 | 710979.1 | 2018-03-07 18:40 | 3000.0007 | 17 | 60 | -2.999959 | 3.027807 | 2.696267 | 2.499869 | 10.42822 | 8.903669 |  |  | -0.001485825 |  | 39.02527 | 35.48485
9842 | 711099.1 | 2018-03-07 18:42 | 3120.002 | 17 | 60 | -2.999947 | 2.842132 | 2.696267 | 2.599861 | 10.42822 | 9.197821 |  |  | -0.002250671 |  | 39.36104 | 35.44418
9843 | 711211.1 | 2018-03-07 18:44 | 3232.0095 | 17 | 60 | -2.999922 | 1.999734 | 2.696267 | 2.693201 | 10.42822 | 9.43907 |  |  | -0.0002017651 |  | 40.21943 | 35.47148
9844 | 711211.2 | 2018-03-07 18:44 | 0.0033 | 18 | 61 | -3.000016 | 1.998236 | 0 | 1.999761e-06 | 0 | 3.996407e-06 |  |  | -0.0002014542 |  | 40.21934 | 35.52375
9845 | 711331.2 | 2018-03-07 18:46 | 120.0043 | 14 | 61 | 1.500031 | 3.210825 | 0.04999705 | 2.008477e-05 | 0.1498928 | 4.013413e-05 |  |  | 0.001994133 |  | 39.60817 | 35.48759
9846 | 711451.2 | 2018-03-07 18:48 | 240.0001 | 14 | 61 | 1.500002 | 3.375994 | 0.09999565 | 2.008477e-05 | 0.3150096 | 4.013413e-05 |  |  | 0.001034737 |  | 38.6281 | 35.52168
9847 | 711571.2 | 2018-03-07 18:50 | 360.0047 | 14 | 61 | 1.500023 | 3.458472 | 0.1499918 | 2.008477e-05 | 0.4861703 | 4.013413e-05 |  |  | 0.0004148483 |  | 37.87394 | 35.57579
9848 | 711691.2 | 2018-03-07 18:52 | 480.0016 | 14 | 61 | 1.500042 | 3.502943 | 0.1999922 | 2.008477e-05 | 0.6602355 | 4.013413e-05 |  |  | 0.0003604889 |  | 37.46704 | 35.50512
9849 | 711811.2 | 2018-03-07 18:54 | 600.006 | 14 | 61 | 1.500053 | 3.538054 | 0.2499891 | 2.008477e-05 | 0.8363287 | 4.013413e-05 |  |  | 0.0002355576 |  | 37.24222 | 35.47618
9850 | 711931.2 | 2018-03-07 18:56 | 720.006 | 14 | 61 | 1.500025 | 3.555682 | 0.299991 | 2.008477e-05 | 1.013695 | 4.013413e-05 |  |  | 0.000166893 |  | 37.03007 | 35.48529
9851 | 712051.2 | 2018-03-07 18:58 | 840.0009 | 14 | 61 | 1.50004 | 3.571856 | 0.3499867 | 2.008477e-05 | 1.191869 | 4.013413e-05 |  |  | 0.0001583099 |  | 36.74085 | 35.47107
9852 | 712171.2 | 2018-03-07 19:00 | 960.0022 | 14 | 61 | 1.500042 | 3.587722 | 0.3999924 | 2.008477e-05 | 1.370879 | 4.013413e-05 |  |  | 0.0001277924 |  | 36.54149 | 35.5905
9853 | 712291.2 | 2018-03-07 19:02 | 1080.0004 | 14 | 61 | 1.50005 | 3.604327 | 0.4499888 | 2.008477e-05 | 1.550658 | 4.013413e-05 |  |  | 0.0001382828 |  | 36.45032 | 35.50908
9854 | 712411.2 | 2018-03-07 19:04 | 1200.0002 | 14 | 61 | 1.500021 | 3.624309 | 0.4999833 | 2.008477e-05 | 1.731339 | 4.013413e-05 |  |  | 0.0001926422 |  | 36.30252 | 35.52989
9855 | 712531.2 | 2018-03-07 19:06 | 1320.0017 | 14 | 61 | 1.500046 | 3.646335 | 0.5499843 | 2.008477e-05 | 1.913109 | 4.013413e-05 |  |  | 0.0002126694 |  | 36.21199 | 35.53968
9856 | 712651.2 | 2018-03-07 19:08 | 1440.0044 | 14 | 61 | 1.500025 | 3.666591 | 0.5999857 | 2.008477e-05 | 2.095942 | 4.013413e-05 |  |  | 0.0001459122 |  | 36.11958 | 35.51567
9857 | 712771.2 | 2018-03-07 19:10 | 1560.0065 | 14 | 61 | 1.500019 | 3.686215 | 0.6499886 | 2.008477e-05 | 2.279779 | 4.013413e-05 |  |  | 0.0001907349 |  | 35.99613 | 35.48346
9858 | 712891.2 | 2018-03-07 19:12 | 1680.0039 | 14 | 61 | 1.500061 | 3.702371 | 0.6999886 | 2.008477e-05 | 2.46451 | 4.013413e-05 |  |  | 0.0001735687 |  | 35.9104 | 35.41647
9859 | 713011.2 | 2018-03-07 19:14 | 1800.007 | 14 | 61 | 1.500032 | 3.7156 | 0.7499832 | 2.008477e-05 | 2.649953 | 4.013413e-05 |  |  | 5.245209e-05 |  | 35.92836 | 35.47438
9860 | 713131.2 | 2018-03-07 19:16 | 1920.0042 | 14 | 61 | 1.500021 | 3.726343 | 0.7999841 | 2.008477e-05 | 2.836011 | 4.013413e-05 |  |  | 0.0001049042 |  | 35.95979 | 35.49495
9861 | 713251.2 | 2018-03-07 19:18 | 2040.0032 | 14 | 61 | 1.500002 | 3.736387 | 0.8499809 | 2.008477e-05 | 3.022566 | 4.013413e-05 |  |  | 9.059906e-05 |  | 35.88269 | 35.48909
9862 | 713371.2 | 2018-03-07 19:20 | 2160.0005 | 14 | 61 | 1.499971 | 3.746722 | 0.8999808 | 2.008477e-05 | 3.209641 | 4.013413e-05 |  |  | 7.915497e-05 |  | 35.89389 | 35.52357
9863 | 713491.2 | 2018-03-07 19:22 | 2280.0018 | 14 | 61 | 1.500004 | 3.757655 | 0.9499789 | 2.008477e-05 | 3.397241 | 4.013413e-05 |  |  | 8.392334e-05 |  | 36.04504 | 35.51146
9864 | 713611.2 | 2018-03-07 19:24 | 2400.0026 | 14 | 61 | 1.500017 | 3.769327 | 0.9999782 | 2.008477e-05 | 3.585409 | 4.013413e-05 |  |  | 8.487701e-05 |  | 36.16003 | 35.47156
9865 | 713731.2 | 2018-03-07 19:26 | 2520.0031 | 14 | 61 | 1.500032 | 3.782025 | 1.049975 | 2.008477e-05 | 3.774176 | 4.013413e-05 |  |  | 0.0001602173 |  | 36.18732 | 35.46809
9866 | 713851.2 | 2018-03-07 19:28 | 2640.0036 | 14 | 61 | 1.500023 | 3.795877 | 1.099974 | 2.008477e-05 | 3.963615 | 4.013413e-05 |  |  | 0.0001420975 |  | 36.34418 | 35.49516
9867 | 713971.2 | 2018-03-07 19:30 | 2760.0025 | 14 | 61 | 1.500057 | 3.811054 | 1.149971 | 2.008477e-05 | 4.153772 | 4.013413e-05 |  |  | 0.0001058578 |  | 36.36981 | 35.46716
9868 | 714091.2 | 2018-03-07 19:32 | 2880.0047 | 14 | 61 | 1.500061 | 3.827629 | 1.199972 | 2.008477e-05 | 4.344739 | 4.013413e-05 |  |  | 0.0001544952 |  | 36.43567 | 35.44897
9869 | 714211.2 | 2018-03-07 19:34 | 3000.0031 | 14 | 61 | 1.500042 | 3.845437 | 1.249965 | 2.008477e-05 | 4.536532 | 4.013413e-05 |  |  | 0.0001649857 |  | 36.49266 | 35.41375
9870 | 714331.2 | 2018-03-07 19:36 | 3120.0011 | 14 | 61 | 1.500042 | 3.864112 | 1.299969 | 2.008477e-05 | 4.729286 | 4.013413e-05 |  |  | 0.0001096725 |  | 36.56036 | 35.46412
9871 | 714451.2 | 2018-03-07 19:38 | 3240.0019 | 14 | 61 | 1.500059 | 3.883162 | 1.349969 | 2.008477e-05 | 4.922966 | 4.013413e-05 |  |  | 0.0001945496 |  | 36.53804 | 35.43797
9872 | 714571.2 | 2018-03-07 19:40 | 3360.0024 | 14 | 61 | 1.500078 | 3.902144 | 1.399969 | 2.008477e-05 | 5.1176 | 4.013413e-05 |  |  | 0.0001783371 |  | 36.55851 | 35.45033
9873 | 714691.2 | 2018-03-07 19:42 | 3480.0012 | 14 | 61 | 1.500017 | 3.920725 | 1.449965 | 2.008477e-05 | 5.313158 | 4.013413e-05 |  |  | 0.000120163 |  | 36.6283 | 35.49393
9874 | 714811.2 | 2018-03-07 19:44 | 3600.002 | 14 | 61 | 1.500057 | 3.938587 | 1.49997 | 2.008477e-05 | 5.509663 | 4.013413e-05 |  |  | 0.0001735687 |  | 36.60828 | 35.49604
9875 | 714931.2 | 2018-03-07 19:46 | 3720.0001 | 14 | 61 | 1.500044 | 3.955879 | 1.549963 | 2.008477e-05 | 5.706998 | 4.013413e-05 |  |  | 0.0001659393 |  | 36.70505 | 35.50468
9876 | 715051.2 | 2018-03-07 19:48 | 3840.004 | 14 | 61 | 1.50005 | 3.972372 | 1.599968 | 2.008477e-05 | 5.90523 | 4.013413e-05 |  |  | 9.918213e-05 |  | 36.57687 | 35.50793
9877 | 715171.2 | 2018-03-07 19:50 | 3960.0036 | 14 | 61 | 1.500038 | 3.987841 | 1.649963 | 2.008477e-05 | 6.104221 | 4.013413e-05 |  |  | 0.0001335144 |  | 36.44077 | 35.43417
9878 | 715291.2 | 2018-03-07 19:52 | 4080.0062 | 14 | 61 | 1.500084 | 4.002539 | 1.699968 | 2.008477e-05 | 6.304 | 4.013413e-05 |  |  | 0.0001268387 |  | 36.38305 | 35.42413
9879 | 715411.2 | 2018-03-07 19:54 | 4200.0019 | 14 | 61 | 1.500031 | 4.016834 | 1.749964 | 2.008477e-05 | 6.50447 | 4.013413e-05 |  |  | 0.0001153946 |  | 36.31207 | 35.42905
9880 | 715531.2 | 2018-03-07 19:56 | 4320.0047 | 14 | 61 | 1.500017 | 4.031149 | 1.799968 | 2.008477e-05 | 6.705682 | 4.013413e-05 |  |  | 8.296967e-05 |  | 36.24547 | 35.44725
9881 | 715651.2 | 2018-03-07 19:58 | 4440.002 | 14 | 61 | 1.500021 | 4.046107 | 1.849966 | 2.008477e-05 | 6.907603 | 4.013413e-05 |  |  | 0.0001401901 |  | 36.22758 | 35.47641
9882 | 715771.2 | 2018-03-07 20:00 | 4560.0002 | 14 | 61 | 1.500029 | 4.062043 | 1.899957 | 2.008477e-05 | 7.110265 | 4.013413e-05 |  |  | 0.0001058578 |  | 36.19009 | 35.47359
9883 | 715891.2 | 2018-03-07 20:02 | 4680.0017 | 14 | 61 | 1.500008 | 4.079197 | 1.94996 | 2.008477e-05 | 7.313804 | 4.013413e-05 |  |  | 0.0001659393 |  | 36.14468 | 35.43622
9884 | 716011.2 | 2018-03-07 20:04 | 4800.0001 | 14 | 61 | 1.500086 | 4.097769 | 1.999961 | 2.008477e-05 | 7.518225 | 4.013413e-05 |  |  | 0.0001735687 |  | 36.2816 | 35.56224
9885 | 716131.2 | 2018-03-07 20:06 | 4920.0062 | 14 | 61 | 1.500078 | 4.117379 | 2.049959 | 2.008477e-05 | 7.723592 | 4.013413e-05 |  |  | 0.000120163 |  | 36.25875 | 35.54008
9886 | 716251.2 | 2018-03-07 20:08 | 5040.0058 | 14 | 61 | 1.500046 | 4.137403 | 2.09996 | 2.008477e-05 | 7.929964 | 4.013413e-05 |  |  | 0.0001850128 |  | 36.19568 | 35.46355
9887 | 716371.2 | 2018-03-07 20:10 | 5160.0017 | 14 | 61 | 1.500109 | 4.157019 | 2.149961 | 2.008477e-05 | 8.137335 | 4.013413e-05 |  |  | 0.0001974106 |  | 36.12584 | 35.4507
9888 | 716491.2 | 2018-03-07 20:12 | 5280.0017 | 14 | 61 | 1.500044 | 4.175052 | 2.199954 | 2.008477e-05 | 8.345613 | 4.013413e-05 |  |  | 0.000166893 |  | 36.22175 | 35.52375
9889 | 716611.2 | 2018-03-07 20:14 | 5400.0021 | 14 | 61 | 1.500046 | 4.190096 | 2.24996 | 2.008477e-05 | 8.554785 | 4.013413e-05 |  |  | 0.0001192093 |  | 36.19078 | 35.45214
9890 | 716718.2 | 2018-03-07 20:16 | 5507.0183 | 14 | 61 | 1.500051 | 4.200006 | 2.294547 | 2.008477e-05 | 8.741842 | 4.013413e-05 |  |  | 6.346869e-05 |  | 36.20336 | 35.52563
9891 | 716838.2 | 2018-03-07 20:18 | 120.0004 | 15 | 61 | 1.396282 | 4.200301 | 2.34275 | 2.008477e-05 | 8.94431 | 4.013413e-05 |  |  | 9.536743e-07 |  | 36.18824 | 35.47197
9892 | 716958.2 | 2018-03-07 20:20 | 240.0065 | 15 | 61 | 1.313475 | 4.20032 | 2.387896 | 2.008477e-05 | 9.133937 | 4.013413e-05 |  |  | 7.629395e-06 |  | 36.18449 | 35.50326
9893 | 717078.2 | 2018-03-07 20:22 | 360.0006 | 15 | 61 | 1.233892 | 4.200267 | 2.430374 | 2.008477e-05 | 9.312359 | 4.013413e-05 |  |  | -5.054474e-05 |  | 36.23944 | 35.50793
9894 | 717198.2 | 2018-03-07 20:24 | 480.0056 | 15 | 61 | 1.149775 | 4.200249 | 2.470143 | 2.008477e-05 | 9.479403 | 4.013413e-05 |  |  | -4.577637e-05 |  | 36.13187 | 35.48767
9895 | 717318.2 | 2018-03-07 20:26 | 600.0053 | 15 | 61 | 1.060442 | 4.200304 | 2.50702 | 2.008477e-05 | 9.634297 | 4.013413e-05 |  |  | -2.288818e-05 |  | 36.14027 | 35.49956
9896 | 717438.2 | 2018-03-07 20:28 | 720.004 | 15 | 61 | 0.9620686 | 4.200359 | 2.540741 | 2.008477e-05 | 9.775936 | 4.013413e-05 |  |  | 4.1008e-05 |  | 36.02267 | 35.48513
9897 | 717558.2 | 2018-03-07 20:30 | 840.0006 | 15 | 61 | 0.8554325 | 4.200337 | 2.571037 | 2.008477e-05 | 9.903192 | 4.013413e-05 |  |  | 1.907349e-05 |  | 35.96795 | 35.45501
9898 | 717678.2 | 2018-03-07 20:32 | 960 | 15 | 61 | 0.7440529 | 4.200308 | 2.597702 | 2.008477e-05 | 10.01519 | 4.013413e-05 |  |  | -3.814697e-06 |  | 35.83517 | 35.43026
9899 | 717798.2 | 2018-03-07 20:34 | 1080.0027 | 15 | 61 | 0.6333885 | 4.200306 | 2.620664 | 2.008477e-05 | 10.11164 | 4.013413e-05 |  |  | 3.814697e-06 |  | 35.76851 | 35.51075
9900 | 717918.2 | 2018-03-07 20:36 | 1200.0017 | 15 | 61 | 0.5277233 | 4.200327 | 2.640006 | 2.008477e-05 | 10.19288 | 4.013413e-05 |  |  | 5.722046e-06 |  | 35.64455 | 35.48953
9901 | 718038.2 | 2018-03-07 20:38 | 1320.0033 | 15 | 61 | 0.4329071 | 4.200341 | 2.655996 | 2.008477e-05 | 10.26005 | 4.013413e-05 |  |  | 7.724762e-05 |  | 35.56832 | 35.50304
9902 | 718158.2 | 2018-03-07 20:40 | 1440.0053 | 15 | 61 | 0.3501778 | 4.200355 | 2.669007 | 2.008477e-05 | 10.31469 | 4.013413e-05 |  |  | 1.907349e-05 |  | 35.52218 | 35.45729
9903 | 718278.2 | 2018-03-07 20:42 | 1560.0011 | 15 | 61 | 0.2803783 | 4.200326 | 2.67948 | 2.008477e-05 | 10.35869 | 4.013413e-05 |  |  | 1.907349e-06 |  | 35.50911 | 35.50744
9904 | 718398.2 | 2018-03-07 20:44 | 1680.0016 | 15 | 61 | 0.2234325 | 4.200284 | 2.687858 | 2.008477e-05 | 10.39388 | 4.013413e-05 |  |  | -6.67572e-06 |  | 35.3797 | 35.50045
9905 | 718518.2 | 2018-03-07 20:46 | 1800.0029 | 15 | 61 | 0.1789322 | 4.200313 | 2.694545 | 2.008477e-05 | 10.42196 | 4.013413e-05 |  |  | -4.849397e-05 |  | 35.3601 | 35.5387
9906 | 719118.2 | 2018-03-07 20:56 | 600.0039 | 16 | 61 | 0 | 4.178236 | 2.694545 | 2.008477e-05 | 10.42196 | 4.013413e-05 |  |  | -0.0002576033 |  | 35.09861 | 35.47686
9907 | 719238.4 | 2018-03-07 20:58 | 120.0019 | 17 | 61 | -3.000004 | 3.908354 | 2.694545 | 0.1000134 | 10.42196 | 0.3934343 |  |  | -0.0002994537 |  | 35.4077 | 35.48731
9908 | 719358.4 | 2018-03-07 21:00 | 240.0046 | 17 | 61 | -2.999943 | 3.88519 | 2.694545 | 0.2000097 | 10.42196 | 0.7829876 |  |  | -0.0001544952 |  | 35.85221 | 35.51088
9909 | 719478.4 | 2018-03-07 21:02 | 360.0037 | 17 | 61 | -2.999936 | 3.867898 | 2.694545 | 0.2999952 | 10.42196 | 1.170581 |  |  | -0.0001573563 |  | 36.17242 | 35.50808
9910 | 719598.4 | 2018-03-07 21:04 | 480.0026 | 17 | 61 | -2.999968 | 3.848393 | 2.694545 | 0.3999949 | 10.42196 | 1.55644 |  |  | -0.0002403259 |  | 36.53318 | 35.54051
9911 | 719718.4 | 2018-03-07 21:06 | 600.0007 | 17 | 61 | -2.999955 | 3.820096 | 2.694545 | 0.4999873 | 10.42196 | 1.939928 |  |  | -0.0002717972 |  | 36.79414 | 35.46561
9912 | 719838.4 | 2018-03-07 21:08 | 720.0013 | 17 | 61 | -2.999928 | 3.782838 | 2.694545 | 0.5999858 | 10.42196 | 2.320112 |  |  | -0.0003232956 |  | 37.06518 | 35.47049
9913 | 719958.4 | 2018-03-07 21:10 | 840.0044 | 17 | 61 | -2.999947 | 3.744497 | 2.694545 | 0.6999696 | 10.42196 | 2.696395 |  |  | -0.0003175735 |  | 37.27548 | 35.52162
9914 | 720078.4 | 2018-03-07 21:12 | 960.0041 | 17 | 61 | -2.999922 | 3.710301 | 2.694545 | 0.7999736 | 10.42196 | 3.069108 |  |  | -0.0003070831 |  | 37.36164 | 35.50249
9915 | 720198.4 | 2018-03-07 21:14 | 1080.004 | 17 | 61 | -2.999938 | 3.680072 | 2.694545 | 0.8999529 | 10.42196 | 3.438528 |  |  | -0.0002775192 |  | 37.40086 | 35.53189
9916 | 720318.4 | 2018-03-07 21:16 | 1200.0064 | 17 | 61 | -2.999924 | 3.650758 | 2.694545 | 0.9999551 | 10.42196 | 3.805084 |  |  | -0.0002527237 |  | 37.55134 | 35.49992
9917 | 720438.4 | 2018-03-07 21:18 | 1320.0003 | 17 | 61 | -2.999873 | 3.619353 | 2.694545 | 1.099934 | 10.42196 | 4.168541 |  |  | -0.0003423691 |  | 37.56618 | 35.53236
9918 | 720558.4 | 2018-03-07 21:20 | 1440.0033 | 17 | 61 | -2.99994 | 3.584903 | 2.694545 | 1.199941 | 10.42196 | 4.528803 |  |  | -0.0003042221 |  | 37.55435 | 35.51813
9919 | 720678.4 | 2018-03-07 21:22 | 1560.0026 | 17 | 61 | -2.999915 | 3.547809 | 2.694545 | 1.29993 | 10.42196 | 4.885415 |  |  | -0.0002813339 |  | 37.56387 | 35.5179
9920 | 720798.4 | 2018-03-07 21:24 | 1680.0037 | 17 | 61 | -2.999884 | 3.509816 | 2.694545 | 1.399923 | 10.42196 | 5.238267 |  |  | -0.0003166199 |  | 37.43431 | 35.51771
9921 | 720918.4 | 2018-03-07 21:26 | 1800.0023 | 17 | 61 | -2.999915 | 3.473794 | 2.694545 | 1.499906 | 10.42196 | 5.587358 |  |  | -0.0003051758 |  | 37.48699 | 35.45281
9922 | 721038.4 | 2018-03-07 21:28 | 1920.0035 | 17 | 61 | -2.999896 | 3.44202 | 2.694545 | 1.599902 | 10.42196 | 5.933103 |  |  | -0.0002670288 |  | 37.36207 | 35.49041
9923 | 721158.4 | 2018-03-07 21:30 | 2040.0018 | 17 | 61 | -2.999837 | 3.414166 | 2.694545 | 1.699891 | 10.42196 | 6.275853 |  |  | -0.0002336502 |  | 37.38416 | 35.45118
9924 | 721278.4 | 2018-03-07 21:32 | 2160.0006 | 17 | 61 | -2.999898 | 3.388266 | 2.694545 | 1.79988 | 10.42196 | 6.615923 |  |  | -0.0002059937 |  | 37.48376 | 35.42883
9925 | 721398.4 | 2018-03-07 21:34 | 2280.0036 | 17 | 61 | -2.999896 | 3.36238 | 2.694545 | 1.899875 | 10.42196 | 6.953449 |  |  | -0.0001878738 |  | 37.67041 | 35.42854
9926 | 721518.4 | 2018-03-07 21:36 | 2400.0002 | 17 | 61 | -2.999915 | 3.333998 | 2.694545 | 1.999862 | 10.42196 | 7.288259 |  |  | -0.0002889633 |  | 37.86929 | 35.49482
9927 | 721638.4 | 2018-03-07 21:38 | 2520.0024 | 17 | 61 | -2.999887 | 3.302414 | 2.694545 | 2.09986 | 10.42196 | 7.620081 |  |  | -0.0002269745 |  | 38.18682 | 35.44977
9928 | 721758.4 | 2018-03-07 21:40 | 2640.0008 | 17 | 61 | -2.999884 | 3.269576 | 2.694545 | 2.199849 | 10.42196 | 7.948695 |  |  | -0.000287056 |  | 38.31528 | 35.4617
9929 | 721878.4 | 2018-03-07 21:42 | 2760.0044 | 17 | 61 | -2.999875 | 3.228065 | 2.694545 | 2.299855 | 10.42196 | 8.273686 |  |  | -0.0003929138 |  | 38.42351 | 35.45115
9930 | 721998.4 | 2018-03-07 21:44 | 2880.0018 | 17 | 61 | -2.999887 | 3.159979 | 2.694545 | 2.399846 | 10.42196 | 8.593501 |  |  | -0.0008211136 |  | 38.57323 | 35.4241
9931 | 722118.4 | 2018-03-07 21:46 | 3000.0064 | 17 | 61 | -2.999886 | 3.026267 | 2.694545 | 2.499838 | 10.42196 | 8.903371 |  |  | -0.001448631 |  | 39.11069 | 35.56782
9932 | 722238.4 | 2018-03-07 21:48 | 3120.0006 | 17 | 61 | -2.999879 | 2.838881 | 2.694545 | 2.599818 | 10.42196 | 9.197284 |  |  | -0.002311707 |  | 39.51371 | 35.49454
9933 | 722348.4 | 2018-03-07 21:50 | 3230.0271 | 17 | 61 | -2.999877 | 1.999649 | 2.694545 | 2.69151 | 10.42196 | 9.433969 |  |  | -0.0002525226 |  | 40.24416 | 35.50877
9934 | 722348.3 | 2018-03-07 21:50 | 0.0033 | 18 | 62 | -3.000176 | 1.998463 | 0 | 0 | 0 | 0 |  |  | -0.0002522194 |  | 40.24407 | 35.50881
9935 | 722468.4 | 2018-03-07 21:52 | 120.0054 | 14 | 62 | 1.500046 | 3.211275 | 0.04999842 | 1.274964e-05 | 0.1499156 | 2.54735e-05 |  |  | 0.001994133 |  | 39.54725 | 35.47773
9936 | 722588.4 | 2018-03-07 21:54 | 240.0016 | 14 | 62 | 1.500046 | 3.376413 | 0.09999415 | 1.274964e-05 | 0.315045 | 2.54735e-05 |  |  | 0.001092911 |  | 38.6154 | 35.54636
9937 | 722708.4 | 2018-03-07 21:56 | 360.0026 | 14 | 62 | 1.50001 | 3.458834 | 0.1499983 | 1.274964e-05 | 0.4862534 | 2.54735e-05 |  |  | 0.0003938675 |  | 37.91247 | 35.50204
9938 | 722828.4 | 2018-03-07 21:58 | 480.0031 | 14 | 62 | 1.500017 | 3.503375 | 0.1999958 | 1.274964e-05 | 0.6603298 | 2.54735e-05 |  |  | 0.0003490448 |  | 37.51742 | 35.5312
9939 | 722948.4 | 2018-03-07 22:00 | 600.0034 | 14 | 62 | 1.500019 | 3.538363 | 0.249994 | 1.274964e-05 | 0.836449 | 2.54735e-05 |  |  | 0.00020504 |  | 37.1681 | 35.53143
9940 | 723068.4 | 2018-03-07 22:02 | 720.0032 | 14 | 62 | 1.500029 | 3.555961 | 0.2999911 | 1.274964e-05 | 1.013813 | 2.54735e-05 |  |  | 0.0001420975 |  | 36.94802 | 35.50998
9941 | 723188.4 | 2018-03-07 22:04 | 840.0047 | 14 | 62 | 1.500023 | 3.572101 | 0.3499925 | 1.274964e-05 | 1.192022 | 2.54735e-05 |  |  | 0.0001459122 |  | 36.70596 | 35.5779
9942 | 723308.4 | 2018-03-07 22:06 | 960.0007 | 14 | 62 | 1.500046 | 3.587977 | 0.3999861 | 1.274964e-05 | 1.371002 | 2.54735e-05 |  |  | 0.0001239777 |  | 36.5969 | 35.53565
9943 | 723428.4 | 2018-03-07 22:08 | 1080.0008 | 14 | 62 | 1.500029 | 3.604659 | 0.4499848 | 1.274964e-05 | 1.550804 | 2.54735e-05 |  |  | 0.0001487732 |  | 36.45754 | 35.54285
9944 | 723548.4 | 2018-03-07 22:10 | 1200.0039 | 14 | 62 | 1.500038 | 3.624662 | 0.4999866 | 1.274964e-05 | 1.731528 | 2.54735e-05 |  |  | 0.0002031326 |  | 36.28998 | 35.53796
9945 | 723668.4 | 2018-03-07 22:12 | 1320.0019 | 14 | 62 | 1.500084 | 3.646667 | 0.549986 | 1.274964e-05 | 1.91331 | 2.54735e-05 |  |  | 0.0002059937 |  | 36.18079 | 35.52581
9946 | 723788.4 | 2018-03-07 22:14 | 1440.0048 | 14 | 62 | 1.500059 | 3.666924 | 0.599991 | 1.274964e-05 | 2.096173 | 2.54735e-05 |  |  | 0.0001659393 |  | 36.14376 | 35.49057
9947 | 723908.4 | 2018-03-07 22:16 | 1560.003 | 14 | 62 | 1.500019 | 3.686524 | 0.6499889 | 1.274964e-05 | 2.280009 | 2.54735e-05 |  |  | 0.0001211166 |  | 36.05062 | 35.5235
9948 | 724028.4 | 2018-03-07 22:18 | 1680.0049 | 14 | 62 | 1.500042 | 3.702685 | 0.6999891 | 1.274964e-05 | 2.464755 | 2.54735e-05 |  |  | 0.0001525879 |  | 36.0024 | 35.54917
9949 | 724148.4 | 2018-03-07 22:20 | 1800.0014 | 14 | 62 | 1.50005 | 3.715864 | 0.74998 | 1.274964e-05 | 2.650198 | 2.54735e-05 |  |  | 8.487701e-05 |  | 35.87778 | 35.47266
9950 | 724268.4 | 2018-03-07 22:22 | 1920.0038 | 14 | 62 | 1.500059 | 3.726545 | 0.7999877 | 1.274964e-05 | 2.836293 | 2.54735e-05 |  |  | 0.0001096725 |  | 35.94674 | 35.52071
9951 | 724388.4 | 2018-03-07 22:24 | 2040.0001 | 14 | 62 | 1.500019 | 3.73662 | 0.8499829 | 1.274964e-05 | 3.022854 | 2.54735e-05 |  |  | 0.0001115799 |  | 35.90062 | 35.53471
9952 | 724508.4 | 2018-03-07 22:26 | 2160.0015 | 14 | 62 | 1.500025 | 3.746984 | 0.8999766 | 1.274964e-05 | 3.209918 | 2.54735e-05 |  |  | 9.441376e-05 |  | 35.95837 | 35.4827
9953 | 724628.4 | 2018-03-07 22:28 | 2280.0019 | 14 | 62 | 1.500061 | 3.757946 | 0.9499788 | 1.274964e-05 | 3.397545 | 2.54735e-05 |  |  | 0.0001306534 |  | 35.96605 | 35.46637
9954 | 724748.4 | 2018-03-07 22:30 | 2400.0014 | 14 | 62 | 1.500032 | 3.769653 | 0.9999786 | 1.274964e-05 | 3.58573 | 2.54735e-05 |  |  | 9.059906e-05 |  | 36.12304 | 35.47663
9955 | 724868.4 | 2018-03-07 22:32 | 2520.0027 | 14 | 62 | 1.500057 | 3.782392 | 1.049976 | 1.274964e-05 | 3.774515 | 2.54735e-05 |  |  | 0.0001592636 |  | 36.24201 | 35.49626
9956 | 724988.4 | 2018-03-07 22:34 | 2640.0039 | 14 | 62 | 1.500017 | 3.796277 | 1.099982 | 1.274964e-05 | 3.964 | 2.54735e-05 |  |  | 0.0001478195 |  | 36.31858 | 35.4846
9957 | 725108.4 | 2018-03-07 22:36 | 2760.0051 | 14 | 62 | 1.500006 | 3.811496 | 1.149982 | 1.274964e-05 | 4.154189 | 2.54735e-05 |  |  | 0.0001411438 |  | 36.40886 | 35.51704
9958 | 725228.4 | 2018-03-07 22:38 | 2880.0025 | 14 | 62 | 1.500057 | 3.828158 | 1.19998 | 1.274964e-05 | 4.345169 | 2.54735e-05 |  |  | 0.0001401901 |  | 36.48196 | 35.52426
9959 | 725348.4 | 2018-03-07 22:40 | 3000.0029 | 14 | 62 | 1.499989 | 3.845965 | 1.249976 | 1.274964e-05 | 4.536999 | 2.54735e-05 |  |  | 0.0001497269 |  | 36.46242 | 35.46096
9960 | 725468.4 | 2018-03-07 22:42 | 3120.0011 | 14 | 62 | 1.499981 | 3.864619 | 1.299978 | 1.274964e-05 | 4.729772 | 2.54735e-05 |  |  | 0.0001134872 |  | 36.56593 | 35.57436
9961 | 725588.4 | 2018-03-07 22:44 | 3240.0007 | 14 | 62 | 1.500044 | 3.883714 | 1.34997 | 1.274964e-05 | 4.923446 | 2.54735e-05 |  |  | 0.0001401901 |  | 36.642 | 35.50905
9962 | 725708.4 | 2018-03-07 22:46 | 3360.0061 | 14 | 62 | 1.500008 | 3.902695 | 1.399968 | 1.274964e-05 | 5.118101 | 2.54735e-05 |  |  | 0.0001449585 |  | 36.62992 | 35.4899
9963 | 725828.4 | 2018-03-07 22:48 | 3480.0008 | 14 | 62 | 1.500029 | 3.921206 | 1.449973 | 1.274964e-05 | 5.313721 | 2.54735e-05 |  |  | 0.0002155304 |  | 36.64921 | 35.43065
9964 | 725948.4 | 2018-03-07 22:50 | 3600.0023 | 14 | 62 | 1.50008 | 3.939096 | 1.499975 | 1.274964e-05 | 5.51024 | 2.54735e-05 |  |  | 0.0001211166 |  | 36.59036 | 35.52443
9965 | 726068.4 | 2018-03-07 22:52 | 3720.0027 | 14 | 62 | 1.500057 | 3.956405 | 1.54997 | 1.274964e-05 | 5.70761 | 2.54735e-05 |  |  | 0.0002059937 |  | 36.64758 | 35.50064
9966 | 726188.4 | 2018-03-07 22:54 | 3840.0019 | 14 | 62 | 1.50001 | 3.972858 | 1.599975 | 1.274964e-05 | 5.905867 | 2.54735e-05 |  |  | 0.0001182556 |  | 36.55547 | 35.52466
9967 | 726308.4 | 2018-03-07 22:56 | 3960.0033 | 14 | 62 | 1.500038 | 3.988263 | 1.649971 | 1.274964e-05 | 6.10488 | 2.54735e-05 |  |  | 0.0001182556 |  | 36.44682 | 35.51766
9968 | 726428.4 | 2018-03-07 22:58 | 4080.0047 | 14 | 62 | 1.500078 | 4.0029 | 1.699976 | 1.274964e-05 | 6.304685 | 2.54735e-05 |  |  | 0.0001335144 |  | 36.52336 | 35.57625
9969 | 726548.4 | 2018-03-07 23:00 | 4200.0007 | 14 | 62 | 1.500057 | 4.017259 | 1.74997 | 1.274964e-05 | 6.505165 | 2.54735e-05 |  |  | 0.0001058578 |  | 36.40004 | 35.48456
9970 | 726668.4 | 2018-03-07 23:02 | 4320.0019 | 14 | 62 | 1.500067 | 4.031622 | 1.799972 | 1.274964e-05 | 6.706395 | 2.54735e-05 |  |  | 0.0001010895 |  | 36.32673 | 35.53897
9971 | 726788.4 | 2018-03-07 23:04 | 4440.0009 | 14 | 62 | 1.500071 | 4.046551 | 1.84997 | 1.274964e-05 | 6.908336 | 2.54735e-05 |  |  | 0.000125885 |  | 36.23084 | 35.50867
9972 | 726908.4 | 2018-03-07 23:06 | 4560.0022 | 14 | 62 | 1.500053 | 4.062566 | 1.899969 | 1.274964e-05 | 7.111055 | 2.54735e-05 |  |  | 0.0001335144 |  | 36.19614 | 35.51379
9973 | 727028.4 | 2018-03-07 23:08 | 4680.0022 | 14 | 62 | 1.500113 | 4.079815 | 1.94997 | 1.274964e-05 | 7.314611 | 2.54735e-05 |  |  | 0.0001249313 |  | 36.20245 | 35.48578
9974 | 727148.4 | 2018-03-07 23:10 | 4800.003 | 14 | 62 | 1.500093 | 4.098355 | 1.999975 | 1.274964e-05 | 7.519079 | 2.54735e-05 |  |  | 0.0001726151 |  | 36.18636 | 35.45588
9975 | 727268.4 | 2018-03-07 23:12 | 4920.0016 | 14 | 62 | 1.500109 | 4.117976 | 2.049971 | 1.274964e-05 | 7.72447 | 2.54735e-05 |  |  | 0.0001506805 |  | 36.19335 | 35.43769
9976 | 727388.4 | 2018-03-07 23:14 | 5040.0031 | 14 | 62 | 1.500067 | 4.138011 | 2.099979 | 1.274964e-05 | 7.930902 | 2.54735e-05 |  |  | 0.000169754 |  | 36.22267 | 35.48252
9977 | 727508.4 | 2018-03-07 23:16 | 5160.0014 | 14 | 62 | 1.500078 | 4.157617 | 2.149976 | 1.274964e-05 | 8.138286 | 2.54735e-05 |  |  | 0.0001392365 |  | 36.1945 | 35.52035
9978 | 727628.4 | 2018-03-07 23:18 | 5280.001 | 14 | 62 | 1.500103 | 4.175587 | 2.199973 | 1.274964e-05 | 8.34661 | 2.54735e-05 |  |  | 0.0001192093 |  | 36.17147 | 35.49138
9979 | 727748.4 | 2018-03-07 23:20 | 5400.0016 | 14 | 62 | 1.500067 | 4.190557 | 2.249979 | 1.274964e-05 | 8.555807 | 2.54735e-05 |  |  | 9.250641e-05 |  | 36.10814 | 35.43677
9980 | 727851.2 | 2018-03-07 23:21 | 5502.8233 | 14 | 62 | 1.500042 | 4.200004 | 2.29282 | 1.274964e-05 | 8.735546 | 2.54735e-05 |  |  | 5.202366e-05 |  | 36.21312 | 35.49675
9981 | 727971.3 | 2018-03-07 23:23 | 120.0012 | 15 | 62 | 1.397423 | 4.200391 | 2.341059 | 1.274964e-05 | 8.938169 | 2.54735e-05 |  |  | 4.768372e-06 |  | 36.20708 | 35.49019
9982 | 728091.3 | 2018-03-07 23:25 | 240.0002 | 15 | 62 | 1.315018 | 4.200373 | 2.386239 | 1.274964e-05 | 9.127944 | 2.54735e-05 |  |  | 4.005432e-05 |  | 36.17915 | 35.41647
9983 | 728211.3 | 2018-03-07 23:27 | 360.0032 | 15 | 62 | 1.235125 | 4.200365 | 2.428741 | 1.274964e-05 | 9.306467 | 2.54735e-05 |  |  | -5.340576e-05 |  | 36.13026 | 35.43444
9984 | 728331.3 | 2018-03-07 23:29 | 480.0047 | 15 | 62 | 1.151516 | 4.200365 | 2.468532 | 1.274964e-05 | 9.473604 | 2.54735e-05 |  |  | 2.288818e-05 |  | 36.07784 | 35.47525
9985 | 728451.3 | 2018-03-07 23:31 | 600.0014 | 15 | 62 | 1.061037 | 4.200398 | 2.505426 | 1.274964e-05 | 9.628575 | 2.54735e-05 |  |  | -3.528595e-05 |  | 36.04944 | 35.4962
9986 | 728571.3 | 2018-03-07 23:33 | 720.0037 | 15 | 62 | 0.9621964 | 4.200427 | 2.53916 | 1.274964e-05 | 9.770268 | 2.54735e-05 |  |  | 3.433228e-05 |  | 36.00032 | 35.4201
9987 | 728691.3 | 2018-03-07 23:35 | 840.0003 | 15 | 62 | 0.8555927 | 4.200398 | 2.569466 | 1.274964e-05 | 9.897565 | 2.54735e-05 |  |  | 4.577637e-05 |  | 35.93744 | 35.51273
9988 | 728811.3 | 2018-03-07 23:37 | 960.0008 | 15 | 62 | 0.7445984 | 4.200402 | 2.596138 | 1.274964e-05 | 10.0096 | 2.54735e-05 |  |  | -2.861023e-06 |  | 35.90597 | 35.50832
9989 | 728931.3 | 2018-03-07 23:39 | 1080.0043 | 15 | 62 | 0.6339264 | 4.200423 | 2.619106 | 1.274964e-05 | 10.10607 | 2.54735e-05 |  |  | 4.482269e-05 |  | 35.87011 | 35.54146
9990 | 729051.3 | 2018-03-07 23:41 | 1200.0002 | 15 | 62 | 0.5284081 | 4.200378 | 2.63845 | 1.274964e-05 | 10.18733 | 2.54735e-05 |  |  | 2.288818e-05 |  | 35.6753 | 35.47474
9991 | 729171.3 | 2018-03-07 23:43 | 1320.0017 | 15 | 62 | 0.433094 | 4.200396 | 2.654434 | 1.274964e-05 | 10.25447 | 2.54735e-05 |  |  | -9.536743e-07 |  | 35.62476 | 35.53773
9992 | 729291.3 | 2018-03-07 23:45 | 1440.0022 | 15 | 62 | 0.3499699 | 4.20041 | 2.667444 | 1.274964e-05 | 10.30912 | 2.54735e-05 |  |  | 9.536743e-07 |  | 35.52801 | 35.45326
9993 | 729411.3 | 2018-03-07 23:47 | 1560.0066 | 15 | 62 | 0.2807617 | 4.200401 | 2.677921 | 1.274964e-05 | 10.35312 | 2.54735e-05 |  |  | 3.242493e-05 |  | 35.44756 | 35.43529
9994 | 729531.3 | 2018-03-07 23:49 | 1680.0045 | 15 | 62 | 0.2241535 | 4.200398 | 2.686296 | 1.274964e-05 | 10.3883 | 2.54735e-05 |  |  | 2.670288e-05 |  | 35.35242 | 35.45022
9995 | 729651.3 | 2018-03-07 23:51 | 1800.004 | 15 | 62 | 0.1784515 | 4.200336 | 2.692984 | 1.274964e-05 | 10.41639 | 2.54735e-05 |  |  | -5.912781e-05 |  | 35.36897 | 35.5235
9996 | 729651.3 | 2018-03-07 23:51 | 1800.0134 | 15 | 62 | 0.1784477 | 4.20034 | 2.692985 | 1.274964e-05 | 10.41639 | 2.54735e-05 |  |  | -5.913084e-05 |  | 35.36897 | 35.5235
9997 | 730251.3 | 2018-03-08 00:01 | 600.003 | 16 | 62 | 0 | 4.17832 | 2.692985 | 1.274964e-05 | 10.41639 | 2.54735e-05 |  |  | -0.0002530196 |  | 35.14693 | 35.55153
9998 | 730371.5 | 2018-03-08 00:03 | 120.004 | 17 | 62 | -2.999969 | 3.908402 | 2.692985 | 0.1000034 | 10.41639 | 0.3934118 |  |  | -0.0002918243 |  | 35.45081 | 35.49156
9999 | 730491.5 | 2018-03-08 00:05 | 240.0047 | 17 | 62 | -2.999947 | 3.88527 | 2.692985 | 0.2000041 | 10.41639 | 0.7829857 |  |  | -0.0001487732 |  | 35.82351 | 35.49085
10000 | 730611.5 | 2018-03-08 00:07 | 360.0003 | 17 | 62 | -2.999962 | 3.867987 | 2.692985 | 0.2999903 | 10.41639 | 1.170588 |  |  | -0.0001144409 |  | 36.19009 | 35.50953
10001 | 730731.5 | 2018-03-08 00:09 | 480.0003 | 17 | 62 | -2.999884 | 3.848454 | 2.692985 | 0.3999772 | 10.41639 | 1.556405 |  |  | -0.0002613068 |  | 36.52473 | 35.5063
10002 | 730851.5 | 2018-03-08 00:11 | 600.0024 | 17 | 62 | -2.999873 | 3.820115 | 2.692985 | 0.4999779 | 10.41639 | 1.939933 |  |  | -0.0002813339 |  | 36.79411 | 35.44839
10003 | 730971.5 | 2018-03-08 00:13 | 720.0049 | 17 | 62 | -2.999898 | 3.782877 | 2.692985 | 0.5999711 | 10.41639 | 2.320102 |  |  | -0.0003118515 |  | 36.9787 | 35.48667
10004 | 731091.5 | 2018-03-08 00:15 | 840.0037 | 17 | 62 | -2.99989 | 3.744547 | 2.692985 | 0.6999574 | 10.41639 | 2.6964 |  |  | -0.0003175735 |  | 37.25684 | 35.51394
10005 | 731211.5 | 2018-03-08 00:17 | 960.0035 | 17 | 62 | -2.999934 | 3.710336 | 2.692985 | 0.7999535 | 10.41639 | 3.06909 |  |  | -0.0002403259 |  | 37.33187 | 35.47148
10006 | 731331.5 | 2018-03-08 00:19 | 1080.0009 | 17 | 62 | -2.999915 | 3.68012 | 2.692985 | 0.899925 | 10.41639 | 3.438486 |  |  | -0.0002584457 |  | 37.38275 | 35.55783
10007 | 731451.5 | 2018-03-08 00:21 | 1200.0057 | 17 | 62 | -2.999887 | 3.650856 | 2.692985 | 0.9999235 | 10.41639 | 3.805038 |  |  | -0.0002737045 |  | 37.38482 | 35.50298
10008 | 731571.5 | 2018-03-08 00:23 | 1320.0029 | 17 | 62 | -2.999868 | 3.619459 | 2.692985 | 1.099931 | 10.41639 | 4.168608 |  |  | -0.0002784729 |  | 37.51046 | 35.46566
10009 | 731691.5 | 2018-03-08 00:25 | 1440.0042 | 17 | 62 | -2.999901 | 3.584927 | 2.692985 | 1.199914 | 10.41639 | 4.52879 |  |  | -0.000295639 |  | 37.52578 | 35.51394
10010 | 731811.5 | 2018-03-08 00:27 | 1560.0025 | 17 | 62 | -2.999898 | 3.547819 | 2.692985 | 1.299908 | 10.41639 | 4.885426 |  |  | -0.0003595352 |  | 37.48677 | 35.45981
10011 | 731931.5 | 2018-03-08 00:29 | 1680.004 | 17 | 62 | -2.999871 | 3.509838 | 2.692985 | 1.399895 | 10.41639 | 5.23826 |  |  | -0.0003032684 |  | 37.46101 | 35.50435
10012 | 732051.5 | 2018-03-08 00:31 | 1800.0013 | 17 | 62 | -2.999892 | 3.47385 | 2.692985 | 1.49988 | 10.41639 | 5.587364 |  |  | -0.0002737045 |  | 37.45337 | 35.52255
10013 | 732171.5 | 2018-03-08 00:33 | 1920.0027 | 17 | 62 | -2.999894 | 3.442139 | 2.692985 | 1.599886 | 10.41639 | 5.933146 |  |  | -0.0002250671 |  | 37.4364 | 35.52954
10014 | 732291.5 | 2018-03-08 00:35 | 2040.001 | 17 | 62 | -2.999926 | 3.414145 | 2.692985 | 1.699875 | 10.41639 | 6.275896 |  |  | -0.000213623 |  | 37.45312 | 35.49549
10015 | 732411.5 | 2018-03-08 00:37 | 2160.003 | 17 | 62 | -2.999898 | 3.38827 | 2.692985 | 1.799877 | 10.41639 | 6.616015 |  |  | -0.0002098083 |  | 37.46009 | 35.52001
10016 | 732531.5 | 2018-03-08 00:39 | 2280.0029 | 17 | 62 | -2.999903 | 3.362367 | 2.692985 | 1.89987 | 10.41639 | 6.953531 |  |  | -0.0002298355 |  | 37.68134 | 35.47472
10017 | 732651.5 | 2018-03-08 00:41 | 2400.0003 | 17 | 62 | -2.999926 | 3.333964 | 2.692985 | 1.999852 | 10.41639 | 7.288321 |  |  | -0.0002784729 |  | 37.854 | 35.49035
10018 | 732771.5 | 2018-03-08 00:43 | 2520.0002 | 17 | 62 | -2.999901 | 3.3024 | 2.692985 | 2.09985 | 10.41639 | 7.62014 |  |  | -0.0003004074 |  | 38.19056 | 35.51577
10019 | 732891.5 | 2018-03-08 00:45 | 2640.0007 | 17 | 62 | -2.999929 | 3.269523 | 2.692985 | 2.19983 | 10.41639 | 7.94872 |  |  | -0.0002803802 |  | 38.27795 | 35.47658
10020 | 733011.5 | 2018-03-08 00:47 | 2760.0045 | 17 | 62 | -2.999924 | 3.227914 | 2.692985 | 2.299835 | 10.41639 | 8.273696 |  |  | -0.0003957748 |  | 38.44555 | 35.47497
10021 | 733131.5 | 2018-03-08 00:49 | 2880.0018 | 17 | 62 | -2.999953 | 3.159518 | 2.692985 | 2.399834 | 10.41639 | 8.593511 |  |  | -0.000825882 |  | 38.64667 | 35.49549
10022 | 733251.5 | 2018-03-08 00:51 | 3000.0026 | 17 | 62 | -2.999959 | 3.024998 | 2.692985 | 2.499819 | 10.41639 | 8.903271 |  |  | -0.001402855 |  | 39.04287 | 35.5025
10023 | 733371.5 | 2018-03-08 00:53 | 3120.0023 | 17 | 62 | -2.999926 | 2.835887 | 2.692985 | 2.599805 | 10.41639 | 9.197028 |  |  | -0.002380371 |  | 39.56457 | 35.4962
10024 | 733479.7 | 2018-03-08 00:55 | 3228.2136 | 17 | 62 | -2.999887 | 1.999863 | 2.692985 | 2.689983 | 10.41639 | 9.429533 |  |  | -0.000295189 |  | 40.24416 | 35.5697
10025 | 733479.7 | 2018-03-08 00:55 | 0.0032 | 18 | 63 | -3.00001 | 1.99826 | 0 | 0 | 0 | 0 |  |  | -0.0002948788 |  | 40.24406 | 35.56951
10026 | 733599.7 | 2018-03-08 00:57 | 120.0045 | 14 | 63 | 1.500042 | 3.211653 | 0.04999237 | 1.549903e-05 | 0.1499131 | 3.097048e-05 |  |  | 0.002017975 |  | 39.53638 | 35.57785
10027 | 733719.7 | 2018-03-08 00:59 | 240.0036 | 14 | 63 | 1.500053 | 3.376843 | 0.09999839 | 1.549903e-05 | 0.3150963 | 3.097048e-05 |  |  | 0.00100708 |  | 38.54567 | 35.55032
10028 | 733839.7 | 2018-03-08 01:01 | 360.004 | 14 | 63 | 1.500036 | 3.459212 | 0.149994 | 1.549903e-05 | 0.4862952 | 3.097048e-05 |  |  | 0.0004491806 |  | 37.89601 | 35.55359
10029 | 733959.7 | 2018-03-08 01:03 | 480.0022 | 14 | 63 | 1.500027 | 3.503843 | 0.1999914 | 1.549903e-05 | 0.6603911 | 3.097048e-05 |  |  | 0.0003919601 |  | 37.56691 | 35.53561
10030 | 734079.7 | 2018-03-08 01:05 | 600.0021 | 14 | 63 | 1.500008 | 3.538663 | 0.2499903 | 1.549903e-05 | 0.8365332 | 3.097048e-05 |  |  | 0.0002470016 |  | 37.22621 | 35.52254
10031 | 734199.7 | 2018-03-08 01:07 | 720.0034 | 14 | 63 | 1.500006 | 3.556234 | 0.2999914 | 1.549903e-05 | 1.013926 | 3.097048e-05 |  |  | 0.0001764297 |  | 36.98894 | 35.50085
10032 | 734319.7 | 2018-03-08 01:09 | 840.0021 | 14 | 63 | 1.500029 | 3.572412 | 0.3499935 | 1.549903e-05 | 1.192151 | 3.097048e-05 |  |  | 0.000161171 |  | 36.72365 | 35.47819
10033 | 734439.7 | 2018-03-08 01:11 | 960.0047 | 14 | 63 | 1.499981 | 3.588236 | 0.3999892 | 1.549903e-05 | 1.371153 | 3.097048e-05 |  |  | 0.0001411438 |  | 36.58553 | 35.52231
10034 | 734559.7 | 2018-03-08 01:13 | 1080.0043 | 14 | 63 | 1.500017 | 3.60495 | 0.4499929 | 1.549903e-05 | 1.550988 | 3.097048e-05 |  |  | 0.0001802444 |  | 36.43895 | 35.52046
10035 | 734679.7 | 2018-03-08 01:15 | 1200.0011 | 14 | 63 | 1.500002 | 3.625071 | 0.4999875 | 1.549903e-05 | 1.731703 | 3.097048e-05 |  |  | 0.0001878738 |  | 36.34633 | 35.55754
10036 | 734799.7 | 2018-03-08 01:17 | 1320.0012 | 14 | 63 | 1.500032 | 3.646996 | 0.5499843 | 1.549903e-05 | 1.913494 | 3.097048e-05 |  |  | 0.0001955032 |  | 36.2134 | 35.52931
10037 | 734919.7 | 2018-03-08 01:19 | 1440.0035 | 14 | 63 | 1.500031 | 3.667288 | 0.5999882 | 1.549903e-05 | 2.09637 | 3.097048e-05 |  |  | 0.0001401901 |  | 36.17613 | 35.57201
10038 | 735039.7 | 2018-03-08 01:21 | 1560.0038 | 14 | 63 | 1.500038 | 3.686826 | 0.6499873 | 1.549903e-05 | 2.280228 | 3.097048e-05 |  |  | 0.0001335144 |  | 36.0739 | 35.54239
10039 | 735159.7 | 2018-03-08 01:23 | 1680.0001 | 14 | 63 | 1.500027 | 3.702966 | 0.69998 | 1.549903e-05 | 2.464961 | 3.097048e-05 |  |  | 0.0001583099 |  | 35.9358 | 35.4822
10040 | 735279.7 | 2018-03-08 01:25 | 1800.0002 | 14 | 63 | 1.500017 | 3.716127 | 0.7499875 | 1.549903e-05 | 2.650478 | 3.097048e-05 |  |  | 0.0001049042 |  | 35.94814 | 35.55032
10041 | 735399.7 | 2018-03-08 01:27 | 1920.0013 | 14 | 63 | 1.500038 | 3.72676 | 0.7999832 | 1.549903e-05 | 2.83654 | 3.097048e-05 |  |  | 8.487701e-05 |  | 35.89107 | 35.48031
10042 | 735519.7 | 2018-03-08 01:29 | 2040.0043 | 14 | 63 | 1.50001 | 3.736841 | 0.8499833 | 1.549903e-05 | 3.02313 | 3.097048e-05 |  |  | 6.484985e-05 |  | 35.89714 | 35.51858
10043 | 735639.7 | 2018-03-08 01:31 | 2160.0038 | 14 | 63 | 1.500021 | 3.747227 | 0.8999779 | 1.549903e-05 | 3.21021 | 3.097048e-05 |  |  | 9.059906e-05 |  | 35.94047 | 35.44229
10044 | 735759.7 | 2018-03-08 01:33 | 2280.0061 | 14 | 63 | 1.500051 | 3.758179 | 0.9499835 | 1.549903e-05 | 3.397863 | 3.097048e-05 |  |  | 0.0001068115 |  | 36.04156 | 35.51088
10045 | 735879.7 | 2018-03-08 01:35 | 2400.0026 | 14 | 63 | 1.500053 | 3.769931 | 0.9999852 | 1.549903e-05 | 3.586069 | 3.097048e-05 |  |  | 0.0001020432 |  | 36.16216 | 35.49081
10046 | 735999.7 | 2018-03-08 01:37 | 2520.007 | 14 | 63 | 1.500036 | 3.782695 | 1.049985 | 1.549903e-05 | 3.774881 | 3.097048e-05 |  |  | 9.250641e-05 |  | 36.23224 | 35.55289
10047 | 736119.7 | 2018-03-08 01:39 | 2640.0036 | 14 | 63 | 1.500078 | 3.796626 | 1.099981 | 1.549903e-05 | 3.964344 | 3.097048e-05 |  |  | 9.918213e-05 |  | 36.36584 | 35.45349
10048 | 736239.7 | 2018-03-08 01:41 | 2760.0051 | 14 | 63 | 1.500036 | 3.811929 | 1.149978 | 1.549903e-05 | 4.154541 | 3.097048e-05 |  |  | 0.0001411438 |  | 36.42376 | 35.56174
10049 | 736359.7 | 2018-03-08 01:43 | 2880.0016 | 14 | 63 | 1.50005 | 3.82856 | 1.199982 | 1.549903e-05 | 4.345565 | 3.097048e-05 |  |  | 0.0001277924 |  | 36.45704 | 35.485
10050 | 736479.7 | 2018-03-08 01:45 | 3000.0001 | 14 | 63 | 1.500023 | 3.846473 | 1.249972 | 1.549903e-05 | 4.537399 | 3.097048e-05 |  |  | 0.0001659393 |  | 36.55851 | 35.50045
10051 | 736599.7 | 2018-03-08 01:47 | 3120.0004 | 14 | 63 | 1.500071 | 3.865158 | 1.299975 | 1.549903e-05 | 4.730198 | 3.097048e-05 |  |  | 0.0001516342 |  | 36.63945 | 35.50586
10052 | 736719.7 | 2018-03-08 01:49 | 3240.0033 | 14 | 63 | 1.500071 | 3.884273 | 1.349981 | 1.549903e-05 | 4.923955 | 3.097048e-05 |  |  | 0.0001859665 |  | 36.61039 | 35.52757
10053 | 736839.7 | 2018-03-08 01:51 | 3360.0007 | 14 | 63 | 1.500063 | 3.903257 | 1.399981 | 1.549903e-05 | 5.118646 | 3.097048e-05 |  |  | 0.0001630783 |  | 36.64433 | 35.48628
10054 | 736959.7 | 2018-03-08 01:53 | 3480.002 | 14 | 63 | 1.50004 | 3.921729 | 1.449974 | 1.549903e-05 | 5.314245 | 3.097048e-05 |  |  | 0.000164032 |  | 36.62596 | 35.49578
10055 | 737079.7 | 2018-03-08 01:55 | 3600.0053 | 14 | 63 | 1.500048 | 3.939565 | 1.499977 | 1.549903e-05 | 5.510791 | 3.097048e-05 |  |  | 0.0001211166 |  | 36.62711 | 35.50375
10056 | 737199.7 | 2018-03-08 01:57 | 3720.0034 | 14 | 63 | 1.500029 | 3.956884 | 1.549978 | 1.549903e-05 | 5.708211 | 3.097048e-05 |  |  | 0.0001335144 |  | 36.58921 | 35.50719
10057 | 737319.7 | 2018-03-08 01:59 | 3840.0047 | 14 | 63 | 1.500019 | 3.973278 | 1.599983 | 1.549903e-05 | 5.906489 | 3.097048e-05 |  |  | 0.0001029968 |  | 36.54594 | 35.51256
10058 | 737439.7 | 2018-03-08 02:01 | 3960.004 | 14 | 63 | 1.500069 | 3.988677 | 1.649975 | 1.549903e-05 | 6.105509 | 3.097048e-05 |  |  | 8.296967e-05 |  | 36.50709 | 35.52845
10059 | 737559.7 | 2018-03-08 02:03 | 4080.0045 | 14 | 63 | 1.500065 | 4.00332 | 1.699978 | 1.549903e-05 | 6.305325 | 3.097048e-05 |  |  | 8.201599e-05 |  | 36.40051 | 35.52657
10060 | 737679.7 | 2018-03-08 02:05 | 4200.004 | 14 | 63 | 1.500076 | 4.017634 | 1.749981 | 1.549903e-05 | 6.505862 | 3.097048e-05 |  |  | 0.0001564026 |  | 36.29462 | 35.51886
10061 | 737799.7 | 2018-03-08 02:07 | 4320.0039 | 14 | 63 | 1.500027 | 4.032005 | 1.799976 | 1.549903e-05 | 6.70708 | 3.097048e-05 |  |  | 0.0001211166 |  | 36.27901 | 35.51675
10062 | 737919.7 | 2018-03-08 02:09 | 4440.0045 | 14 | 63 | 1.500036 | 4.046999 | 1.849979 | 1.549903e-05 | 6.909065 | 3.097048e-05 |  |  | 0.0001325607 |  | 36.25456 | 35.50671
10063 | 738039.7 | 2018-03-08 02:11 | 4560.0026 | 14 | 63 | 1.500044 | 4.06301 | 1.899972 | 1.549903e-05 | 7.111783 | 3.097048e-05 |  |  | 0.0001564026 |  | 36.22478 | 35.56575
10064 | 738159.7 | 2018-03-08 02:13 | 4680.0017 | 14 | 63 | 1.500082 | 4.080294 | 1.949976 | 1.549903e-05 | 7.315376 | 3.097048e-05 |  |  | 0.0001487732 |  | 36.20383 | 35.49271
10065 | 738279.7 | 2018-03-08 02:15 | 4800.0047 | 14 | 63 | 1.500132 | 4.098892 | 1.999975 | 1.549903e-05 | 7.519846 | 3.097048e-05 |  |  | 0.0001401901 |  | 36.21569 | 35.54709
10066 | 738399.7 | 2018-03-08 02:17 | 4920.006 | 14 | 63 | 1.500128 | 4.118594 | 2.04998 | 1.549903e-05 | 7.725305 | 3.097048e-05 |  |  | 0.0001907349 |  | 36.17892 | 35.48571
10067 | 738519.7 | 2018-03-08 02:19 | 5040.0019 | 14 | 63 | 1.500097 | 4.138656 | 2.099973 | 1.549903e-05 | 7.931707 | 3.097048e-05 |  |  | 0.000164032 |  | 36.16005 | 35.50508
10068 | 738639.7 | 2018-03-08 02:21 | 5160.0041 | 14 | 63 | 1.500067 | 4.158151 | 2.149979 | 1.549903e-05 | 8.139155 | 3.097048e-05 |  |  | 0.0001373291 |  | 36.20454 | 35.55056
10069 | 738759.7 | 2018-03-08 02:23 | 5280.0047 | 14 | 63 | 1.500082 | 4.176094 | 2.19998 | 1.549903e-05 | 8.347527 | 3.097048e-05 |  |  | 0.0001335144 |  | 36.19405 | 35.45792
10070 | 738879.7 | 2018-03-08 02:25 | 5400.0004 | 14 | 63 | 1.500099 | 4.190949 | 2.24998 | 1.549903e-05 | 8.556721 | 3.097048e-05 |  |  | 0.0001077652 |  | 36.19521 | 35.53705
10071 | 738979.2 | 2018-03-08 02:27 | 5499.5275 | 14 | 63 | 1.500076 | 4.200006 | 2.291452 | 1.549903e-05 | 8.730724 | 3.097048e-05 |  |  | 6.626234e-05 |  | 36.17334 | 35.46774
10072 | 739099.2 | 2018-03-08 02:29 | 120.0014 | 15 | 63 | 1.398201 | 4.200473 | 2.339721 | 1.549903e-05 | 8.933478 | 3.097048e-05 |  |  | 1.621246e-05 |  | 36.19357 | 35.54498
10073 | 739219.2 | 2018-03-08 02:31 | 240.0042 | 15 | 63 | 1.316092 | 4.20049 | 2.384932 | 1.549903e-05 | 9.123386 | 3.097048e-05 |  |  | 2.193451e-05 |  | 36.20219 | 35.46589
10074 | 739339.2 | 2018-03-08 02:33 | 360.0032 | 15 | 63 | 1.235867 | 4.200505 | 2.427466 | 1.549903e-05 | 9.302051 | 3.097048e-05 |  |  | 1.907349e-05 |  | 36.26388 | 35.52282
10075 | 739459.2 | 2018-03-08 02:35 | 480.0014 | 15 | 63 | 1.152212 | 4.200495 | 2.467291 | 1.549903e-05 | 9.469331 | 3.097048e-05 |  |  | 1.144409e-05 |  | 36.1284 | 35.52541
10076 | 739579.2 | 2018-03-08 02:37 | 600.0036 | 15 | 63 | 1.061422 | 4.200505 | 2.504203 | 1.549903e-05 | 9.624383 | 3.097048e-05 |  |  | 1.811981e-05 |  | 36.12024 | 35.48879
10077 | 739699.2 | 2018-03-08 02:39 | 720.001 | 15 | 63 | 0.9622955 | 4.200511 | 2.537946 | 1.549903e-05 | 9.76612 | 3.097048e-05 |  |  | 1.525879e-05 |  | 36.00589 | 35.52708
10078 | 739819.2 | 2018-03-08 02:41 | 840.0031 | 15 | 63 | 0.8552265 | 4.200494 | 2.568257 | 1.549903e-05 | 9.893438 | 3.097048e-05 |  |  | -1.621246e-05 |  | 35.91413 | 35.51567
10079 | 739939.2 | 2018-03-08 02:43 | 960.0008 | 15 | 63 | 0.7440281 | 4.20048 | 2.594917 | 1.549903e-05 | 10.00543 | 3.097048e-05 |  |  | -2.002716e-05 |  | 35.92836 | 35.46756
10080 | 740059.2 | 2018-03-08 02:45 | 1080.0021 | 15 | 63 | 0.6330853 | 4.200517 | 2.617861 | 1.549903e-05 | 10.1018 | 3.097048e-05 |  |  | -2.861023e-05 |  | 35.79182 | 35.5093
10081 | 740179.2 | 2018-03-08 02:47 | 1200.006 | 15 | 63 | 0.5274944 | 4.20052 | 2.637181 | 1.549903e-05 | 10.18295 | 3.097048e-05 |  |  | 8.583069e-06 |  | 35.74031 | 35.50441
10082 | 740299.2 | 2018-03-08 02:49 | 1320.0001 | 15 | 63 | 0.43186 | 4.20051 | 2.653137 | 1.549903e-05 | 10.24998 | 3.097048e-05 |  |  | 5.722046e-06 |  | 35.68043 | 35.52049
10083 | 740419.2 | 2018-03-08 02:51 | 1440.0015 | 15 | 63 | 0.3490238 | 4.200473 | 2.666116 | 1.549903e-05 | 10.3045 | 3.097048e-05 |  |  | 9.536743e-06 |  | 35.55948 | 35.50512
10084 | 740539.2 | 2018-03-08 02:53 | 1560.0028 | 15 | 63 | 0.2799892 | 4.200467 | 2.676562 | 1.549903e-05 | 10.34837 | 3.097048e-05 |  |  | -2.861023e-05 |  | 35.5443 | 35.52819
10085 | 740659.2 | 2018-03-08 02:55 | 1680.0034 | 15 | 63 | 0.223299 | 4.200442 | 2.684914 | 1.549903e-05 | 10.38346 | 3.097048e-05 |  |  | -5.722046e-06 |  | 35.41629 | 35.53008
10086 | 740779.2 | 2018-03-08 02:57 | 1800.0049 | 15 | 63 | 0.1782722 | 4.200459 | 2.691578 | 1.549903e-05 | 10.41145 | 3.097048e-05 |  |  | -2.861023e-05 |  | 35.28735 | 35.50815
10087 | 740779.2 | 2018-03-08 02:57 | 1800.0094 | 15 | 63 | 0.1782722 | 4.200459 | 2.691578 | 1.549903e-05 | 10.41145 | 3.097048e-05 |  |  | -2.861009e-05 |  | 35.28735 | 35.50815
10088 | 741379.3 | 2018-03-08 03:07 | 600.0033 | 16 | 63 | 0 | 4.17844 | 2.691578 | 1.549903e-05 | 10.41145 | 3.097048e-05 |  |  | -9.536743e-06 |  | 35.13643 | 35.5381
10089 | 741379.3 | 2018-03-08 03:07 | 600.0085 | 16 | 63 | 0 | 4.178431 | 2.691578 | 1.549903e-05 | 10.41145 | 3.097048e-05 |  |  | -9.549461e-06 |  | 35.17354 | 35.56936
10090 | 741499.3 | 2018-03-08 03:09 | 120.004 | 17 | 63 | -2.99999 | 3.908418 | 2.691578 | 0.1000086 | 10.41145 | 0.3934324 |  |  | -0.0003032684 |  | 35.44965 | 35.48513
10091 | 741619.3 | 2018-03-08 03:11 | 240.0065 | 17 | 63 | -2.999962 | 3.885294 | 2.691578 | 0.199998 | 10.41145 | 0.782967 |  |  | -0.000161171 |  | 35.8445 | 35.5126
10092 | 741739.3 | 2018-03-08 03:13 | 360.0044 | 17 | 63 | -2.999943 | 3.868023 | 2.691578 | 0.2999948 | 10.41145 | 1.170615 |  |  | -0.0001401901 |  | 36.1349 | 35.45473
10093 | 741859.3 | 2018-03-08 03:15 | 480.0017 | 17 | 63 | -2.999962 | 3.848495 | 2.691578 | 0.3999906 | 10.41145 | 1.55647 |  |  | -0.0002422333 |  | 36.53035 | 35.53827
10094 | 741979.3 | 2018-03-08 03:17 | 600.0048 | 17 | 63 | -2.999955 | 3.82021 | 2.691578 | 0.4999801 | 10.41145 | 1.939962 |  |  | -0.0003242493 |  | 36.8348 | 35.53361
10095 | 742099.3 | 2018-03-08 03:19 | 720.0045 | 17 | 63 | -2.999905 | 3.782969 | 2.691578 | 0.5999687 | 10.41145 | 2.320122 |  |  | -0.0003461838 |  | 37.03588 | 35.49934
10096 | 742219.3 | 2018-03-08 03:21 | 840.0046 | 17 | 63 | -2.999903 | 3.744594 | 2.691578 | 0.6999635 | 10.41145 | 2.696459 |  |  | -0.0003442764 |  | 37.16161 | 35.5259
10097 | 742339.3 | 2018-03-08 03:23 | 960.0012 | 17 | 63 | -2.999907 | 3.710402 | 2.691578 | 0.7999489 | 10.41145 | 3.069114 |  |  | -0.0003070831 |  | 37.30862 | 35.41272
10098 | 742459.3 | 2018-03-08 03:25 | 1080 | 17 | 63 | -2.999877 | 3.680215 | 2.691578 | 0.89995 | 10.41145 | 3.438625 |  |  | -0.000244140625 |  | 37.3054 | 35.48088
10099 | 742579.3 | 2018-03-08 03:27 | 1200.0006 | 17 | 63 | -2.999929 | 3.650923 | 2.691578 | 0.9999399 | 10.41145 | 3.805151 |  |  | -0.0002813339 |  | 37.45612 | 35.52519
10100 | 742699.3 | 2018-03-08 03:29 | 1320.002 | 17 | 63 | -2.999913 | 3.619533 | 2.691578 | 1.099936 | 10.41145 | 4.168683 |  |  | -0.0002584457 |  | 37.49746 | 35.52007
10101 | 742819.3 | 2018-03-08 03:31 | 1440.0021 | 17 | 63 | -2.999936 | 3.585006 | 2.691578 | 1.199925 | 10.41145 | 4.528893 |  |  | -0.000295639 |  | 37.57569 | 35.50238
10102 | 742939.3 | 2018-03-08 03:33 | 1560.0043 | 17 | 63 | -2.999886 | 3.547881 | 2.691578 | 1.299916 | 10.41145 | 4.885521 |  |  | -0.0003671646 |  | 37.50883 | 35.51031
10103 | 743059.3 | 2018-03-08 03:35 | 1680.0029 | 17 | 63 | -2.999908 | 3.509821 | 2.691578 | 1.399903 | 10.41145 | 5.238359 |  |  | -0.0003442764 |  | 37.54389 | 35.59036
10104 | 743179.3 | 2018-03-08 03:37 | 1800.0045 | 17 | 63 | -2.999873 | 3.473877 | 2.691578 | 1.499893 | 10.41145 | 5.58748 |  |  | -0.0002803802 |  | 37.43175 | 35.49681
10105 | 743299.3 | 2018-03-08 03:39 | 1920.0041 | 17 | 63 | -2.999894 | 3.44209 | 2.691578 | 1.599891 | 10.41145 | 5.933237 |  |  | -0.0002422333 |  | 37.30981 | 35.54668
10106 | 743419.3 | 2018-03-08 03:41 | 2040.0006 | 17 | 63 | -2.999903 | 3.414135 | 2.691578 | 1.69989 | 10.41145 | 6.276021 |  |  | -0.0002775192 |  | 37.34255 | 35.48808
10107 | 743539.3 | 2018-03-08 03:43 | 2160.0022 | 17 | 63 | -2.999938 | 3.388249 | 2.691578 | 1.79988 | 10.41145 | 6.616097 |  |  | -0.0001792908 |  | 37.50142 | 35.46125
10108 | 743659.3 | 2018-03-08 03:45 | 2280.0036 | 17 | 63 | -2.999908 | 3.362398 | 2.691578 | 1.899881 | 10.41145 | 6.95364 |  |  | -0.0002393723 |  | 37.62747 | 35.56013
10109 | 743779.3 | 2018-03-08 03:47 | 2400.0043 | 17 | 63 | -2.999943 | 3.334025 | 2.691578 | 1.999861 | 10.41145 | 7.288427 |  |  | -0.0002470016 |  | 37.94122 | 35.50579
10110 | 743899.3 | 2018-03-08 03:49 | 2520.0047 | 17 | 63 | -2.999947 | 3.302353 | 2.691578 | 2.099862 | 10.41145 | 7.620252 |  |  | -0.0003099442 |  | 38.18893 | 35.5179
10111 | 744019.3 | 2018-03-08 03:51 | 2640.0045 | 17 | 63 | -2.999907 | 3.269411 | 2.691578 | 2.199846 | 10.41145 | 7.948842 |  |  | -0.0003633499 |  | 38.32246 | 35.50953
10112 | 744139.3 | 2018-03-08 03:53 | 2760.0003 | 17 | 63 | -2.999934 | 3.227763 | 2.691578 | 2.299844 | 10.41145 | 8.273784 |  |  | -0.0004062653 |  | 38.44855 | 35.5625
10113 | 744259.3 | 2018-03-08 03:55 | 2880.0034 | 17 | 63 | -2.999919 | 3.159015 | 2.691578 | 2.399846 | 10.41145 | 8.593582 |  |  | -0.0008869171 |  | 38.67097 | 35.5387
10114 | 744379.3 | 2018-03-08 03:57 | 3000.0026 | 17 | 63 | -2.999957 | 3.023871 | 2.691578 | 2.49984 | 10.41145 | 8.903292 |  |  | -0.001438141 |  | 39.1528 | 35.52797
10115 | 744499.3 | 2018-03-08 03:59 | 3120.0006 | 17 | 63 | -2.999907 | 2.833133 | 2.691578 | 2.599828 | 10.41145 | 9.196893 |  |  | -0.002354622 |  | 39.45334 | 35.47408
10116 | 744605.9 | 2018-03-08 04:01 | 3226.5438 | 17 | 63 | -2.999938 | 1.99967 | 2.691578 | 2.688603 | 10.41145 | 9.425527 |  |  | -0.0003173801 |  | 40.20535 | 35.42624
10117 | 744605.9 | 2018-03-08 04:01 | 0.0033 | 18 | 64 | -3.000182 | 1.998421 | 0 | 0 | 0 | 0 |  |  | -0.0003170722 |  | 40.20527 | 35.42639
10118 | 744726 | 2018-03-08 04:03 | 120.001 | 14 | 64 | 1.499992 | 3.21201 | 0.04999217 | 2.016829e-05 | 0.1499275 | 4.03009e-05 |  |  | 0.001977921 |  | 39.65906 | 35.47966
10119 | 744846 | 2018-03-08 04:05 | 240.0041 | 14 | 64 | 1.500042 | 3.377169 | 0.09999689 | 2.016829e-05 | 0.3151239 | 4.03009e-05 |  |  | 0.001011848 |  | 38.54997 | 35.54779
10120 | 744966 | 2018-03-08 04:07 | 360.0022 | 14 | 64 | 1.500025 | 3.459505 | 0.1499936 | 2.016829e-05 | 0.4863432 | 4.03009e-05 |  |  | 0.0003995895 |  | 37.83774 | 35.54217
10121 | 745086 | 2018-03-08 04:09 | 480.0036 | 14 | 64 | 1.500061 | 3.504201 | 0.1999916 | 2.016829e-05 | 0.6604586 | 4.03009e-05 |  |  | 0.0003490448 |  | 37.58963 | 35.52657
10122 | 745206 | 2018-03-08 04:11 | 600.0011 | 14 | 64 | 1.500036 | 3.538933 | 0.2499932 | 2.016829e-05 | 0.8366289 | 4.03009e-05 |  |  | 0.0001869202 |  | 37.25103 | 35.54453
10123 | 745326 | 2018-03-08 04:13 | 720.0041 | 14 | 64 | 1.500032 | 3.556494 | 0.2999912 | 2.016829e-05 | 1.014023 | 4.03009e-05 |  |  | 0.0001916885 |  | 36.95593 | 35.53104
10124 | 745446 | 2018-03-08 04:15 | 840.0054 | 14 | 64 | 1.500031 | 3.572622 | 0.3499952 | 2.016829e-05 | 1.192267 | 4.03009e-05 |  |  | 7.247925e-05 |  | 36.81248 | 35.48274
10125 | 745566 | 2018-03-08 04:17 | 960.0012 | 14 | 64 | 1.500061 | 3.588531 | 0.3999914 | 2.016829e-05 | 1.371282 | 4.03009e-05 |  |  | 0.0001449585 |  | 36.60154 | 35.5425
10126 | 745686 | 2018-03-08 04:19 | 1080.0011 | 14 | 64 | 1.499977 | 3.605231 | 0.4499927 | 2.016829e-05 | 1.551122 | 4.03009e-05 |  |  | 0.0001392365 |  | 36.37329 | 35.50375
10127 | 745806 | 2018-03-08 04:21 | 1200.0017 | 14 | 64 | 1.5 | 3.625355 | 0.49999 | 2.016829e-05 | 1.731861 | 4.03009e-05 |  |  | 0.0001688004 |  | 36.24293 | 35.43559
10128 | 745926 | 2018-03-08 04:23 | 1320.0014 | 14 | 64 | 1.500059 | 3.647281 | 0.5499874 | 2.016829e-05 | 1.913669 | 4.03009e-05 |  |  | 0.000123024 |  | 36.17474 | 35.41669
10129 | 746046 | 2018-03-08 04:25 | 1440.0028 | 14 | 64 | 1.500015 | 3.667621 | 0.5999849 | 2.016829e-05 | 2.096538 | 4.03009e-05 |  |  | 0.0001411438 |  | 36.10136 | 35.49812
10130 | 746166 | 2018-03-08 04:27 | 1560.0003 | 14 | 64 | 1.500029 | 3.687165 | 0.6499887 | 2.016829e-05 | 2.280429 | 4.03009e-05 |  |  | 0.0001144409 |  | 35.96957 | 35.53312
10131 | 746286 | 2018-03-08 04:29 | 1680.0001 | 14 | 64 | 1.500044 | 3.703194 | 0.6999837 | 2.016829e-05 | 2.465184 | 4.03009e-05 |  |  | 9.250641e-05 |  | 35.94347 | 35.52426
10132 | 746406 | 2018-03-08 04:31 | 1800.0039 | 14 | 64 | 1.500029 | 3.716311 | 0.7499846 | 2.016829e-05 | 2.650689 | 4.03009e-05 |  |  | 0.0001192093 |  | 35.9339 | 35.49768
10133 | 746526 | 2018-03-08 04:33 | 1920 | 14 | 64 | 1.500059 | 3.726966 | 0.7999826 | 2.016829e-05 | 2.83677 | 4.03009e-05 |  |  | 7.534027e-05 |  | 35.91109 | 35.46896
10134 | 746646 | 2018-03-08 04:35 | 2040.0003 | 14 | 64 | 1.500029 | 3.737043 | 0.8499845 | 2.016829e-05 | 3.023377 | 4.03009e-05 |  |  | 6.389618e-05 |  | 35.89784 | 35.49112
10135 | 746766 | 2018-03-08 04:37 | 2160.0032 | 14 | 64 | 1.500046 | 3.747489 | 0.8999841 | 2.016829e-05 | 3.210487 | 4.03009e-05 |  |  | 0.0001363754 |  | 35.89085 | 35.46311
10136 | 746886 | 2018-03-08 04:39 | 2280.0057 | 14 | 64 | 1.500063 | 3.7584 | 0.9499817 | 2.016829e-05 | 3.398123 | 4.03009e-05 |  |  | 5.531311e-05 |  | 35.99192 | 35.44818
10137 | 747006 | 2018-03-08 04:41 | 2400.0054 | 14 | 64 | 1.500048 | 3.770229 | 0.999981 | 2.016829e-05 | 3.586333 | 4.03009e-05 |  |  | 6.484985e-05 |  | 36.09671 | 35.50253
10138 | 747126 | 2018-03-08 04:43 | 2520.001 | 14 | 64 | 1.500027 | 3.783015 | 1.049976 | 2.016829e-05 | 3.775139 | 4.03009e-05 |  |  | 9.536743e-05 |  | 36.19427 | 35.45307
10139 | 747246 | 2018-03-08 04:45 | 2640.004 | 14 | 64 | 1.500057 | 3.796995 | 1.099984 | 2.016829e-05 | 3.964666 | 4.03009e-05 |  |  | 0.0001277924 |  | 36.3449 | 35.49907
10140 | 747366 | 2018-03-08 04:47 | 2760.0037 | 14 | 64 | 1.500025 | 3.812337 | 1.149979 | 2.016829e-05 | 4.154873 | 4.03009e-05 |  |  | 0.0001335144 |  | 36.39819 | 35.47596
10141 | 747486 | 2018-03-08 04:49 | 2880.0055 | 14 | 64 | 1.500017 | 3.829023 | 1.199981 | 2.016829e-05 | 4.345911 | 4.03009e-05 |  |  | 0.000164032 |  | 36.50778 | 35.48088
10142 | 747606 | 2018-03-08 04:51 | 3000.0002 | 14 | 64 | 1.500031 | 3.846885 | 1.249972 | 2.016829e-05 | 4.537772 | 4.03009e-05 |  |  | 0.0001621246 |  | 36.4922 | 35.44773
10143 | 747726 | 2018-03-08 04:53 | 3120.0002 | 14 | 64 | 1.50005 | 3.865677 | 1.299973 | 2.016829e-05 | 4.730589 | 4.03009e-05 |  |  | 0.0001621246 |  | 36.5408 | 35.48226
10144 | 747846 | 2018-03-08 04:55 | 3240.0045 | 14 | 64 | 1.500059 | 3.88474 | 1.349979 | 2.016829e-05 | 4.92437 | 4.03009e-05 |  |  | 0.0001735687 |  | 36.73618 | 35.46519
10145 | 747966 | 2018-03-08 04:57 | 3360.0052 | 14 | 64 | 1.50008 | 3.903769 | 1.399981 | 2.016829e-05 | 5.119093 | 4.03009e-05 |  |  | 0.0001478195 |  | 36.65107 | 35.46333
10146 | 748086 | 2018-03-08 04:59 | 3480.0026 | 14 | 64 | 1.500036 | 3.922239 | 1.44998 | 2.016829e-05 | 5.314743 | 4.03009e-05 |  |  | 0.0002002716 |  | 36.62108 | 35.40154
10147 | 748206 | 2018-03-08 05:01 | 3600.0024 | 14 | 64 | 1.500059 | 3.940051 | 1.499976 | 2.016829e-05 | 5.511284 | 4.03009e-05 |  |  | 0.0001296997 |  | 36.71621 | 35.49019
10148 | 748326 | 2018-03-08 05:03 | 3720.003 | 14 | 64 | 1.500082 | 3.957326 | 1.549975 | 2.016829e-05 | 5.708721 | 4.03009e-05 |  |  | 0.0001602173 |  | 36.60387 | 35.42744
10149 | 748446 | 2018-03-08 05:05 | 3840.0003 | 14 | 64 | 1.50009 | 3.973734 | 1.599973 | 2.016829e-05 | 5.906994 | 4.03009e-05 |  |  | 0.0001068115 |  | 36.61154 | 35.48931
10150 | 748566 | 2018-03-08 05:07 | 3960.0061 | 14 | 64 | 1.500036 | 3.989131 | 1.649977 | 2.016829e-05 | 6.106086 | 4.03009e-05 |  |  | 0.000123024 |  | 36.5508 | 35.49191
10151 | 748686 | 2018-03-08 05:09 | 4080.004 | 14 | 64 | 1.500044 | 4.003763 | 1.699975 | 2.016829e-05 | 6.305902 | 4.03009e-05 |  |  | 0.0001010895 |  | 36.40261 | 35.43775
10152 | 748806 | 2018-03-08 05:11 | 4200.0021 | 14 | 64 | 1.500063 | 4.01806 | 1.749977 | 2.016829e-05 | 6.506455 | 4.03009e-05 |  |  | 0.0001316071 |  | 36.33004 | 35.48145
10153 | 748926 | 2018-03-08 05:13 | 4320.0019 | 14 | 64 | 1.500044 | 4.032458 | 1.799976 | 2.016829e-05 | 6.707712 | 4.03009e-05 |  |  | 0.0001363754 |  | 36.2523 | 35.47841
10154 | 749046 | 2018-03-08 05:15 | 4440.0026 | 14 | 64 | 1.500072 | 4.047485 | 1.849974 | 2.016829e-05 | 6.909698 | 4.03009e-05 |  |  | 0.0001325607 |  | 36.26649 | 35.4642
10155 | 749166 | 2018-03-08 05:17 | 4560.0023 | 14 | 64 | 1.500072 | 4.063514 | 1.899966 | 2.016829e-05 | 7.112436 | 4.03009e-05 |  |  | 0.0001459122 |  | 36.21178 | 35.42408
10156 | 749286 | 2018-03-08 05:19 | 4680.0007 | 14 | 64 | 1.500128 | 4.080855 | 1.949973 | 2.016829e-05 | 7.316068 | 4.03009e-05 |  |  | 0.0001459122 |  | 36.17663 | 35.42897
10157 | 749406 | 2018-03-08 05:21 | 4800.0014 | 14 | 64 | 1.500105 | 4.099523 | 1.999977 | 2.016829e-05 | 7.520588 | 4.03009e-05 |  |  | 0.0001707077 |  | 36.17989 | 35.48355
10158 | 749526 | 2018-03-08 05:23 | 4920.0019 | 14 | 64 | 1.500078 | 4.119205 | 2.049979 | 2.016829e-05 | 7.726062 | 4.03009e-05 |  |  | 0.0001897812 |  | 36.12263 | 35.46138
10159 | 749646 | 2018-03-08 05:25 | 5040.004 | 14 | 64 | 1.500093 | 4.139273 | 2.099977 | 2.016829e-05 | 7.932515 | 4.03009e-05 |  |  | 0.0001678467 |  | 36.19175 | 35.49566
10160 | 749766 | 2018-03-08 05:27 | 5160.0006 | 14 | 64 | 1.500065 | 4.15876 | 2.149976 | 2.016829e-05 | 8.139967 | 4.03009e-05 |  |  | 0.0001602173 |  | 36.19947 | 35.4663
10161 | 749886 | 2018-03-08 05:29 | 5280.0012 | 14 | 64 | 1.500063 | 4.176613 | 2.199976 | 2.016829e-05 | 8.348363 | 4.03009e-05 |  |  | 0.0001564026 |  | 36.19225 | 35.49941
10162 | 750006 | 2018-03-08 05:31 | 5400.001 | 14 | 64 | 1.50008 | 4.191307 | 2.249979 | 2.016829e-05 | 8.557589 | 4.03009e-05 |  |  | 6.103515625e-05 |  | 36.23365 | 35.44205
10163 | 750101.8 | 2018-03-08 05:32 | 5495.8352 | 14 | 64 | 1.500051 | 4.200022 | 2.289906 | 2.016829e-05 | 8.725119 | 4.03009e-05 |  |  | 4.028881e-05 |  | 36.23904 | 35.49084
10164 | 750221.8 | 2018-03-08 05:34 | 120.0051 | 15 | 64 | 1.397831 | 4.200432 | 2.338169 | 2.016829e-05 | 8.927845 | 4.03009e-05 |  |  | 1.430511e-05 |  | 36.23298 | 35.46702
10165 | 750341.8 | 2018-03-08 05:36 | 240.0032 | 15 | 64 | 1.315102 | 4.200435 | 2.383363 | 2.016829e-05 | 9.117676 | 4.03009e-05 |  |  | 2.95639e-05 |  | 36.16898 | 35.47916
10166 | 750461.8 | 2018-03-08 05:38 | 360.0006 | 15 | 64 | 1.235619 | 4.200449 | 2.425865 | 2.016829e-05 | 9.296205 | 4.03009e-05 |  |  | 2.479553e-05 |  | 36.10704 | 35.39886
10167 | 750581.8 | 2018-03-08 05:40 | 480.0024 | 15 | 64 | 1.151438 | 4.200416 | 2.465667 | 2.016829e-05 | 9.463388 | 4.03009e-05 |  |  | -1.430511e-05 |  | 36.18945 | 35.42459
10168 | 750701.8 | 2018-03-08 05:42 | 600.001 | 15 | 64 | 1.060747 | 4.20043 | 2.502564 | 2.016829e-05 | 9.618374 | 4.03009e-05 |  |  | 2.193451e-05 |  | 36.02668 | 35.4822
10169 | 750821.8 | 2018-03-08 05:44 | 720.0025 | 15 | 64 | 0.9616814 | 4.200461 | 2.53629 | 2.016829e-05 | 9.760039 | 4.03009e-05 |  |  | 1.239777e-05 |  | 36.04276 | 35.45073
10170 | 750941.8 | 2018-03-08 05:46 | 840.003 | 15 | 64 | 0.8550491 | 4.200439 | 2.566588 | 2.016829e-05 | 9.887301 | 4.03009e-05 |  |  | 6.484985e-05 |  | 35.97707 | 35.48938
10171 | 751061.8 | 2018-03-08 05:48 | 960.0028 | 15 | 64 | 0.7437897 | 4.200426 | 2.593242 | 2.016829e-05 | 9.999262 | 4.03009e-05 |  |  | 2.288818e-05 |  | 35.91791 | 35.50412
10172 | 751181.8 | 2018-03-08 05:50 | 1080.005 | 15 | 64 | 0.6329994 | 4.200457 | 2.616181 | 2.016829e-05 | 10.09561 | 4.03009e-05 |  |  | 1.907349e-05 |  | 35.80608 | 35.41593
10173 | 751301.8 | 2018-03-08 05:52 | 1200.0009 | 15 | 64 | 0.5275764 | 4.200403 | 2.635499 | 2.016829e-05 | 10.17676 | 4.03009e-05 |  |  | -1.335144e-05 |  | 35.74106 | 35.42479
10174 | 751421.8 | 2018-03-08 05:54 | 1320.0041 | 15 | 64 | 0.4321423 | 4.200449 | 2.651459 | 2.016829e-05 | 10.2438 | 4.03009e-05 |  |  | 6.67572e-06 |  | 35.61127 | 35.42501
10175 | 751541.8 | 2018-03-08 05:56 | 1440.0021 | 15 | 64 | 0.3494225 | 4.200446 | 2.664444 | 2.016829e-05 | 10.29834 | 4.03009e-05 |  |  | 4.768372e-06 |  | 35.46721 | 35.43108
10176 | 751661.8 | 2018-03-08 05:58 | 1560.0014 | 15 | 64 | 0.280035 | 4.200447 | 2.674894 | 2.016829e-05 | 10.34224 | 4.03009e-05 |  |  | 5.245209e-05 |  | 35.42964 | 35.40004
10177 | 751781.8 | 2018-03-08 06:00 | 1680.0002 | 15 | 64 | 0.2237663 | 4.200444 | 2.683256 | 2.016829e-05 | 10.37736 | 4.03009e-05 |  |  | 1.430511e-05 |  | 35.41518 | 35.41217
10178 | 751901.8 | 2018-03-08 06:02 | 1800.0023 | 15 | 64 | 0.1782665 | 4.200404 | 2.689928 | 2.016829e-05 | 10.40538 | 4.03009e-05 |  |  | 1.239789e-05 |  | 35.30484 | 35.3946
10179 | 752501.9 | 2018-03-08 06:12 | 600.0043 | 16 | 64 | 0 | 4.178342 | 2.689928 | 2.016829e-05 | 10.40538 | 4.03009e-05 |  |  | 2.861023e-06 |  | 35.14464 | 35.53652
10180 | 752501.9 | 2018-03-08 06:12 | 600.0047 | 16 | 64 | 0 | 4.178337 | 2.689928 | 2.016829e-05 | 10.40538 | 4.03009e-05 |  |  | 2.860095e-06 |  | 35.14464 | 35.53652
10181 | 752622 | 2018-03-08 06:14 | 120.004 | 17 | 64 | -2.999924 | 3.908398 | 2.689928 | 0.1000071 | 10.40538 | 0.393409 |  |  | -0.0002756119 |  | 35.56539 | 35.56462
10182 | 752742 | 2018-03-08 06:16 | 240.0013 | 17 | 64 | -2.999953 | 3.885277 | 2.689928 | 0.2000023 | 10.40538 | 0.7829629 |  |  | -0.0001497269 |  | 35.84324 | 35.51084
10183 | 752862 | 2018-03-08 06:18 | 360.0023 | 17 | 64 | -2.999928 | 3.868017 | 2.689928 | 0.2999943 | 10.40538 | 1.170593 |  |  | -0.0001745224 |  | 36.21585 | 35.45177
10184 | 752982 | 2018-03-08 06:20 | 480.0035 | 17 | 64 | -2.999926 | 3.848499 | 2.689928 | 0.3999912 | 10.40538 | 1.556451 |  |  | -0.0001907349 |  | 36.5145 | 35.50475
10185 | 753102 | 2018-03-08 06:22 | 600.0022 | 17 | 64 | -2.999945 | 3.81988 | 2.689928 | 0.4999787 | 10.40538 | 1.939923 |  |  | -0.0002965927 |  | 36.75663 | 35.46746
10186 | 753222 | 2018-03-08 06:24 | 720.0039 | 17 | 64 | -2.999945 | 3.782641 | 2.689928 | 0.5999765 | 10.40538 | 2.320084 |  |  | -0.0003137589 |  | 37.12344 | 35.52327
10187 | 753342 | 2018-03-08 06:26 | 840.0037 | 17 | 64 | -2.999926 | 3.744277 | 2.689928 | 0.6999636 | 10.40538 | 2.69636 |  |  | -0.0003070831 |  | 37.21761 | 35.4748
10188 | 753462 | 2018-03-08 06:28 | 960.0001 | 17 | 64 | -2.999919 | 3.710126 | 2.689928 | 0.7999617 | 10.40538 | 3.069034 |  |  | -0.0002756119 |  | 37.37953 | 35.54652
10189 | 753582 | 2018-03-08 06:30 | 1080.0006 | 17 | 64 | -2.999929 | 3.679964 | 2.689928 | 0.8999561 | 10.40538 | 3.438494 |  |  | -0.0002317429 |  | 37.33637 | 35.446
10190 | 753702 | 2018-03-08 06:32 | 1200.0045 | 17 | 64 | -2.999951 | 3.650644 | 2.689928 | 0.9999532 | 10.40538 | 3.80502 |  |  | -0.0002765656 |  | 37.46512 | 35.48859
10191 | 753822 | 2018-03-08 06:34 | 1320.0011 | 17 | 64 | -2.999928 | 3.619205 | 2.689928 | 1.099928 | 10.40538 | 4.168445 |  |  | -0.0002651215 |  | 37.47563 | 35.50466
10192 | 753942 | 2018-03-08 06:36 | 1440.0025 | 17 | 64 | -2.999947 | 3.584661 | 2.689928 | 1.199936 | 10.40538 | 4.528693 |  |  | -0.0003147125 |  | 37.48429 | 35.43201
10193 | 754062 | 2018-03-08 06:38 | 1560.0025 | 17 | 64 | -2.999911 | 3.547514 | 2.689928 | 1.29993 | 10.40538 | 4.885297 |  |  | -0.0003042221 |  | 37.42384 | 35.39719
10194 | 754182 | 2018-03-08 06:40 | 1680.0046 | 17 | 64 | -2.999901 | 3.50945 | 2.689928 | 1.399915 | 10.40538 | 5.23809 |  |  | -0.0003414154 |  | 37.46189 | 35.43901
10195 | 754302 | 2018-03-08 06:42 | 1800.0037 | 17 | 64 | -2.999919 | 3.473482 | 2.689928 | 1.499918 | 10.40538 | 5.587215 |  |  | -0.0003070831 |  | 37.41877 | 35.37276
10196 | 754422 | 2018-03-08 06:44 | 1920.0027 | 17 | 64 | -2.999917 | 3.441768 | 2.689928 | 1.599902 | 10.40538 | 5.932886 |  |  | -0.0002527237 |  | 37.40536 | 35.39852
10197 | 754542 | 2018-03-08 06:46 | 2040.0046 | 17 | 64 | -2.999953 | 3.413816 | 2.689928 | 1.6999 | 10.40538 | 6.275634 |  |  | -0.0002355576 |  | 37.43024 | 35.43447
10198 | 754662 | 2018-03-08 06:48 | 2160.0045 | 17 | 64 | -2.999929 | 3.387963 | 2.689928 | 1.799896 | 10.40538 | 6.615704 |  |  | -0.0001983643 |  | 37.51569 | 35.46342
10199 | 754782 | 2018-03-08 06:50 | 2280.0019 | 17 | 64 | -2.999863 | 3.362073 | 2.689928 | 1.899879 | 10.40538 | 6.953155 |  |  | -0.0001792908 |  | 37.62488 | 35.4362
10200 | 754902 | 2018-03-08 06:52 | 2400.0025 | 17 | 64 | -2.999938 | 3.333614 | 2.689928 | 1.999884 | 10.40538 | 7.287988 |  |  | -0.0002641678 |  | 37.89151 | 35.39812
10201 | 755022 | 2018-03-08 06:54 | 2520.0048 | 17 | 64 | -2.999907 | 3.302012 | 2.689928 | 2.099864 | 10.40538 | 7.619706 |  |  | -0.0002880096 |  | 38.20557 | 35.38697
10202 | 755142 | 2018-03-08 06:56 | 2640.0013 | 17 | 64 | -2.999968 | 3.268897 | 2.689928 | 2.199864 | 10.40538 | 7.948305 |  |  | -0.0002994537 |  | 38.25841 | 35.41121
10203 | 755262 | 2018-03-08 06:58 | 2760.0019 | 17 | 64 | -2.999919 | 3.227094 | 2.689928 | 2.299866 | 10.40538 | 8.273205 |  |  | -0.0004396439 |  | 38.31328 | 35.40249
10204 | 755382 | 2018-03-08 07:00 | 2880.006 | 17 | 64 | -2.99994 | 3.157416 | 2.689928 | 2.399859 | 10.40538 | 8.592869 |  |  | -0.0009202957 |  | 38.63047 | 35.37051
10205 | 755502 | 2018-03-08 07:02 | 3000.0039 | 17 | 64 | -2.999907 | 3.020878 | 2.689928 | 2.499844 | 10.40538 | 8.902323 |  |  | -0.001444817 |  | 38.9024 | 35.37579
10206 | 755622 | 2018-03-08 07:04 | 3120.0015 | 17 | 64 | -2.999955 | 2.827166 | 2.689928 | 2.599833 | 10.40538 | 9.195548 |  |  | -0.002451897 |  | 39.51574 | 35.45301
10207 | 755725.6 | 2018-03-08 07:06 | 3223.5909 | 17 | 64 | -2.999929 | 1.99996 | 2.689928 | 2.686162 | 10.40538 | 9.417358 |  |  | -0.0004136155 |  | 40.24986 | 35.43426
10208 | 755725.6 | 2018-03-08 07:06 | 0.0032 | 18 | 65 | -3.000094 | 1.998423 | 0 | 2.000055e-06 | 0 | 3.997654e-06 |  |  | -0.0004132987 |  | 40.24976 | 35.44222
10209 | 755845.6 | 2018-03-08 07:08 | 120.0019 | 14 | 65 | 1.500017 | 3.212397 | 0.04999466 | 1.275049e-05 | 0.1499516 | 2.547817e-05 |  |  | 0.001948357 |  | 39.51667 | 35.46627
10210 | 755965.6 | 2018-03-08 07:10 | 240.0001 | 14 | 65 | 1.5 | 3.377559 | 0.09999579 | 1.275049e-05 | 0.3151569 | 2.547817e-05 |  |  | 0.00101757 |  | 38.51219 | 35.46436
10211 | 756085.6 | 2018-03-08 07:12 | 360.0033 | 14 | 65 | 1.5 | 3.459869 | 0.1499915 | 1.275049e-05 | 0.4863915 | 2.547817e-05 |  |  | 0.0004405975 |  | 37.8126 | 35.46362
10212 | 756205.6 | 2018-03-08 07:14 | 480.0056 | 14 | 65 | 1.500021 | 3.504632 | 0.1999972 | 1.275049e-05 | 0.6605527 | 2.547817e-05 |  |  | 0.0003662109375 |  | 37.51731 | 35.46891
10213 | 756325.6 | 2018-03-08 07:16 | 600.0043 | 14 | 65 | 1.500004 | 3.539247 | 0.2499945 | 1.275049e-05 | 0.8367269 | 2.547817e-05 |  |  | 0.0001916885 |  | 37.19772 | 35.45981
10214 | 756445.6 | 2018-03-08 07:18 | 720.0012 | 14 | 65 | 1.50005 | 3.55671 | 0.2999861 | 1.275049e-05 | 1.014111 | 2.547817e-05 |  |  | 0.0001373291 |  | 36.9174 | 35.37087
10215 | 756565.6 | 2018-03-08 07:20 | 840.001 | 14 | 65 | 1.49999 | 3.572865 | 0.3499843 | 1.275049e-05 | 1.192346 | 2.547817e-05 |  |  | 0.0001583099 |  | 36.66001 | 35.39531
10216 | 756685.6 | 2018-03-08 07:22 | 960.0044 | 14 | 65 | 1.500042 | 3.588772 | 0.3999875 | 1.275049e-05 | 1.3714 | 2.547817e-05 |  |  | 0.0001468658 |  | 36.56554 | 35.41822
10217 | 756805.6 | 2018-03-08 07:24 | 1080.0011 | 14 | 65 | 1.500011 | 3.60551 | 0.4499886 | 1.275049e-05 | 1.551251 | 2.547817e-05 |  |  | 0.0001888275 |  | 36.39478 | 35.39814
10218 | 756925.6 | 2018-03-08 07:26 | 1200.0028 | 14 | 65 | 1.500048 | 3.625645 | 0.4999877 | 1.275049e-05 | 1.732012 | 2.547817e-05 |  |  | 0.0001735687 |  | 36.24117 | 35.4108
10219 | 757045.6 | 2018-03-08 07:28 | 1320.0015 | 14 | 65 | 1.500048 | 3.647647 | 0.5499831 | 1.275049e-05 | 1.91383 | 2.547817e-05 |  |  | 0.0001564026 |  | 36.1757 | 35.42238
10220 | 757165.6 | 2018-03-08 07:30 | 1440.0053 | 14 | 65 | 1.500038 | 3.667953 | 0.5999835 | 1.275049e-05 | 2.096725 | 2.547817e-05 |  |  | 0.0002002716 |  | 36.10825 | 35.439
10221 | 757285.6 | 2018-03-08 07:32 | 1560.0026 | 14 | 65 | 1.50004 | 3.68746 | 0.6499802 | 1.275049e-05 | 2.280606 | 2.547817e-05 |  |  | 0.0001344681 |  | 35.96924 | 35.42786
10222 | 757405.6 | 2018-03-08 07:34 | 1680.0001 | 14 | 65 | 1.500036 | 3.703489 | 0.6999813 | 1.275049e-05 | 2.465398 | 2.547817e-05 |  |  | 0.0001382828 |  | 35.97134 | 35.39643
10223 | 757525.6 | 2018-03-08 07:36 | 1800.0016 | 14 | 65 | 1.500032 | 3.716574 | 0.7499759 | 1.275049e-05 | 2.650892 | 2.547817e-05 |  |  | 7.247925e-05 |  | 35.84534 | 35.42954
10224 | 757645.6 | 2018-03-08 07:38 | 1920.0012 | 14 | 65 | 1.500031 | 3.727171 | 0.7999738 | 1.275049e-05 | 2.836983 | 2.547817e-05 |  |  | 9.155273e-05 |  | 35.78117 | 35.35102
10225 | 757765.6 | 2018-03-08 07:40 | 2040.0019 | 14 | 65 | 1.500038 | 3.737302 | 0.849972 | 1.275049e-05 | 3.023587 | 2.547817e-05 |  |  | 8.106232e-05 |  | 35.86828 | 35.33512
10226 | 757885.6 | 2018-03-08 07:42 | 2160.0041 | 14 | 65 | 1.500063 | 3.747701 | 0.8999767 | 1.275049e-05 | 3.210727 | 2.547817e-05 |  |  | 8.296967e-05 |  | 35.98666 | 35.46627
10227 | 758005.6 | 2018-03-08 07:44 | 2280.0007 | 14 | 65 | 1.50005 | 3.758686 | 0.9499704 | 1.275049e-05 | 3.39836 | 2.547817e-05 |  |  | 9.441376e-05 |  | 36.01836 | 35.45681
10228 | 758125.6 | 2018-03-08 07:46 | 2400.0013 | 14 | 65 | 1.500029 | 3.770516 | 0.9999716 | 1.275049e-05 | 3.58659 | 2.547817e-05 |  |  | 0.0001268387 |  | 36.13275 | 35.46966
10229 | 758245.6 | 2018-03-08 07:48 | 2520.0053 | 14 | 65 | 1.500046 | 3.7833 | 1.049975 | 1.275049e-05 | 3.775443 | 2.547817e-05 |  |  | 8.106232e-05 |  | 36.23845 | 35.4511
10230 | 758365.6 | 2018-03-08 07:50 | 2640.0036 | 14 | 65 | 1.500092 | 3.797374 | 1.099978 | 1.275049e-05 | 3.964968 | 2.547817e-05 |  |  | 0.0001106262 |  | 36.31643 | 35.46246
10231 | 758485.6 | 2018-03-08 07:52 | 2760.0054 | 14 | 65 | 1.499987 | 3.812716 | 1.14997 | 1.275049e-05 | 4.155185 | 2.547817e-05 |  |  | 0.000120163 |  | 36.42168 | 35.41119
10232 | 758605.6 | 2018-03-08 07:54 | 2880.0056 | 14 | 65 | 1.500059 | 3.829478 | 1.199976 | 1.275049e-05 | 4.346258 | 2.547817e-05 |  |  | 0.0001525879 |  | 36.49416 | 35.4674
10233 | 758725.6 | 2018-03-08 07:56 | 3000.0019 | 14 | 65 | 1.500004 | 3.847425 | 1.24997 | 1.275049e-05 | 4.538153 | 2.547817e-05 |  |  | 0.0001745224 |  | 36.47584 | 35.40625
10234 | 758845.6 | 2018-03-08 07:58 | 3120.0026 | 14 | 65 | 1.500063 | 3.866182 | 1.299976 | 1.275049e-05 | 4.731009 | 2.547817e-05 |  |  | 0.0001659393 |  | 36.54302 | 35.41251
10235 | 758965.6 | 2018-03-08 08:00 | 3240.0063 | 14 | 65 | 1.500027 | 3.885269 | 1.349979 | 1.275049e-05 | 4.924807 | 2.547817e-05 |  |  | 0.000164032 |  | 36.55721 | 35.3455
10236 | 759085.6 | 2018-03-08 08:02 | 3360.0012 | 14 | 65 | 1.500061 | 3.904242 | 1.399972 | 1.275049e-05 | 5.11952 | 2.547817e-05 |  |  | 0.0001859665 |  | 36.69262 | 35.43464
10237 | 759205.6 | 2018-03-08 08:04 | 3480.0011 | 14 | 65 | 1.500036 | 3.922721 | 1.449969 | 1.275049e-05 | 5.315188 | 2.547817e-05 |  |  | 0.0001153946 |  | 36.68334 | 35.39624
10238 | 759325.6 | 2018-03-08 08:06 | 3600.0025 | 14 | 65 | 1.500011 | 3.940535 | 1.499969 | 1.275049e-05 | 5.511773 | 2.547817e-05 |  |  | 0.0001497269 |  | 36.67314 | 35.41535
10239 | 759445.6 | 2018-03-08 08:08 | 3720.0063 | 14 | 65 | 1.500031 | 3.957806 | 1.549971 | 1.275049e-05 | 5.709239 | 2.547817e-05 |  |  | 0.0001373291 |  | 36.67898 | 35.4511
10240 | 759565.6 | 2018-03-08 08:10 | 3840.0056 | 14 | 65 | 1.500023 | 3.974193 | 1.599969 | 1.275049e-05 | 5.907534 | 2.547817e-05 |  |  | 0.0001974106 |  | 36.54599 | 35.45188
10241 | 759685.6 | 2018-03-08 08:12 | 3960.0011 | 14 | 65 | 1.499969 | 3.989515 | 1.649969 | 1.275049e-05 | 6.106633 | 2.547817e-05 |  |  | 0.0001220703125 |  | 36.48088 | 35.36747
10242 | 759805.6 | 2018-03-08 08:14 | 4080.0043 | 14 | 65 | 1.500015 | 4.004182 | 1.699967 | 1.275049e-05 | 6.306468 | 2.547817e-05 |  |  | 0.0001220703125 |  | 36.44089 | 35.49067
10243 | 759925.6 | 2018-03-08 08:16 | 4200.005 | 14 | 65 | 1.500042 | 4.018465 | 1.749967 | 1.275049e-05 | 6.507032 | 2.547817e-05 |  |  | 0.0001382828 |  | 36.21972 | 35.39377
10244 | 760045.6 | 2018-03-08 08:18 | 4320.0024 | 14 | 65 | 1.500036 | 4.032881 | 1.799966 | 1.275049e-05 | 6.708311 | 2.547817e-05 |  |  | 0.0001134872 |  | 36.16884 | 35.36842
10245 | 760165.6 | 2018-03-08 08:20 | 4440.0053 | 14 | 65 | 1.500015 | 4.047884 | 1.849966 | 1.275049e-05 | 6.910325 | 2.547817e-05 |  |  | 0.0001325607 |  | 36.22885 | 35.37427
10246 | 760285.6 | 2018-03-08 08:22 | 4560.0024 | 14 | 65 | 1.500036 | 4.063991 | 1.899961 | 1.275049e-05 | 7.113098 | 2.547817e-05 |  |  | 0.000169754 |  | 36.22792 | 35.42045
10247 | 760405.6 | 2018-03-08 08:24 | 4680.0038 | 14 | 65 | 1.500088 | 4.081359 | 1.94996 | 1.275049e-05 | 7.316724 | 2.547817e-05 |  |  | 0.0001525879 |  | 36.18487 | 35.42347
10248 | 760525.6 | 2018-03-08 08:26 | 4800.002 | 14 | 65 | 1.500092 | 4.100115 | 1.999964 | 1.275049e-05 | 7.521269 | 2.547817e-05 |  |  | 0.0001916885 |  | 36.20958 | 35.46852
10249 | 760645.6 | 2018-03-08 08:28 | 4920.0018 | 14 | 65 | 1.500019 | 4.119824 | 2.049961 | 1.275049e-05 | 7.726753 | 2.547817e-05 |  |  | 0.0001726151 |  | 36.21773 | 35.42045
10250 | 760765.6 | 2018-03-08 08:30 | 5040.0025 | 14 | 65 | 1.500076 | 4.139894 | 2.099962 | 1.275049e-05 | 7.933249 | 2.547817e-05 |  |  | 0.0001688004 |  | 36.21051 | 35.46911
10251 | 760885.6 | 2018-03-08 08:32 | 5160.0046 | 14 | 65 | 1.50005 | 4.159357 | 2.149964 | 1.275049e-05 | 8.140743 | 2.547817e-05 |  |  | 0.0001850128 |  | 36.24922 | 35.45491
10252 | 761005.6 | 2018-03-08 08:34 | 5280.0013 | 14 | 65 | 1.500137 | 4.177135 | 2.199958 | 1.275049e-05 | 8.349138 | 2.547817e-05 |  |  | 0.0001211166 |  | 36.20013 | 35.506
10253 | 761125.6 | 2018-03-08 08:36 | 5400.005 | 14 | 65 | 1.500065 | 4.191707 | 2.249966 | 1.275049e-05 | 8.558411 | 2.547817e-05 |  |  | 0.000125885 |  | 36.13028 | 35.37182
10254 | 761217.5 | 2018-03-08 08:37 | 5491.852 | 14 | 65 | 1.500071 | 4.200006 | 2.288233 | 1.275049e-05 | 8.718981 | 2.547817e-05 |  |  | 7.089994e-05 |  | 36.10501 | 35.36745
10255 | 761337.5 | 2018-03-08 08:39 | 120.0021 | 15 | 65 | 1.398762 | 4.200501 | 2.336521 | 1.275049e-05 | 8.921815 | 2.547817e-05 |  |  | -9.536743e-07 |  | 36.15642 | 35.39775
10256 | 761457.5 | 2018-03-08 08:41 | 240.0001 | 15 | 65 | 1.315899 | 4.20045 | 2.381748 | 1.275049e-05 | 9.111788 | 2.547817e-05 |  |  | -1.907349e-05 |  | 36.20676 | 35.4097
10257 | 761577.5 | 2018-03-08 08:43 | 360.0047 | 15 | 65 | 1.235842 | 4.200487 | 2.42428 | 1.275049e-05 | 9.290443 | 2.547817e-05 |  |  | 1.239777e-05 |  | 36.16788 | 35.41951
10258 | 761697.5 | 2018-03-08 08:45 | 480.0037 | 15 | 65 | 1.152206 | 4.2005 | 2.464093 | 1.275049e-05 | 9.45768 | 2.547817e-05 |  |  | 1.621246e-05 |  | 36.12975 | 35.37123
10259 | 761817.5 | 2018-03-08 08:47 | 600.0011 | 15 | 65 | 1.06109 | 4.200522 | 2.501001 | 1.275049e-05 | 9.612711 | 2.547817e-05 |  |  | 2.861023e-06 |  | 36.06156 | 35.45149
10260 | 761937.5 | 2018-03-08 08:49 | 720.001 | 15 | 65 | 0.9619598 | 4.200536 | 2.534746 | 1.275049e-05 | 9.754457 | 2.547817e-05 |  |  | 2.95639e-05 |  | 36.02683 | 35.45414
10261 | 762057.5 | 2018-03-08 08:51 | 840.0031 | 15 | 65 | 0.8552628 | 4.200502 | 2.565053 | 1.275049e-05 | 9.881758 | 2.547817e-05 |  |  | -3.814697e-06 |  | 35.95789 | 35.45946
10262 | 762177.5 | 2018-03-08 08:53 | 960.0012 | 15 | 65 | 0.7441902 | 4.200524 | 2.591718 | 1.275049e-05 | 9.993766 | 2.547817e-05 |  |  | -6.67572e-06 |  | 35.85815 | 35.43542
10263 | 762297.5 | 2018-03-08 08:55 | 1080.0044 | 15 | 65 | 0.6329098 | 4.200454 | 2.614659 | 1.275049e-05 | 10.09013 | 2.547817e-05 |  |  | -3.814697e-05 |  | 35.79318 | 35.48631
10264 | 762417.5 | 2018-03-08 08:57 | 1200.0034 | 15 | 65 | 0.5274506 | 4.200483 | 2.633977 | 1.275049e-05 | 10.17128 | 2.547817e-05 |  |  | -1.430511e-05 |  | 35.63166 | 35.36539
10265 | 762537.5 | 2018-03-08 08:59 | 1320.0031 | 15 | 65 | 0.4320278 | 4.200526 | 2.649936 | 1.275049e-05 | 10.23831 | 2.547817e-05 |  |  | 1.239777e-05 |  | 35.60086 | 35.35139
10266 | 762657.5 | 2018-03-08 09:01 | 1440.0013 | 15 | 65 | 0.3492966 | 4.200484 | 2.662925 | 1.275049e-05 | 10.29287 | 2.547817e-05 |  |  | 1.525879e-05 |  | 35.48425 | 35.44413
10267 | 762777.5 | 2018-03-08 09:03 | 1560.0028 | 15 | 65 | 0.2800636 | 4.200462 | 2.673376 | 1.275049e-05 | 10.33677 | 2.547817e-05 |  |  | -4.768372e-06 |  | 35.45889 | 35.47195
10268 | 762897.5 | 2018-03-08 09:05 | 1680.0033 | 15 | 65 | 0.2234821 | 4.200435 | 2.681735 | 1.275049e-05 | 10.37188 | 2.547817e-05 |  |  | 7.629395e-06 |  | 35.46912 | 35.51679
10269 | 763017.5 | 2018-03-08 09:07 | 1800.0026 | 15 | 65 | 0.1786022 | 4.20044 | 2.688407 | 1.275049e-05 | 10.39991 | 2.547817e-05 |  |  | 9.536743e-06 |  | 35.39366 | 35.5145
10270 | 763017.5 | 2018-03-08 09:07 | 1800.0031 | 15 | 65 | 0.1785984 | 4.200443 | 2.688407 | 1.275049e-05 | 10.39991 | 2.547817e-05 |  |  | 9.536703e-06 |  | 35.39366 | 35.5145
10271 | 763617.6 | 2018-03-08 09:17 | 600.0036 | 16 | 65 | 0 | 4.178328 | 2.688407 | 1.275049e-05 | 10.39991 | 2.547817e-05 |  |  | -3.814697e-05 |  | 35.03351 | 35.42575
10272 | 763617.6 | 2018-03-08 09:17 | 600.0112 | 16 | 65 | 0 | 4.178334 | 2.688407 | 1.275049e-05 | 10.39991 | 2.547817e-05 |  |  | -3.816278e-05 |  | 35.03353 | 35.42576
10273 | 763737.6 | 2018-03-08 09:19 | 120.0015 | 17 | 65 | -3.00002 | 3.908407 | 2.688407 | 0.1000047 | 10.39991 | 0.3934122 |  |  | -0.0002880096 |  | 35.38573 | 35.31485
10274 | 763857.6 | 2018-03-08 09:21 | 240.0007 | 17 | 65 | -2.999951 | 3.8853 | 2.688407 | 0.1999973 | 10.39991 | 0.7829555 |  |  | -0.0001592636 |  | 35.81435 | 35.34512
10275 | 763977.6 | 2018-03-08 09:23 | 360.0044 | 17 | 65 | -2.999947 | 3.867995 | 2.688407 | 0.2999907 | 10.39991 | 1.170587 |  |  | -0.0001430511 |  | 36.1652 | 35.35972
10276 | 764097.6 | 2018-03-08 09:25 | 480.0028 | 17 | 65 | -2.999894 | 3.848469 | 2.688407 | 0.399982 | 10.39991 | 1.556424 |  |  | -0.0001859665 |  | 36.5341 | 35.48196
10277 | 764217.6 | 2018-03-08 09:27 | 600.0009 | 17 | 65 | -2.999968 | 3.820182 | 2.688407 | 0.4999689 | 10.39991 | 1.939901 |  |  | -0.0002679825 |  | 36.81279 | 35.44222
10278 | 764337.6 | 2018-03-08 09:29 | 720.0062 | 17 | 65 | -2.999962 | 3.782886 | 2.688407 | 0.5999655 | 10.39991 | 2.320086 |  |  | -0.0002861023 |  | 36.97188 | 35.39112
10279 | 764457.6 | 2018-03-08 09:31 | 840.003 | 17 | 65 | -2.999924 | 3.744561 | 2.688407 | 0.6999688 | 10.39991 | 2.696452 |  |  | -0.0003519058 |  | 37.19876 | 35.45623
10280 | 764577.6 | 2018-03-08 09:33 | 960.0034 | 17 | 65 | -2.999945 | 3.710392 | 2.688407 | 0.7999477 | 10.39991 | 3.069083 |  |  | -0.0003013611 |  | 37.26261 | 35.40609
10281 | 764697.6 | 2018-03-08 09:35 | 1080.0048 | 17 | 65 | -2.999955 | 3.680207 | 2.688407 | 0.8999628 | 10.39991 | 3.438648 |  |  | -0.0002307892 |  | 37.39521 | 35.44508
10282 | 764817.6 | 2018-03-08 09:37 | 1200.0048 | 17 | 65 | -2.999943 | 3.650896 | 2.688407 | 0.9999442 | 10.39991 | 3.805142 |  |  | -0.0002536774 |  | 37.33552 | 35.38433
10283 | 764937.6 | 2018-03-08 09:39 | 1320.0023 | 17 | 65 | -2.999987 | 3.619467 | 2.688407 | 1.099947 | 10.39991 | 4.168695 |  |  | -0.0002889633 |  | 37.49653 | 35.46267
10284 | 765057.6 | 2018-03-08 09:41 | 1440.0009 | 17 | 65 | -2.999926 | 3.584945 | 2.688407 | 1.199936 | 10.39991 | 4.528906 |  |  | -0.0003128052 |  | 37.52193 | 35.40268
10285 | 765177.6 | 2018-03-08 09:43 | 1560.0042 | 17 | 65 | -2.999955 | 3.547787 | 2.688407 | 1.299927 | 10.39991 | 4.885527 |  |  | -0.0003061295 |  | 37.43927 | 35.44469
10286 | 765297.6 | 2018-03-08 09:45 | 1680.0041 | 17 | 65 | -2.999928 | 3.509727 | 2.688407 | 1.399933 | 10.39991 | 5.238421 |  |  | -0.0003471375 |  | 37.50969 | 35.49958
10287 | 765417.6 | 2018-03-08 09:47 | 1800.0003 | 17 | 65 | -2.999934 | 3.473719 | 2.688407 | 1.499916 | 10.39991 | 5.587501 |  |  | -0.000292778 |  | 37.45115 | 35.3953
10288 | 765537.6 | 2018-03-08 09:49 | 1920.0027 | 17 | 65 | -2.999926 | 3.441955 | 2.688407 | 1.599912 | 10.39991 | 5.933233 |  |  | -0.0002574921 |  | 37.43307 | 35.5043
10289 | 765657.6 | 2018-03-08 09:51 | 2040.004 | 17 | 65 | -2.99989 | 3.414065 | 2.688407 | 1.699897 | 10.39991 | 6.275959 |  |  | -0.0002164841 |  | 37.37183 | 35.4994
10290 | 765777.6 | 2018-03-08 09:53 | 2160.0046 | 17 | 65 | -2.999886 | 3.38811 | 2.688407 | 1.799894 | 10.39991 | 6.616045 |  |  | -0.0001850128 |  | 37.48257 | 35.41309
10291 | 765897.6 | 2018-03-08 09:55 | 2280.0028 | 17 | 65 | -2.999945 | 3.362179 | 2.688407 | 1.899889 | 10.39991 | 6.953554 |  |  | -0.0002012253 |  | 37.63858 | 35.41655
10292 | 766017.6 | 2018-03-08 09:57 | 2400.0034 | 17 | 65 | -2.999907 | 3.333785 | 2.688407 | 1.999889 | 10.39991 | 7.288386 |  |  | -0.0002565384 |  | 37.82734 | 35.45414
10293 | 766137.6 | 2018-03-08 09:59 | 2520.0057 | 17 | 65 | -2.999945 | 3.302144 | 2.688407 | 2.099874 | 10.39991 | 7.620136 |  |  | -0.0003137589 |  | 38.02261 | 35.32299
10294 | 766257.6 | 2018-03-08 10:01 | 2640.0024 | 17 | 65 | -2.999915 | 3.269154 | 2.688407 | 2.199867 | 10.39991 | 7.94873 |  |  | -0.0002841949 |  | 38.18905 | 35.40818
10295 | 766377.6 | 2018-03-08 10:03 | 2760.0012 | 17 | 65 | -2.999908 | 3.227247 | 2.688407 | 2.299865 | 10.39991 | 8.273636 |  |  | -0.0004205704 |  | 38.39788 | 35.4044
10296 | 766497.6 | 2018-03-08 10:05 | 2880.0034 | 17 | 65 | -2.999915 | 3.157689 | 2.688407 | 2.399865 | 10.39991 | 8.593348 |  |  | -0.0008649826 |  | 38.57129 | 35.41856
10297 | 766617.6 | 2018-03-08 10:07 | 3000.0016 | 17 | 65 | -2.999875 | 3.02088 | 2.688407 | 2.499855 | 10.39991 | 8.902832 |  |  | -0.001438141 |  | 39.149 | 35.4428
10298 | 766737.6 | 2018-03-08 10:09 | 3120.0022 | 17 | 65 | -2.999877 | 2.826345 | 2.688407 | 2.599847 | 10.39991 | 9.196041 |  |  | -0.002418518 |  | 39.49542 | 35.41688
10299 | 766840.4 | 2018-03-08 10:11 | 3222.8343 | 17 | 65 | -2.999903 | 1.999607 | 2.688407 | 2.685533 | 10.39991 | 9.416121 |  |  | -0.0003543977 |  | 40.20747 | 35.45986
10300 | 766840.5 | 2018-03-08 10:11 | 0.0033 | 18 | 66 | -3.000166 | 1.998242 | 0 | 1.916772e-06 | 0 | 3.830176e-06 |  |  | -0.0003540746 |  | 40.20738 | 35.45984
10301 | 766960.5 | 2018-03-08 10:13 | 120.0037 | 14 | 66 | 1.500031 | 3.212704 | 0.04999603 | 1.533379e-05 | 0.1499672 | 3.063849e-05 |  |  | 0.002055168 |  | 39.57266 | 35.51491
10302 | 767080.5 | 2018-03-08 10:15 | 240.0032 | 14 | 66 | 1.500023 | 3.377906 | 0.09999765 | 1.533379e-05 | 0.31519 | 3.063849e-05 |  |  | 0.001034737 |  | 38.5658 | 35.46687
10303 | 767200.5 | 2018-03-08 10:17 | 360.0038 | 14 | 66 | 1.499989 | 3.460135 | 0.1499935 | 1.533379e-05 | 0.4864408 | 3.063849e-05 |  |  | 0.0004281998 |  | 37.86401 | 35.43962
10304 | 767320.5 | 2018-03-08 10:19 | 480.0045 | 14 | 66 | 1.500029 | 3.504979 | 0.1999976 | 1.533379e-05 | 0.6606126 | 3.063849e-05 |  |  | 0.0003108978 |  | 37.4127 | 35.3484
10305 | 767440.5 | 2018-03-08 10:21 | 600.0044 | 14 | 66 | 1.500027 | 3.539495 | 0.2499936 | 1.533379e-05 | 0.8367996 | 3.063849e-05 |  |  | 0.0001688004 |  | 37.13546 | 35.3692
10306 | 767560.5 | 2018-03-08 10:23 | 720.0042 | 14 | 66 | 1.500004 | 3.556956 | 0.2999874 | 1.533379e-05 | 1.014204 | 3.063849e-05 |  |  | 9.727478e-05 |  | 36.90819 | 35.40403
10307 | 767680.5 | 2018-03-08 10:25 | 840.0049 | 14 | 66 | 1.500004 | 3.573158 | 0.3499939 | 1.533379e-05 | 1.192481 | 3.063849e-05 |  |  | 0.0001554489 |  | 36.70892 | 35.41121
10308 | 767800.5 | 2018-03-08 10:27 | 960.0053 | 14 | 66 | 1.500011 | 3.58906 | 0.3999866 | 1.533379e-05 | 1.371509 | 3.063849e-05 |  |  | 0.0001516342 |  | 36.53955 | 35.41743
10309 | 767920.5 | 2018-03-08 10:29 | 1080.0043 | 14 | 66 | 1.500021 | 3.605752 | 0.4499916 | 1.533379e-05 | 1.551388 | 3.063849e-05 |  |  | 0.0001220703125 |  | 36.3992 | 35.4235
10310 | 768040.5 | 2018-03-08 10:31 | 1200.0048 | 14 | 66 | 1.499981 | 3.625998 | 0.4999912 | 1.533379e-05 | 1.732165 | 3.063849e-05 |  |  | 0.0002088547 |  | 36.30165 | 35.44772
10311 | 768160.5 | 2018-03-08 10:33 | 1320.0037 | 14 | 66 | 1.500021 | 3.647954 | 0.5499897 | 1.533379e-05 | 1.914011 | 3.063849e-05 |  |  | 0.0001764297 |  | 36.13275 | 35.42613
10312 | 768280.5 | 2018-03-08 10:35 | 1440.0051 | 14 | 66 | 1.500011 | 3.668267 | 0.5999822 | 1.533379e-05 | 2.096893 | 3.063849e-05 |  |  | 0.0001630783 |  | 35.98532 | 35.42461
10313 | 768400.5 | 2018-03-08 10:37 | 1560.0028 | 14 | 66 | 1.500031 | 3.687731 | 0.6499797 | 1.533379e-05 | 2.280792 | 3.063849e-05 |  |  | 0.0001535416 |  | 36.00147 | 35.45436
10314 | 768520.5 | 2018-03-08 10:39 | 1680.0024 | 14 | 66 | 1.500011 | 3.703726 | 0.6999828 | 1.533379e-05 | 2.465606 | 3.063849e-05 |  |  | 8.678436e-05 |  | 35.93295 | 35.43185
10315 | 768640.5 | 2018-03-08 10:41 | 1800.0006 | 14 | 66 | 1.500019 | 3.716785 | 0.749981 | 1.533379e-05 | 2.651125 | 3.063849e-05 |  |  | 8.010864e-05 |  | 35.89894 | 35.44815
10316 | 768760.5 | 2018-03-08 10:43 | 1920.0029 | 14 | 66 | 1.5 | 3.72739 | 0.7999781 | 1.533379e-05 | 2.837224 | 3.063849e-05 |  |  | 8.201599e-05 |  | 35.86702 | 35.44209
10317 | 768880.5 | 2018-03-08 10:45 | 2040.0001 | 14 | 66 | 1.500017 | 3.737512 | 0.849977 | 1.533379e-05 | 3.023842 | 3.063849e-05 |  |  | 8.964539e-05 |  | 35.92525 | 35.3942
10318 | 769000.5 | 2018-03-08 10:47 | 2160.0048 | 14 | 66 | 1.499998 | 3.747929 | 0.8999733 | 1.533379e-05 | 3.210962 | 3.063849e-05 |  |  | 6.29425e-05 |  | 35.9681 | 35.49547
10319 | 769120.5 | 2018-03-08 10:49 | 2280.0016 | 14 | 66 | 1.5 | 3.758951 | 0.9499741 | 1.533379e-05 | 3.398635 | 3.063849e-05 |  |  | 9.727478e-05 |  | 35.9921 | 35.50174
10320 | 769240.5 | 2018-03-08 10:51 | 2400.0027 | 14 | 66 | 1.499996 | 3.770797 | 0.999967 | 1.533379e-05 | 3.586848 | 3.063849e-05 |  |  | 6.771088e-05 |  | 36.12527 | 35.54185
10321 | 769360.5 | 2018-03-08 10:53 | 2520.0009 | 14 | 66 | 1.500031 | 3.783649 | 1.049972 | 1.533379e-05 | 3.775723 | 3.063849e-05 |  |  | 0.0001296997 |  | 36.24752 | 35.53558
10322 | 769480.5 | 2018-03-08 10:55 | 2640.0023 | 14 | 66 | 1.499977 | 3.797762 | 1.099969 | 1.533379e-05 | 3.965241 | 3.063849e-05 |  |  | 0.0001497269 |  | 36.34717 | 35.55961
10323 | 769600.5 | 2018-03-08 10:57 | 2760.0045 | 14 | 66 | 1.500042 | 3.81316 | 1.149967 | 1.533379e-05 | 4.155499 | 3.063849e-05 |  |  | 0.0001134872 |  | 36.46261 | 35.49203
10324 | 769720.5 | 2018-03-08 10:59 | 2880.0028 | 14 | 66 | 1.500048 | 3.829962 | 1.199965 | 1.533379e-05 | 4.346563 | 3.063849e-05 |  |  | 0.0001783371 |  | 36.44802 | 35.53897
10325 | 769840.5 | 2018-03-08 11:01 | 3000.0002 | 14 | 66 | 1.500015 | 3.847898 | 1.249967 | 1.533379e-05 | 4.538511 | 3.063849e-05 |  |  | 0.0001745224 |  | 36.46198 | 35.51607
10326 | 769960.5 | 2018-03-08 11:03 | 3120.0057 | 14 | 66 | 1.500046 | 3.866664 | 1.299968 | 1.533379e-05 | 4.731378 | 3.063849e-05 |  |  | 0.0001325607 |  | 36.57198 | 35.44963
10327 | 770080.5 | 2018-03-08 11:05 | 3240.0029 | 14 | 66 | 1.500002 | 3.885826 | 1.34996 | 1.533379e-05 | 4.925157 | 3.063849e-05 |  |  | 0.0001831055 |  | 36.5848 | 35.42788
10328 | 770200.5 | 2018-03-08 11:07 | 3360.0011 | 14 | 66 | 1.50001 | 3.904774 | 1.399963 | 1.533379e-05 | 5.119936 | 3.063849e-05 |  |  | 0.0001583099 |  | 36.64626 | 35.42049
10329 | 770320.5 | 2018-03-08 11:09 | 3480.0008 | 14 | 66 | 1.500027 | 3.923216 | 1.449964 | 1.533379e-05 | 5.315641 | 3.063849e-05 |  |  | 0.0001554489 |  | 36.60907 | 35.47953
10330 | 770440.5 | 2018-03-08 11:11 | 3600.0024 | 14 | 66 | 1.500023 | 3.941011 | 1.499966 | 1.533379e-05 | 5.512258 | 3.063849e-05 |  |  | 0.000166893 |  | 36.61023 | 35.48046875
10331 | 770560.5 | 2018-03-08 11:13 | 3720.0028 | 14 | 66 | 1.500053 | 3.958232 | 1.549959 | 1.533379e-05 | 5.709715 | 3.063849e-05 |  |  | 0.0001106262 |  | 36.58231 | 35.42729
10332 | 770680.5 | 2018-03-08 11:15 | 3840.0022 | 14 | 66 | 1.500086 | 3.974613 | 1.599962 | 1.533379e-05 | 5.90805 | 3.063849e-05 |  |  | 0.0001449585 |  | 36.5597 | 35.47043
10333 | 770800.5 | 2018-03-08 11:17 | 3960.0009 | 14 | 66 | 1.500019 | 3.989904 | 1.649964 | 1.533379e-05 | 6.107176 | 3.063849e-05 |  |  | 0.000125885 |  | 36.4029 | 35.46063
10334 | 770920.5 | 2018-03-08 11:19 | 4080.0023 | 14 | 66 | 1.500027 | 4.004568 | 1.699959 | 1.533379e-05 | 6.307023 | 3.063849e-05 |  |  | 0.0001487732 |  | 36.34141 | 35.42542
10335 | 771040.5 | 2018-03-08 11:21 | 4200.0037 | 14 | 66 | 1.500023 | 4.01885 | 1.74996 | 1.533379e-05 | 6.507613 | 3.063849e-05 |  |  | 0.0001192093 |  | 36.27254 | 35.3724
10336 | 771160.5 | 2018-03-08 11:23 | 4320.0027 | 14 | 66 | 1.500029 | 4.033273 | 1.79996 | 1.533379e-05 | 6.708915 | 3.063849e-05 |  |  | 0.000123024 |  | 36.21251 | 35.37314
10337 | 771280.5 | 2018-03-08 11:25 | 4440 | 14 | 66 | 1.500015 | 4.048378 | 1.849955 | 1.533379e-05 | 6.91093 | 3.063849e-05 |  |  | 9.441376e-05 |  | 36.18268 | 35.36332
10338 | 771400.5 | 2018-03-08 11:27 | 4560.0047 | 14 | 66 | 1.500107 | 4.064526 | 1.899959 | 1.533379e-05 | 7.113764 | 3.063849e-05 |  |  | 0.0001764297 |  | 36.21832 | 35.41593
10339 | 771520.5 | 2018-03-08 11:29 | 4680.0013 | 14 | 66 | 1.500103 | 4.081945 | 1.949956 | 1.533379e-05 | 7.317404 | 3.063849e-05 |  |  | 0.0001382828 |  | 36.2047 | 35.4036
10340 | 771640.5 | 2018-03-08 11:31 | 4800.0043 | 14 | 66 | 1.500065 | 4.100674 | 1.999959 | 1.533379e-05 | 7.521979 | 3.063849e-05 |  |  | 0.0001602173 |  | 36.1973 | 35.49673
10341 | 771760.5 | 2018-03-08 11:33 | 4920.0026 | 14 | 66 | 1.500051 | 4.120406 | 2.049956 | 1.533379e-05 | 7.727488 | 3.063849e-05 |  |  | 0.0001773834 |  | 36.18863 | 35.46456
10342 | 771880.5 | 2018-03-08 11:35 | 5040.0006 | 14 | 66 | 1.500072 | 4.140512 | 2.099959 | 1.533379e-05 | 7.934024 | 3.063849e-05 |  |  | 0.0001649857 |  | 36.17975 | 35.42558
10343 | 772000.5 | 2018-03-08 11:37 | 5160.0005 | 14 | 66 | 1.500032 | 4.159913 | 2.149953 | 1.533379e-05 | 8.141513 | 3.063849e-05 |  |  | 0.000169754 |  | 36.16715 | 35.40779
10344 | 772120.5 | 2018-03-08 11:39 | 5280.0042 | 14 | 66 | 1.500046 | 4.177643 | 2.199956 | 1.533379e-05 | 8.349973 | 3.063849e-05 |  |  | 0.0001735687 |  | 36.22472 | 35.46362
10345 | 772240.5 | 2018-03-08 11:41 | 5400.0016 | 14 | 66 | 1.500032 | 4.192093 | 2.249955 | 1.533379e-05 | 8.55923 | 3.063849e-05 |  |  | 8.201599e-05 |  | 36.12714 | 35.42899
10346 | 772328.8 | 2018-03-08 11:43 | 5488.2878 | 14 | 66 | 1.500046 | 4.200001 | 2.286738 | 1.533379e-05 | 8.713577 | 3.063849e-05 |  |  | 4.968167e-05 |  | 36.14754 | 35.32885
10347 | 772448.8 | 2018-03-08 11:45 | 120.006 | 15 | 66 | 1.396816 | 4.20042 | 2.334978 | 1.533379e-05 | 8.916203 | 3.063849e-05 |  |  | 5.722046e-06 |  | 36.134 | 35.32224
10348 | 772568.8 | 2018-03-08 11:47 | 240.0024 | 15 | 66 | 1.314512 | 4.200378 | 2.380147 | 1.533379e-05 | 9.105934 | 3.063849e-05 |  |  | -6.67572e-06 |  | 36.12815 | 35.35423
10349 | 772688.8 | 2018-03-08 11:49 | 360.0015 | 15 | 66 | 1.234921 | 4.20041 | 2.422646 | 1.533379e-05 | 9.284447 | 3.063849e-05 |  |  | 1.907349e-06 |  | 36.08834 | 35.34158
10350 | 772808.8 | 2018-03-08 11:51 | 480.0022 | 15 | 66 | 1.150652 | 4.20038 | 2.462422 | 1.533379e-05 | 9.451518 | 3.063849e-05 |  |  | -1.907349e-06 |  | 36.12513 | 35.36258
10351 | 772928.8 | 2018-03-08 11:53 | 600.0006 | 15 | 66 | 1.059946 | 4.200395 | 2.499297 | 1.533379e-05 | 9.60641 | 3.063849e-05 |  |  | 8.583069e-06 |  | 36.03287 | 35.39684
10352 | 773048.8 | 2018-03-08 11:55 | 720.0058 | 15 | 66 | 0.9611759 | 4.200401 | 2.533012 | 1.533379e-05 | 9.748025 | 3.063849e-05 |  |  | 5.722046e-06 |  | 35.96279 | 35.32
10353 | 773168.8 | 2018-03-08 11:57 | 840.0045 | 15 | 66 | 0.8549442 | 4.200421 | 2.563294 | 1.533379e-05 | 9.875223 | 3.063849e-05 |  |  | 2.193451e-05 |  | 35.93787 | 35.36392
10354 | 773288.8 | 2018-03-08 11:59 | 960.0021 | 15 | 66 | 0.743784 | 4.200423 | 2.589944 | 1.533379e-05 | 9.987163 | 3.063849e-05 |  |  | -7.629395e-06 |  | 35.74488 | 35.36169
10355 | 773408.8 | 2018-03-08 12:01 | 1080.0002 | 15 | 66 | 0.6331482 | 4.200406 | 2.612878 | 1.533379e-05 | 10.08349 | 3.063849e-05 |  |  | 3.814697e-06 |  | 35.78445 | 35.32216
10356 | 773528.8 | 2018-03-08 12:03 | 1200.0032 | 15 | 66 | 0.5275612 | 4.200382 | 2.632203 | 1.533379e-05 | 10.16467 | 3.063849e-05 |  |  | -8.583069e-06 |  | 35.7761 | 35.37473
10357 | 773648.8 | 2018-03-08 12:05 | 1320.0038 | 15 | 66 | 0.4324684 | 4.200405 | 2.64817 | 1.533379e-05 | 10.23173 | 3.063849e-05 |  |  | 6.484985e-05 |  | 35.69125 | 35.45615
10358 | 773768.8 | 2018-03-08 12:07 | 1440.0037 | 15 | 66 | 0.3499908 | 4.200396 | 2.661175 | 1.533379e-05 | 10.28636 | 3.063849e-05 |  |  | -1.525879e-05 |  | 35.53679 | 35.41886
10359 | 773888.8 | 2018-03-08 12:09 | 1560.0021 | 15 | 66 | 0.280674 | 4.200358 | 2.671643 | 1.533379e-05 | 10.33033 | 3.063849e-05 |  |  | -4.1008e-05 |  | 35.47246 | 35.44739
10360 | 774008.8 | 2018-03-08 12:11 | 1680.0032 | 15 | 66 | 0.2243023 | 4.200379 | 2.680025 | 1.533379e-05 | 10.36554 | 3.063849e-05 |  |  | 6.67572e-06 |  | 35.49323 | 35.43812
10361 | 774128.8 | 2018-03-08 12:13 | 1800.0005 | 15 | 66 | 0.1793442 | 4.200368 | 2.686717 | 1.533379e-05 | 10.39365 | 3.063849e-05 |  |  | 5.054474e-05 |  | 35.37556 | 35.46137
10362 | 774128.8 | 2018-03-08 12:13 | 1800.0101 | 15 | 66 | 0.1793423 | 4.200367 | 2.686717 | 1.533379e-05 | 10.39365 | 3.063849e-05 |  |  | 5.05434e-05 |  | 35.37556 | 35.46141
10363 | 774728.9 | 2018-03-08 12:23 | 600.0023 | 16 | 66 | 0 | 4.178221 | 2.686717 | 1.533379e-05 | 10.39365 | 3.063849e-05 |  |  | -3.33786e-05 |  | 35.11761 | 35.37598
10364 | 774728.9 | 2018-03-08 12:23 | 600.0045 | 16 | 66 | 0 | 4.178226 | 2.686717 | 1.533379e-05 | 10.39365 | 3.063849e-05 |  |  | -3.338292e-05 |  | 35.11761 | 35.38092
10365 | 774849 | 2018-03-08 12:25 | 120.0056 | 17 | 66 | -2.999995 | 3.908319 | 2.686717 | 0.1000104 | 10.39365 | 0.3934197 |  |  | -0.0002689362 |  | 35.47309 | 35.39379
10366 | 774969 | 2018-03-08 12:27 | 240.0022 | 17 | 66 | -2.999976 | 3.88524 | 2.686717 | 0.2 | 10.39365 | 0.7829474 |  |  | -0.0001487732 |  | 35.87123 | 35.4653
10367 | 775089 | 2018-03-08 12:29 | 360.0011 | 17 | 66 | -2.999974 | 3.868024 | 2.686717 | 0.2999871 | 10.39365 | 1.170556 |  |  | -0.0001468658 |  | 36.23485 | 35.45301
10368 | 775209 | 2018-03-08 12:31 | 480.0042 | 17 | 66 | -2.999989 | 3.84855 | 2.686717 | 0.3999829 | 10.39365 | 1.556412 |  |  | -0.0001811981 |  | 36.47902 | 35.37258
10369 | 775329 | 2018-03-08 12:33 | 600.0008 | 17 | 66 | -2.999966 | 3.820164 | 2.686717 | 0.499985 | 10.39365 | 1.939948 |  |  | -0.0002765656 |  | 36.80449 | 35.4235
10370 | 775449 | 2018-03-08 12:35 | 720.0037 | 17 | 66 | -2.999976 | 3.7829 | 2.686717 | 0.5999795 | 10.39365 | 2.320121 |  |  | -0.0003376007 |  | 37.04294 | 35.34082
10371 | 775569 | 2018-03-08 12:37 | 840.0035 | 17 | 66 | -2.999964 | 3.744553 | 2.686717 | 0.6999683 | 10.39365 | 2.69643 |  |  | -0.0002994537 |  | 37.17918 | 35.42938
10372 | 775689 | 2018-03-08 12:39 | 960.0011 | 17 | 66 | -2.999919 | 3.710365 | 2.686717 | 0.799957 | 10.39365 | 3.069095 |  |  | -0.0002880096 |  | 37.25809 | 35.39946
10373 | 775809 | 2018-03-08 12:41 | 1080.0056 | 17 | 66 | -2.999911 | 3.680133 | 2.686717 | 0.8999499 | 10.39365 | 3.438575 |  |  | -0.0002613068 |  | 37.44136 | 35.3832
10374 | 775929 | 2018-03-08 12:43 | 1200.0045 | 17 | 66 | -2.999903 | 3.650922 | 2.686717 | 0.9999515 | 10.39365 | 3.80514 |  |  | -0.0001974106 |  | 37.42985 | 35.37827
10375 | 776049 | 2018-03-08 12:45 | 1320.0012 | 17 | 66 | -2.999929 | 3.619458 | 2.686717 | 1.099935 | 10.39365 | 4.168623 |  |  | -0.0002794266 |  | 37.46825 | 35.41161
10376 | 776169 | 2018-03-08 12:47 | 1440.0065 | 17 | 66 | -2.999919 | 3.584888 | 2.686717 | 1.199935 | 10.39365 | 4.528865 |  |  | -0.000287056 |  | 37.52281 | 35.40954
10377 | 776289 | 2018-03-08 12:49 | 1560.0008 | 17 | 66 | -2.999892 | 3.547702 | 2.686717 | 1.299924 | 10.39365 | 4.885468 |  |  | -0.0003118515 |  | 37.51248 | 35.4103
10378 | 776409 | 2018-03-08 12:51 | 1680.0065 | 17 | 66 | -2.999871 | 3.509667 | 2.686717 | 1.399923 | 10.39365 | 5.238332 |  |  | -0.0003013611 |  | 37.49873 | 35.41522
10379 | 776529 | 2018-03-08 12:53 | 1800.0046 | 17 | 66 | -2.999884 | 3.473668 | 2.686717 | 1.499898 | 10.39365 | 5.587384 |  |  | -0.0002689362 |  | 37.4287 | 35.4319
10380 | 776649 | 2018-03-08 12:55 | 1920.0011 | 17 | 66 | -2.999837 | 3.441878 | 2.686717 | 1.599902 | 10.39365 | 5.933137 |  |  | -0.0002832413 |  | 37.33114 | 35.35089
10381 | 776769 | 2018-03-08 12:57 | 2040.0032 | 17 | 66 | -2.999894 | 3.413984 | 2.686717 | 1.699894 | 10.39365 | 6.275877 |  |  | -0.0002164841 |  | 37.41004 | 35.37890625
10382 | 776889 | 2018-03-08 12:59 | 2160.0063 | 17 | 66 | -2.999924 | 3.388055 | 2.686717 | 1.799879 | 10.39365 | 6.615919 |  |  | -0.0002670288 |  | 37.43678 | 35.39403
10383 | 777009 | 2018-03-08 13:01 | 2280.0012 | 17 | 66 | -2.999877 | 3.362099 | 2.686717 | 1.899876 | 10.39365 | 6.953425 |  |  | -0.0002298355 |  | 37.55558 | 35.39248
10384 | 777129 | 2018-03-08 13:03 | 2400.0001 | 17 | 66 | -2.999887 | 3.333632 | 2.686717 | 1.999864 | 10.39365 | 7.28821 |  |  | -0.0002508163 |  | 37.8676 | 35.44204
10385 | 777249 | 2018-03-08 13:05 | 2520.0048 | 17 | 66 | -2.999932 | 3.30206 | 2.686717 | 2.099857 | 10.39365 | 7.619975 |  |  | -0.000292778 |  | 38.08976 | 35.41537
10386 | 777369 | 2018-03-08 13:07 | 2640.0005 | 17 | 66 | -2.999926 | 3.268973 | 2.686717 | 2.199857 | 10.39365 | 7.948581 |  |  | -0.0003318787 |  | 38.28642 | 35.47424
10387 | 777489 | 2018-03-08 13:09 | 2760.0028 | 17 | 66 | -2.999863 | 3.227085 | 2.686717 | 2.29985 | 10.39365 | 8.273453 |  |  | -0.0003862381 |  | 38.37849 | 35.3779
10388 | 777609 | 2018-03-08 13:11 | 2880.0018 | 17 | 66 | -2.999856 | 3.156938 | 2.686717 | 2.399843 | 10.39365 | 8.593096 |  |  | -0.0008773804 |  | 38.67458 | 35.42219
10389 | 777729 | 2018-03-08 13:13 | 3000 | 17 | 66 | -2.999894 | 3.019187 | 2.686717 | 2.499827 | 10.39365 | 8.90244 |  |  | -0.001442909 |  | 39.12948 | 35.42841
10390 | 777849 | 2018-03-08 13:15 | 3120.0024 | 17 | 66 | -2.999929 | 2.822519 | 2.686717 | 2.599828 | 10.39365 | 9.195452 |  |  | -0.00249958 |  | 39.50334 | 35.44847
10391 | 777949.8 | 2018-03-08 13:16 | 3220.8318 | 17 | 66 | -2.99989 | 1.999842 | 2.686717 | 2.683851 | 10.39365 | 9.410929 |  |  | -0.000453792 |  | 40.20205 | 35.47157
10392 | 777949.8 | 2018-03-08 13:16 | 0.0033 | 18 | 67 | -2.999816 | 1.998391 | 0 | 1.999818e-06 | 0 | 3.996652e-06 |  |  | -0.0004534654 |  | 40.20197 | 35.44641
10393 | 778069.9 | 2018-03-08 13:18 | 120.0003 | 14 | 67 | 1.500008 | 3.213078 | 0.04999175 | 1.541503e-05 | 0.1499713 | 3.080017e-05 |  |  | 0.001981735 |  | 39.62613 | 35.43163
10394 | 778189.9 | 2018-03-08 13:20 | 240.0025 | 14 | 67 | 1.5 | 3.378327 | 0.09999076 | 1.541503e-05 | 0.3152052 | 3.080017e-05 |  |  | 0.001045227 |  | 38.5174 | 35.41062
10395 | 778309.9 | 2018-03-08 13:22 | 360.0016 | 14 | 67 | 1.499998 | 3.460493 | 0.1499933 | 1.541503e-05 | 0.4864979 | 3.080017e-05 |  |  | 0.0004606247 |  | 37.8447 | 35.41687
10396 | 778429.9 | 2018-03-08 13:24 | 480.0006 | 14 | 67 | 1.499968 | 3.50543 | 0.1999851 | 1.541503e-05 | 0.6606458 | 3.080017e-05 |  |  | 0.0003414154 |  | 37.51557 | 35.42501
10397 | 778549.9 | 2018-03-08 13:26 | 600.0028 | 14 | 67 | 1.499983 | 3.539814 | 0.2499854 | 1.541503e-05 | 0.8368677 | 3.080017e-05 |  |  | 0.0001420975 |  | 37.16528 | 35.4411
10398 | 778669.9 | 2018-03-08 13:28 | 720.0025 | 14 | 67 | 1.499992 | 3.55725 | 0.2999819 | 1.541503e-05 | 1.014294 | 3.080017e-05 |  |  | 0.0001735687 |  | 36.88335 | 35.43313
10399 | 778789.9 | 2018-03-08 13:30 | 840.0024 | 14 | 67 | 1.499985 | 3.573355 | 0.3499799 | 1.541503e-05 | 1.192554 | 3.080017e-05 |  |  | 0.0001583099 |  | 36.74198 | 35.42803
10400 | 778909.9 | 2018-03-08 13:32 | 960.003 | 14 | 67 | 1.499989 | 3.589292 | 0.3999847 | 1.541503e-05 | 1.371638 | 3.080017e-05 |  |  | 0.0001401901 |  | 36.54523 | 35.44733
10401 | 779029.9 | 2018-03-08 13:34 | 1080.0029 | 14 | 67 | 1.500078 | 3.606102 | 0.4499831 | 1.541503e-05 | 1.551507 | 3.080017e-05 |  |  | 0.0001878738 |  | 36.42584 | 35.41213
10402 | 779149.9 | 2018-03-08 13:36 | 1200.0026 | 14 | 67 | 1.500008 | 3.626269 | 0.499981 | 1.541503e-05 | 1.732294 | 3.080017e-05 |  |  | 0.0001525879 |  | 36.28943 | 35.45962
10403 | 779269.9 | 2018-03-08 13:38 | 1320.0032 | 14 | 67 | 1.500038 | 3.648304 | 0.5499766 | 1.541503e-05 | 1.914146 | 3.080017e-05 |  |  | 0.0001955032 |  | 36.10618 | 35.43958
10404 | 779389.9 | 2018-03-08 13:40 | 1440.0022 | 14 | 67 | 1.500025 | 3.668604 | 0.5999735 | 1.541503e-05 | 2.097059 | 3.080017e-05 |  |  | 0.0001678467 |  | 36.01898 | 35.4854
10405 | 779509.9 | 2018-03-08 13:42 | 1560.0035 | 14 | 67 | 1.500051 | 3.688046 | 0.6499721 | 1.541503e-05 | 2.280979 | 3.080017e-05 |  |  | 0.0001249313 |  | 35.9367 | 35.39287
10406 | 779629.9 | 2018-03-08 13:44 | 1680.0019 | 14 | 67 | 1.500044 | 3.704009 | 0.6999736 | 1.541503e-05 | 2.4658 | 3.080017e-05 |  |  | 0.0001192093 |  | 35.94995 | 35.43905
10407 | 779749.9 | 2018-03-08 13:46 | 1800.0003 | 14 | 67 | 1.500031 | 3.717008 | 0.7499724 | 1.541503e-05 | 2.651334 | 3.080017e-05 |  |  | 9.536743e-05 |  | 35.85818 | 35.48733
10408 | 779869.9 | 2018-03-08 13:48 | 1920.0006 | 14 | 67 | 1.500063 | 3.727616 | 0.7999719 | 1.541503e-05 | 2.837453 | 3.080017e-05 |  |  | 9.632111e-05 |  | 35.80925 | 35.43736
10409 | 779989.9 | 2018-03-08 13:50 | 2040.0006 | 14 | 67 | 1.500031 | 3.737761 | 0.8499706 | 1.541503e-05 | 3.024081 | 3.080017e-05 |  |  | 0.0001106262 |  | 35.87444 | 35.41468
10410 | 780109.9 | 2018-03-08 13:52 | 2160.0034 | 14 | 67 | 1.500051 | 3.748178 | 0.8999695 | 1.541503e-05 | 3.211222 | 3.080017e-05 |  |  | 0.0001068115 |  | 35.91545 | 35.41186
10411 | 780229.9 | 2018-03-08 13:54 | 2280.0008 | 14 | 67 | 1.500042 | 3.759227 | 0.9499711 | 1.541503e-05 | 3.39891 | 3.080017e-05 |  |  | 0.0001478195 |  | 35.97667 | 35.41907
10412 | 780349.9 | 2018-03-08 13:56 | 2400.0006 | 14 | 67 | 1.500032 | 3.771042 | 0.9999628 | 1.541503e-05 | 3.587132 | 3.080017e-05 |  |  | 0.0001153946 |  | 36.1406 | 35.44632
10413 | 780469.9 | 2018-03-08 13:58 | 2520.0006 | 14 | 67 | 1.500051 | 3.783983 | 1.04997 | 1.541503e-05 | 3.776029 | 3.080017e-05 |  |  | 0.0001010895 |  | 36.28051 | 35.49609
10414 | 780589.9 | 2018-03-08 14:00 | 2640.0011 | 14 | 67 | 1.500025 | 3.798085 | 1.09997 | 1.541503e-05 | 3.965579 | 3.080017e-05 |  |  | 0.0001239777 |  | 36.27725 | 35.4342
10415 | 780709.9 | 2018-03-08 14:02 | 2760.0016 | 14 | 67 | 1.500036 | 3.813525 | 1.149972 | 1.541503e-05 | 4.155871 | 3.080017e-05 |  |  | 0.0001440048 |  | 36.31446 | 35.38071
10416 | 780829.9 | 2018-03-08 14:04 | 2880.0033 | 14 | 67 | 1.500015 | 3.830341 | 1.199965 | 1.541503e-05 | 4.346934 | 3.080017e-05 |  |  | 0.0002222061 |  | 36.38007 | 35.34359
10417 | 780949.9 | 2018-03-08 14:06 | 3000.0045 | 14 | 67 | 1.50001 | 3.848363 | 1.249973 | 1.541503e-05 | 4.538928 | 3.080017e-05 |  |  | 0.0001707077 |  | 36.49128 | 35.41375
10418 | 781069.9 | 2018-03-08 14:08 | 3120.0043 | 14 | 67 | 1.500032 | 3.867167 | 1.299968 | 1.541503e-05 | 4.731795 | 3.080017e-05 |  |  | 0.0001420975 |  | 36.62992 | 35.44133
10419 | 781189.9 | 2018-03-08 14:10 | 3240.0046 | 14 | 67 | 1.500027 | 3.88627 | 1.349971 | 1.541503e-05 | 4.925643 | 3.080017e-05 |  |  | 0.0001077652 |  | 36.5548 | 35.37527
10420 | 781309.9 | 2018-03-08 14:12 | 3360.0051 | 14 | 67 | 1.500046 | 3.905276 | 1.399963 | 1.541503e-05 | 5.120405 | 3.080017e-05 |  |  | 0.0001878738 |  | 36.62692 | 35.3713
10421 | 781429.9 | 2018-03-08 14:14 | 3480.0034 | 14 | 67 | 1.5 | 3.923692 | 1.449962 | 1.541503e-05 | 5.316128 | 3.080017e-05 |  |  | 0.0001354218 |  | 36.59783 | 35.41164
10422 | 781549.9 | 2018-03-08 14:16 | 3600.0033 | 14 | 67 | 1.50001 | 3.941532 | 1.499962 | 1.541503e-05 | 5.512761 | 3.080017e-05 |  |  | 0.0001535416 |  | 36.55595 | 35.35279
10423 | 781669.9 | 2018-03-08 14:18 | 3720.0012 | 14 | 67 | 1.500057 | 3.958691 | 1.549963 | 1.541503e-05 | 5.710271 | 3.080017e-05 |  |  | 0.0001316071 |  | 36.54873 | 35.37194
10424 | 781789.9 | 2018-03-08 14:20 | 3840.0002 | 14 | 67 | 1.500027 | 3.97507 | 1.599965 | 1.541503e-05 | 5.908625 | 3.080017e-05 |  |  | 0.0001220703125 |  | 36.5036 | 35.45266
10425 | 781909.9 | 2018-03-08 14:22 | 3960.0024 | 14 | 67 | 1.500019 | 3.990354 | 1.649964 | 1.541503e-05 | 6.107763 | 3.080017e-05 |  |  | 0.0001296997 |  | 36.45773 | 35.43165
10426 | 782029.9 | 2018-03-08 14:24 | 4080.0037 | 14 | 67 | 1.500032 | 4.004984 | 1.699963 | 1.541503e-05 | 6.307641 | 3.080017e-05 |  |  | 0.000123024 |  | 36.41169 | 35.4561
10427 | 782149.9 | 2018-03-08 14:26 | 4200.001 | 14 | 67 | 1.500036 | 4.019246 | 1.749961 | 1.541503e-05 | 6.508241 | 3.080017e-05 |  |  | 0.000125885 |  | 36.39048 | 35.46015
10428 | 782269.9 | 2018-03-08 14:28 | 4320.0044 | 14 | 67 | 1.500027 | 4.033702 | 1.799957 | 1.541503e-05 | 6.709546 | 3.080017e-05 |  |  | 9.727478e-05 |  | 36.35117 | 35.49349
10429 | 782389.9 | 2018-03-08 14:30 | 4440.0044 | 14 | 67 | 1.500109 | 4.048788 | 1.849959 | 1.541503e-05 | 6.911611 | 3.080017e-05 |  |  | 0.0001249313 |  | 36.26994 | 35.52128
10430 | 782509.9 | 2018-03-08 14:32 | 4560.0024 | 14 | 67 | 1.500025 | 4.064949 | 1.899956 | 1.541503e-05 | 7.114437 | 3.080017e-05 |  |  | 0.0001678467 |  | 36.27441 | 35.50684
10431 | 782629.9 | 2018-03-08 14:34 | 4680.0037 | 14 | 67 | 1.50004 | 4.08241 | 1.949959 | 1.541503e-05 | 7.31813 | 3.080017e-05 |  |  | 0.0001277924 |  | 36.2055 | 35.45136
10432 | 782749.9 | 2018-03-08 14:36 | 4800.0006 | 14 | 67 | 1.50009 | 4.10118 | 1.999956 | 1.541503e-05 | 7.522703 | 3.080017e-05 |  |  | 0.0001544952 |  | 36.27374 | 35.54027
10433 | 782869.9 | 2018-03-08 14:38 | 4920.0028 | 14 | 67 | 1.500057 | 4.120981 | 2.049952 | 1.541503e-05 | 7.728239 | 3.080017e-05 |  |  | 0.0002250671 |  | 36.25748 | 35.49232
10434 | 782989.9 | 2018-03-08 14:40 | 5040.0059 | 14 | 67 | 1.500101 | 4.141082 | 2.099957 | 1.541503e-05 | 7.934811 | 3.080017e-05 |  |  | 0.0001564026 |  | 36.16415 | 35.56348
10435 | 783109.9 | 2018-03-08 14:42 | 5160.0037 | 14 | 67 | 1.500084 | 4.160442 | 2.149959 | 1.541503e-05 | 8.142361 | 3.080017e-05 |  |  | 0.0001735687 |  | 36.13506 | 35.43121
10436 | 783229.9 | 2018-03-08 14:44 | 5280.0005 | 14 | 67 | 1.500027 | 4.178058 | 2.199952 | 1.541503e-05 | 8.350805 | 3.080017e-05 |  |  | 0.0001058578 |  | 36.12641 | 35.40202
10437 | 783349.9 | 2018-03-08 14:46 | 5400.0009 | 14 | 67 | 1.500071 | 4.192475 | 2.249954 | 1.541503e-05 | 8.560095 | 3.080017e-05 |  |  | 0.0001335144 |  | 36.22859 | 35.48439
10438 | 783434.6 | 2018-03-08 14:48 | 5484.703 | 14 | 67 | 1.500057 | 4.200002 | 2.285247 | 1.541503e-05 | 8.708199 | 3.080017e-05 |  |  | 8.024759e-05 |  | 36.24818 | 35.45293
10439 | 783554.6 | 2018-03-08 14:50 | 120.0011 | 15 | 67 | 1.398439 | 4.200502 | 2.333533 | 1.541503e-05 | 8.911023 | 3.080017e-05 |  |  | 4.768372e-06 |  | 36.2114 | 35.49305
10440 | 783674.6 | 2018-03-08 14:52 | 240.0009 | 15 | 67 | 1.315666 | 4.200491 | 2.378751 | 1.541503e-05 | 9.100963 | 3.080017e-05 |  |  | 3.051758e-05 |  | 36.22441 | 35.49533
10441 | 783794.6 | 2018-03-08 14:54 | 360.0031 | 15 | 67 | 1.23572 | 4.200485 | 2.421279 | 1.541503e-05 | 9.279601 | 3.080017e-05 |  |  | -2.861023e-06 |  | 36.15224 | 35.46922
10442 | 783914.6 | 2018-03-08 14:56 | 480.0015 | 15 | 67 | 1.151493 | 4.200485 | 2.461091 | 1.541503e-05 | 9.44683 | 3.080017e-05 |  |  | -8.583069e-06 |  | 36.08731 | 35.52617
10443 | 784034.6 | 2018-03-08 14:58 | 600.0051 | 15 | 67 | 1.060724 | 4.200502 | 2.49798 | 1.541503e-05 | 9.601783 | 3.080017e-05 |  |  | 4.673004e-05 |  | 36.08608 | 35.45049
10444 | 784154.6 | 2018-03-08 15:00 | 720.0001 | 15 | 67 | 0.9616375 | 4.200514 | 2.531707 | 1.541503e-05 | 9.743451 | 3.080017e-05 |  |  | 1.525879e-05 |  | 36.07869 | 35.50516
10445 | 784274.6 | 2018-03-08 15:02 | 840.0015 | 15 | 67 | 0.8548336 | 4.2005 | 2.561997 | 1.541503e-05 | 9.870685 | 3.080017e-05 |  |  | 9.536743e-06 |  | 35.95314 | 35.45221
10446 | 784394.6 | 2018-03-08 15:04 | 960.0046 | 15 | 67 | 0.7436905 | 4.200473 | 2.588644 | 1.541503e-05 | 9.982615 | 3.080017e-05 |  |  | -5.722046e-06 |  | 35.95123 | 35.37473
10447 | 784514.6 | 2018-03-08 15:06 | 1080.0004 | 15 | 67 | 0.6330719 | 4.200504 | 2.611584 | 1.541503e-05 | 10.07897 | 3.080017e-05 |  |  | 1.907349e-05 |  | 35.83598 | 35.45293
10448 | 784634.6 | 2018-03-08 15:08 | 1200.0026 | 15 | 67 | 0.5276852 | 4.200493 | 2.630904 | 1.541503e-05 | 10.16013 | 3.080017e-05 |  |  | 2.479553e-05 |  | 35.73697 | 35.46484375
10449 | 784754.6 | 2018-03-08 15:10 | 1320.0064 | 15 | 67 | 0.4320259 | 4.200477 | 2.646867 | 1.541503e-05 | 10.22718 | 3.080017e-05 |  |  | -5.245209e-05 |  | 35.6377 | 35.50058
10450 | 784874.6 | 2018-03-08 15:12 | 1440.0005 | 15 | 67 | 0.3494244 | 4.200496 | 2.659853 | 1.541503e-05 | 10.28173 | 3.080017e-05 |  |  | 4.386902e-05 |  | 35.59525 | 35.46558
10451 | 784994.6 | 2018-03-08 15:14 | 1560.0038 | 15 | 67 | 0.2802658 | 4.200476 | 2.670314 | 1.541503e-05 | 10.32567 | 3.080017e-05 |  |  | -2.861023e-05 |  | 35.46633 | 35.46391
10452 | 785114.6 | 2018-03-08 15:16 | 1680.0012 | 15 | 67 | 0.2237759 | 4.200459 | 2.678684 | 1.541503e-05 | 10.36083 | 3.080017e-05 |  |  | 1.144409e-05 |  | 35.34511 | 35.47905
10453 | 785234.6 | 2018-03-08 15:18 | 1800.0047 | 15 | 67 | 0.1789799 | 4.200447 | 2.685368 | 1.541503e-05 | 10.3889 | 3.080017e-05 |  |  | -2.193451e-05 |  | 35.26765 | 35.5103
10454 | 785234.6 | 2018-03-08 15:18 | 1800.0142 | 15 | 67 | 0.1789761 | 4.200447 | 2.685368 | 1.541503e-05 | 10.3889 | 3.080017e-05 |  |  | -2.193779e-05 |  | 35.26764 | 35.50993
10455 | 785834.7 | 2018-03-08 15:28 | 600.002 | 16 | 67 | 0 | 4.178329 | 2.685368 | 1.541503e-05 | 10.3889 | 3.080017e-05 |  |  | -0.0002293357 |  | 35.05248 | 35.48574
10456 | 785954.8 | 2018-03-08 15:30 | 120.0016 | 17 | 67 | -2.999943 | 3.908344 | 2.685368 | 0.1000024 | 10.3889 | 0.3933922 |  |  | -0.0002708435 |  | 35.44459 | 35.45604
10457 | 786074.8 | 2018-03-08 15:32 | 240.003 | 17 | 67 | -2.999938 | 3.885275 | 2.685368 | 0.1999966 | 10.3889 | 0.7829412 |  |  | -0.0001811981 |  | 35.86921 | 35.50506
10458 | 786194.8 | 2018-03-08 15:34 | 360.0061 | 17 | 67 | -2.999962 | 3.868085 | 2.685368 | 0.2999843 | 10.3889 | 1.17056 |  |  | -0.0001449585 |  | 36.14991 | 35.46284
10459 | 786314.8 | 2018-03-08 15:36 | 480.0017 | 17 | 67 | -2.999903 | 3.848557 | 2.685368 | 0.3999847 | 10.3889 | 1.556439 |  |  | -0.0002222061 |  | 36.56577 | 35.40682
10460 | 786434.8 | 2018-03-08 15:38 | 600.0016 | 17 | 67 | -2.99989 | 3.820203 | 2.685368 | 0.4999717 | 10.3889 | 1.939922 |  |  | -0.0003166199 |  | 36.80373 | 35.41037
10461 | 786554.8 | 2018-03-08 15:40 | 720.0037 | 17 | 67 | -2.999928 | 3.782969 | 2.685368 | 0.5999571 | 10.3889 | 2.320069 |  |  | -0.0003499985 |  | 36.93928 | 35.42931
10462 | 786674.8 | 2018-03-08 15:42 | 840.0045 | 17 | 67 | -2.999887 | 3.744675 | 2.685368 | 0.6999561 | 10.3889 | 2.696425 |  |  | -0.0002861023 |  | 37.06264 | 35.42459
10463 | 786794.8 | 2018-03-08 15:44 | 960.0002 | 17 | 67 | -2.999913 | 3.710506 | 2.685368 | 0.7999509 | 10.3889 | 3.069121 |  |  | -0.000287056 |  | 37.25828 | 35.40915
10464 | 786914.8 | 2018-03-08 15:46 | 1080.0009 | 17 | 67 | -2.999929 | 3.680243 | 2.685368 | 0.8999388 | 10.3889 | 3.438593 |  |  | -0.000244140625 |  | 37.35212 | 35.38227
10465 | 787034.8 | 2018-03-08 15:48 | 1200 | 17 | 67 | -2.999894 | 3.650987 | 2.685368 | 0.9999393 | 10.3889 | 3.805162 |  |  | -0.0002584457 |  | 37.40878 | 35.36544
10466 | 787154.8 | 2018-03-08 15:50 | 1320.0006 | 17 | 67 | -2.999913 | 3.619505 | 2.685368 | 1.099935 | 10.3889 | 4.168694 |  |  | -0.000287056 |  | 37.50306 | 35.4455
10467 | 787274.8 | 2018-03-08 15:52 | 1440.0002 | 17 | 67 | -2.999915 | 3.584939 | 2.685368 | 1.199921 | 10.3889 | 4.528892 |  |  | -0.0002994537 |  | 37.53465 | 35.51667
10468 | 787394.8 | 2018-03-08 15:54 | 1560.0057 | 17 | 67 | -2.999844 | 3.547753 | 2.685368 | 1.29992 | 10.3889 | 4.885542 |  |  | -0.0003070831 |  | 37.5182 | 35.41269
10469 | 787514.8 | 2018-03-08 15:56 | 1680.0045 | 17 | 67 | -2.999908 | 3.509683 | 2.685368 | 1.39991 | 10.3889 | 5.238377 |  |  | -0.0003519058 |  | 37.48315 | 35.4804
10470 | 787634.8 | 2018-03-08 15:58 | 1800.002 | 17 | 67 | -2.999993 | 3.473684 | 2.685368 | 1.499898 | 10.3889 | 5.587472 |  |  | -0.0003242493 |  | 37.4899 | 35.46546
10471 | 787754.8 | 2018-03-08 16:00 | 1920.002 | 17 | 67 | -2.99989 | 3.4419 | 2.685368 | 1.599881 | 10.3889 | 5.933156 |  |  | -0.0002555847 |  | 37.42862 | 35.52295
10472 | 787874.8 | 2018-03-08 16:02 | 2040.0024 | 17 | 67 | -2.999911 | 3.414005 | 2.685368 | 1.699888 | 10.3889 | 6.275947 |  |  | -0.0002384186 |  | 37.40772 | 35.50402
10473 | 787994.8 | 2018-03-08 16:04 | 2160.0064 | 17 | 67 | -2.999908 | 3.388065 | 2.685368 | 1.799873 | 10.3889 | 6.615991 |  |  | -0.0002212524 |  | 37.45744 | 35.42072
10474 | 788114.8 | 2018-03-08 16:06 | 2280.0012 | 17 | 67 | -2.999922 | 3.362117 | 2.685368 | 1.899872 | 10.3889 | 6.953507 |  |  | -0.0002031326 |  | 37.64226 | 35.38134
10475 | 788234.8 | 2018-03-08 16:08 | 2400.0042 | 17 | 67 | -2.999911 | 3.333672 | 2.685368 | 1.999859 | 10.3889 | 7.288286 |  |  | -0.0003080368 |  | 37.97134 | 35.41691
10476 | 788354.8 | 2018-03-08 16:10 | 2520 | 17 | 67 | -2.999908 | 3.302001 | 2.685368 | 2.099856 | 10.3889 | 7.620061 |  |  | -0.0002307892 |  | 38.19054 | 35.49527
10477 | 788474.8 | 2018-03-08 16:12 | 2640.0022 | 17 | 67 | -2.999901 | 3.268917 | 2.685368 | 2.199852 | 10.3889 | 7.948648 |  |  | -0.0003099442 |  | 38.31344 | 35.489
10478 | 788594.8 | 2018-03-08 16:14 | 2760.0029 | 17 | 67 | -2.999887 | 3.226892 | 2.685368 | 2.299848 | 10.3889 | 8.27352 |  |  | -0.0004091263 |  | 38.48127 | 35.5136
10479 | 788714.8 | 2018-03-08 16:16 | 2880.0052 | 17 | 67 | -2.999861 | 3.156498 | 2.685368 | 2.399842 | 10.3889 | 8.593136 |  |  | -0.0008592606 |  | 38.59485 | 35.4108
10480 | 788834.8 | 2018-03-08 16:18 | 3000.001 | 17 | 67 | -2.999865 | 3.018017 | 2.685368 | 2.49983 | 10.3889 | 8.902412 |  |  | -0.001382828 |  | 39.03742 | 35.4379
10481 | 788954.8 | 2018-03-08 16:20 | 3120.0006 | 17 | 67 | -2.999924 | 2.819487 | 2.685368 | 2.59981 | 10.3889 | 9.195187 |  |  | -0.002619743 |  | 39.43569 | 35.48388
10482 | 789054 | 2018-03-08 16:21 | 3219.2253 | 17 | 67 | -2.999924 | 1.999969 | 2.685368 | 2.682504 | 10.3889 | 9.407012 |  |  | -0.0005210514 |  | 40.13734 | 35.40608
10483 | 789054 | 2018-03-08 16:21 | 0.0032 | 18 | 68 | -3.000016 | 1.998665 | 0 | 0 | 0 | 0 |  |  | -0.0005207109 |  | 40.13725 | 35.40606
10484 | 789174 | 2018-03-08 16:23 | 120.0054 | 14 | 68 | 1.500044 | 3.213459 | 0.0499916 | 1.750079e-05 | 0.1499877 | 3.497369e-05 |  |  | 0.002017975 |  | 39.44604 | 35.35687
10485 | 789294 | 2018-03-08 16:25 | 240.0001 | 14 | 68 | 1.500048 | 3.378721 | 0.09999019 | 1.750079e-05 | 0.315239 | 3.497369e-05 |  |  | 0.001047134 |  | 38.50096 | 35.38111
10486 | 789414 | 2018-03-08 16:27 | 360.0026 | 14 | 68 | 1.50005 | 3.460837 | 0.1499927 | 1.750079e-05 | 0.4865504 | 3.497369e-05 |  |  | 0.0004386902 |  | 37.87075 | 35.39721
10487 | 789534 | 2018-03-08 16:29 | 480.0047 | 14 | 68 | 1.500025 | 3.505814 | 0.1999883 | 1.750079e-05 | 0.6607305 | 3.497369e-05 |  |  | 0.0003652573 |  | 37.52117 | 35.47043
10488 | 789654 | 2018-03-08 16:31 | 600.006 | 14 | 68 | 1.500044 | 3.5401 | 0.2499851 | 1.750079e-05 | 0.8369589 | 3.497369e-05 |  |  | 0.0001888275 |  | 37.22467 | 35.4924
10489 | 789774 | 2018-03-08 16:33 | 720.0002 | 14 | 68 | 1.499985 | 3.557459 | 0.2999826 | 1.750079e-05 | 1.014401 | 3.497369e-05 |  |  | 0.0001764297 |  | 36.99067 | 35.43713
10490 | 789894 | 2018-03-08 16:35 | 840.0002 | 14 | 68 | 1.499981 | 3.573649 | 0.349983 | 1.750079e-05 | 1.192682 | 3.497369e-05 |  |  | 0.0001163483 |  | 36.74672 | 35.4388
10491 | 790014 | 2018-03-08 16:37 | 960.0014 | 14 | 68 | 1.500015 | 3.589517 | 0.3999864 | 1.750079e-05 | 1.371773 | 3.497369e-05 |  |  | 0.0001373291 |  | 36.52116 | 35.41386
10492 | 790134 | 2018-03-08 16:39 | 1080.0036 | 14 | 68 | 1.499987 | 3.606356 | 0.4499804 | 1.750079e-05 | 1.551639 | 3.497369e-05 |  |  | 0.0001583099 |  | 36.39688 | 35.41593
10493 | 790254 | 2018-03-08 16:41 | 1200.005 | 14 | 68 | 1.499998 | 3.626598 | 0.4999838 | 1.750079e-05 | 1.73246 | 3.497369e-05 |  |  | 0.0001840591 |  | 36.1706 | 35.35122
10494 | 790374 | 2018-03-08 16:43 | 1320.0032 | 14 | 68 | 1.500006 | 3.648602 | 0.5499767 | 1.750079e-05 | 1.914318 | 3.497369e-05 |  |  | 0.0001811981 |  | 36.14566 | 35.29764
10495 | 790494 | 2018-03-08 16:45 | 1440.004 | 14 | 68 | 1.500038 | 3.668884 | 0.5999746 | 1.750079e-05 | 2.09725 | 3.497369e-05 |  |  | 0.0001764297 |  | 35.99551 | 35.34496
10496 | 790614 | 2018-03-08 16:47 | 1560.0047 | 14 | 68 | 1.499985 | 3.688376 | 0.6499736 | 1.750079e-05 | 2.281187 | 3.497369e-05 |  |  | 0.0001573563 |  | 36.00177 | 35.35458
10497 | 790734 | 2018-03-08 16:49 | 1680.0042 | 14 | 68 | 1.500006 | 3.704268 | 0.699974 | 1.750079e-05 | 2.466017 | 3.497369e-05 |  |  | 8.010864e-05 |  | 36.0048 | 35.32185
10498 | 790854 | 2018-03-08 16:51 | 1800.0032 | 14 | 68 | 1.499981 | 3.717237 | 0.7499737 | 1.750079e-05 | 2.651567 | 3.497369e-05 |  |  | 0.0001144409 |  | 35.87141 | 35.36577
10499 | 790974 | 2018-03-08 16:53 | 1920.0014 | 14 | 68 | 1.50001 | 3.727776 | 0.7999691 | 1.750079e-05 | 2.837681 | 3.497369e-05 |  |  | 8.678436e-05 |  | 35.85464 | 35.4248
10500 | 791094 | 2018-03-08 16:55 | 2040.0028 | 14 | 68 | 1.500036 | 3.737902 | 0.849964 | 1.750079e-05 | 3.024305 | 3.497369e-05 |  |  | 0.0001106262 |  | 35.8837 | 35.45039
10501 | 791214 | 2018-03-08 16:57 | 2160.0021 | 14 | 68 | 1.500019 | 3.748397 | 0.8999702 | 1.750079e-05 | 3.211484 | 3.497369e-05 |  |  | 0.0001134872 |  | 35.98291 | 35.4309
10502 | 791334 | 2018-03-08 16:59 | 2280.0058 | 14 | 68 | 1.499989 | 3.759469 | 0.9499696 | 1.750079e-05 | 3.399176 | 3.497369e-05 |  |  | 0.0001077652 |  | 36.09377 | 35.4379
10503 | 791454 | 2018-03-08 17:01 | 2400.0029 | 14 | 68 | 1.500011 | 3.771334 | 0.9999662 | 1.750079e-05 | 3.58743 | 3.497369e-05 |  |  | 8.392334e-05 |  | 36.04579 | 35.34703
10504 | 791574 | 2018-03-08 17:03 | 2520.0044 | 14 | 68 | 1.499975 | 3.784264 | 1.049965 | 1.750079e-05 | 3.776311 | 3.497369e-05 |  |  | 9.250641e-05 |  | 36.18987 | 35.36843
10505 | 791694 | 2018-03-08 17:05 | 2640.0051 | 14 | 68 | 1.500019 | 3.798435 | 1.099959 | 1.750079e-05 | 3.965851 | 3.497369e-05 |  |  | 0.0001535416 |  | 36.31932 | 35.34819
10506 | 791814 | 2018-03-08 17:07 | 2760.005 | 14 | 68 | 1.500053 | 3.813945 | 1.149959 | 1.750079e-05 | 4.156153 | 3.497369e-05 |  |  | 0.0001401901 |  | 36.3801 | 35.34874
10507 | 791934 | 2018-03-08 17:09 | 2880.0031 | 14 | 68 | 1.500023 | 3.830791 | 1.199956 | 1.750079e-05 | 4.347255 | 3.497369e-05 |  |  | 0.0001554489 |  | 36.43801 | 35.39948
10508 | 792054 | 2018-03-08 17:11 | 3000.0012 | 14 | 68 | 1.500046 | 3.848838 | 1.249955 | 1.750079e-05 | 4.539239 | 3.497369e-05 |  |  | 0.0001907349 |  | 36.54137 | 35.42142
10509 | 792174 | 2018-03-08 17:13 | 3120.005 | 14 | 68 | 1.500036 | 3.867634 | 1.299958 | 1.750079e-05 | 4.732159 | 3.497369e-05 |  |  | 0.0001268387 |  | 36.57228 | 35.49051
10510 | 792294 | 2018-03-08 17:15 | 3240.0016 | 14 | 68 | 1.50001 | 3.88676 | 1.349954 | 1.750079e-05 | 4.926004 | 3.497369e-05 |  |  | 0.0001802444 |  | 36.6698 | 35.4447
10511 | 792414 | 2018-03-08 17:17 | 3360.0047 | 14 | 68 | 1.500048 | 3.905735 | 1.399957 | 1.750079e-05 | 5.120829 | 3.497369e-05 |  |  | 0.0001449585 |  | 36.5994 | 35.43977
10512 | 792534 | 2018-03-08 17:19 | 3480.0019 | 14 | 68 | 1.500042 | 3.924139 | 1.44996 | 1.750079e-05 | 5.316589 | 3.497369e-05 |  |  | 0.0001850128 |  | 36.63034 | 35.45946
10513 | 792654 | 2018-03-08 17:21 | 3600.0026 | 14 | 68 | 1.500021 | 3.941934 | 1.499954 | 1.750079e-05 | 5.513222 | 3.497369e-05 |  |  | 0.0001678467 |  | 36.53301 | 35.41157
10514 | 792774 | 2018-03-08 17:23 | 3720.0008 | 14 | 68 | 1.500027 | 3.959098 | 1.549949 | 1.750079e-05 | 5.71073 | 3.497369e-05 |  |  | 0.0001430511 |  | 36.51854 | 35.33512
10515 | 792894 | 2018-03-08 17:25 | 3840.0045 | 14 | 68 | 1.500029 | 3.975451 | 1.599954 | 1.750079e-05 | 5.909119 | 3.497369e-05 |  |  | 0.0001134872 |  | 36.53085 | 35.38641
10516 | 793014 | 2018-03-08 17:27 | 3960.0035 | 14 | 68 | 1.500042 | 3.990709 | 1.649952 | 1.750079e-05 | 6.108269 | 3.497369e-05 |  |  | 8.296967e-05 |  | 36.4701 | 35.39948
10517 | 793134 | 2018-03-08 17:29 | 4080.0041 | 14 | 68 | 1.500065 | 4.005329 | 1.699953 | 1.750079e-05 | 6.308176 | 3.497369e-05 |  |  | 0.0001144409 |  | 36.36026 | 35.43885
10518 | 793254 | 2018-03-08 17:31 | 4200.0016 | 14 | 68 | 1.50008 | 4.019627 | 1.749949 | 1.750079e-05 | 6.508783 | 3.497369e-05 |  |  | 0.0001440048 |  | 36.37935 | 35.38076
10519 | 793374 | 2018-03-08 17:33 | 4320.0013 | 14 | 68 | 1.500015 | 4.03406 | 1.79995 | 1.750079e-05 | 6.710126 | 3.497369e-05 |  |  | 0.0001077652 |  | 36.28681 | 35.42805
10520 | 793494 | 2018-03-08 17:35 | 4440.0044 | 14 | 68 | 1.500103 | 4.049205 | 1.849949 | 1.750079e-05 | 6.912201 | 3.497369e-05 |  |  | 0.0001354218 |  | 36.2077 | 35.44865
10521 | 793614 | 2018-03-08 17:37 | 4560.0017 | 14 | 68 | 1.500076 | 4.065367 | 1.899948 | 1.750079e-05 | 7.115056 | 3.497369e-05 |  |  | 8.487701e-05 |  | 36.14483 | 35.43277
10522 | 793734 | 2018-03-08 17:39 | 4680.0058 | 14 | 68 | 1.500053 | 4.082931 | 1.949945 | 1.750079e-05 | 7.318747 | 3.497369e-05 |  |  | 0.0001754761 |  | 36.12105 | 35.36349
10523 | 793854 | 2018-03-08 17:41 | 4800.003 | 14 | 68 | 1.500021 | 4.101769 | 1.999953 | 1.750079e-05 | 7.523389 | 3.497369e-05 |  |  | 0.0001678467 |  | 36.1415 | 35.31256
10524 | 793974 | 2018-03-08 17:43 | 4920.003 | 14 | 68 | 1.500088 | 4.121569 | 2.049947 | 1.750079e-05 | 7.728944 | 3.497369e-05 |  |  | 0.0001134872 |  | 36.14527 | 35.39569
10525 | 794094 | 2018-03-08 17:45 | 5040.0033 | 14 | 68 | 1.50005 | 4.141627 | 2.099949 | 1.750079e-05 | 7.935534 | 3.497369e-05 |  |  | 0.000164032 |  | 36.17809 | 35.38978
10526 | 794214 | 2018-03-08 17:47 | 5160.0016 | 14 | 68 | 1.500051 | 4.160995 | 2.14995 | 1.750079e-05 | 8.143105 | 3.497369e-05 |  |  | 0.0001859665 |  | 36.20886 | 35.36311
10527 | 794334 | 2018-03-08 17:49 | 5280.0022 | 14 | 68 | 1.500036 | 4.178576 | 2.199944 | 1.750079e-05 | 8.351583 | 3.497369e-05 |  |  | 0.0001211166 |  | 36.15694 | 35.4167
10528 | 794454 | 2018-03-08 17:51 | 5400.0011 | 14 | 68 | 1.500093 | 4.192853 | 2.249948 | 1.750079e-05 | 8.560901 | 3.497369e-05 |  |  | 0.0001468658 |  | 36.16715 | 35.4519
10529 | 794535.6 | 2018-03-08 17:53 | 5481.6054 | 14 | 68 | 1.500084 | 4.200002 | 2.283946 | 1.750079e-05 | 8.703575 | 3.497369e-05 |  |  | 8.163722e-05 |  | 36.21698 | 35.39757
10530 | 794655.7 | 2018-03-08 17:55 | 120.0067 | 15 | 68 | 1.398363 | 4.2005 | 2.332225 | 1.750079e-05 | 8.90637 | 3.497369e-05 |  |  | -1.430511e-05 |  | 36.23439 | 35.38169
10531 | 794775.7 | 2018-03-08 17:57 | 240.0001 | 15 | 68 | 1.315697 | 4.200484 | 2.377435 | 1.750079e-05 | 9.096275 | 3.497369e-05 |  |  | 4.291534e-05 |  | 36.20397 | 35.42745
10532 | 794895.7 | 2018-03-08 17:59 | 360.0056 | 15 | 68 | 1.235641 | 4.200493 | 2.41996 | 1.750079e-05 | 9.2749 | 3.497369e-05 |  |  | 9.536743e-06 |  | 36.12732 | 35.36236
10533 | 795015.7 | 2018-03-08 18:01 | 480.004 | 15 | 68 | 1.151823 | 4.20051 | 2.459763 | 1.750079e-05 | 9.442092 | 3.497369e-05 |  |  | 2.384186e-05 |  | 36.05808 | 35.36804
10534 | 795135.7 | 2018-03-08 18:03 | 600.0043 | 15 | 68 | 1.060522 | 4.200502 | 2.49665 | 1.750079e-05 | 9.597034 | 3.497369e-05 |  |  | -3.814697e-05 |  | 36.06225 | 35.42352
10535 | 795255.7 | 2018-03-08 18:05 | 720.0003 | 15 | 68 | 0.961256 | 4.200514 | 2.530363 | 1.750079e-05 | 9.738646 | 3.497369e-05 |  |  | 2.098083e-05 |  | 35.9439 | 35.34688
10536 | 795375.7 | 2018-03-08 18:07 | 840.0048 | 15 | 68 | 0.8544102 | 4.200504 | 2.560638 | 1.750079e-05 | 9.865817 | 3.497369e-05 |  |  | -8.583069e-06 |  | 35.90283 | 35.37757
10537 | 795495.7 | 2018-03-08 18:09 | 960.0022 | 15 | 68 | 0.7432098 | 4.200516 | 2.587272 | 1.750079e-05 | 9.977694 | 3.497369e-05 |  |  | -8.583069e-06 |  | 35.76141 | 35.40737
10538 | 795615.7 | 2018-03-08 18:11 | 1080.0053 | 15 | 68 | 0.6322479 | 4.2005 | 2.610192 | 1.750079e-05 | 10.07397 | 3.497369e-05 |  |  | 3.71933e-05 |  | 35.66902 | 35.32814
10539 | 795735.7 | 2018-03-08 18:13 | 1200.0011 | 15 | 68 | 0.5269108 | 4.200482 | 2.629489 | 1.750079e-05 | 10.15503 | 3.497369e-05 |  |  | -4.386902e-05 |  | 35.56785 | 35.3152
10540 | 795855.7 | 2018-03-08 18:15 | 1320.0015 | 15 | 68 | 0.4314384 | 4.200504 | 2.645435 | 1.750079e-05 | 10.22201 | 3.497369e-05 |  |  | -1.621246e-05 |  | 35.58069 | 35.3819
10541 | 795975.7 | 2018-03-08 18:17 | 1440.0038 | 15 | 68 | 0.348978 | 4.200443 | 2.658406 | 1.750079e-05 | 10.27649 | 3.497369e-05 |  |  | -1.430511e-05 |  | 35.50071 | 35.43788
10542 | 796095.7 | 2018-03-08 18:19 | 1560.0028 | 15 | 68 | 0.2800312 | 4.200466 | 2.668853 | 1.750079e-05 | 10.32037 | 3.497369e-05 |  |  | 8.583069e-06 |  | 35.41259 | 35.39724
10543 | 796215.7 | 2018-03-08 18:21 | 1680.0034 | 15 | 68 | 0.22365 | 4.200459 | 2.67721 | 1.750079e-05 | 10.35548 | 3.497369e-05 |  |  | -2.098083e-05 |  | 35.36481 | 35.39162
10544 | 796335.7 | 2018-03-08 18:23 | 1800.0007 | 15 | 68 | 0.1785526 | 4.200485 | 2.683883 | 1.750079e-05 | 10.38351 | 3.497369e-05 |  |  | 5.435944e-05 |  | 35.31304 | 35.43525
10545 | 796335.7 | 2018-03-08 18:23 | 1800.0078 | 15 | 68 | 0.1785507 | 4.200489 | 2.683883 | 1.750079e-05 | 10.38351 | 3.497369e-05 |  |  | 5.435634e-05 |  | 35.31304 | 35.43525
10546 | 796935.7 | 2018-03-08 18:33 | 600.0047 | 16 | 68 | 0 | 4.17836 | 2.683883 | 1.750079e-05 | 10.38351 | 3.497369e-05 |  |  | -0.0002070772 |  | 35.14954 | 35.49969
10547 | 797055.7843 | 2018-03-08 18:35 | 120.0022 | 17 | 68 | -3.000008 | 3.908337 | 2.683883 | 0.1000057 | 10.38351 | 0.3933974 |  |  | -0.0002593994 |  | 35.43593 | 35.50108
10548 | 797175.7826 | 2018-03-08 18:37 | 240.0005 | 17 | 68 | -3.000008 | 3.885311 | 2.683883 | 0.1999989 | 10.38351 | 0.7829422 |  |  | -0.0001411438 |  | 35.85359 | 35.474
10549 | 797295.7872 | 2018-03-08 18:39 | 360.0051 | 17 | 68 | -2.999974 | 3.868092 | 2.683883 | 0.2999981 | 10.38351 | 1.170603 |  |  | -0.0001382828 |  | 36.14824 | 35.43829
10550 | 797415.7831 | 2018-03-08 18:41 | 480.001 | 17 | 68 | -2.999976 | 3.848577 | 2.683883 | 0.3999928 | 10.38351 | 1.556459 |  |  | -0.0001897812 |  | 36.45895 | 35.38835
10551 | 797535.7853 | 2018-03-08 18:43 | 600.0032 | 17 | 68 | -2.999985 | 3.820193 | 2.683883 | 0.4999807 | 10.38351 | 1.939944 |  |  | -0.0002965927 |  | 36.83205 | 35.50877
10552 | 797655.7865 | 2018-03-08 18:45 | 720.0044 | 17 | 68 | -2.999955 | 3.782951 | 2.683883 | 0.5999867 | 10.38351 | 2.320165 |  |  | -0.0003347397 |  | 37.03032 | 35.44344
10553 | 797775.7823 | 2018-03-08 18:47 | 840.0002 | 17 | 68 | -2.999913 | 3.74462 | 2.683883 | 0.699965 | 10.38351 | 2.696438 |  |  | -0.0003395081 |  | 37.21487 | 35.50434
10554 | 797895.7864 | 2018-03-08 18:49 | 960.0043 | 17 | 68 | -2.999886 | 3.710435 | 2.683883 | 0.7999637 | 10.38351 | 3.069146 |  |  | -0.0003013611 |  | 37.30846 | 35.48638
10555 | 798015.7846 | 2018-03-08 18:51 | 1080.0025 | 17 | 68 | -2.999957 | 3.68021 | 2.683883 | 0.8999624 | 10.38351 | 3.438653 |  |  | -0.0003023148 |  | 37.35724 | 35.45137
10556 | 798135.7857 | 2018-03-08 18:53 | 1200.0036 | 17 | 68 | -2.999936 | 3.650913 | 2.683883 | 0.9999503 | 10.38351 | 3.805175 |  |  | -0.0002937317 |  | 37.42322 | 35.4558
10557 | 798255.7856 | 2018-03-08 18:55 | 1320.0035 | 17 | 68 | -2.999907 | 3.619507 | 2.683883 | 1.099936 | 10.38351 | 4.168671 |  |  | -0.0002851486 |  | 37.51561 | 35.41356
10558 | 798375.7862 | 2018-03-08 18:57 | 1440.0041 | 17 | 68 | -2.999964 | 3.584917 | 2.683883 | 1.199928 | 10.38351 | 4.528889 |  |  | -0.0002965927 |  | 37.46288 | 35.47961
10559 | 798495.7868 | 2018-03-08 18:59 | 1560.0047 | 17 | 68 | -2.999951 | 3.547688 | 2.683883 | 1.299924 | 10.38351 | 4.885523 |  |  | -0.0003499985 |  | 37.43037 | 35.42452
10560 | 798615.7885 | 2018-03-08 19:01 | 1680.0064 | 17 | 68 | -2.999932 | 3.509614 | 2.683883 | 1.399929 | 10.38351 | 5.238406 |  |  | -0.000336647 |  | 37.46336 | 35.40843
10561 | 798735.7831 | 2018-03-08 19:03 | 1800.001 | 17 | 68 | -2.999947 | 3.473629 | 2.683883 | 1.499906 | 10.38351 | 5.587459 |  |  | -0.0003032684 |  | 37.3728 | 35.43968
10562 | 798855.7847 | 2018-03-08 19:05 | 1920.0026 | 17 | 68 | -2.999875 | 3.441839 | 2.683883 | 1.59991 | 10.38351 | 5.933207 |  |  | -0.0002174377 |  | 37.36446 | 35.45253
10563 | 798975.7828 | 2018-03-08 19:07 | 2040.0007 | 17 | 68 | -2.999917 | 3.41392 | 2.683883 | 1.6999 | 10.38351 | 6.275934 |  |  | -0.0002164841 |  | 37.3977 | 35.43434
10564 | 799095.7865 | 2018-03-08 19:09 | 2160.0044 | 17 | 68 | -2.999903 | 3.387948 | 2.683883 | 1.79989 | 10.38351 | 6.615983 |  |  | -0.0002412796 |  | 37.50337 | 35.49432
10565 | 799215.784 | 2018-03-08 19:11 | 2280.0019 | 17 | 68 | -2.999887 | 3.361996 | 2.683883 | 1.899876 | 10.38351 | 6.953446 |  |  | -0.0002231598 |  | 37.69862 | 35.44739
10566 | 799335.7854 | 2018-03-08 19:13 | 2400.0033 | 17 | 68 | -2.999896 | 3.333535 | 2.683883 | 1.999871 | 10.38351 | 7.288243 |  |  | -0.0002737045 |  | 37.97003 | 35.47892
10567 | 799455.7836 | 2018-03-08 19:15 | 2520.0015 | 17 | 68 | -2.999922 | 3.301889 | 2.683883 | 2.099868 | 10.38351 | 7.620006 |  |  | -0.000254631 |  | 38.17458 | 35.50782
10568 | 799575.7841 | 2018-03-08 19:17 | 2640.002 | 17 | 68 | -2.999913 | 3.268744 | 2.683883 | 2.199862 | 10.38351 | 7.948576 |  |  | -0.0003070831 |  | 38.2277 | 35.47588
10569 | 799695.7823 | 2018-03-08 19:19 | 2760.0002 | 17 | 68 | -2.999884 | 3.226656 | 2.683883 | 2.299858 | 10.38351 | 8.273424 |  |  | -0.0004272461 |  | 38.403 | 35.46512
10570 | 799815.7822 | 2018-03-08 19:21 | 2880.0001 | 17 | 68 | -2.999917 | 3.155889 | 2.683883 | 2.399846 | 10.38351 | 8.592988 |  |  | -0.0008478165 |  | 38.64746 | 35.44343
10571 | 799935.7853 | 2018-03-08 19:23 | 3000.0032 | 17 | 68 | -2.999915 | 3.016626 | 2.683883 | 2.499847 | 10.38351 | 8.902204 |  |  | -0.001448631 |  | 39.07956 | 35.48288
10572 | 800055.7865 | 2018-03-08 19:25 | 3120.0044 | 17 | 68 | -2.999903 | 2.816131 | 2.683883 | 2.599833 | 10.38351 | 9.194801 |  |  | -0.002623558 |  | 39.49251 | 35.51276
10573 | 800153.2745 | 2018-03-08 19:26 | 3217.4924 | 17 | 68 | -2.999924 | 1.999686 | 2.683883 | 2.681072 | 10.38351 | 9.402612 |  |  | -0.0005485312 |  | 40.12045 | 35.48848
10574 | 800153.3 | 2018-03-08 19:26 | 0.0034 | 18 | 69 | -2.999929 | 1.998403 | 0 | 0 | 0 | 0 |  |  | -0.0005481885 |  | 40.12036 | 35.48844
10575 | 800273.3 | 2018-03-08 19:28 | 120.0028 | 14 | 69 | 1.500011 | 3.213815 | 0.0499959 | 1.274856e-05 | 0.1500136 | 2.54734e-05 |  |  | 0.002006531 |  | 39.48717 | 35.44015
10576 | 800393.3 | 2018-03-08 19:30 | 240.0029 | 14 | 69 | 1.499966 | 3.379054 | 0.09999446 | 1.274856e-05 | 0.315284 | 2.54734e-05 |  |  | 0.001011848 |  | 38.49381 | 35.48404
10577 | 800513.3 | 2018-03-08 19:32 | 360.0008 | 14 | 69 | 1.500025 | 3.461163 | 0.1499933 | 1.274856e-05 | 0.4866 | 2.54734e-05 |  |  | 0.0003852844 |  | 37.79795 | 35.50972
10578 | 800633.3 | 2018-03-08 19:34 | 480.0037 | 14 | 69 | 1.499987 | 3.506178 | 0.1999915 | 1.274856e-05 | 0.6608076 | 2.54734e-05 |  |  | 0.0003223419 |  | 37.55171 | 35.45979
10579 | 800753.3 | 2018-03-08 19:36 | 600.0043 | 14 | 69 | 1.50001 | 3.54038 | 0.2499891 | 1.274856e-05 | 0.8370573 | 2.54734e-05 |  |  | 0.0002088547 |  | 37.14151 | 35.48311
10580 | 800873.3 | 2018-03-08 19:38 | 720.0028 | 14 | 69 | 1.500008 | 3.557691 | 0.2999829 | 1.274856e-05 | 1.0145 | 2.54734e-05 |  |  | 0.0001163483 |  | 36.96165 | 35.44414
10581 | 800993.3 | 2018-03-08 19:40 | 840.0022 | 14 | 69 | 1.50001 | 3.573877 | 0.3499845 | 1.274856e-05 | 1.192798 | 2.54734e-05 |  |  | 7.629395e-05 |  | 36.76266 | 35.50368
10582 | 801113.3 | 2018-03-08 19:42 | 960.0015 | 14 | 69 | 1.50004 | 3.589812 | 0.3999857 | 1.274856e-05 | 1.371894 | 2.54734e-05 |  |  | 0.000169754 |  | 36.58639 | 35.52164
10583 | 801233.3 | 2018-03-08 19:44 | 1080.0041 | 14 | 69 | 1.500004 | 3.606583 | 0.4499843 | 1.274856e-05 | 1.55179 | 2.54734e-05 |  |  | 0.000164032 |  | 36.41954 | 35.51279
10584 | 801353.3 | 2018-03-08 19:46 | 1200.0025 | 14 | 69 | 1.500015 | 3.62693 | 0.4999808 | 1.274856e-05 | 1.732601 | 2.54734e-05 |  |  | 0.0001773834 |  | 36.38833 | 35.44718
10585 | 801473.3 | 2018-03-08 19:48 | 1320.0012 | 14 | 69 | 1.499992 | 3.648886 | 0.5499766 | 1.274856e-05 | 1.914485 | 2.54734e-05 |  |  | 0.000213623 |  | 36.18669 | 35.53304
10586 | 801593.3 | 2018-03-08 19:50 | 1440.0018 | 14 | 69 | 1.500023 | 3.66919 | 0.5999737 | 1.274856e-05 | 2.09743 | 2.54734e-05 |  |  | 0.0001773834 |  | 36.07356 | 35.50903
10587 | 801713.3 | 2018-03-08 19:52 | 1560.0071 | 14 | 69 | 1.499998 | 3.688629 | 0.6499773 | 1.274856e-05 | 2.281398 | 2.54734e-05 |  |  | 0.0001449585 |  | 35.9329 | 35.48219
10588 | 801833.3 | 2018-03-08 19:54 | 1680.0012 | 14 | 69 | 1.499987 | 3.704516 | 0.6999714 | 1.274856e-05 | 2.466218 | 2.54734e-05 |  |  | 0.0001649857 |  | 35.96461 | 35.49388
10589 | 801953.3 | 2018-03-08 19:56 | 1800.0003 | 14 | 69 | 1.49999 | 3.717435 | 0.7499683 | 1.274856e-05 | 2.651768 | 2.54734e-05 |  |  | 8.583069e-05 |  | 35.96505 | 35.51624
10590 | 802073.3 | 2018-03-08 19:58 | 1920.0022 | 14 | 69 | 1.50001 | 3.727989 | 0.7999744 | 1.274856e-05 | 2.837932 | 2.54734e-05 |  |  | 8.678436e-05 |  | 35.92404 | 35.47379
10591 | 802193.3 | 2018-03-08 20:00 | 2040.0021 | 14 | 69 | 1.500023 | 3.738168 | 0.8499708 | 1.274856e-05 | 3.024571 | 2.54734e-05 |  |  | 0.0001535416 |  | 35.8886 | 35.48779
10592 | 802313.3 | 2018-03-08 20:02 | 2160.0028 | 14 | 69 | 1.500036 | 3.748602 | 0.8999664 | 1.274856e-05 | 3.211721 | 2.54734e-05 |  |  | 0.0001049042 |  | 35.98668 | 35.55125
10593 | 802433.3 | 2018-03-08 20:04 | 2280.0018 | 14 | 69 | 1.500042 | 3.759716 | 0.9499658 | 1.274856e-05 | 3.399424 | 2.54734e-05 |  |  | 5.435944e-05 |  | 36.08939 | 35.53584
10594 | 802553.3 | 2018-03-08 20:06 | 2400.0016 | 14 | 69 | 1.500002 | 3.771625 | 0.9999703 | 1.274856e-05 | 3.587721 | 2.54734e-05 |  |  | 0.0001106262 |  | 36.1543 | 35.5508
10595 | 802673.3 | 2018-03-08 20:08 | 2520.0005 | 14 | 69 | 1.499998 | 3.784562 | 1.049966 | 1.274856e-05 | 3.776607 | 2.54734e-05 |  |  | 0.0001525879 |  | 36.28021 | 35.47192
10596 | 802793.3 | 2018-03-08 20:10 | 2640.0009 | 14 | 69 | 1.500025 | 3.798747 | 1.099965 | 1.274856e-05 | 3.966178 | 2.54734e-05 |  |  | 0.0001039505 |  | 36.33117 | 35.43012
10597 | 802913.3 | 2018-03-08 20:12 | 2760.0018 | 14 | 69 | 1.500059 | 3.814318 | 1.149961 | 1.274856e-05 | 4.156485 | 2.54734e-05 |  |  | 0.0001516342 |  | 36.35285 | 35.42944
10598 | 803033.3 | 2018-03-08 20:14 | 2880.002 | 14 | 69 | 1.500017 | 3.831187 | 1.199965 | 1.274856e-05 | 4.347633 | 2.54734e-05 |  |  | 0.0001850128 |  | 36.37961 | 35.40374
10599 | 803153.3 | 2018-03-08 20:16 | 3000.0025 | 14 | 69 | 1.500021 | 3.849262 | 1.249963 | 1.274856e-05 | 4.539631 | 2.54734e-05 |  |  | 0.0001440048 |  | 36.54065 | 35.38066
10600 | 803273.3 | 2018-03-08 20:18 | 3120.0035 | 14 | 69 | 1.500027 | 3.868112 | 1.299961 | 1.274856e-05 | 4.732557 | 2.54734e-05 |  |  | 0.00020504 |  | 36.54808 | 35.46396
10601 | 803393.3 | 2018-03-08 20:20 | 3240.0015 | 14 | 69 | 1.500031 | 3.887221 | 1.349963 | 1.274856e-05 | 4.926449 | 2.54734e-05 |  |  | 0.0001716614 |  | 36.57436 | 35.4448
10602 | 803513.3 | 2018-03-08 20:22 | 3360.0044 | 14 | 69 | 1.500048 | 3.906186 | 1.399962 | 1.274856e-05 | 5.121282 | 2.54734e-05 |  |  | 0.000128746 |  | 36.67997 | 35.41191
10603 | 803633.3 | 2018-03-08 20:24 | 3480.0062 | 14 | 69 | 1.500032 | 3.924638 | 1.449955 | 1.274856e-05 | 5.31703 | 2.54734e-05 |  |  | 0.0001487732 |  | 36.65509 | 35.43968
10604 | 803753.3 | 2018-03-08 20:26 | 3600.005 | 14 | 69 | 1.500031 | 3.942394 | 1.499961 | 1.274856e-05 | 5.513732 | 2.54734e-05 |  |  | 0.0001630783 |  | 36.64811 | 35.44507
10605 | 803873.3 | 2018-03-08 20:28 | 3720.0038 | 14 | 69 | 1.500017 | 3.959508 | 1.549957 | 1.274856e-05 | 5.711265 | 2.54734e-05 |  |  | 0.0001354218 |  | 36.67441 | 35.5062
10606 | 803993.3 | 2018-03-08 20:30 | 3840.0029 | 14 | 69 | 1.500059 | 3.975865 | 1.599956 | 1.274856e-05 | 5.909649 | 2.54734e-05 |  |  | 0.0001869202 |  | 36.50735 | 35.44204
10607 | 804113.3 | 2018-03-08 20:32 | 3960.0019 | 14 | 69 | 1.500061 | 3.991096 | 1.649954 | 1.274856e-05 | 6.10882 | 2.54734e-05 |  |  | 6.103515625e-05 |  | 36.49574 | 35.45207
10608 | 804233.3 | 2018-03-08 20:34 | 4080.0003 | 14 | 69 | 1.500084 | 4.005683 | 1.699949 | 1.274856e-05 | 6.308724 | 2.54734e-05 |  |  | 8.106232e-05 |  | 36.37312 | 35.43806
10609 | 804353.3 | 2018-03-08 20:36 | 4200.0014 | 14 | 69 | 1.500046 | 4.020007 | 1.749953 | 1.274856e-05 | 6.50938 | 2.54734e-05 |  |  | 0.0001296997 |  | 36.30566 | 35.39698
10610 | 804473.3 | 2018-03-08 20:38 | 4320.002 | 14 | 69 | 1.500088 | 4.034496 | 1.799953 | 1.274856e-05 | 6.710742 | 2.54734e-05 |  |  | 0.0001735687 |  | 36.22814 | 35.41029
10611 | 804593.3 | 2018-03-08 20:40 | 4440.005 | 14 | 69 | 1.500076 | 4.049614 | 1.849952 | 1.274856e-05 | 6.912838 | 2.54734e-05 |  |  | 0.0001935959 |  | 36.26584 | 35.4495
10612 | 804713.3 | 2018-03-08 20:42 | 4560.004 | 14 | 69 | 1.50009 | 4.065908 | 1.899953 | 1.274856e-05 | 7.115724 | 2.54734e-05 |  |  | 0.0001296997 |  | 36.16034 | 35.4481
10613 | 804833.3 | 2018-03-08 20:44 | 4680.0057 | 14 | 69 | 1.500093 | 4.083452 | 1.949955 | 1.274856e-05 | 7.319456 | 2.54734e-05 |  |  | 0.0001440048 |  | 36.15572 | 35.41309
10614 | 804953.3 | 2018-03-08 20:46 | 4800.0019 | 14 | 69 | 1.500057 | 4.102297 | 1.999952 | 1.274856e-05 | 7.524083 | 2.54734e-05 |  |  | 0.0001678467 |  | 36.18415 | 35.43339
10615 | 805073.3 | 2018-03-08 20:48 | 4920.0012 | 14 | 69 | 1.500076 | 4.12209 | 2.049953 | 1.274856e-05 | 7.729693 | 2.54734e-05 |  |  | 0.0001707077 |  | 36.24373 | 35.45859
10616 | 805193.3 | 2018-03-08 20:50 | 5040.0016 | 14 | 69 | 1.500071 | 4.142183 | 2.099957 | 1.274856e-05 | 7.93632 | 2.54734e-05 |  |  | 0.0001907349 |  | 36.16362 | 35.44715
10617 | 805313.3 | 2018-03-08 20:52 | 5160.0054 | 14 | 69 | 1.500053 | 4.161528 | 2.149954 | 1.274856e-05 | 8.143906 | 2.54734e-05 |  |  | 0.0001783371 |  | 36.21234 | 35.45438
10618 | 805433.3 | 2018-03-08 20:54 | 5280.0027 | 14 | 69 | 1.500031 | 4.179002 | 2.199954 | 1.274856e-05 | 8.352428 | 2.54734e-05 |  |  | 0.0001173019 |  | 36.13804 | 35.44178
10619 | 805553.3 | 2018-03-08 20:56 | 5400.0036 | 14 | 69 | 1.500072 | 4.19313 | 2.249954 | 1.274856e-05 | 8.561751 | 2.54734e-05 |  |  | 0.0001106262 |  | 36.1583 | 35.41658
10620 | 805631.3 | 2018-03-08 20:58 | 5477.954 | 14 | 69 | 1.500038 | 4.200002 | 2.282436 | 1.274856e-05 | 8.698066 | 2.54734e-05 |  |  | 6.106126e-05 |  | 36.17884 | 35.48031
10621 | 805751.3 | 2018-03-08 21:00 | 120.006 | 15 | 69 | 1.398722 | 4.200516 | 2.330721 | 1.274856e-05 | 8.900889 | 2.54734e-05 |  |  | -1.525879e-05 |  | 36.25313 | 35.46655
10622 | 805871.3 | 2018-03-08 21:02 | 240.0061 | 15 | 69 | 1.315752 | 4.200488 | 2.375932 | 1.274856e-05 | 9.090794 | 2.54734e-05 |  |  | 0 |  | 36.23218 | 35.50272
10623 | 805991.3 | 2018-03-08 21:04 | 360.0041 | 15 | 69 | 1.235367 | 4.200499 | 2.418462 | 1.274856e-05 | 9.269443 | 2.54734e-05 |  |  | 2.861023e-05 |  | 36.2491 | 35.50924
10624 | 806111.3 | 2018-03-08 21:06 | 480.0014 | 15 | 69 | 1.151884 | 4.20049 | 2.458263 | 1.274856e-05 | 9.436628 | 2.54734e-05 |  |  | 5.245209e-05 |  | 36.16179 | 35.46655
10625 | 806231.3 | 2018-03-08 21:08 | 600.0047 | 15 | 69 | 1.060598 | 4.200496 | 2.495152 | 1.274856e-05 | 9.591579 | 2.54734e-05 |  |  | 1.049042e-05 |  | 36.08004 | 35.51461
10626 | 806351.3 | 2018-03-08 21:10 | 720.0018 | 15 | 69 | 0.961132 | 4.200479 | 2.528869 | 1.274856e-05 | 9.733207 | 2.54734e-05 |  |  | -4.673004e-05 |  | 35.97567 | 35.47028
10627 | 806471.3 | 2018-03-08 21:12 | 840.0007 | 15 | 69 | 0.8545322 | 4.200488 | 2.559146 | 1.274856e-05 | 9.860386 | 2.54734e-05 |  |  | -6.67572e-06 |  | 35.95241 | 35.48755
10628 | 806591.3 | 2018-03-08 21:14 | 960.0014 | 15 | 69 | 0.743269 | 4.200509 | 2.585783 | 1.274856e-05 | 9.972273 | 2.54734e-05 |  |  | -4.577637e-05 |  | 35.90049 | 35.49736
10629 | 806711.3 | 2018-03-08 21:16 | 1080.0052 | 15 | 69 | 0.6324749 | 4.20053 | 2.608703 | 1.274856e-05 | 10.06855 | 2.54734e-05 |  |  | 3.814697e-06 |  | 35.8329 | 35.46
10630 | 806831.3 | 2018-03-08 21:18 | 1200.0067 | 15 | 69 | 0.5270329 | 4.200493 | 2.628 | 1.274856e-05 | 10.14961 | 2.54734e-05 |  |  | 3.33786e-05 |  | 35.74175 | 35.45368
10631 | 806951.3 | 2018-03-08 21:20 | 1320.0019 | 15 | 69 | 0.4316216 | 4.200487 | 2.643944 | 1.274856e-05 | 10.21658 | 2.54734e-05 |  |  | -1.811981e-05 |  | 35.62105 | 35.42849
10632 | 807071.3 | 2018-03-08 21:22 | 1440.003 | 15 | 69 | 0.3489799 | 4.20048 | 2.656919 | 1.274856e-05 | 10.27108 | 2.54734e-05 |  |  | 3.814697e-06 |  | 35.56048 | 35.49197
10633 | 807191.3 | 2018-03-08 21:24 | 1560.0045 | 15 | 69 | 0.2800598 | 4.200463 | 2.667367 | 1.274856e-05 | 10.31497 | 2.54734e-05 |  |  | -3.814697e-06 |  | 35.47097 | 35.43899
10634 | 807311.3 | 2018-03-08 21:26 | 1680.002 | 15 | 69 | 0.2237968 | 4.200456 | 2.675728 | 1.274856e-05 | 10.35009 | 2.54734e-05 |  |  | -1.239777e-05 |  | 35.37396 | 35.46632
10635 | 807431.3 | 2018-03-08 21:28 | 1800.0002 | 15 | 69 | 0.1786671 | 4.200437 | 2.682407 | 1.274856e-05 | 10.37814 | 2.54734e-05 |  |  | -8.583069e-06 |  | 35.31824 | 35.46443
10636 | 807431.3 | 2018-03-08 21:28 | 1800.004 | 15 | 69 | 0.1786633 | 4.200444 | 2.682407 | 1.274856e-05 | 10.37814 | 2.54734e-05 |  |  | -8.583081e-06 |  | 35.31824 | 35.46443
10637 | 808031.3772 | 2018-03-08 21:38 | 600.0047 | 16 | 69 | 0 | 4.178294 | 2.682407 | 1.274856e-05 | 10.37814 | 2.54734e-05 |  |  | -1.049042e-05 |  | 35.09118 | 35.44272
10638 | 808031.3819 | 2018-03-08 21:38 | 600.0094 | 16 | 69 | 0 | 4.178299 | 2.682407 | 1.274856e-05 | 10.37814 | 2.54734e-05 |  |  | -1.04999e-05 |  | 35.0912 | 35.44272
10639 | 808151.4 | 2018-03-08 21:40 | 120 | 17 | 69 | -2.999962 | 3.908332 | 2.682407 | 0.1000048 | 10.37814 | 0.3934 |  |  | -0.0002527237 |  | 35.51684 | 35.48077
10640 | 808271.4 | 2018-03-08 21:42 | 240.0024 | 17 | 69 | -2.999972 | 3.885307 | 2.682407 | 0.1999957 | 10.37814 | 0.7829353 |  |  | -0.0001459122 |  | 35.82701 | 35.52862
10641 | 808391.4 | 2018-03-08 21:44 | 360.0029 | 17 | 69 | -2.999938 | 3.868109 | 2.682407 | 0.2999945 | 10.37814 | 1.170598 |  |  | -0.0001106262 |  | 36.13259 | 35.45605
10642 | 808511.4 | 2018-03-08 21:46 | 480.0034 | 17 | 69 | -2.999903 | 3.848586 | 2.682407 | 0.3999838 | 10.37814 | 1.556434 |  |  | -0.0002088547 |  | 36.39753 | 35.4558
10643 | 808631.4 | 2018-03-08 21:48 | 600.0024 | 17 | 69 | -2.999922 | 3.820203 | 2.682407 | 0.4999723 | 10.37814 | 1.939923 |  |  | -0.0002679825 |  | 36.76789 | 35.45487
10644 | 808751.4 | 2018-03-08 21:50 | 720.0024 | 17 | 69 | -2.999913 | 3.782957 | 2.682407 | 0.5999681 | 10.37814 | 2.320107 |  |  | -0.000330925 |  | 37.04478 | 35.47282
10645 | 808871.4 | 2018-03-08 21:52 | 840.0037 | 17 | 69 | -2.999903 | 3.744654 | 2.682407 | 0.6999667 | 10.37814 | 2.69646 |  |  | -0.0002822876 |  | 37.2318 | 35.41356
10646 | 808991.4 | 2018-03-08 21:54 | 960.0042 | 17 | 69 | -2.999945 | 3.710475 | 2.682407 | 0.7999623 | 10.37814 | 3.069161 |  |  | -0.0002641678 |  | 37.25901 | 35.52909
10647 | 809111.4 | 2018-03-08 21:56 | 1080.0052 | 17 | 69 | -2.999868 | 3.680262 | 2.682407 | 0.8999473 | 10.37814 | 3.438623 |  |  | -0.0002479553 |  | 37.38444 | 35.50644
10648 | 809231.4 | 2018-03-08 21:58 | 1200.0032 | 17 | 69 | -2.999847 | 3.650972 | 2.682407 | 0.9999464 | 10.37814 | 3.805189 |  |  | -0.0002593994 |  | 37.41509 | 35.46608
10649 | 809351.4 | 2018-03-08 22:00 | 1320.0045 | 17 | 69 | -2.999868 | 3.619523 | 2.682407 | 1.099931 | 10.37814 | 4.168681 |  |  | -0.0002880096 |  | 37.45713 | 35.45416
10650 | 809471.4 | 2018-03-08 22:02 | 1440.0051 | 17 | 69 | -2.999913 | 3.584953 | 2.682407 | 1.199929 | 10.37814 | 4.528919 |  |  | -0.0002861023 |  | 37.54006 | 35.49852
10651 | 809591.4 | 2018-03-08 22:04 | 1560.0009 | 17 | 69 | -2.999905 | 3.547738 | 2.682407 | 1.299914 | 10.37814 | 4.885514 |  |  | -0.0003261566 |  | 37.48458 | 35.49572
10652 | 809711.4 | 2018-03-08 22:06 | 1680.0026 | 17 | 69 | -2.999894 | 3.509644 | 2.682407 | 1.399901 | 10.37814 | 5.238334 |  |  | -0.000333786 |  | 37.47575 | 35.51696
10653 | 809831.4 | 2018-03-08 22:08 | 1800.0045 | 17 | 69 | -2.999903 | 3.473592 | 2.682407 | 1.499908 | 10.37814 | 5.587489 |  |  | -0.0003242493 |  | 37.49616 | 35.48848
10654 | 809951.4 | 2018-03-08 22:10 | 1920.0035 | 17 | 69 | -2.999898 | 3.441816 | 2.682407 | 1.599904 | 10.37814 | 5.933207 |  |  | -0.0002794266 |  | 37.45502 | 35.50108
10655 | 810071.4 | 2018-03-08 22:12 | 2040.0025 | 17 | 69 | -2.999896 | 3.413877 | 2.682407 | 1.699891 | 10.37814 | 6.275924 |  |  | -0.0002603531 |  | 37.46918 | 35.44529
10656 | 810191.4 | 2018-03-08 22:14 | 2160.005 | 17 | 69 | -2.999865 | 3.38798 | 2.682407 | 1.799891 | 10.37814 | 6.616007 |  |  | -0.0002155304 |  | 37.45338 | 35.48777
10657 | 810311.4 | 2018-03-08 22:16 | 2280.0037 | 17 | 69 | -2.999945 | 3.361977 | 2.682407 | 1.899875 | 10.37814 | 6.953459 |  |  | -0.0002374649 |  | 37.69113 | 35.46934
10658 | 810431.4 | 2018-03-08 22:18 | 2400.0003 | 17 | 69 | -2.999896 | 3.333467 | 2.682407 | 1.999859 | 10.37814 | 7.288213 |  |  | -0.0003023148 |  | 37.84964 | 35.44973
10659 | 810551.4 | 2018-03-08 22:20 | 2520.0033 | 17 | 69 | -2.999898 | 3.301805 | 2.682407 | 2.099861 | 10.37814 | 7.619986 |  |  | -0.0002918243 |  | 38.17159 | 35.42056
10660 | 810671.4 | 2018-03-08 22:22 | 2640.0041 | 17 | 69 | -2.999858 | 3.268589 | 2.682407 | 2.19985 | 10.37814 | 7.948526 |  |  | -0.0003099442 |  | 38.31901 | 35.50926
10661 | 810791.4 | 2018-03-08 22:24 | 2760.003 | 17 | 69 | -2.999894 | 3.226472 | 2.682407 | 2.299835 | 10.37814 | 8.273326 |  |  | -0.0004177094 |  | 38.35311 | 35.49338
10662 | 810911.4 | 2018-03-08 22:26 | 2880.0026 | 17 | 69 | -2.999879 | 3.155263 | 2.682407 | 2.399832 | 10.37814 | 8.592885 |  |  | -0.0008602142 |  | 38.66962 | 35.4411
10663 | 811031.4 | 2018-03-08 22:28 | 3000.0033 | 17 | 69 | -2.999892 | 3.015286 | 2.682407 | 2.499841 | 10.37814 | 8.902028 |  |  | -0.001436234 |  | 39.06905 | 35.40305
10664 | 811151.4 | 2018-03-08 22:30 | 3120.0033 | 17 | 69 | -2.999907 | 2.812677 | 2.682407 | 2.599826 | 10.37814 | 9.19443 |  |  | -0.002681732 |  | 39.54563 | 35.40889
10665 | 811247.2 | 2018-03-08 22:31 | 3215.7862 | 17 | 69 | -2.999887 | 1.999886 | 2.682407 | 2.679631 | 10.37814 | 9.398299 |  |  | -0.0005757045 |  | 40.15109 | 35.43152
10666 | 811247.3 | 2018-03-08 22:31 | 0.0031 | 18 | 70 | -3.000105 | 1.998476 | 0 | 0 | 0 | 0 |  |  | -0.0005753351 |  | 40.15099 | 35.43213
10667 | 811367.3 | 2018-03-08 22:33 | 120.0047 | 14 | 70 | 1.499998 | 3.214105 | 0.04999587 | 2.666444e-05 | 0.1500295 | 5.327959e-05 |  |  | 0.002063751 |  | 39.45764 | 35.47192
10668 | 811487.3 | 2018-03-08 22:35 | 240.0012 | 14 | 70 | 1.5 | 3.379411 | 0.0999868 | 2.666444e-05 | 0.3152907 | 5.327959e-05 |  |  | 0.001029968 |  | 38.4399 | 35.41379
10669 | 811607.3 | 2018-03-08 22:37 | 360.0016 | 14 | 70 | 1.500023 | 3.461471 | 0.1499895 | 2.666444e-05 | 0.4866356 | 5.327959e-05 |  |  | 0.0003967285 |  | 37.84072 | 35.40725
10670 | 811727.3 | 2018-03-08 22:39 | 480.0025 | 14 | 70 | 1.50001 | 3.506556 | 0.1999864 | 2.666444e-05 | 0.6608558 | 5.327959e-05 |  |  | 0.0003356934 |  | 37.4601 | 35.43012
10671 | 811847.3 | 2018-03-08 22:41 | 600.0006 | 14 | 70 | 1.500057 | 3.540627 | 0.2499866 | 2.666444e-05 | 0.8371319 | 5.327959e-05 |  |  | 0.0001811981 |  | 37.18021 | 35.50108
10672 | 811967.3 | 2018-03-08 22:43 | 720.0043 | 14 | 70 | 1.500017 | 3.557963 | 0.2999885 | 2.666444e-05 | 1.014615 | 5.327959e-05 |  |  | 0.0001525879 |  | 36.86668 | 35.46957
10673 | 812087.3 | 2018-03-08 22:45 | 840.0034 | 14 | 70 | 1.500025 | 3.574139 | 0.3499777 | 2.666444e-05 | 1.192881 | 5.327959e-05 |  |  | 0.0001525879 |  | 36.69763 | 35.50389
10674 | 812207.3 | 2018-03-08 22:47 | 960.0016 | 14 | 70 | 1.500004 | 3.589996 | 0.3999782 | 2.666444e-05 | 1.371986 | 5.327959e-05 |  |  | 0.0001354218 |  | 36.51619 | 35.5237
10675 | 812327.3 | 2018-03-08 22:49 | 1080.003 | 14 | 70 | 1.50001 | 3.606872 | 0.4499779 | 2.666444e-05 | 1.551898 | 5.327959e-05 |  |  | 0.0001564026 |  | 36.47152 | 35.45229
10676 | 812447.3 | 2018-03-08 22:51 | 1200.0041 | 14 | 70 | 1.500063 | 3.627258 | 0.4999823 | 2.666444e-05 | 1.732753 | 5.327959e-05 |  |  | 0.0002012253 |  | 36.25111 | 35.5013
10677 | 812567.3 | 2018-03-08 22:53 | 1320.0032 | 14 | 70 | 1.500025 | 3.649185 | 0.5499791 | 2.666444e-05 | 1.914656 | 5.327959e-05 |  |  | 0.0001878738 |  | 36.14101 | 35.50038
10678 | 812687.3 | 2018-03-08 22:55 | 1440.0022 | 14 | 70 | 1.500044 | 3.669508 | 0.5999758 | 2.666444e-05 | 2.097615 | 5.327959e-05 |  |  | 0.0002069473 |  | 36.0635 | 35.45437
10679 | 812807.3 | 2018-03-08 22:57 | 1560.0004 | 14 | 70 | 1.500071 | 3.6889 | 0.6499717 | 2.666444e-05 | 2.281569 | 5.327959e-05 |  |  | 0.0001468658 |  | 36.0262 | 35.4873
10680 | 812927.3 | 2018-03-08 22:59 | 1680.001 | 14 | 70 | 1.500063 | 3.704749 | 0.6999726 | 2.666444e-05 | 2.466428 | 5.327959e-05 |  |  | 0.0001544952 |  | 35.90973 | 35.49338
10681 | 813047.3 | 2018-03-08 23:01 | 1800.0031 | 14 | 70 | 1.500027 | 3.717634 | 0.7499754 | 2.666444e-05 | 2.65201 | 5.327959e-05 |  |  | 8.201599e-05 |  | 35.89579 | 35.43924
10682 | 813167.3 | 2018-03-08 23:03 | 1920.0038 | 14 | 70 | 1.500046 | 3.728191 | 0.7999731 | 2.666444e-05 | 2.838152 | 5.327959e-05 |  |  | 6.29425e-05 |  | 35.94306 | 35.488
10683 | 813287.3 | 2018-03-08 23:05 | 2040.0028 | 14 | 70 | 1.500017 | 3.738344 | 0.8499727 | 2.666444e-05 | 3.024813 | 5.327959e-05 |  |  | 7.724762e-05 |  | 35.90297 | 35.46584
10684 | 813407.3 | 2018-03-08 23:07 | 2160.0026 | 14 | 70 | 1.50008 | 3.748815 | 0.8999678 | 2.666444e-05 | 3.211972 | 5.327959e-05 |  |  | 0.0001096725 |  | 35.92323 | 35.45394
10685 | 813527.3 | 2018-03-08 23:09 | 2280.0032 | 14 | 70 | 1.500067 | 3.759904 | 0.9499736 | 2.666444e-05 | 3.399709 | 5.327959e-05 |  |  | 3.814697e-05 |  | 36.06417 | 35.45418
10686 | 813647.3 | 2018-03-08 23:11 | 2400.0047 | 14 | 70 | 1.500038 | 3.771889 | 0.9999719 | 2.666444e-05 | 3.587995 | 5.327959e-05 |  |  | 9.918213e-05 |  | 36.19082 | 35.47049
10687 | 813767.3 | 2018-03-08 23:13 | 2520.0063 | 14 | 70 | 1.500065 | 3.784871 | 1.049967 | 2.666444e-05 | 3.77689 | 5.327959e-05 |  |  | 0.0001544952 |  | 36.24345 | 35.43971
10688 | 813887.3 | 2018-03-08 23:15 | 2640.0019 | 14 | 70 | 1.500017 | 3.799111 | 1.099974 | 2.666444e-05 | 3.966511 | 5.327959e-05 |  |  | 0.0001220703125 |  | 36.25599 | 35.51088
10689 | 814007.3 | 2018-03-08 23:17 | 2760.0018 | 14 | 70 | 1.500029 | 3.814679 | 1.149971 | 2.666444e-05 | 4.156837 | 5.327959e-05 |  |  | 0.0001430511 |  | 36.35398 | 35.42475
10690 | 814127.3 | 2018-03-08 23:19 | 2880.0038 | 14 | 70 | 1.50004 | 3.831626 | 1.199974 | 2.666444e-05 | 4.348 | 5.327959e-05 |  |  | 0.0001764297 |  | 36.48919 | 35.46514
10691 | 814247.3 | 2018-03-08 23:21 | 3000.0012 | 14 | 70 | 1.500076 | 3.849709 | 1.249963 | 2.666444e-05 | 4.539987 | 5.327959e-05 |  |  | 0.0001716614 |  | 36.52969 | 35.43433
10692 | 814367.3 | 2018-03-08 23:23 | 3120.0009 | 14 | 70 | 1.500038 | 3.868567 | 1.299968 | 2.666444e-05 | 4.732962 | 5.327959e-05 |  |  | 0.0001707077 |  | 36.61971 | 35.46561
10693 | 814487.3 | 2018-03-08 23:25 | 3240.0039 | 14 | 70 | 1.500038 | 3.887697 | 1.349968 | 2.666444e-05 | 4.926869 | 5.327959e-05 |  |  | 0.0001449585 |  | 36.60387 | 35.42382
10694 | 814607.3 | 2018-03-08 23:27 | 3360.0053 | 14 | 70 | 1.499989 | 3.906659 | 1.399967 | 2.666444e-05 | 5.121725 | 5.327959e-05 |  |  | 0.0001602173 |  | 36.69483 | 35.48077
10695 | 814727.3 | 2018-03-08 23:29 | 3480.0021 | 14 | 70 | 1.499992 | 3.925056 | 1.44996 | 2.666444e-05 | 5.317493 | 5.327959e-05 |  |  | 0.0001764297 |  | 36.68131 | 35.44952
10696 | 814847.3 | 2018-03-08 23:31 | 3600.004 | 14 | 70 | 1.500025 | 3.942788 | 1.499961 | 2.666444e-05 | 5.514199 | 5.327959e-05 |  |  | 0.0001363754 |  | 36.66828 | 35.45137
10697 | 814967.3 | 2018-03-08 23:33 | 3720.0051 | 14 | 70 | 1.500019 | 3.959949 | 1.549966 | 2.666444e-05 | 5.711789 | 5.327959e-05 |  |  | 0.0001630783 |  | 36.62573 | 35.44018
10698 | 815087.3 | 2018-03-08 23:35 | 3840.004 | 14 | 70 | 1.500021 | 3.97624 | 1.599961 | 2.666444e-05 | 5.910178 | 5.327959e-05 |  |  | 0.0001306534 |  | 36.53548 | 35.45791
10699 | 815207.3 | 2018-03-08 23:37 | 3960.0047 | 14 | 70 | 1.499979 | 3.991475 | 1.649959 | 2.666444e-05 | 6.109369 | 5.327959e-05 |  |  | 0.0001068115 |  | 36.46289 | 35.47519
10700 | 815327.3 | 2018-03-08 23:39 | 4080.0004 | 14 | 70 | 1.500032 | 4.00606 | 1.699956 | 2.666444e-05 | 6.309298 | 5.327959e-05 |  |  | 0.0001449585 |  | 36.33723 | 35.38227
10701 | 815447.3 | 2018-03-08 23:41 | 4200.0003 | 14 | 70 | 1.50001 | 4.020363 | 1.749957 | 2.666444e-05 | 6.509963 | 5.327959e-05 |  |  | 0.0001087189 |  | 36.33073 | 35.42267
10702 | 815567.3 | 2018-03-08 23:43 | 4320.0008 | 14 | 70 | 1.500038 | 4.034833 | 1.799955 | 2.666444e-05 | 6.711331 | 5.327959e-05 |  |  | 0.0001125336 |  | 36.26905 | 35.4775
10703 | 815687.3 | 2018-03-08 23:45 | 4440.0012 | 14 | 70 | 1.500086 | 4.050046 | 1.849953 | 2.666444e-05 | 6.913442 | 5.327959e-05 |  |  | 0.0001239777 |  | 36.19989 | 35.45837
10704 | 815807.3 | 2018-03-08 23:47 | 4560.0026 | 14 | 70 | 1.500031 | 4.066326 | 1.899953 | 2.666444e-05 | 7.116348 | 5.327959e-05 |  |  | 0.0002279282 |  | 36.17989 | 35.45276
10705 | 815927.3 | 2018-03-08 23:49 | 4680.0048 | 14 | 70 | 1.500076 | 4.083909 | 1.949954 | 2.666444e-05 | 7.320102 | 5.327959e-05 |  |  | 0.0001850128 |  | 36.2141 | 35.43548
10706 | 816047.3 | 2018-03-08 23:51 | 4800.0038 | 14 | 70 | 1.500057 | 4.102835 | 1.999957 | 2.666444e-05 | 7.524776 | 5.327959e-05 |  |  | 0.0001659393 |  | 36.19594 | 35.46981
10707 | 816167.3 | 2018-03-08 23:53 | 4920.0004 | 14 | 70 | 1.500078 | 4.122634 | 2.049954 | 2.666444e-05 | 7.730398 | 5.327959e-05 |  |  | 0.0001420975 |  | 36.23138 | 35.51205
10708 | 816287.3 | 2018-03-08 23:55 | 5040.0042 | 14 | 70 | 1.500031 | 4.142694 | 2.099955 | 2.666444e-05 | 7.937038 | 5.327959e-05 |  |  | 0.0001506805 |  | 36.20942 | 35.41917
10709 | 816407.3 | 2018-03-08 23:57 | 5160.0049 | 14 | 70 | 1.50004 | 4.162021 | 2.149957 | 2.666444e-05 | 8.14467 | 5.327959e-05 |  |  | 0.0001726151 |  | 36.22969 | 35.38974
10710 | 816527.3 | 2018-03-08 23:59 | 5280.0016 | 14 | 70 | 1.500027 | 4.179492 | 2.199956 | 2.666444e-05 | 8.353213 | 5.327959e-05 |  |  | 0.0001764297 |  | 36.18478 | 35.41847
10711 | 816647.3 | 2018-03-09 00:01 | 5400.0019 | 14 | 70 | 1.500093 | 4.1935 | 2.249957 | 2.666444e-05 | 8.562557 | 5.327959e-05 |  |  | 7.534027e-05 |  | 36.17662 | 35.45137
10712 | 816722.1 | 2018-03-09 00:03 | 5474.7628 | 14 | 70 | 1.500082 | 4.199995 | 2.281104 | 2.666444e-05 | 8.693277 | 5.327959e-05 |  |  | 6.435936e-05 |  | 36.19361 | 35.44205
10713 | 816842.1 | 2018-03-09 00:05 | 120.003 | 15 | 70 | 1.398596 | 4.20047 | 2.329388 | 2.666444e-05 | 8.896094 | 5.327959e-05 |  |  | 4.673004e-05 |  | 36.21717 | 35.47145
10714 | 816962.1 | 2018-03-09 00:07 | 240.0004 | 15 | 70 | 1.315681 | 4.200476 | 2.374599 | 2.666444e-05 | 9.086 | 5.327959e-05 |  |  | -1.716614e-05 |  | 36.19502 | 35.42125
10715 | 817082.1 | 2018-03-09 00:09 | 360.0001 | 15 | 70 | 1.235594 | 4.20048 | 2.417123 | 2.666444e-05 | 9.264625 | 5.327959e-05 |  |  | -2.861023e-06 |  | 36.18711 | 35.46257
10716 | 817202.1 | 2018-03-09 00:11 | 480.0016 | 15 | 70 | 1.151331 | 4.200475 | 2.456914 | 2.666444e-05 | 9.431767 | 5.327959e-05 |  |  | -2.288818e-05 |  | 36.15498 | 35.50434
10717 | 817322.1 | 2018-03-09 00:13 | 600.0012 | 15 | 70 | 1.060137 | 4.200492 | 2.493793 | 2.666444e-05 | 9.586675 | 5.327959e-05 |  |  | -2.95639e-05 |  | 36.10122 | 35.47049
10718 | 817442.1 | 2018-03-09 00:15 | 720.0002 | 15 | 70 | 0.9608688 | 4.200492 | 2.5275 | 2.666444e-05 | 9.728262 | 5.327959e-05 |  |  | 1.525879e-05 |  | 36.01805 | 35.4985
10719 | 817562.1 | 2018-03-09 00:17 | 840.0034 | 15 | 70 | 0.8542347 | 4.200519 | 2.557769 | 2.666444e-05 | 9.855409 | 5.327959e-05 |  |  | 2.193451e-05 |  | 35.92091 | 35.48334
10720 | 817682.1 | 2018-03-09 00:19 | 960.0054 | 15 | 70 | 0.7426643 | 4.200512 | 2.58439 | 2.666444e-05 | 9.967229 | 5.327959e-05 |  |  | 1.525879e-05 |  | 35.90438 | 35.49639
10721 | 817802.1 | 2018-03-09 00:21 | 1080.003 | 15 | 70 | 0.632019 | 4.200499 | 2.607293 | 2.666444e-05 | 10.06343 | 5.327959e-05 |  |  | -1.907349e-06 |  | 35.7672 | 35.44576
10722 | 817922.1 | 2018-03-09 00:23 | 1200.001 | 15 | 70 | 0.5266972 | 4.2005 | 2.626581 | 2.666444e-05 | 10.14445 | 5.327959e-05 |  |  | -2.861023e-06 |  | 35.7688 | 35.46257
10723 | 818042.1 | 2018-03-09 00:25 | 1320.0019 | 15 | 70 | 0.4318104 | 4.200489 | 2.642521 | 2.666444e-05 | 10.21141 | 5.327959e-05 |  |  | -2.574921e-05 |  | 35.64249 | 35.51158
10724 | 818162.1 | 2018-03-09 00:27 | 1440.0022 | 15 | 70 | 0.3489876 | 4.200459 | 2.65549 | 2.666444e-05 | 10.26588 | 5.327959e-05 |  |  | -1.907349e-05 |  | 35.58609 | 35.4635
10725 | 818282.1 | 2018-03-09 00:29 | 1560.0012 | 15 | 70 | 0.2799892 | 4.200452 | 2.665935 | 2.666444e-05 | 10.30976 | 5.327959e-05 |  |  | -1.621246e-05 |  | 35.45692 | 35.42825
10726 | 818402.1 | 2018-03-09 00:31 | 1680.001 | 15 | 70 | 0.2237034 | 4.200439 | 2.674293 | 2.666444e-05 | 10.34487 | 5.327959e-05 |  |  | -7.629395e-06 |  | 35.41495 | 35.53958
10727 | 818522.1 | 2018-03-09 00:33 | 1800.0001 | 15 | 70 | 0.178648 | 4.200449 | 2.68097 | 2.666444e-05 | 10.37291 | 5.327959e-05 |  |  | -3.528595e-05 |  | 35.29669 | 35.48661
10728 | 818522.1 | 2018-03-09 00:33 | 1800.0054 | 15 | 70 | 0.1786423 | 4.200451 | 2.680971 | 2.666444e-05 | 10.37292 | 5.327959e-05 |  |  | -3.528565e-05 |  | 35.29669 | 35.48661
10729 | 819122.1 | 2018-03-09 00:43 | 600.0047 | 16 | 70 | 0 | 4.178333 | 2.680971 | 2.666444e-05 | 10.37292 | 5.327959e-05 |  |  | -9.536743e-07 |  | 35.15556 | 35.48707
10730 | 819122.1 | 2018-03-09 00:43 | 600.0119 | 16 | 70 | 0 | 4.17833 | 2.680971 | 2.666444e-05 | 10.37292 | 5.327959e-05 |  |  | -9.687105e-07 |  | 35.15558 | 35.48703
10731 | 819242.3 | 2018-03-09 00:45 | 120.0042 | 17 | 70 | -2.999974 | 3.908319 | 2.680971 | 0.1000192 | 10.37292 | 0.393427 |  |  | -0.00025177 |  | 35.45364 | 35.49246
10732 | 819362.3 | 2018-03-09 00:47 | 240.0016 | 17 | 70 | -2.999951 | 3.885372 | 2.680971 | 0.2000102 | 10.37292 | 0.7829646 |  |  | -0.0001382828 |  | 35.82233 | 35.49035
10733 | 819482.3 | 2018-03-09 00:49 | 360.0026 | 17 | 70 | -3.000012 | 3.868142 | 2.680971 | 0.3000019 | 10.37292 | 1.170604 |  |  | -0.0001535416 |  | 36.15285 | 35.41729
10734 | 819602.3 | 2018-03-09 00:51 | 480.0041 | 17 | 70 | -2.999926 | 3.848577 | 2.680971 | 0.400004 | 10.37292 | 1.556495 |  |  | -0.0001630783 |  | 36.45754 | 35.45863
10735 | 819722.3 | 2018-03-09 00:53 | 600.0014 | 17 | 70 | -2.999945 | 3.820204 | 2.680971 | 0.4999939 | 10.37292 | 1.939991 |  |  | -0.000328064 |  | 36.73947 | 35.41356
10736 | 819842.3 | 2018-03-09 00:55 | 720.0048 | 17 | 70 | -2.999964 | 3.782966 | 2.680971 | 0.5999902 | 10.37292 | 2.320179 |  |  | -0.0003681183 |  | 36.98986 | 35.45276
10737 | 819962.3 | 2018-03-09 00:57 | 840.0011 | 17 | 70 | -2.999968 | 3.744654 | 2.680971 | 0.6999756 | 10.37292 | 2.696484 |  |  | -0.000336647 |  | 37.1651 | 35.41893
10738 | 820082.3 | 2018-03-09 00:59 | 960.0009 | 17 | 70 | -2.999898 | 3.710469 | 2.680971 | 0.7999718 | 10.37292 | 3.069186 |  |  | -0.0002756119 |  | 37.30868 | 35.49919
10739 | 820202.3 | 2018-03-09 01:01 | 1080.0014 | 17 | 70 | -2.999951 | 3.680296 | 2.680971 | 0.8999647 | 10.37292 | 3.438677 |  |  | -0.000289917 |  | 37.28081 | 35.4733
10740 | 820322.3 | 2018-03-09 01:03 | 1200.0006 | 17 | 70 | -2.999966 | 3.650953 | 2.680971 | 0.9999518 | 10.37292 | 3.805198 |  |  | -0.0002393723 |  | 37.44849 | 35.50993
10741 | 820442.3 | 2018-03-09 01:05 | 1320.0026 | 17 | 70 | -2.999932 | 3.619519 | 2.680971 | 1.09995 | 10.37292 | 4.168738 |  |  | -0.0002708435 |  | 37.48775 | 35.47681
10742 | 820562.3 | 2018-03-09 01:07 | 1440.0051 | 17 | 70 | -2.999955 | 3.584891 | 2.680971 | 1.199951 | 10.37292 | 4.52899 |  |  | -0.0003347397 |  | 37.53859 | 35.47819
10743 | 820682.3 | 2018-03-09 01:09 | 1560.0015 | 17 | 70 | -2.999929 | 3.547673 | 2.680971 | 1.299942 | 10.37292 | 4.885599 |  |  | -0.0003108978 |  | 37.45659 | 35.50507
10744 | 820802.3 | 2018-03-09 01:11 | 1680.002 | 17 | 70 | -2.999919 | 3.509592 | 2.680971 | 1.399937 | 10.37292 | 5.238442 |  |  | -0.0003166199 |  | 37.43734 | 35.48219
10745 | 820922.3 | 2018-03-09 01:13 | 1800.001 | 17 | 70 | -2.999943 | 3.473511 | 2.680971 | 1.499926 | 10.37292 | 5.587528 |  |  | -0.0002994537 |  | 37.40623 | 35.5174
10746 | 821042.3 | 2018-03-09 01:15 | 1920.0056 | 17 | 70 | -2.999913 | 3.441768 | 2.680971 | 1.599928 | 10.37292 | 5.933264 |  |  | -0.0002708435 |  | 37.41619 | 35.47119
10747 | 821162.3 | 2018-03-09 01:17 | 2040.0015 | 17 | 70 | -2.999911 | 3.413821 | 2.680971 | 1.699905 | 10.37292 | 6.275939 |  |  | -0.000244140625 |  | 37.38533 | 35.502
10748 | 821282.3 | 2018-03-09 01:19 | 2160.0022 | 17 | 70 | -2.999903 | 3.387863 | 2.680971 | 1.799898 | 10.37292 | 6.615992 |  |  | -0.0001983643 |  | 37.51396 | 35.48126
10749 | 821402.3 | 2018-03-09 01:21 | 2280.0037 | 17 | 70 | -2.999907 | 3.361866 | 2.680971 | 1.899905 | 10.37292 | 6.953513 |  |  | -0.0002241135 |  | 37.64306 | 35.53862
10750 | 821522.3 | 2018-03-09 01:23 | 2400.0025 | 17 | 70 | -2.999903 | 3.333349 | 2.680971 | 1.999898 | 10.37292 | 7.288285 |  |  | -0.0002269745 |  | 37.87815 | 35.49827
10751 | 821642.3 | 2018-03-09 01:25 | 2520.0015 | 17 | 70 | -2.999953 | 3.301687 | 2.680971 | 2.099888 | 10.37292 | 7.620007 |  |  | -0.0002670288 |  | 38.1456 | 35.4635
10752 | 821762.3 | 2018-03-09 01:27 | 2640.0012 | 17 | 70 | -2.999919 | 3.26851 | 2.680971 | 2.199878 | 10.37292 | 7.94854 |  |  | -0.0003252029 |  | 38.30027 | 35.47588
10753 | 821882.3 | 2018-03-09 01:29 | 2760.0052 | 17 | 70 | -2.999938 | 3.226216 | 2.680971 | 2.299874 | 10.37292 | 8.273356 |  |  | -0.0004329681 |  | 38.3786 | 35.51997
10754 | 822002.3 | 2018-03-09 01:31 | 2880.0049 | 17 | 70 | -2.999917 | 3.154629 | 2.680971 | 2.399871 | 10.37292 | 8.592874 |  |  | -0.0009050369 |  | 38.70046 | 35.51205
10755 | 822122.3 | 2018-03-09 01:33 | 3000.0007 | 17 | 70 | -2.99989 | 3.013833 | 2.680971 | 2.49986 | 10.37292 | 8.901849 |  |  | -0.001454353 |  | 39.11095 | 35.53281
10756 | 822242.3 | 2018-03-09 01:35 | 3120.0015 | 17 | 70 | -2.999913 | 2.80913 | 2.680971 | 2.599844 | 10.37292 | 9.194048 |  |  | -0.002719879 |  | 39.4705 | 35.49454
10757 | 822336.4 | 2018-03-09 01:36 | 3214.0849 | 17 | 70 | -2.999907 | 1.999587 | 2.680971 | 2.678246 | 10.37292 | 9.394042 |  |  | -0.0006222131 |  | 40.28921 | 35.5097
10758 | 822336.3 | 2018-03-09 01:36 | 0.0033 | 18 | 71 | -2.999907 | 1.998328 | 0 | 0 | 0 | 0 |  |  | -0.0006218519 |  | 40.28912 | 35.47007
10759 | 822456.4 | 2018-03-09 01:38 | 120.0035 | 14 | 71 | 1.500036 | 3.21442 | 0.0499997 | 2.033235e-05 | 0.1500506 | 4.062624e-05 |  |  | 0.002054214 |  | 39.59949 | 35.54074
10760 | 822576.4 | 2018-03-09 01:40 | 240.0016 | 14 | 71 | 1.499996 | 3.3797 | 0.09999155 | 2.033235e-05 | 0.3153304 | 4.062624e-05 |  |  | 0.001026154 |  | 38.5183 | 35.52931
10761 | 822696.4 | 2018-03-09 01:42 | 360.0009 | 14 | 71 | 1.500025 | 3.46177 | 0.149995 | 2.033235e-05 | 0.4866939 | 4.062624e-05 |  |  | 0.0004396439 |  | 37.80246 | 35.48594
10762 | 822816.4 | 2018-03-09 01:44 | 480.0016 | 14 | 71 | 1.499958 | 3.506934 | 0.1999895 | 2.033235e-05 | 0.6609228 | 4.062624e-05 |  |  | 0.0003232956 |  | 37.55412 | 35.50508
10763 | 822936.4 | 2018-03-09 01:46 | 600.0019 | 14 | 71 | 1.500015 | 3.540848 | 0.2499896 | 2.033235e-05 | 0.8372152 | 4.062624e-05 |  |  | 0.0001792908 |  | 37.12349 | 35.45166
10764 | 823056.4 | 2018-03-09 01:48 | 720.0017 | 14 | 71 | 1.500023 | 3.558167 | 0.2999915 | 2.033235e-05 | 1.01471 | 4.062624e-05 |  |  | 0.0001583099 |  | 36.86501 | 35.4757
10765 | 823176.4 | 2018-03-09 01:50 | 840.0039 | 14 | 71 | 1.5 | 3.574342 | 0.3499899 | 2.033235e-05 | 1.193019 | 4.062624e-05 |  |  | 0.0001459122 |  | 36.69503 | 35.46704
10766 | 823296.4 | 2018-03-09 01:52 | 960.0036 | 14 | 71 | 1.499998 | 3.590271 | 0.3999874 | 2.033235e-05 | 1.372125 | 4.062624e-05 |  |  | 0.0001316071 |  | 36.5778 | 35.50808
10767 | 823416.4 | 2018-03-09 01:54 | 1080.0061 | 14 | 71 | 1.500029 | 3.607155 | 0.4499865 | 2.033235e-05 | 1.552047 | 4.062624e-05 |  |  | 0.0001573563 |  | 36.36703 | 35.39351
10768 | 823536.4 | 2018-03-09 01:56 | 1200.0009 | 14 | 71 | 1.500029 | 3.627521 | 0.4999783 | 2.033235e-05 | 1.732869 | 4.062624e-05 |  |  | 0.0001993179 |  | 36.287 | 35.46118
10769 | 823656.4 | 2018-03-09 01:58 | 1320.0039 | 14 | 71 | 1.50001 | 3.649467 | 0.5499812 | 2.033235e-05 | 1.914809 | 4.062624e-05 |  |  | 0.0001602173 |  | 36.17848 | 35.49526
10770 | 823776.4 | 2018-03-09 02:00 | 1440.0001 | 14 | 71 | 1.500004 | 3.669793 | 0.599978 | 2.033235e-05 | 2.097782 | 4.062624e-05 |  |  | 0.000164032 |  | 36.04716 | 35.43337
10771 | 823896.4 | 2018-03-09 02:02 | 1560.0021 | 14 | 71 | 1.499998 | 3.689181 | 0.6499749 | 2.033235e-05 | 2.281754 | 4.062624e-05 |  |  | 0.000161171 |  | 36.01946 | 35.47168
10772 | 824016.4 | 2018-03-09 02:04 | 1680 | 14 | 71 | 1.500008 | 3.70497 | 0.699975 | 2.033235e-05 | 2.466622 | 4.062624e-05 |  |  | 0.0001754761 |  | 35.98174 | 35.51601
10773 | 824136.4 | 2018-03-09 02:06 | 1800.002 | 14 | 71 | 1.500004 | 3.717834 | 0.7499727 | 2.033235e-05 | 2.652197 | 4.062624e-05 |  |  | 0.0001049042 |  | 35.93797 | 35.47588
10774 | 824256.4 | 2018-03-09 02:08 | 1920.0001 | 14 | 71 | 1.499989 | 3.728423 | 0.7999671 | 2.033235e-05 | 2.838337 | 4.062624e-05 |  |  | 9.918213e-05 |  | 35.90604 | 35.53001
10775 | 824376.4 | 2018-03-09 02:10 | 2040.0055 | 14 | 71 | 1.500011 | 3.738554 | 0.8499711 | 2.033235e-05 | 3.025025 | 4.062624e-05 |  |  | 6.67572e-05 |  | 35.87952 | 35.46212
10776 | 824496.4 | 2018-03-09 02:12 | 2160.0015 | 14 | 71 | 1.500036 | 3.749046 | 0.8999695 | 2.033235e-05 | 3.212206 | 4.062624e-05 |  |  | 8.487701e-05 |  | 36.02948 | 35.52909
10777 | 824616.4 | 2018-03-09 02:14 | 2280.0034 | 14 | 71 | 1.49999 | 3.760203 | 0.9499699 | 2.033235e-05 | 3.399936 | 4.062624e-05 |  |  | 9.250641e-05 |  | 36.06206 | 35.49897
10778 | 824736.4 | 2018-03-09 02:16 | 2400.0002 | 14 | 71 | 1.500042 | 3.772165 | 0.9999636 | 2.033235e-05 | 3.588217 | 4.062624e-05 |  |  | 0.0001010895 |  | 36.1072 | 35.52349
10779 | 824856.4 | 2018-03-09 02:18 | 2520.0035 | 14 | 71 | 1.500038 | 3.785184 | 1.049966 | 2.033235e-05 | 3.777156 | 4.062624e-05 |  |  | 0.0001192093 |  | 36.1899 | 35.38716
10780 | 824976.4 | 2018-03-09 02:20 | 2640.0017 | 14 | 71 | 1.500019 | 3.799405 | 1.099969 | 2.033235e-05 | 3.966777 | 4.062624e-05 |  |  | 6.008148e-05 |  | 36.34841 | 35.47261
10781 | 825096.4 | 2018-03-09 02:22 | 2760.0063 | 14 | 71 | 1.500021 | 3.815076 | 1.149961 | 2.033235e-05 | 4.157102 | 4.062624e-05 |  |  | 0.0002059937 |  | 36.47267 | 35.51997
10782 | 825216.4 | 2018-03-09 02:24 | 2880.0015 | 14 | 71 | 1.499987 | 3.832015 | 1.199964 | 2.033235e-05 | 4.348287 | 4.062624e-05 |  |  | 0.0001707077 |  | 36.48151 | 35.51927
10783 | 825336.4 | 2018-03-09 02:26 | 3000.0045 | 14 | 71 | 1.500021 | 3.850127 | 1.249965 | 2.033235e-05 | 4.540338 | 4.062624e-05 |  |  | 0.0001544952 |  | 36.562 | 35.47773
10784 | 825456.4 | 2018-03-09 02:28 | 3120.0049 | 14 | 71 | 1.500036 | 3.869026 | 1.299968 | 2.033235e-05 | 4.733325 | 4.062624e-05 |  |  | 0.0001678467 |  | 36.55735 | 35.45394
10785 | 825576.4 | 2018-03-09 02:30 | 3240.0063 | 14 | 71 | 1.500015 | 3.888162 | 1.349962 | 2.033235e-05 | 4.927232 | 4.062624e-05 |  |  | 0.0001220703125 |  | 36.59132 | 35.54215
10786 | 825696.4 | 2018-03-09 02:32 | 3360.0044 | 14 | 71 | 1.50001 | 3.907141 | 1.399966 | 2.033235e-05 | 5.122131 | 4.062624e-05 |  |  | 0.0001897812 |  | 36.60806 | 35.42194
10787 | 825816.4 | 2018-03-09 02:34 | 3480.0003 | 14 | 71 | 1.500051 | 3.925504 | 1.449962 | 2.033235e-05 | 5.317935 | 4.062624e-05 |  |  | 0.0001630783 |  | 36.64225 | 35.43505
10788 | 825936.4 | 2018-03-09 02:36 | 3600.0018 | 14 | 71 | 1.500038 | 3.943275 | 1.499958 | 2.033235e-05 | 5.514642 | 4.062624e-05 |  |  | 0.0001735687 |  | 36.64667 | 35.43783
10789 | 826056.4 | 2018-03-09 02:38 | 3720.0022 | 14 | 71 | 1.500029 | 3.960364 | 1.549958 | 2.033235e-05 | 5.712236 | 4.062624e-05 |  |  | 0.0001077652 |  | 36.66551 | 35.44134
10790 | 826176.4 | 2018-03-09 02:40 | 3840.0044 | 14 | 71 | 1.500021 | 3.976651 | 1.599957 | 2.033235e-05 | 5.910662 | 4.062624e-05 |  |  | 0.0001449585 |  | 36.57338 | 35.46611
10791 | 826296.4 | 2018-03-09 02:42 | 3960.0028 | 14 | 71 | 1.500071 | 3.991836 | 1.649954 | 2.033235e-05 | 6.109866 | 4.062624e-05 |  |  | 0.0001220703125 |  | 36.45962 | 35.44907
10792 | 826416.4 | 2018-03-09 02:44 | 4080.0033 | 14 | 71 | 1.500032 | 4.006419 | 1.699954 | 2.033235e-05 | 6.309823 | 4.062624e-05 |  |  | 0.0001544952 |  | 36.42053 | 35.44769
10793 | 826536.4 | 2018-03-09 02:46 | 4200.0032 | 14 | 71 | 1.50008 | 4.020722 | 1.749947 | 2.033235e-05 | 6.510476 | 4.062624e-05 |  |  | 7.915497e-05 |  | 36.2797 | 35.42457
10794 | 826656.4 | 2018-03-09 02:48 | 4320.0012 | 14 | 71 | 1.500067 | 4.035242 | 1.799951 | 2.033235e-05 | 6.711888 | 4.062624e-05 |  |  | 0.0001325607 |  | 36.16472 | 35.44277
10795 | 826776.4 | 2018-03-09 02:50 | 4440.0006 | 14 | 71 | 1.500099 | 4.050417 | 1.849949 | 2.033235e-05 | 6.914017 | 4.062624e-05 |  |  | 0.0001049042 |  | 36.19963 | 35.4962
10796 | 826896.4 | 2018-03-09 02:52 | 4560.0009 | 14 | 71 | 1.500084 | 4.066741 | 1.89995 | 2.033235e-05 | 7.116947 | 4.062624e-05 |  |  | 0.0001535416 |  | 36.18032 | 35.42337
10797 | 827016.4 | 2018-03-09 02:54 | 4680.003 | 14 | 71 | 1.500067 | 4.084403 | 1.94995 | 2.033235e-05 | 7.320718 | 4.062624e-05 |  |  | 0.0002002716 |  | 36.12284 | 35.41494
10798 | 827136.4 | 2018-03-09 02:56 | 4800.0006 | 14 | 71 | 1.50009 | 4.103321 | 1.999945 | 2.033235e-05 | 7.525386 | 4.062624e-05 |  |  | 0.0001869202 |  | 36.23785 | 35.42382
10799 | 827256.4 | 2018-03-09 02:58 | 4920.0011 | 14 | 71 | 1.500061 | 4.123217 | 2.049952 | 2.033235e-05 | 7.731077 | 4.062624e-05 |  |  | 0.0001487732 |  | 36.21971 | 35.46514
10800 | 827376.4 | 2018-03-09 03:00 | 5040.0026 | 14 | 71 | 1.500046 | 4.143273 | 2.099952 | 2.033235e-05 | 7.93774 | 4.062624e-05 |  |  | 0.0001001358 |  | 36.15355 | 35.41005
10801 | 827496.4 | 2018-03-09 03:02 | 5160.001 | 14 | 71 | 1.500071 | 4.162576 | 2.14995 | 2.033235e-05 | 8.14538 | 4.062624e-05 |  |  | 0.0002126694 |  | 36.18503 | 35.49897
10802 | 827616.4 | 2018-03-09 03:04 | 5280.0004 | 14 | 71 | 1.500071 | 4.179957 | 2.199954 | 2.033235e-05 | 8.353969 | 4.062624e-05 |  |  | 0.0001392365 |  | 36.27019 | 35.50574
10803 | 827736.4 | 2018-03-09 03:06 | 5400.0061 | 14 | 71 | 1.50001 | 4.19381 | 2.249954 | 2.033235e-05 | 8.563333 | 4.062624e-05 |  |  | 7.247925e-05 |  | 36.232 | 35.48569
10804 | 827807.8 | 2018-03-09 03:07 | 5471.4403 | 14 | 71 | 1.500017 | 4.200007 | 2.279713 | 2.033235e-05 | 8.688231 | 4.062624e-05 |  |  | 4.721602e-05 |  | 36.22829 | 35.45768
10805 | 827927.8 | 2018-03-09 03:09 | 120.0027 | 15 | 71 | 1.398636 | 4.200501 | 2.328007 | 2.033235e-05 | 8.891088 | 4.062624e-05 |  |  | 4.768372e-06 |  | 36.23923 | 35.46795
10806 | 828047.8 | 2018-03-09 03:11 | 240.0012 | 15 | 71 | 1.315783 | 4.200521 | 2.373218 | 2.033235e-05 | 9.080996 | 4.062624e-05 |  |  | 4.959106e-05 |  | 36.18451 | 35.44086
10807 | 828167.8 | 2018-03-09 03:13 | 360.0015 | 15 | 71 | 1.235392 | 4.200493 | 2.415736 | 2.033235e-05 | 9.259594 | 4.062624e-05 |  |  | -9.536743e-07 |  | 36.18032 | 35.43386
10808 | 828287.8 | 2018-03-09 03:15 | 480.0036 | 15 | 71 | 1.151348 | 4.20047 | 2.455533 | 2.033235e-05 | 9.426761 | 4.062624e-05 |  |  | 9.536743e-07 |  | 36.1317 | 35.43898
10809 | 828407.8 | 2018-03-09 03:17 | 600.0028 | 15 | 71 | 1.059973 | 4.200508 | 2.492408 | 2.033235e-05 | 9.581653 | 4.062624e-05 |  |  | 4.1008e-05 |  | 36.07603 | 35.45418
10810 | 828527.8 | 2018-03-09 03:19 | 720.0025 | 15 | 71 | 0.9605656 | 4.200467 | 2.526108 | 2.033235e-05 | 9.723211 | 4.062624e-05 |  |  | -4.291534e-05 |  | 36.05087 | 35.46396
10811 | 828647.8 | 2018-03-09 03:21 | 840.0018 | 15 | 71 | 0.85392 | 4.200511 | 2.55637 | 2.033235e-05 | 9.850325 | 4.062624e-05 |  |  | -4.291534e-05 |  | 35.99755 | 35.48519
10812 | 828767.8 | 2018-03-09 03:23 | 960.0037 | 15 | 71 | 0.742754 | 4.200476 | 2.582983 | 2.033235e-05 | 9.962114 | 4.062624e-05 |  |  | -5.817413e-05 |  | 35.87407 | 35.47611
10813 | 828887.8 | 2018-03-09 03:25 | 1080.0003 | 15 | 71 | 0.6320152 | 4.200528 | 2.605882 | 2.033235e-05 | 10.0583 | 4.062624e-05 |  |  | 4.196167e-05 |  | 35.87082 | 35.52607
10814 | 829007.8 | 2018-03-09 03:27 | 1200.0033 | 15 | 71 | 0.5266953 | 4.200521 | 2.62517 | 2.033235e-05 | 10.13932 | 4.062624e-05 |  |  | 3.910065e-05 |  | 35.78251 | 35.53259
10815 | 829127.8 | 2018-03-09 03:29 | 1320.0038 | 15 | 71 | 0.4315662 | 4.200472 | 2.641108 | 2.033235e-05 | 10.20627 | 4.062624e-05 |  |  | -2.95639e-05 |  | 35.63942 | 35.49665
10816 | 829247.8 | 2018-03-09 03:31 | 1440.0032 | 15 | 71 | 0.3488293 | 4.200434 | 2.654079 | 2.033235e-05 | 10.26075 | 4.062624e-05 |  |  | -9.536743e-06 |  | 35.54664 | 35.48335
10817 | 829367.8 | 2018-03-09 03:33 | 1560.0003 | 15 | 71 | 0.2800503 | 4.20047 | 2.664523 | 2.033235e-05 | 10.30462 | 4.062624e-05 |  |  | -1.239777e-05 |  | 35.42868 | 35.42992
10818 | 829487.8 | 2018-03-09 03:35 | 1680.0018 | 15 | 71 | 0.223814 | 4.200438 | 2.672885 | 2.033235e-05 | 10.33975 | 4.062624e-05 |  |  | -4.482269e-05 |  | 35.42868 | 35.49108
10819 | 829607.8 | 2018-03-09 03:37 | 1800.0041 | 15 | 71 | 0.1788368 | 4.20045 | 2.679564 | 2.033235e-05 | 10.3678 | 4.062624e-05 |  |  | -3.528595e-05 |  | 35.36129 | 35.49504
10820 | 829607.8 | 2018-03-09 03:37 | 1800.0093 | 15 | 71 | 0.178833 | 4.200448 | 2.679564 | 2.033235e-05 | 10.3678 | 4.062624e-05 |  |  | -3.528569e-05 |  | 35.36129 | 35.47778
10821 | 830207.9 | 2018-03-09 03:47 | 600.0047 | 16 | 71 | 0 | 4.178304 | 2.679564 | 2.033235e-05 | 10.3678 | 4.062624e-05 |  |  | -4.768372e-06 |  | 35.1238 | 35.52865
10822 | 830207.9 | 2018-03-09 03:47 | 600.0118 | 16 | 71 | 0 | 4.178303 | 2.679564 | 2.033235e-05 | 10.3678 | 4.062624e-05 |  |  | -4.785059e-06 |  | 35.12382 | 35.51836
10823 | 830328 | 2018-03-09 03:49 | 120.0025 | 17 | 71 | -3.000018 | 3.908299 | 2.679564 | 0.1000149 | 10.3678 | 0.3934177 |  |  | -0.000287056 |  | 35.42122 | 35.40005
10824 | 830448 | 2018-03-09 03:51 | 240.0055 | 17 | 71 | -2.999995 | 3.88536 | 2.679564 | 0.1999993 | 10.3678 | 0.7829266 |  |  | -0.0001354218 |  | 35.80233 | 35.39561
10825 | 830568 | 2018-03-09 03:53 | 360.0014 | 17 | 71 | -2.999964 | 3.868149 | 2.679564 | 0.2999918 | 10.3678 | 1.170567 |  |  | -0.0001506805 |  | 36.14236 | 35.47307
10826 | 830688 | 2018-03-09 03:55 | 480.0027 | 17 | 71 | -2.999968 | 3.848577 | 2.679564 | 0.399993 | 10.3678 | 1.556454 |  |  | -0.0002231598 |  | 36.50965 | 35.52116
10827 | 830808 | 2018-03-09 03:57 | 600 | 17 | 71 | -2.999951 | 3.820218 | 2.679564 | 0.4999962 | 10.3678 | 1.939999 |  |  | -0.0001945496 |  | 36.82108 | 35.38743
10828 | 830928 | 2018-03-09 03:59 | 720.0014 | 17 | 71 | -2.999972 | 3.782954 | 2.679564 | 0.5999869 | 10.3678 | 2.320164 |  |  | -0.0003757477 |  | 37.01308 | 35.43853
10829 | 831048 | 2018-03-09 04:01 | 840.0053 | 17 | 71 | -2.99998 | 3.744651 | 2.679564 | 0.6999805 | 10.3678 | 2.696498 |  |  | -0.0003356934 |  | 37.1904 | 35.48754
10830 | 831168 | 2018-03-09 04:03 | 960.0019 | 17 | 71 | -2.999953 | 3.710471 | 2.679564 | 0.7999691 | 10.3678 | 3.069172 |  |  | -0.0002603531 |  | 37.24616 | 35.49549
10831 | 831288 | 2018-03-09 04:05 | 1080.0036 | 17 | 71 | -2.999949 | 3.680291 | 2.679564 | 0.8999627 | 10.3678 | 3.438665 |  |  | -0.0002260208 |  | 37.37418 | 35.46676
10832 | 831408 | 2018-03-09 04:07 | 1200.0015 | 17 | 71 | -2.999915 | 3.650918 | 2.679564 | 0.9999495 | 10.3678 | 3.805185 |  |  | -0.000244140625 |  | 37.46408 | 35.53819
10833 | 831528 | 2018-03-09 04:09 | 1320.0036 | 17 | 71 | -2.999943 | 3.619519 | 2.679564 | 1.099944 | 10.3678 | 4.168714 |  |  | -0.000243187 |  | 37.55508 | 35.50808
10834 | 831648 | 2018-03-09 04:11 | 1440.0019 | 17 | 71 | -2.999908 | 3.584874 | 2.679564 | 1.199942 | 10.3678 | 4.528948 |  |  | -0.0003166199 |  | 37.45082 | 35.49035
10835 | 831768 | 2018-03-09 04:13 | 1560.0032 | 17 | 71 | -2.999886 | 3.547601 | 2.679564 | 1.299929 | 10.3678 | 4.885545 |  |  | -0.0003519058 |  | 37.54043 | 35.53912
10836 | 831888 | 2018-03-09 04:15 | 1680.0015 | 17 | 71 | -2.999887 | 3.509522 | 2.679564 | 1.399926 | 10.3678 | 5.238389 |  |  | -0.0003185272 |  | 37.50536 | 35.55474
10837 | 832008 | 2018-03-09 04:17 | 1800.0013 | 17 | 71 | -2.999892 | 3.473516 | 2.679564 | 1.499922 | 10.3678 | 5.587499 |  |  | -0.0003080368 |  | 37.50444 | 35.51369
10838 | 832128 | 2018-03-09 04:19 | 1920.0006 | 17 | 71 | -2.999915 | 3.441733 | 2.679564 | 1.599914 | 10.3678 | 5.933196 |  |  | -0.000292778 |  | 37.45265 | 35.56478
10839 | 832248 | 2018-03-09 04:21 | 2040.0025 | 17 | 71 | -2.999868 | 3.413812 | 2.679564 | 1.69991 | 10.3678 | 6.275933 |  |  | -0.0002269745 |  | 37.40783 | 35.55032
10840 | 832368 | 2018-03-09 04:23 | 2160.0041 | 17 | 71 | -2.999908 | 3.38781 | 2.679564 | 1.799888 | 10.3678 | 6.615934 |  |  | -0.0002422333 |  | 37.50676 | 35.46981
10841 | 832488 | 2018-03-09 04:25 | 2280.0028 | 17 | 71 | -2.999887 | 3.361893 | 2.679564 | 1.899885 | 10.3678 | 6.95342 |  |  | -0.000213623 |  | 37.68158 | 35.42363
10842 | 832608 | 2018-03-09 04:27 | 2400.0042 | 17 | 71 | -2.999858 | 3.333254 | 2.679564 | 1.999884 | 10.3678 | 7.288206 |  |  | -0.0003070831 |  | 37.89135 | 35.48077
10843 | 832728 | 2018-03-09 04:29 | 2520.0044 | 17 | 71 | -2.999882 | 3.301624 | 2.679564 | 2.099875 | 10.3678 | 7.619921 |  |  | -0.00025177 |  | 38.08318 | 35.47264
10844 | 832848 | 2018-03-09 04:31 | 2640.0015 | 17 | 71 | -2.999837 | 3.268353 | 2.679564 | 2.199859 | 10.3678 | 7.948423 |  |  | -0.0003032684 |  | 38.26011 | 35.46676
10845 | 832968 | 2018-03-09 04:33 | 2760.0007 | 17 | 71 | -2.999913 | 3.225988 | 2.679564 | 2.299849 | 10.3678 | 8.273206 |  |  | -0.0004320145 |  | 38.30141 | 35.45533
10846 | 833088 | 2018-03-09 04:35 | 2880.001 | 17 | 71 | -2.999879 | 3.154063 | 2.679564 | 2.399842 | 10.3678 | 8.592674 |  |  | -0.0009050369 |  | 38.60152 | 35.50574
10847 | 833208 | 2018-03-09 04:37 | 3000.005 | 17 | 71 | -2.999919 | 3.012483 | 2.679564 | 2.499836 | 10.3678 | 8.901568 |  |  | -0.001432419 |  | 39.13272 | 35.50434
10848 | 833328 | 2018-03-09 04:39 | 3120.0001 | 17 | 71 | -2.999875 | 2.805597 | 2.679564 | 2.599835 | 10.3678 | 9.193616 |  |  | -0.00274086 |  | 39.57733 | 35.45394
10849 | 833420.4 | 2018-03-09 04:41 | 3212.4283 | 17 | 71 | -2.999901 | 1.99966 | 2.679564 | 2.676847 | 10.3678 | 9.389789 |  |  | -0.0006872697 |  | 40.32728 | 35.54054
10850 | 833420.5 | 2018-03-09 04:41 | 0.0033 | 18 | 72 | -2.999847 | 1.998347 | 0 | 0 | 0 | 0 |  |  | -0.0006869098 |  | 40.32717 | 35.5025
10851 | 833540.5 | 2018-03-09 04:43 | 120.0028 | 14 | 72 | 1.499989 | 3.214732 | 0.04999331 | 2.008219e-05 | 0.1500444 | 4.012763e-05 |  |  | 0.001979828 |  | 39.4887 | 35.46493
10852 | 833660.5 | 2018-03-09 04:45 | 240.0017 | 14 | 72 | 1.500011 | 3.380099 | 0.09999198 | 2.008219e-05 | 0.3153644 | 4.012763e-05 |  |  | 0.001046181 |  | 38.54773 | 35.56456
10853 | 833780.5 | 2018-03-09 04:47 | 360.0047 | 14 | 72 | 1.500023 | 3.462093 | 0.1499914 | 2.008219e-05 | 0.4867315 | 4.012763e-05 |  |  | 0.000421524 |  | 37.78785 | 35.45883
10854 | 833900.5 | 2018-03-09 04:49 | 480.0063 | 14 | 72 | 1.500025 | 3.507324 | 0.1999949 | 2.008219e-05 | 0.6610093 | 4.012763e-05 |  |  | 0.0003919601 |  | 37.44271 | 35.46726
10855 | 834020.5 | 2018-03-09 04:51 | 600.0012 | 14 | 72 | 1.500008 | 3.541147 | 0.2499846 | 2.008219e-05 | 0.8372832 | 4.012763e-05 |  |  | 0.0001821518 |  | 37.17069 | 35.45044
10856 | 834140.5 | 2018-03-09 04:53 | 720.0009 | 14 | 72 | 1.49996 | 3.558472 | 0.2999857 | 2.008219e-05 | 1.014788 | 4.012763e-05 |  |  | 0.0002002716 |  | 36.91899 | 35.51062
10857 | 834260.5 | 2018-03-09 04:55 | 840.0025 | 14 | 72 | 1.49999 | 3.574611 | 0.3499828 | 2.008219e-05 | 1.193105 | 4.012763e-05 |  |  | 0.0001153946 |  | 36.6614 | 35.4572
10858 | 834380.5 | 2018-03-09 04:57 | 960.004 | 14 | 72 | 1.500011 | 3.590489 | 0.3999799 | 2.008219e-05 | 1.372221 | 4.012763e-05 |  |  | 7.247925e-05 |  | 36.48556 | 35.45486
10859 | 834500.5 | 2018-03-09 04:59 | 1080.0003 | 14 | 72 | 1.50001 | 3.607435 | 0.4499842 | 2.008219e-05 | 1.552175 | 4.012763e-05 |  |  | 0.0001449585 |  | 36.43534 | 35.48008
10860 | 834620.5 | 2018-03-09 05:01 | 1200.0001 | 14 | 72 | 1.500002 | 3.627816 | 0.499975 | 2.008219e-05 | 1.733008 | 4.012763e-05 |  |  | 0.0001831055 |  | 36.32271 | 35.52679
10861 | 834740.5 | 2018-03-09 05:03 | 1320.0006 | 14 | 72 | 1.500025 | 3.649789 | 0.549975 | 2.008219e-05 | 1.914953 | 4.012763e-05 |  |  | 0.0001678467 |  | 36.18235 | 35.46843
10862 | 834860.5 | 2018-03-09 05:05 | 1440.0026 | 14 | 72 | 1.499983 | 3.670074 | 0.5999781 | 2.008219e-05 | 2.097964 | 4.012763e-05 |  |  | 0.0001783371 |  | 36.08383 | 35.50832
10863 | 834980.5 | 2018-03-09 05:07 | 1560.0028 | 14 | 72 | 1.499998 | 3.689497 | 0.6499718 | 2.008219e-05 | 2.28194 | 4.012763e-05 |  |  | 0.0001459122 |  | 36.00369 | 35.48403
10864 | 835100.5 | 2018-03-09 05:09 | 1680.0039 | 14 | 72 | 1.500042 | 3.70524 | 0.6999735 | 2.008219e-05 | 2.466828 | 4.012763e-05 |  |  | 0.0001039505 |  | 35.91706 | 35.46187
10865 | 835220.5 | 2018-03-09 05:11 | 1800.0028 | 14 | 72 | 1.500004 | 3.718082 | 0.7499747 | 2.008219e-05 | 2.652428 | 4.012763e-05 |  |  | 0.0001125336 |  | 35.88144 | 35.50063
10866 | 835340.5 | 2018-03-09 05:13 | 1920.0027 | 14 | 72 | 1.500063 | 3.728568 | 0.7999669 | 2.008219e-05 | 2.83857 | 4.012763e-05 |  |  | 8.487701e-05 |  | 35.86301 | 35.51928
10867 | 835460.5 | 2018-03-09 05:15 | 2040.0059 | 14 | 72 | 1.500032 | 3.738772 | 0.8499724 | 2.008219e-05 | 3.025274 | 4.012763e-05 |  |  | 0.0001306534 |  | 35.9552 | 35.49244
10868 | 835580.5 | 2018-03-09 05:17 | 2160.0047 | 14 | 72 | 1.50004 | 3.749291 | 0.899965 | 2.008219e-05 | 3.212445 | 4.012763e-05 |  |  | 9.346008e-05 |  | 35.99152 | 35.49805
10869 | 835700.5 | 2018-03-09 05:19 | 2280.0038 | 14 | 72 | 1.500069 | 3.760421 | 0.9499622 | 2.008219e-05 | 3.400174 | 4.012763e-05 |  |  | 9.632111e-05 |  | 36.05765 | 35.52628
10870 | 835820.5 | 2018-03-09 05:21 | 2400.0002 | 14 | 72 | 1.500065 | 3.77241 | 0.9999611 | 2.008219e-05 | 3.588487 | 4.012763e-05 |  |  | 0.0001020432 |  | 36.0714 | 35.46512
10871 | 835940.5 | 2018-03-09 05:23 | 2520.0006 | 14 | 72 | 1.500032 | 3.785466 | 1.049968 | 2.008219e-05 | 3.777457 | 4.012763e-05 |  |  | 0.0001373291 |  | 36.26165 | 35.50552
10872 | 836060.5 | 2018-03-09 05:25 | 2640.0029 | 14 | 72 | 1.500029 | 3.799759 | 1.099966 | 2.008219e-05 | 3.967075 | 4.012763e-05 |  |  | 0.0001449585 |  | 36.33264 | 35.47635
10873 | 836180.5 | 2018-03-09 05:27 | 2760.001 | 14 | 72 | 1.500032 | 3.815432 | 1.149964 | 2.008219e-05 | 4.157442 | 4.012763e-05 |  |  | 0.0001020432 |  | 36.40641 | 35.48263
10874 | 836300.5 | 2018-03-09 05:29 | 2880.0008 | 14 | 72 | 1.500036 | 3.832462 | 1.199965 | 2.008219e-05 | 4.348637 | 4.012763e-05 |  |  | 0.0001544952 |  | 36.44712 | 35.43573
10875 | 836420.5 | 2018-03-09 05:31 | 3000.0049 | 14 | 72 | 1.500065 | 3.85058 | 1.249962 | 2.008219e-05 | 4.540697 | 4.012763e-05 |  |  | 0.0001373291 |  | 36.57372 | 35.41914
10876 | 836540.5 | 2018-03-09 05:33 | 3120.0006 | 14 | 72 | 1.500031 | 3.869474 | 1.299963 | 2.008219e-05 | 4.733701 | 4.012763e-05 |  |  | 0.0001649857 |  | 36.61298 | 35.46092
10877 | 836660.5 | 2018-03-09 05:35 | 3240.0028 | 14 | 72 | 1.500063 | 3.888638 | 1.349963 | 2.008219e-05 | 4.927653 | 4.012763e-05 |  |  | 0.0001630783 |  | 36.59575 | 35.41332
10878 | 836780.5 | 2018-03-09 05:37 | 3360.0024 | 14 | 72 | 1.500027 | 3.907598 | 1.399962 | 2.008219e-05 | 5.122559 | 4.012763e-05 |  |  | 0.0001573563 |  | 36.73717 | 35.45649
10879 | 836900.5 | 2018-03-09 05:39 | 3480.0015 | 14 | 72 | 1.500069 | 3.925951 | 1.449958 | 2.008219e-05 | 5.318382 | 4.012763e-05 |  |  | 0.000166893 |  | 36.73039 | 35.46957
10880 | 837020.5 | 2018-03-09 05:41 | 3600.0043 | 14 | 72 | 1.500048 | 3.943682 | 1.499966 | 2.008219e-05 | 5.515158 | 4.012763e-05 |  |  | 0.0001773834 |  | 36.7046 | 35.53608
10881 | 837140.5 | 2018-03-09 05:43 | 3720.0025 | 14 | 72 | 1.500071 | 3.960775 | 1.549962 | 2.008219e-05 | 5.712757 | 4.012763e-05 |  |  | 0.0001573563 |  | 36.58199 | 35.43667
10882 | 837260.5 | 2018-03-09 05:45 | 3840.0006 | 14 | 72 | 1.500038 | 3.977017 | 1.599959 | 2.008219e-05 | 5.911195 | 4.012763e-05 |  |  | 0.0001001358 |  | 36.55339 | 35.47588
10883 | 837380.5 | 2018-03-09 05:47 | 3960.0023 | 14 | 72 | 1.500027 | 3.992218 | 1.649956 | 2.008219e-05 | 6.11042 | 4.012763e-05 |  |  | 0.0001306534 |  | 36.44406 | 35.50061
10884 | 837500.5 | 2018-03-09 05:49 | 4080.0009 | 14 | 72 | 1.499981 | 4.006784 | 1.699958 | 2.008219e-05 | 6.310406 | 4.012763e-05 |  |  | 0.0001554489 |  | 36.3617 | 35.46257
10885 | 837620.5 | 2018-03-09 05:51 | 4200.0023 | 14 | 72 | 1.500078 | 4.021119 | 1.749952 | 2.008219e-05 | 6.511078 | 4.012763e-05 |  |  | 0.0001497269 |  | 36.37869 | 35.49757
10886 | 837740.5 | 2018-03-09 05:53 | 4320.003 | 14 | 72 | 1.500044 | 4.035612 | 1.799951 | 2.008219e-05 | 6.712492 | 4.012763e-05 |  |  | 0.0001497269 |  | 36.28138 | 35.46326
10887 | 837860.5 | 2018-03-09 05:55 | 4440.0004 | 14 | 72 | 1.50005 | 4.050879 | 1.849957 | 2.008219e-05 | 6.914674 | 4.012763e-05 |  |  | 0.000125885 |  | 36.24948 | 35.54427
10888 | 837980.5 | 2018-03-09 05:57 | 4560.0018 | 14 | 72 | 1.500059 | 4.067198 | 1.899956 | 2.008219e-05 | 7.117617 | 4.012763e-05 |  |  | 0.0001726151 |  | 36.21759 | 35.48545
10889 | 838100.5 | 2018-03-09 05:59 | 4680.004 | 14 | 72 | 1.500048 | 4.084876 | 1.949953 | 2.008219e-05 | 7.321398 | 4.012763e-05 |  |  | 0.0001554489 |  | 36.18243 | 35.48427
10890 | 838220.5 | 2018-03-09 06:01 | 4800.0005 | 14 | 72 | 1.500036 | 4.103869 | 1.999953 | 2.008219e-05 | 7.526114 | 4.012763e-05 |  |  | 0.0001773834 |  | 36.33791 | 35.51836
10891 | 838340.5 | 2018-03-09 06:03 | 4920.0004 | 14 | 72 | 1.500021 | 4.123743 | 2.049952 | 2.008219e-05 | 7.731798 | 4.012763e-05 |  |  | 0.0001497269 |  | 36.16471 | 35.44764
10892 | 838460.5 | 2018-03-09 06:05 | 5040.0043 | 14 | 72 | 1.500017 | 4.143819 | 2.099952 | 2.008219e-05 | 7.938489 | 4.012763e-05 |  |  | 0.0001535416 |  | 36.28249 | 35.49949
10893 | 838580.5 | 2018-03-09 06:07 | 5160.0032 | 14 | 72 | 1.50005 | 4.163052 | 2.149951 | 2.008219e-05 | 8.146161 | 4.012763e-05 |  |  | 0.0001525879 |  | 36.27251 | 35.52686
10894 | 838700.5 | 2018-03-09 06:09 | 5280.0048 | 14 | 72 | 1.500011 | 4.180332 | 2.199958 | 2.008219e-05 | 8.354784 | 4.012763e-05 |  |  | 0.0001363754 |  | 36.27929 | 35.43736
10895 | 838820.5 | 2018-03-09 06:11 | 5400.0044 | 14 | 72 | 1.50004 | 4.194131 | 2.249955 | 2.008219e-05 | 8.564152 | 4.012763e-05 |  |  | 0.0001239777 |  | 36.34176 | 35.51823
10896 | 838888.2 | 2018-03-09 06:12 | 5467.726 | 14 | 72 | 1.500057 | 4.200002 | 2.278173 | 2.008219e-05 | 8.682588 | 4.012763e-05 |  |  | 6.446601e-05 |  | 36.32903 | 35.4686
10897 | 839008.2 | 2018-03-09 06:14 | 120.0028 | 15 | 72 | 1.39743 | 4.200356 | 2.3264 | 2.008219e-05 | 8.885158 | 4.012763e-05 |  |  | -4.1008e-05 |  | 36.29149 | 35.49031
10898 | 839128.2 | 2018-03-09 06:16 | 240.0042 | 15 | 72 | 1.315001 | 4.200379 | 2.37158 | 2.008219e-05 | 9.074928 | 4.012763e-05 |  |  | 2.95639e-05 |  | 36.30787 | 35.46645
10899 | 839248.2 | 2018-03-09 06:18 | 360.0025 | 15 | 72 | 1.234554 | 4.200363 | 2.414059 | 2.008219e-05 | 9.253357 | 4.012763e-05 |  |  | -1.430511e-05 |  | 36.21706 | 35.48158
10900 | 839368.2 | 2018-03-09 06:20 | 480.0014 | 15 | 72 | 1.150206 | 4.200359 | 2.453821 | 2.008219e-05 | 9.420373 | 4.012763e-05 |  |  | -5.912781e-05 |  | 36.17946 | 35.4498
10901 | 839488.2 | 2018-03-09 06:22 | 600.0007 | 15 | 72 | 1.059532 | 4.200347 | 2.490673 | 2.008219e-05 | 9.575165 | 4.012763e-05 |  |  | -4.005432e-05 |  | 36.06451 | 35.37035
10902 | 839608.2 | 2018-03-09 06:24 | 720.0042 | 15 | 72 | 0.9601192 | 4.200332 | 2.524354 | 2.008219e-05 | 9.716633 | 4.012763e-05 |  |  | -2.861023e-06 |  | 36.05637 | 35.43413
10903 | 839728.2 | 2018-03-09 06:26 | 840.004 | 15 | 72 | 0.8536243 | 4.2003 | 2.554594 | 2.008219e-05 | 9.843653 | 4.012763e-05 |  |  | -3.910065e-05 |  | 35.90851 | 35.37796
10904 | 839848.2 | 2018-03-09 06:28 | 960.0025 | 15 | 72 | 0.7420845 | 4.200321 | 2.581208 | 2.008219e-05 | 9.955442 | 4.012763e-05 |  |  | -4.482269e-05 |  | 35.77932 | 35.35331
10905 | 839968.2 | 2018-03-09 06:30 | 1080.003 | 15 | 72 | 0.6323223 | 4.200368 | 2.604114 | 2.008219e-05 | 10.05166 | 4.012763e-05 |  |  | 1.621246e-05 |  | 35.82184 | 35.39136
10906 | 840088.2 | 2018-03-09 06:32 | 1200.0035 | 15 | 72 | 0.5271931 | 4.200331 | 2.62342 | 2.008219e-05 | 10.13275 | 4.012763e-05 |  |  | 2.670288e-05 |  | 35.71356 | 35.37168
10907 | 840208.2 | 2018-03-09 06:34 | 1320.0007 | 15 | 72 | 0.4321899 | 4.20035 | 2.639382 | 2.008219e-05 | 10.19979 | 4.012763e-05 |  |  | -1.144409e-05 |  | 35.65535 | 35.3662
10908 | 840328.2 | 2018-03-09 06:36 | 1440.0045 | 15 | 72 | 0.3502007 | 4.200351 | 2.652377 | 2.008219e-05 | 10.25438 | 4.012763e-05 |  |  | -2.861023e-05 |  | 35.5841 | 35.39198
10909 | 840448.2 | 2018-03-09 06:38 | 1560.002 | 15 | 72 | 0.2807102 | 4.200359 | 2.662855 | 2.008219e-05 | 10.29839 | 4.012763e-05 |  |  | 3.623962e-05 |  | 35.51114 | 35.46994
10910 | 840568.2 | 2018-03-09 06:40 | 1680.0034 | 15 | 72 | 0.2252102 | 4.200401 | 2.671252 | 2.008219e-05 | 10.33366 | 4.012763e-05 |  |  | 4.768372e-05 |  | 35.38713 | 35.38497
10911 | 840688.2 | 2018-03-09 06:42 | 1800.0001 | 15 | 72 | 0.1796589 | 4.200338 | 2.677959 | 2.008219e-05 | 10.36183 | 4.012763e-05 |  |  | 4.005432e-05 |  | 35.3183 | 35.35278
10912 | 840688.2 | 2018-03-09 06:42 | 1800.0023 | 15 | 72 | 0.1796589 | 4.200338 | 2.677959 | 2.008219e-05 | 10.36183 | 4.012763e-05 |  |  | 4.005327e-05 |  | 35.3183 | 35.35283
10913 | 841288.3 | 2018-03-09 06:52 | 600.0036 | 16 | 72 | 0 | 4.178093 | 2.677959 | 2.008219e-05 | 10.36183 | 4.012763e-05 |  |  | -0.0002476042 |  | 35.10158 | 35.34573
10914 | 841408.4 | 2018-03-09 06:54 | 120.0031 | 17 | 72 | -2.999995 | 3.908145 | 2.677959 | 0.1000095 | 10.36183 | 0.3933806 |  |  | -0.0003051758 |  | 35.45806 | 35.39948
10915 | 841528.4 | 2018-03-09 06:56 | 240.0014 | 17 | 72 | -2.999969 | 3.885294 | 2.677959 | 0.1999967 | 10.36183 | 0.7828936 |  |  | -0.0001831055 |  | 35.81655 | 35.38945
10916 | 841648.4 | 2018-03-09 06:58 | 360.0043 | 17 | 72 | -2.999955 | 3.868107 | 2.677959 | 0.300004 | 10.36183 | 1.170587 |  |  | -0.0001659393 |  | 36.21667 | 35.38512
10917 | 841768.4 | 2018-03-09 07:00 | 480.0017 | 17 | 72 | -2.999911 | 3.848577 | 2.677959 | 0.3999896 | 10.36183 | 1.556409 |  |  | -0.000161171 |  | 36.4433 | 35.36187
10918 | 841888.4 | 2018-03-09 07:02 | 600.0023 | 17 | 72 | -2.999934 | 3.820086 | 2.677959 | 0.4999842 | 10.36183 | 1.939914 |  |  | -0.0002975464 |  | 36.75528 | 35.39385
10919 | 842008.4 | 2018-03-09 07:04 | 720.0054 | 17 | 72 | -2.999922 | 3.782831 | 2.677959 | 0.5999724 | 10.36183 | 2.320058 |  |  | -0.0003204346 |  | 36.89874 | 35.391
10920 | 842128.4 | 2018-03-09 07:06 | 840.0044 | 17 | 72 | -2.999938 | 3.744555 | 2.677959 | 0.6999792 | 10.36183 | 2.696432 |  |  | -0.0003185272 |  | 37.11659 | 35.34295
10921 | 842248.4 | 2018-03-09 07:08 | 960.0009 | 17 | 72 | -2.99994 | 3.710373 | 2.677959 | 0.7999645 | 10.36183 | 3.069083 |  |  | -0.0002965927 |  | 37.21948 | 35.26305
10922 | 842368.4 | 2018-03-09 07:10 | 1080.005 | 17 | 72 | -2.999922 | 3.68018 | 2.677959 | 0.8999543 | 10.36183 | 3.438552 |  |  | -0.0002660751 |  | 37.36901 | 35.33342
10923 | 842488.4 | 2018-03-09 07:12 | 1200.0006 | 17 | 72 | -2.999905 | 3.65085 | 2.677959 | 0.9999468 | 10.36183 | 3.805087 |  |  | -0.0002841949 |  | 37.41212 | 35.40027
10924 | 842608.4 | 2018-03-09 07:14 | 1320.0038 | 17 | 72 | -2.999951 | 3.619381 | 2.677959 | 1.099946 | 10.36183 | 4.168624 |  |  | -0.0002822876 |  | 37.46766 | 35.37111
10925 | 842728.4 | 2018-03-09 07:16 | 1440.0034 | 17 | 72 | -2.999928 | 3.584737 | 2.677959 | 1.199939 | 10.36183 | 4.528832 |  |  | -0.0002822876 |  | 37.44863 | 35.37396
10926 | 842848.4 | 2018-03-09 07:18 | 1560.0047 | 17 | 72 | -2.999928 | 3.547493 | 2.677959 | 1.299929 | 10.36183 | 4.885422 |  |  | -0.0003156662 |  | 37.43075 | 35.3297
10927 | 842968.4 | 2018-03-09 07:20 | 1680.0061 | 17 | 72 | -2.999901 | 3.50938 | 2.677959 | 1.399928 | 10.36183 | 5.238259 |  |  | -0.0003480911 |  | 37.40799 | 35.34389
10928 | 843088.4 | 2018-03-09 07:22 | 1800.0021 | 17 | 72 | -2.999949 | 3.473376 | 2.677959 | 1.499923 | 10.36183 | 5.587347 |  |  | -0.0002679825 |  | 37.3641 | 35.32685
10929 | 843208.4 | 2018-03-09 07:24 | 1920.0003 | 17 | 72 | -2.999926 | 3.441616 | 2.677959 | 1.599903 | 10.36183 | 5.93299 |  |  | -0.0002374649 |  | 37.34058 | 35.40233
10930 | 843328.4 | 2018-03-09 07:26 | 2040.0039 | 17 | 72 | -2.999966 | 3.413656 | 2.677959 | 1.699916 | 10.36183 | 6.275774 |  |  | -0.0002403259 |  | 37.36845 | 35.39309
10931 | 843448.4 | 2018-03-09 07:28 | 2160.003 | 17 | 72 | -2.999922 | 3.387682 | 2.677959 | 1.799911 | 10.36183 | 6.615817 |  |  | -0.0002298355 |  | 37.41813 | 35.31717
10932 | 843568.4 | 2018-03-09 07:30 | 2280.0062 | 17 | 72 | -2.999894 | 3.361708 | 2.677959 | 1.899905 | 10.36183 | 6.953277 |  |  | -0.0002536774 |  | 37.55485 | 35.34858
10933 | 843688.4 | 2018-03-09 07:32 | 2400.0042 | 17 | 72 | -2.999917 | 3.333109 | 2.677959 | 1.999891 | 10.36183 | 7.288005 |  |  | -0.0002603531 |  | 37.89266 | 35.30559
10934 | 843808.4 | 2018-03-09 07:34 | 2520.0007 | 17 | 72 | -2.999901 | 3.301414 | 2.677959 | 2.099878 | 10.36183 | 7.619686 |  |  | -0.0002498627 |  | 38.15874 | 35.37089
10935 | 843928.4 | 2018-03-09 07:36 | 2640.0014 | 17 | 72 | -2.999936 | 3.268099 | 2.677959 | 2.199872 | 10.36183 | 7.948204 |  |  | -0.0003061295 |  | 38.29971 | 35.41445
10936 | 844048.4 | 2018-03-09 07:38 | 2760.0053 | 17 | 72 | -2.999924 | 3.225669 | 2.677959 | 2.299871 | 10.36183 | 8.272985 |  |  | -0.000451088 |  | 38.34596 | 35.40442
10937 | 844168.4 | 2018-03-09 07:40 | 2880.0034 | 17 | 72 | -2.999901 | 3.153099 | 2.677959 | 2.399862 | 10.36183 | 8.592389 |  |  | -0.0009078979 |  | 38.65559 | 35.34295
10938 | 844288.4 | 2018-03-09 07:42 | 3000.0024 | 17 | 72 | -2.999913 | 3.010627 | 2.677959 | 2.499853 | 10.36183 | 8.901132 |  |  | -0.001467705 |  | 39.0664 | 35.39309
10939 | 844408.4 | 2018-03-09 07:44 | 3120.003 | 17 | 72 | -2.99989 | 2.801207 | 2.677959 | 2.599849 | 10.36183 | 9.192916 |  |  | -0.002825737 |  | 39.41833 | 35.40027
10940 | 844498.9 | 2018-03-09 07:46 | 3210.4755 | 17 | 72 | -2.999924 | 1.999912 | 2.677959 | 2.675242 | 10.36183 | 9.384631 |  |  | -0.0007548002 |  | 40.12186 | 35.37302
10941 | 844498.8 | 2018-03-09 07:46 | 0.0105 | 18 | 73 | -2.999929 | 1.99806 | 0 | 2.083384e-06 | 0 | 4.16361e-06 |  |  | -0.0007542692 |  | 40.12173 | 35.37302
10942 | 844618.9 | 2018-03-09 07:48 | 120.005 | 14 | 73 | 1.500038 | 3.215062 | 0.04999975 | 2.133233e-05 | 0.1500771 | 4.262363e-05 |  |  | 0.001993179 |  | 39.42366 | 35.40479
10943 | 844738.9 | 2018-03-09 07:50 | 240.0001 | 14 | 73 | 1.500004 | 3.380392 | 0.09999198 | 2.133233e-05 | 0.3153928 | 4.262363e-05 |  |  | 0.0009775162 |  | 38.41408 | 35.27363
10944 | 844858.9 | 2018-03-09 07:52 | 360.0014 | 14 | 73 | 1.500029 | 3.462415 | 0.1499877 | 2.133233e-05 | 0.4867629 | 4.262363e-05 |  |  | 0.0004386902 |  | 37.82378 | 35.37772
10945 | 844978.9 | 2018-03-09 07:54 | 480.0044 | 14 | 73 | 1.500002 | 3.50767 | 0.1999889 | 2.133233e-05 | 0.6610492 | 4.262363e-05 |  |  | 0.0003471375 |  | 37.49066 | 35.39363
10946 | 845098.9 | 2018-03-09 07:56 | 600.0043 | 14 | 73 | 1.500029 | 3.54137 | 0.2499829 | 2.133233e-05 | 0.8373543 | 4.262363e-05 |  |  | 0.0001964569 |  | 37.13937 | 35.45189
10947 | 845218.9 | 2018-03-09 07:58 | 720.0043 | 14 | 73 | 1.499979 | 3.558599 | 0.2999789 | 2.133233e-05 | 1.01485 | 4.262363e-05 |  |  | 0.0001840591 |  | 36.88385 | 35.37452
10948 | 845338.9 | 2018-03-09 08:00 | 840.0051 | 14 | 73 | 1.499996 | 3.574801 | 0.3499856 | 2.133233e-05 | 1.193212 | 4.262363e-05 |  |  | 0.000166893 |  | 36.74151 | 35.30125
10949 | 845458.9 | 2018-03-09 08:02 | 960.0047 | 14 | 73 | 1.500004 | 3.590698 | 0.3999816 | 2.133233e-05 | 1.372335 | 4.262363e-05 |  |  | 0.0001535416 |  | 36.52387 | 35.4347
10950 | 845578.9 | 2018-03-09 08:04 | 1080.0019 | 14 | 73 | 1.499998 | 3.607643 | 0.4499778 | 2.133233e-05 | 1.55227 | 4.262363e-05 |  |  | 0.0001754761 |  | 36.35521 | 35.41255
10951 | 845698.9 | 2018-03-09 08:06 | 1200.002 | 14 | 73 | 1.500006 | 3.628131 | 0.4999799 | 2.133233e-05 | 1.733157 | 4.262363e-05 |  |  | 0.0001935959 |  | 36.25574 | 35.43165
10952 | 845818.9 | 2018-03-09 08:08 | 1320.005 | 14 | 73 | 1.500006 | 3.650033 | 0.5499796 | 2.133233e-05 | 1.915115 | 4.262363e-05 |  |  | 0.0001678467 |  | 36.10623 | 35.34761
10953 | 845938.9 | 2018-03-09 08:10 | 1440.0055 | 14 | 73 | 1.500042 | 3.670363 | 0.5999763 | 2.133233e-05 | 2.098115 | 4.262363e-05 |  |  | 0.0001468658 |  | 36.06868 | 35.35176
10954 | 846058.9 | 2018-03-09 08:12 | 1560.002 | 14 | 73 | 1.499992 | 3.689753 | 0.6499715 | 2.133233e-05 | 2.282109 | 4.262363e-05 |  |  | 0.0001506805 |  | 36.02639 | 35.33646
10955 | 846178.9 | 2018-03-09 08:14 | 1680.0057 | 14 | 73 | 1.500017 | 3.705441 | 0.699974 | 2.133233e-05 | 2.467011 | 4.262363e-05 |  |  | 0.0001125336 |  | 35.9142 | 35.34425
10956 | 846298.9 | 2018-03-09 08:16 | 1800.0031 | 14 | 73 | 1.500004 | 3.718245 | 0.7499731 | 2.133233e-05 | 2.652613 | 4.262363e-05 |  |  | 9.632111e-05 |  | 35.83826 | 35.35352
10957 | 846418.9 | 2018-03-09 08:18 | 1920.0029 | 14 | 73 | 1.500002 | 3.728779 | 0.7999673 | 2.133233e-05 | 2.838772 | 4.262363e-05 |  |  | 0.0001125336 |  | 35.85186 | 35.30941
10958 | 846538.9 | 2018-03-09 08:20 | 2040.0044 | 14 | 73 | 1.500002 | 3.738927 | 0.8499661 | 2.133233e-05 | 3.02546 | 4.262363e-05 |  |  | 7.915497e-05 |  | 35.90342 | 35.38963
10959 | 846658.9 | 2018-03-09 08:22 | 2160 | 14 | 73 | 1.50001 | 3.749467 | 0.899967 | 2.133233e-05 | 3.212671 | 4.262363e-05 |  |  | 5.817413e-05 |  | 35.96988 | 35.37244
10960 | 846778.9 | 2018-03-09 08:24 | 2280.0049 | 14 | 73 | 1.500015 | 3.760653 | 0.9499667 | 2.133233e-05 | 3.40042 | 4.262363e-05 |  |  | 7.629395e-05 |  | 36.03145 | 35.4211
10961 | 846898.9 | 2018-03-09 08:26 | 2400.0005 | 14 | 73 | 1.500023 | 3.772654 | 0.9999568 | 2.133233e-05 | 3.588713 | 4.262363e-05 |  |  | 9.632111e-05 |  | 36.16266 | 35.41598
10962 | 847018.9 | 2018-03-09 08:28 | 2520.0053 | 14 | 73 | 1.499985 | 3.785778 | 1.049958 | 2.133233e-05 | 3.777674 | 4.262363e-05 |  |  | 0.0001029968 |  | 36.1606 | 35.36843
10963 | 847138.9 | 2018-03-09 08:30 | 2640 | 14 | 73 | 1.499975 | 3.800095 | 1.099959 | 2.133233e-05 | 3.967318 | 4.262363e-05 |  |  | 0.0001049042 |  | 36.30086 | 35.34345
10964 | 847258.9 | 2018-03-09 08:32 | 2760.0016 | 14 | 73 | 1.499975 | 3.815769 | 1.149956 | 2.133233e-05 | 4.157696 | 4.262363e-05 |  |  | 0.0001544952 |  | 36.42936 | 35.36353
10965 | 847378.9 | 2018-03-09 08:34 | 2880.0038 | 14 | 73 | 1.499977 | 3.832841 | 1.199959 | 2.133233e-05 | 4.348917 | 4.262363e-05 |  |  | 0.0001497269 |  | 36.4339 | 35.2992
10966 | 847498.9 | 2018-03-09 08:36 | 3000.0019 | 14 | 73 | 1.499998 | 3.851006 | 1.249954 | 2.133233e-05 | 4.540991 | 4.262363e-05 |  |  | 0.0001573563 |  | 36.49293 | 35.37147
10967 | 847618.9 | 2018-03-09 08:38 | 3120.0009 | 14 | 73 | 1.500031 | 3.869926 | 1.299946 | 2.133233e-05 | 4.733984 | 4.262363e-05 |  |  | 0.0001516342 |  | 36.54744 | 35.34219
10968 | 847738.9 | 2018-03-09 08:40 | 3240.0008 | 14 | 73 | 1.499979 | 3.889079 | 1.349954 | 2.133233e-05 | 4.927986 | 4.262363e-05 |  |  | 0.0001630783 |  | 36.59308 | 35.36714
10969 | 847858.9 | 2018-03-09 08:42 | 3360.0046 | 14 | 73 | 1.499971 | 3.908048 | 1.399954 | 2.133233e-05 | 5.122916 | 4.262363e-05 |  |  | 0.0001831055 |  | 36.621 | 35.38306
10970 | 847978.9 | 2018-03-09 08:44 | 3480.0022 | 14 | 73 | 1.50005 | 3.926365 | 1.44995 | 2.133233e-05 | 5.318764 | 4.262363e-05 |  |  | 0.0001602173 |  | 36.61875 | 35.40898
10971 | 848098.9 | 2018-03-09 08:46 | 3600.0009 | 14 | 73 | 1.500059 | 3.944047 | 1.499946 | 2.133233e-05 | 5.515512 | 4.262363e-05 |  |  | 0.000169754 |  | 36.5663 | 35.34103
10972 | 848218.9 | 2018-03-09 08:48 | 3720.0031 | 14 | 73 | 1.500053 | 3.961163 | 1.549943 | 2.133233e-05 | 5.713136 | 4.262363e-05 |  |  | 0.000169754 |  | 36.54896 | 35.31717
10973 | 848338.9 | 2018-03-09 08:50 | 3840.0029 | 14 | 73 | 1.500063 | 3.977338 | 1.599945 | 2.133233e-05 | 5.911611 | 4.262363e-05 |  |  | 0.0001525879 |  | 36.53104 | 35.34043
10974 | 848458.9 | 2018-03-09 08:52 | 3960.0002 | 14 | 73 | 1.500031 | 3.992599 | 1.649939 | 2.133233e-05 | 6.110839 | 4.262363e-05 |  |  | 0.0001373291 |  | 36.47388 | 35.39742
10975 | 848578.9 | 2018-03-09 08:54 | 4080.0008 | 14 | 73 | 1.500002 | 4.007119 | 1.699938 | 2.133233e-05 | 6.310831 | 4.262363e-05 |  |  | 0.0001430511 |  | 36.39104 | 35.3963
10976 | 848698.9 | 2018-03-09 08:56 | 4200.0039 | 14 | 73 | 1.500082 | 4.0214 | 1.749942 | 2.133233e-05 | 6.511561 | 4.262363e-05 |  |  | 0.0001449585 |  | 36.335 | 35.41222
10977 | 848818.9 | 2018-03-09 08:58 | 4320.0045 | 14 | 73 | 1.500063 | 4.035955 | 1.799943 | 2.133233e-05 | 6.712994 | 4.262363e-05 |  |  | 0.0001068115 |  | 36.26102 | 35.35995
10978 | 848938.9 | 2018-03-09 09:00 | 4440.0004 | 14 | 73 | 1.500015 | 4.0512 | 1.849941 | 2.133233e-05 | 6.915164 | 4.262363e-05 |  |  | 0.0001583099 |  | 36.15871 | 35.35166
10979 | 849058.9 | 2018-03-09 09:02 | 4560.0024 | 14 | 73 | 1.500067 | 4.067591 | 1.899938 | 2.133233e-05 | 7.118112 | 4.262363e-05 |  |  | 0.0001411438 |  | 36.19495 | 35.37267
10980 | 849178.9 | 2018-03-09 09:04 | 4680.0015 | 14 | 73 | 1.500036 | 4.085336 | 1.949937 | 2.133233e-05 | 7.321928 | 4.262363e-05 |  |  | 0.0001573563 |  | 36.1806 | 35.43907
10981 | 849298.9 | 2018-03-09 09:06 | 4800.0053 | 14 | 73 | 1.500046 | 4.104321 | 1.999937 | 2.133233e-05 | 7.526666 | 4.262363e-05 |  |  | 0.0001802444 |  | 36.11019 | 35.3757
10982 | 849418.9 | 2018-03-09 09:08 | 4920.0052 | 14 | 73 | 1.500051 | 4.124241 | 2.049932 | 2.133233e-05 | 7.732355 | 4.262363e-05 |  |  | 0.0001678467 |  | 36.09281 | 35.29826
10983 | 849538.9 | 2018-03-09 09:10 | 5040.0011 | 14 | 73 | 1.500025 | 4.144265 | 2.099932 | 2.133233e-05 | 7.93907 | 4.262363e-05 |  |  | 0.0001688004 |  | 36.13173 | 35.34234
10984 | 849658.9 | 2018-03-09 09:12 | 5160.0047 | 14 | 73 | 1.500017 | 4.163525 | 2.14993 | 2.133233e-05 | 8.146759 | 4.262363e-05 |  |  | 0.000125885 |  | 36.18008 | 35.32642
10985 | 849778.9 | 2018-03-09 09:14 | 5280.0008 | 14 | 73 | 1.500046 | 4.180759 | 2.199928 | 2.133233e-05 | 8.355372 | 4.262363e-05 |  |  | 0.0001525879 |  | 36.16212 | 35.34252
10986 | 849898.9 | 2018-03-09 09:16 | 5400.0061 | 14 | 73 | 1.50005 | 4.194387 | 2.249929 | 2.133233e-05 | 8.564772 | 4.262363e-05 |  |  | 0.0001344681 |  | 36.19176 | 35.38644
10987 | 849963.9 | 2018-03-09 09:17 | 5465.0201 | 14 | 73 | 1.500019 | 4.200009 | 2.27702 | 2.133233e-05 | 8.678481 | 4.262363e-05 |  |  | 6.577766e-05 |  | 36.18687 | 35.38739
10988 | 850083.9 | 2018-03-09 09:19 | 120.0036 | 15 | 73 | 1.396828 | 4.200351 | 2.325259 | 2.133233e-05 | 8.881102 | 4.262363e-05 |  |  | -6.103515625e-05 |  | 36.2195 | 35.42846
10989 | 850203.9 | 2018-03-09 09:21 | 240.0025 | 15 | 73 | 1.314562 | 4.200402 | 2.370423 | 2.133233e-05 | 9.070808 | 4.262363e-05 |  |  | 2.861023e-06 |  | 36.18644 | 35.33291
10990 | 850323.9 | 2018-03-09 09:23 | 360.0024 | 15 | 73 | 1.234703 | 4.200395 | 2.412913 | 2.133233e-05 | 9.249283 | 4.262363e-05 |  |  | -3.433228e-05 |  | 36.14248 | 35.32703
10991 | 850443.9 | 2018-03-09 09:25 | 480.0023 | 15 | 73 | 1.150137 | 4.200345 | 2.452671 | 2.133233e-05 | 9.41628 | 4.262363e-05 |  |  | 3.910065e-05 |  | 36.13852 | 35.39497
10992 | 850563.9 | 2018-03-09 09:27 | 600.0028 | 15 | 73 | 1.05908 | 4.20039 | 2.489516 | 2.133233e-05 | 9.571043 | 4.262363e-05 |  |  | 4.291534e-05 |  | 35.99709 | 35.37128
10993 | 850683.9 | 2018-03-09 09:29 | 720.001 | 15 | 73 | 0.9594021 | 4.200338 | 2.523193 | 2.133233e-05 | 9.712501 | 4.262363e-05 |  |  | -1.811981e-05 |  | 35.91176 | 35.29179
10994 | 850803.9 | 2018-03-09 09:31 | 840.0023 | 15 | 73 | 0.8529625 | 4.200382 | 2.553419 | 2.133233e-05 | 9.83946 | 4.262363e-05 |  |  | -1.621246e-05 |  | 35.90065 | 35.35235
10995 | 850923.9 | 2018-03-09 09:33 | 960.003 | 15 | 73 | 0.7422981 | 4.200363 | 2.580017 | 2.133233e-05 | 9.951183 | 4.262363e-05 |  |  | 4.005432e-05 |  | 35.88573 | 35.34647
10996 | 851043.9 | 2018-03-09 09:35 | 1080.0023 | 15 | 73 | 0.6319942 | 4.200394 | 2.60291 | 2.133233e-05 | 10.04734 | 4.262363e-05 |  |  | 2.002716e-05 |  | 35.79351 | 35.39359
10997 | 851163.9 | 2018-03-09 09:37 | 1200.002 | 15 | 73 | 0.526783 | 4.200371 | 2.622195 | 2.133233e-05 | 10.12835 | 4.262363e-05 |  |  | -5.340576e-05 |  | 35.72153 | 35.37523
10998 | 851283.9 | 2018-03-09 09:39 | 1320.0032 | 15 | 73 | 0.4317722 | 4.200377 | 2.63814 | 2.133233e-05 | 10.19532 | 4.262363e-05 |  |  | -1.049042e-05 |  | 35.56732 | 35.33418
10999 | 851403.9 | 2018-03-09 09:41 | 1440.0039 | 15 | 73 | 0.3494835 | 4.200383 | 2.65112 | 2.133233e-05 | 10.24984 | 4.262363e-05 |  |  | -1.811981e-05 |  | 35.49964 | 35.42122
11000 | 851523.9 | 2018-03-09 09:43 | 1560.0028 | 15 | 73 | 0.2807484 | 4.200363 | 2.661582 | 2.133233e-05 | 10.29378 | 4.262363e-05 |  |  | -2.002716e-05 |  | 35.44598 | 35.37733
11001 | 851643.9 | 2018-03-09 09:45 | 1680.0042 | 15 | 73 | 0.2245388 | 4.200351 | 2.669964 | 2.133233e-05 | 10.32899 | 4.262363e-05 |  |  | -1.430511e-05 |  | 35.37093 | 35.41253
11002 | 851763.9 | 2018-03-09 09:47 | 1800.0008 | 15 | 73 | 0.1791515 | 4.200323 | 2.676663 | 2.133233e-05 | 10.35713 | 4.262363e-05 |  |  | -7.152557e-05 |  | 35.33102 | 35.50864
11003 | 851763.9 | 2018-03-09 09:47 | 1800.0088 | 15 | 73 | 0.1791439 | 4.200319 | 2.676664 | 2.133233e-05 | 10.35714 | 4.262363e-05 |  |  | -7.152541e-05 |  | 35.33101 | 35.4004
11004 | 852364 | 2018-03-09 09:57 | 600.004 | 16 | 73 | 0 | 4.178118 | 2.676664 | 2.133233e-05 | 10.35714 | 4.262363e-05 |  |  | -5.912781e-05 |  | 35.15117 | 35.44601
11005 | 852364 | 2018-03-09 09:57 | 600.0045 | 16 | 73 | 0 | 4.178118 | 2.676664 | 2.133233e-05 | 10.35714 | 4.262363e-05 |  |  | -5.912878e-05 |  | 35.15117 | 35.4481
11006 | 852484 | 2018-03-09 09:59 | 120.001 | 17 | 73 | -2.999997 | 3.908121 | 2.676664 | 0.1000086 | 10.35714 | 0.3933723 |  |  | -0.000292778 |  | 35.48189 | 35.43069
11007 | 852604 | 2018-03-09 10:01 | 240.003 | 17 | 73 | -3.000025 | 3.885257 | 2.676664 | 0.1999999 | 10.35714 | 0.7828999 |  |  | -0.0001420975 |  | 35.86114 | 35.44545
11008 | 852724 | 2018-03-09 10:03 | 360.0013 | 17 | 73 | -2.999964 | 3.868122 | 2.676664 | 0.3000076 | 10.35714 | 1.170595 |  |  | -0.0001792908 |  | 36.10833 | 35.40231
11009 | 852844 | 2018-03-09 10:05 | 480.006 | 17 | 73 | -2.999968 | 3.848529 | 2.676664 | 0.3999955 | 10.35714 | 1.556426 |  |  | -0.0002202988 |  | 36.47916 | 35.40004
11010 | 852964 | 2018-03-09 10:07 | 600.0002 | 17 | 73 | -2.999983 | 3.820077 | 2.676664 | 0.4999796 | 10.35714 | 1.939891 |  |  | -0.0003099442 |  | 36.73154 | 35.41821
11011 | 853084 | 2018-03-09 10:09 | 720.0033 | 17 | 73 | -2.999955 | 3.782871 | 2.676664 | 0.5999755 | 10.35714 | 2.320064 |  |  | -0.000330925 |  | 36.94023 | 35.32093
11012 | 853204 | 2018-03-09 10:11 | 840.0008 | 17 | 73 | -2.999943 | 3.744548 | 2.676664 | 0.6999885 | 10.35714 | 2.696462 |  |  | -0.0003252029 |  | 37.09552 | 35.36538
11013 | 853324 | 2018-03-09 10:13 | 960.0034 | 17 | 73 | -2.999962 | 3.710382 | 2.676664 | 0.7999787 | 10.35714 | 3.069131 |  |  | -0.0003242493 |  | 37.27164 | 35.40512
11014 | 853444 | 2018-03-09 10:15 | 1080.005 | 17 | 73 | -2.999926 | 3.6802 | 2.676664 | 0.8999757 | 10.35714 | 3.438628 |  |  | -0.0003089905 |  | 37.33496 | 35.35404
11015 | 853564 | 2018-03-09 10:17 | 1200.0023 | 17 | 73 | -2.999901 | 3.650907 | 2.676664 | 0.9999652 | 10.35714 | 3.805152 |  |  | -0.0002183914 |  | 37.35172 | 35.36029
11016 | 853684 | 2018-03-09 10:19 | 1320.0037 | 17 | 73 | -2.999953 | 3.619407 | 2.676664 | 1.099968 | 10.35714 | 4.168704 |  |  | -0.000244140625 |  | 37.41555 | 35.36938
11017 | 853804 | 2018-03-09 10:21 | 1440.0045 | 17 | 73 | -2.999934 | 3.584723 | 2.676664 | 1.199952 | 10.35714 | 4.528877 |  |  | -0.0003538132 |  | 37.45151 | 35.39055
11018 | 853924 | 2018-03-09 10:23 | 1560.0056 | 17 | 73 | -2.999943 | 3.547479 | 2.676664 | 1.299949 | 10.35714 | 4.885493 |  |  | -0.0003166199 |  | 37.52588 | 35.44147
11019 | 854044 | 2018-03-09 10:25 | 1680.0017 | 17 | 73 | -2.999943 | 3.509354 | 2.676664 | 1.399935 | 10.35714 | 5.238283 |  |  | -0.0002889633 |  | 37.46581 | 35.49464
11020 | 854164 | 2018-03-09 10:27 | 1800.0013 | 17 | 73 | -2.999949 | 3.473316 | 2.676664 | 1.499936 | 10.35714 | 5.587389 |  |  | -0.0002737045 |  | 37.34945 | 35.44432
11021 | 854284 | 2018-03-09 10:29 | 1920.0026 | 17 | 73 | -2.999943 | 3.44157 | 2.676664 | 1.599926 | 10.35714 | 5.933058 |  |  | -0.0002679825 |  | 37.28638 | 35.3989
11022 | 854404 | 2018-03-09 10:31 | 2040.0033 | 17 | 73 | -2.999896 | 3.413608 | 2.676664 | 1.699919 | 10.35714 | 6.275769 |  |  | -0.000202179 |  | 37.40314 | 35.38374
11023 | 854524 | 2018-03-09 10:33 | 2160.0002 | 17 | 73 | -2.999924 | 3.387671 | 2.676664 | 1.799898 | 10.35714 | 6.615754 |  |  | -0.0002250671 |  | 37.4824 | 35.42672
11024 | 854644 | 2018-03-09 10:35 | 2280.0022 | 17 | 73 | -2.999974 | 3.361667 | 2.676664 | 1.8999 | 10.35714 | 6.953235 |  |  | -0.0002479553 |  | 37.64239 | 35.40059
11025 | 854764 | 2018-03-09 10:37 | 2400.0066 | 17 | 73 | -2.999908 | 3.333001 | 2.676664 | 1.999905 | 10.35714 | 7.288023 |  |  | -0.0002593994 |  | 38.00513 | 35.42635
11026 | 854884 | 2018-03-09 10:39 | 2520.0017 | 17 | 73 | -2.999922 | 3.301405 | 2.676664 | 2.099893 | 10.35714 | 7.619701 |  |  | -0.0002822876 |  | 38.13884 | 35.40306
11027 | 855004 | 2018-03-09 10:41 | 2640.0015 | 17 | 73 | -2.999866 | 3.268028 | 2.676664 | 2.199877 | 10.35714 | 7.948176 |  |  | -0.0003061295 |  | 38.25821 | 35.45414
11028 | 855124 | 2018-03-09 10:43 | 2760.0014 | 17 | 73 | -2.999886 | 3.225478 | 2.676664 | 2.299883 | 10.35714 | 8.272969 |  |  | -0.0004415512 |  | 38.39054 | 35.44923
11029 | 855244 | 2018-03-09 10:45 | 2880.0035 | 17 | 73 | -2.999887 | 3.152614 | 2.676664 | 2.399868 | 10.35714 | 8.592328 |  |  | -0.0008974075 |  | 38.67233 | 35.39303
11030 | 855364 | 2018-03-09 10:47 | 3000.0027 | 17 | 73 | -2.99985 | 3.009397 | 2.676664 | 2.499853 | 10.35714 | 8.900967 |  |  | -0.001485825 |  | 39.01406 | 35.38812
11031 | 855484 | 2018-03-09 10:49 | 3120.0046 | 17 | 73 | -2.999894 | 2.797804 | 2.676664 | 2.599845 | 10.35714 | 9.192558 |  |  | -0.002908707 |  | 39.40432 | 35.38546
11032 | 855573 | 2018-03-09 10:50 | 3208.9667 | 17 | 73 | -2.999896 | 1.999764 | 2.676664 | 2.673987 | 10.35714 | 9.38083 |  |  | -0.0008080451 |  | 40.15774 | 35.31485
11033 | 855573.1 | 2018-03-09 10:50 | 0.0031 | 18 | 74 | -3.000037 | 1.998414 | 0 | 0 | 0 | 0 |  |  | -0.0008076649 |  | 40.15765 | 35.31487
11034 | 855693.1 | 2018-03-09 10:52 | 120.0046 | 14 | 74 | 1.500042 | 3.215359 | 0.04999743 | 1.599913e-05 | 0.1500814 | 3.196491e-05 |  |  | 0.002026558 |  | 39.47856 | 35.35516
11035 | 855813.1 | 2018-03-09 10:54 | 240.001 | 14 | 74 | 1.500008 | 3.380741 | 0.09999463 | 1.599913e-05 | 0.315429 | 3.196491e-05 |  |  | 0.001010895 |  | 38.43823 | 35.44639
11036 | 855933.1 | 2018-03-09 10:56 | 360.0048 | 14 | 74 | 1.499964 | 3.462639 | 0.1499936 | 1.599913e-05 | 0.4868255 | 3.196491e-05 |  |  | 0.00041008 |  | 37.91149 | 35.44316
11037 | 856053.1 | 2018-03-09 10:58 | 480.0024 | 14 | 74 | 1.49999 | 3.507998 | 0.1999921 | 1.599913e-05 | 0.6611187 | 3.196491e-05 |  |  | 0.0003662109375 |  | 37.43685 | 35.39812
11038 | 856173.1 | 2018-03-09 11:00 | 600.0036 | 14 | 74 | 1.500038 | 3.541643 | 0.2499918 | 1.599913e-05 | 0.83746 | 3.196491e-05 |  |  | 0.0001487732 |  | 37.19823 | 35.43219
11039 | 856293.1 | 2018-03-09 11:02 | 720.0009 | 14 | 74 | 1.500002 | 3.558844 | 0.299984 | 1.599913e-05 | 1.014955 | 3.196491e-05 |  |  | 0.0001516342 |  | 36.99078 | 35.45301
11040 | 856413.1 | 2018-03-09 11:04 | 840.0032 | 14 | 74 | 1.5 | 3.57506 | 0.3499873 | 1.599913e-05 | 1.193316 | 3.196491e-05 |  |  | 0.0001840591 |  | 36.72064 | 35.47705
11041 | 856533.1 | 2018-03-09 11:06 | 960.004 | 14 | 74 | 1.500002 | 3.590937 | 0.39998 | 1.599913e-05 | 1.372439 | 3.196491e-05 |  |  | 0.0001325607 |  | 36.56503 | 35.42387
11042 | 856653.1 | 2018-03-09 11:08 | 1080.0006 | 14 | 74 | 1.499971 | 3.607917 | 0.4499801 | 1.599913e-05 | 1.552399 | 3.196491e-05 |  |  | 0.0001478195 |  | 36.34529 | 35.39812
11043 | 856773.1 | 2018-03-09 11:10 | 1200.0001 | 14 | 74 | 1.499987 | 3.628369 | 0.4999741 | 1.599913e-05 | 1.73327 | 3.196491e-05 |  |  | 0.0001907349 |  | 36.20906 | 35.38337
11044 | 856893.1 | 2018-03-09 11:12 | 1320.0029 | 14 | 74 | 1.500011 | 3.65034 | 0.5499756 | 1.599913e-05 | 1.915248 | 3.196491e-05 |  |  | 0.0001573563 |  | 36.1858 | 35.44242
11045 | 857013.1 | 2018-03-09 11:14 | 1440.0048 | 14 | 74 | 1.500002 | 3.670651 | 0.5999717 | 1.599913e-05 | 2.098261 | 3.196491e-05 |  |  | 0.0002012253 |  | 36.06593 | 35.38847
11046 | 857133.1 | 2018-03-09 11:16 | 1560.0012 | 14 | 74 | 1.500038 | 3.689994 | 0.6499714 | 1.599913e-05 | 2.282285 | 3.196491e-05 |  |  | 0.0001764297 |  | 36.08802 | 35.4884
11047 | 857253.1 | 2018-03-09 11:18 | 1680.0017 | 14 | 74 | 1.500006 | 3.705672 | 0.6999685 | 1.599913e-05 | 2.467179 | 3.196491e-05 |  |  | 0.0001411438 |  | 35.9626 | 35.44904
11048 | 857373.1 | 2018-03-09 11:20 | 1800.0024 | 14 | 74 | 1.499989 | 3.718435 | 0.7499592 | 1.599913e-05 | 2.652761 | 3.196491e-05 |  |  | 0.0001087189 |  | 35.86477 | 35.44714
11049 | 857493.1 | 2018-03-09 11:22 | 1920.0046 | 14 | 74 | 1.500002 | 3.728956 | 0.7999644 | 1.599913e-05 | 2.83897 | 3.196491e-05 |  |  | 9.822845e-05 |  | 35.92408 | 35.37902
11050 | 857613.1 | 2018-03-09 11:24 | 2040.0044 | 14 | 74 | 1.49999 | 3.739151 | 0.8499628 | 1.599913e-05 | 3.025666 | 3.196491e-05 |  |  | 8.583069e-05 |  | 35.93632 | 35.45792
11051 | 857733.1 | 2018-03-09 11:26 | 2160.0057 | 14 | 74 | 1.500076 | 3.749684 | 0.8999611 | 1.599913e-05 | 3.212878 | 3.196491e-05 |  |  | 7.05719e-05 |  | 35.96124 | 35.47593
11052 | 857853.1 | 2018-03-09 11:28 | 2280.0015 | 14 | 74 | 1.500017 | 3.760875 | 0.9499583 | 1.599913e-05 | 3.40063 | 3.196491e-05 |  |  | 9.441376e-05 |  | 35.98088 | 35.40343
11053 | 857973.1 | 2018-03-09 11:30 | 2400.003 | 14 | 74 | 1.499989 | 3.772942 | 0.9999583 | 1.599913e-05 | 3.588971 | 3.196491e-05 |  |  | 9.822845e-05 |  | 36.09326 | 35.38658
11054 | 858093.1 | 2018-03-09 11:32 | 2520.0021 | 14 | 74 | 1.500023 | 3.786065 | 1.049958 | 1.599913e-05 | 3.77794 | 3.196491e-05 |  |  | 0.0001211166 |  | 36.19844 | 35.39587
11055 | 858213.1 | 2018-03-09 11:34 | 2640.0061 | 14 | 74 | 1.500006 | 3.800391 | 1.099958 | 1.599913e-05 | 3.967596 | 3.196491e-05 |  |  | 9.632111e-05 |  | 36.28224 | 35.33887
11056 | 858333.1 | 2018-03-09 11:36 | 2760.0047 | 14 | 74 | 1.500038 | 3.816133 | 1.149951 | 1.599913e-05 | 4.157978 | 3.196491e-05 |  |  | 0.0001411438 |  | 36.42773 | 35.46511
11057 | 858453.1 | 2018-03-09 11:38 | 2880.003 | 14 | 74 | 1.500031 | 3.833209 | 1.199954 | 1.599913e-05 | 4.349218 | 3.196491e-05 |  |  | 0.0001649857 |  | 36.4145 | 35.36992
11058 | 858573.1 | 2018-03-09 11:40 | 3000.0005 | 14 | 74 | 1.500031 | 3.851415 | 1.249947 | 1.599913e-05 | 4.541302 | 3.196491e-05 |  |  | 0.0001659393 |  | 36.53772 | 35.41006
11059 | 858693.1 | 2018-03-09 11:42 | 3120.0002 | 14 | 74 | 1.50005 | 3.870334 | 1.299948 | 1.599913e-05 | 4.734347 | 3.196491e-05 |  |  | 0.0001916885 |  | 36.55317 | 35.41687
11060 | 858813.1 | 2018-03-09 11:44 | 3240.0039 | 14 | 74 | 1.50004 | 3.889505 | 1.349945 | 1.599913e-05 | 4.928333 | 3.196491e-05 |  |  | 0.0001487732 |  | 36.59597 | 35.4301
11061 | 858933.1 | 2018-03-09 11:46 | 3360.0006 | 14 | 74 | 1.50005 | 3.908457 | 1.399943 | 1.599913e-05 | 5.123276 | 3.196491e-05 |  |  | 0.0001659393 |  | 36.60651 | 35.39662
11062 | 859053.1 | 2018-03-09 11:48 | 3480.0006 | 14 | 74 | 1.500048 | 3.926812 | 1.449948 | 1.599913e-05 | 5.319182 | 3.196491e-05 |  |  | 0.0001449585 |  | 36.49806 | 35.35875
11063 | 859173.1 | 2018-03-09 11:50 | 3600.001 | 14 | 74 | 1.500059 | 3.944507 | 1.499947 | 1.599913e-05 | 5.515959 | 3.196491e-05 |  |  | 0.0001487732 |  | 36.5992 | 35.3703
11064 | 859293.1 | 2018-03-09 11:52 | 3720.0007 | 14 | 74 | 1.500071 | 3.961561 | 1.549941 | 1.599913e-05 | 5.713589 | 3.196491e-05 |  |  | 0.0001497269 |  | 36.6818 | 35.45698
11065 | 859413.1 | 2018-03-09 11:54 | 3840.0032 | 14 | 74 | 1.500048 | 3.977748 | 1.599943 | 1.599913e-05 | 5.912085 | 3.196491e-05 |  |  | 0.0001153946 |  | 36.57278 | 35.37751
11066 | 859533.1 | 2018-03-09 11:56 | 3960.0011 | 14 | 74 | 1.500092 | 3.992923 | 1.649941 | 1.599913e-05 | 6.11135 | 3.196491e-05 |  |  | 0.0001049042 |  | 36.43278 | 35.34931
11067 | 859653.1 | 2018-03-09 11:58 | 4080.0017 | 14 | 74 | 1.500088 | 4.007453 | 1.699935 | 1.599913e-05 | 6.311337 | 3.196491e-05 |  |  | 0.0001182556 |  | 36.36599 | 35.4044
11068 | 859773.1 | 2018-03-09 12:00 | 4200.0035 | 14 | 74 | 1.500093 | 4.021756 | 1.749941 | 1.599913e-05 | 6.512092 | 3.196491e-05 |  |  | 0.0001134872 |  | 36.28749 | 35.39721
11069 | 859893.1 | 2018-03-09 12:02 | 4320.0021 | 14 | 74 | 1.500059 | 4.03629 | 1.799941 | 1.599913e-05 | 6.713542 | 3.196491e-05 |  |  | 0.0001430511 |  | 36.2535 | 35.32718
11070 | 860013.1 | 2018-03-09 12:04 | 4440.0044 | 14 | 74 | 1.500067 | 4.051592 | 1.849939 | 1.599913e-05 | 6.915728 | 3.196491e-05 |  |  | 0.0001459122 |  | 36.23747 | 35.39833
11071 | 860133.1 | 2018-03-09 12:06 | 4560.0009 | 14 | 74 | 1.500017 | 4.068045 | 1.899939 | 1.599913e-05 | 7.118713 | 3.196491e-05 |  |  | 0.0001525879 |  | 36.24842 | 35.35292
11072 | 860253.1 | 2018-03-09 12:08 | 4680.0008 | 14 | 74 | 1.500044 | 4.085807 | 1.949943 | 1.599913e-05 | 7.322569 | 3.196491e-05 |  |  | 0.0001907349 |  | 36.1814 | 35.41043
11073 | 860373.1 | 2018-03-09 12:10 | 4800.0015 | 14 | 74 | 1.500044 | 4.104831 | 1.999941 | 1.599913e-05 | 7.527321 | 3.196491e-05 |  |  | 0.0001850128 |  | 36.21653 | 35.36692
11074 | 860493.1 | 2018-03-09 12:12 | 4920.0012 | 14 | 74 | 1.50001 | 4.124722 | 2.04994 | 1.599913e-05 | 7.733056 | 3.196491e-05 |  |  | 0.0001401901 |  | 36.16723 | 35.37374
11075 | 860613.1 | 2018-03-09 12:14 | 5040.0034 | 14 | 74 | 1.500029 | 4.144793 | 2.099945 | 1.599913e-05 | 7.939814 | 3.196491e-05 |  |  | 0.0001745224 |  | 36.15912 | 35.41576
11076 | 860733.1 | 2018-03-09 12:16 | 5160.0023 | 14 | 74 | 1.500025 | 4.163986 | 2.149938 | 1.599913e-05 | 8.147511 | 3.196491e-05 |  |  | 0.0002098083 |  | 36.19684 | 35.41161
11077 | 860853.1 | 2018-03-09 12:18 | 5280.0031 | 14 | 74 | 1.50005 | 4.181193 | 2.199937 | 1.599913e-05 | 8.356146 | 3.196491e-05 |  |  | 0.0001688004 |  | 36.16945 | 35.40934
11078 | 860973.1 | 2018-03-09 12:20 | 5400.0044 | 14 | 74 | 1.500067 | 4.194695 | 2.249945 | 1.599913e-05 | 8.565595 | 3.196491e-05 |  |  | 0.0001478195 |  | 36.24158 | 35.40009
11079 | 861035.2 | 2018-03-09 12:21 | 5462.1051 | 14 | 74 | 1.500042 | 4.200006 | 2.275814 | 1.599913e-05 | 8.674178 | 3.196491e-05 |  |  | 0.0001192032 |  | 36.20157 | 35.39024
11080 | 861155.2 | 2018-03-09 12:23 | 120.0004 | 15 | 74 | 1.395536 | 4.200282 | 2.324 | 1.599913e-05 | 8.876575 | 3.196491e-05 |  |  | 6.389618e-05 |  | 36.15039 | 35.38454
11081 | 861275.2 | 2018-03-09 12:25 | 240.0052 | 15 | 74 | 1.313087 | 4.200303 | 2.369128 | 1.599913e-05 | 9.066123 | 3.196491e-05 |  |  | 8.773804e-05 |  | 36.14435 | 35.41504
11082 | 861395.2 | 2018-03-09 12:27 | 360 | 15 | 74 | 1.231588 | 4.200204 | 2.41157 | 1.599913e-05 | 9.244392 | 3.196491e-05 |  |  | -0.0001268387 |  | 36.13945 | 35.35522
11083 | 861515.2 | 2018-03-09 12:29 | 480.0016 | 15 | 74 | 1.149399 | 4.200282 | 2.451293 | 1.599913e-05 | 9.411236 | 3.196491e-05 |  |  | 5.245209e-05 |  | 36.05714 | 35.27135
11084 | 861635.2 | 2018-03-09 12:31 | 600.0046 | 15 | 74 | 1.059469 | 4.200376 | 2.488105 | 1.599913e-05 | 9.565857 | 3.196491e-05 |  |  | 6.008148e-05 |  | 36.05016 | 35.31527
11085 | 861755.2 | 2018-03-09 12:33 | 720.0041 | 15 | 74 | 0.9598598 | 4.200324 | 2.521741 | 1.599913e-05 | 9.707141 | 3.196491e-05 |  |  | 9.536743e-06 |  | 36.02504 | 35.35955
11086 | 861875.2 | 2018-03-09 12:35 | 840.0017 | 15 | 74 | 0.853035 | 4.200253 | 2.551937 | 1.599913e-05 | 9.833971 | 3.196491e-05 |  |  | -0.0001153946 |  | 35.92628 | 35.41273
11087 | 861995.2 | 2018-03-09 12:37 | 960.0006 | 15 | 74 | 0.7409306 | 4.200236 | 2.578508 | 1.599913e-05 | 9.945578 | 3.196491e-05 |  |  | -1.144409e-05 |  | 35.89736 | 35.37753
11088 | 862115.2 | 2018-03-09 12:39 | 1080.0063 | 15 | 74 | 0.631546 | 4.200257 | 2.601394 | 1.599913e-05 | 10.0417 | 3.196491e-05 |  |  | -8.773804e-05 |  | 35.81049 | 35.30637
11089 | 862235.2 | 2018-03-09 12:41 | 1200.0067 | 15 | 74 | 0.5254745 | 4.200177 | 2.620674 | 1.599913e-05 | 10.12268 | 3.196491e-05 |  |  | -0.0001516342 |  | 35.68917 | 35.4277
11090 | 862355.2 | 2018-03-09 12:43 | 1320.0009 | 15 | 74 | 0.4328613 | 4.200314 | 2.636616 | 1.599913e-05 | 10.18964 | 3.196491e-05 |  |  | 1.907349e-06 |  | 35.59676 | 35.37035
11091 | 862475.2 | 2018-03-09 12:45 | 1440.0056 | 15 | 74 | 0.3504868 | 4.200268 | 2.649606 | 1.599913e-05 | 10.24421 | 3.196491e-05 |  |  | 1.525879e-05 |  | 35.50607 | 35.40764
11092 | 862595.2 | 2018-03-09 12:47 | 1560.002 | 15 | 74 | 0.280386 | 4.200257 | 2.660079 | 1.599913e-05 | 10.28819 | 3.196491e-05 |  |  | -3.814697e-06 |  | 35.3813 | 35.33967
11093 | 862715.2 | 2018-03-09 12:49 | 1680.0019 | 15 | 74 | 0.2237358 | 4.200229 | 2.668467 | 1.599913e-05 | 10.32343 | 3.196491e-05 |  |  | 2.288818e-05 |  | 35.32573 | 35.35785
11094 | 862835.2 | 2018-03-09 12:51 | 1800 | 15 | 74 | 0.1788998 | 4.200214 | 2.675172 | 1.599913e-05 | 10.35159 | 3.196491e-05 |  |  | 1.335144e-05 |  | 35.26448 | 35.29763
11095 | 862835.2 | 2018-03-09 12:51 | 1800.0071 | 15 | 74 | 0.1789017 | 4.200215 | 2.675172 | 1.599913e-05 | 10.35159 | 3.196491e-05 |  |  | 1.335114e-05 |  | 35.26448 | 35.29765
11096 | 863435.2 | 2018-03-09 13:01 | 600.0015 | 16 | 74 | 0 | 4.177974 | 2.675172 | 1.599913e-05 | 10.35159 | 3.196491e-05 |  |  | -1.239777e-05 |  | 35.06981 | 35.39928
11097 | 863435.3 | 2018-03-09 13:01 | 600.0085 | 16 | 74 | 0 | 4.177982 | 2.675172 | 1.599913e-05 | 10.35159 | 3.196491e-05 |  |  | -1.241261e-05 |  | 35.06983 | 35.39927
11098 | 863555.4 | 2018-03-09 13:03 | 120.0016 | 17 | 74 | -3.000037 | 3.908094 | 2.675172 | 0.09999632 | 10.35159 | 0.3933216 |  |  | -0.0002670288 |  | 35.4248 | 35.41537
11099 | 863675.4 | 2018-03-09 13:05 | 240.0046 | 17 | 74 | -2.999972 | 3.885212 | 2.675172 | 0.2000046 | 10.35159 | 0.7829106 |  |  | -0.0001478195 |  | 35.79561 | 35.37354
11100 | 863795.4 | 2018-03-09 13:07 | 360.0034 | 17 | 74 | -2.999969 | 3.868092 | 2.675172 | 0.2999983 | 10.35159 | 1.170548 |  |  | -0.000161171 |  | 36.11893 | 35.39474
11101 | 863915.4 | 2018-03-09 13:09 | 480.0018 | 17 | 74 | -2.999943 | 3.848458 | 2.675172 | 0.3999877 | 10.35159 | 1.556382 |  |  | -0.0002098083 |  | 36.33543 | 35.4462
11102 | 864035.4 | 2018-03-09 13:11 | 600.0048 | 17 | 74 | -2.999943 | 3.819988 | 2.675172 | 0.499988 | 10.35159 | 1.939902 |  |  | -0.0002794266 |  | 36.71844 | 35.29629
11103 | 864155.4 | 2018-03-09 13:13 | 720.0038 | 17 | 74 | -2.999953 | 3.782749 | 2.675172 | 0.5999774 | 10.35159 | 2.320044 |  |  | -0.0003814697 |  | 36.92186 | 35.3366
11104 | 864275.4 | 2018-03-09 13:15 | 840.0027 | 17 | 74 | -2.999936 | 3.744528 | 2.675172 | 0.699976 | 10.35159 | 2.696379 |  |  | -0.0003156662 |  | 37.25121 | 35.31711
11105 | 864395.4 | 2018-03-09 13:17 | 960.0042 | 17 | 74 | -2.999924 | 3.710325 | 2.675172 | 0.799962 | 10.35159 | 3.069028 |  |  | -0.0002832413 |  | 37.31727 | 35.38108
11106 | 864515.4 | 2018-03-09 13:19 | 1080.0001 | 17 | 74 | -2.999892 | 3.680194 | 2.675172 | 0.8999627 | 10.35159 | 3.438535 |  |  | -0.0002288818 |  | 37.34381 | 35.43788
11107 | 864635.4 | 2018-03-09 13:21 | 1200.0056 | 17 | 74 | -2.999908 | 3.650871 | 2.675172 | 0.9999585 | 10.35159 | 3.805079 |  |  | -0.0002260208 |  | 37.42514 | 35.44735
11108 | 864755.4 | 2018-03-09 13:23 | 1320.0036 | 17 | 74 | -2.999887 | 3.619362 | 2.675172 | 1.099953 | 10.35159 | 4.168592 |  |  | -0.0002756119 |  | 37.49086 | 35.35895
11109 | 864875.4 | 2018-03-09 13:25 | 1440.0018 | 17 | 74 | -2.999907 | 3.584719 | 2.675172 | 1.199943 | 10.35159 | 4.528787 |  |  | -0.0002794266 |  | 37.47486 | 35.44241
11110 | 864995.4 | 2018-03-09 13:27 | 1560.005 | 17 | 74 | -2.999908 | 3.547423 | 2.675172 | 1.299928 | 10.35159 | 4.885353 |  |  | -0.0003376007 |  | 37.46073 | 35.3832
11111 | 865115.4 | 2018-03-09 13:29 | 1680.0037 | 17 | 74 | -2.999901 | 3.509305 | 2.675172 | 1.399926 | 10.35159 | 5.238179 |  |  | -0.0002965927 |  | 37.36452 | 35.39891
11112 | 865235.4 | 2018-03-09 13:31 | 1800.0012 | 17 | 74 | -2.999959 | 3.473219 | 2.675172 | 1.499911 | 10.35159 | 5.587221 |  |  | -0.0003051758 |  | 37.32029 | 35.32943
11113 | 865355.4 | 2018-03-09 13:33 | 1920.0028 | 17 | 74 | -2.999915 | 3.441453 | 2.675172 | 1.599908 | 10.35159 | 5.932907 |  |  | -0.0002527237 |  | 37.3329 | 35.36351
11114 | 865475.4 | 2018-03-09 13:35 | 2040.0016 | 17 | 74 | -2.999957 | 3.413502 | 2.675172 | 1.699897 | 10.35159 | 6.275596 |  |  | -0.0002479553 |  | 37.3911 | 35.3616
11115 | 865595.4 | 2018-03-09 13:37 | 2160.0001 | 17 | 74 | -2.999983 | 3.387528 | 2.675172 | 1.79989 | 10.35159 | 6.615616 |  |  | -0.000213623 |  | 37.4954 | 35.4411
11116 | 865715.4 | 2018-03-09 13:39 | 2280.0047 | 17 | 74 | -2.999969 | 3.361548 | 2.675172 | 1.899884 | 10.35159 | 6.953061 |  |  | -0.0002012253 |  | 37.68832 | 35.38887
11117 | 865835.4 | 2018-03-09 13:41 | 2400.0052 | 17 | 74 | -2.999936 | 3.332848 | 2.675172 | 1.999889 | 10.35159 | 7.287835 |  |  | -0.0002250671 |  | 37.9273 | 35.48708
11118 | 865955.4 | 2018-03-09 13:43 | 2520.0032 | 17 | 74 | -2.999989 | 3.301228 | 2.675172 | 2.09988 | 10.35159 | 7.61951 |  |  | -0.0002593994 |  | 38.13678 | 35.41706
11119 | 866075.4 | 2018-03-09 13:45 | 2640.0037 | 17 | 74 | -2.999951 | 3.267817 | 2.675172 | 2.199871 | 10.35159 | 7.947993 |  |  | -0.0003490448 |  | 38.29792 | 35.43769
11120 | 866195.4 | 2018-03-09 13:47 | 2760.0047 | 17 | 74 | -2.999943 | 3.225174 | 2.675172 | 2.299863 | 10.35159 | 8.272714 |  |  | -0.0004529953 |  | 38.32553 | 35.44488
11121 | 866315.4 | 2018-03-09 13:49 | 2880.001 | 17 | 74 | -2.999947 | 3.151758 | 2.675172 | 2.399868 | 10.35159 | 8.59208 |  |  | -0.0009508133 |  | 38.61356 | 35.43882
11122 | 866435.4 | 2018-03-09 13:51 | 3000.0023 | 17 | 74 | -2.999957 | 3.007728 | 2.675172 | 2.499849 | 10.35159 | 8.90058 |  |  | -0.001478195 |  | 39.02032 | 35.40928
11123 | 866555.4 | 2018-03-09 13:53 | 3120.0038 | 17 | 74 | -2.999934 | 2.793518 | 2.675172 | 2.599853 | 10.35159 | 9.191964 |  |  | -0.00293541 |  | 39.4629 | 35.37068
11124 | 866642.5 | 2018-03-09 13:55 | 3207.1371 | 17 | 74 | -2.999928 | 1.99974 | 2.675172 | 2.672457 | 10.35159 | 9.376014 |  |  | -0.0008857821 |  | 40.08191 | 35.36045
11125 | 866642.5 | 2018-03-09 13:55 | 0.0033 | 18 | 75 | -2.999873 | 1.997968 | 0 | 0 | 0 | 0 |  |  | -0.0008854034 |  | 40.08183 | 35.36063
11126 | 866762.6 | 2018-03-09 13:57 | 120.0005 | 14 | 75 | 1.500002 | 3.215663 | 0.04999206 | 1.558329e-05 | 0.1500775 | 3.11338e-05 |  |  | 0.001937866 |  | 39.5237 | 35.34361
11127 | 866882.6 | 2018-03-09 13:59 | 240.0019 | 14 | 75 | 1.499981 | 3.381069 | 0.09999277 | 1.558329e-05 | 0.3154521 | 3.11338e-05 |  |  | 0.001016617 |  | 38.44682 | 35.40496
11128 | 867002.6 | 2018-03-09 14:01 | 360.0041 | 14 | 75 | 1.500006 | 3.462985 | 0.1499885 | 1.558329e-05 | 0.4868525 | 3.11338e-05 |  |  | 0.0004253387 |  | 37.84966 | 35.45171
11129 | 867122.6 | 2018-03-09 14:03 | 480.0017 | 14 | 75 | 1.500015 | 3.508394 | 0.1999935 | 1.558329e-05 | 0.661185 | 3.11338e-05 |  |  | 0.0003385544 |  | 37.42957 | 35.42764
11130 | 867242.6 | 2018-03-09 14:05 | 600.0054 | 14 | 75 | 1.499987 | 3.541843 | 0.2499843 | 1.558329e-05 | 0.8375115 | 3.11338e-05 |  |  | 0.0001487732 |  | 37.18525 | 35.49047
11131 | 867362.6 | 2018-03-09 14:07 | 720.0062 | 14 | 75 | 1.500031 | 3.559107 | 0.2999885 | 1.558329e-05 | 1.01506 | 3.11338e-05 |  |  | 0.0001564026 |  | 36.89753 | 35.3794
11132 | 867482.6 | 2018-03-09 14:09 | 840.0002 | 14 | 75 | 1.500031 | 3.575274 | 0.3499889 | 1.558329e-05 | 1.193422 | 3.11338e-05 |  |  | 0.000125885 |  | 36.63189 | 35.44393
11133 | 867602.6 | 2018-03-09 14:11 | 960.0039 | 14 | 75 | 1.500002 | 3.591195 | 0.3999858 | 1.558329e-05 | 1.372572 | 3.11338e-05 |  |  | 0.0001478195 |  | 36.5172 | 35.3385
11134 | 867722.6 | 2018-03-09 14:13 | 1080.0013 | 14 | 75 | 1.500042 | 3.608137 | 0.4499826 | 1.558329e-05 | 1.552534 | 3.11338e-05 |  |  | 0.0001296997 |  | 36.40176 | 35.32982
11135 | 867842.6 | 2018-03-09 14:15 | 1200.0045 | 14 | 75 | 1.50005 | 3.628673 | 0.4999821 | 1.558329e-05 | 1.733439 | 3.11338e-05 |  |  | 0.0001811981 |  | 36.24471 | 35.42764
11136 | 867962.6 | 2018-03-09 14:17 | 1320.0041 | 14 | 75 | 1.499998 | 3.650599 | 0.5499802 | 1.558329e-05 | 1.915419 | 3.11338e-05 |  |  | 0.0001840591 |  | 36.15508 | 35.41364
11137 | 868082.6 | 2018-03-09 14:19 | 1440.0039 | 14 | 75 | 1.500025 | 3.670896 | 0.5999797 | 1.558329e-05 | 2.098458 | 3.11338e-05 |  |  | 0.0001678467 |  | 36.01117 | 35.4057
11138 | 868202.6 | 2018-03-09 14:21 | 1560.0022 | 14 | 75 | 1.499981 | 3.690228 | 0.6499711 | 1.558329e-05 | 2.282466 | 3.11338e-05 |  |  | 0.0001239777 |  | 36.0025 | 35.36558
11139 | 868322.6 | 2018-03-09 14:23 | 1680.0037 | 14 | 75 | 1.500019 | 3.705901 | 0.6999707 | 1.558329e-05 | 2.467381 | 3.11338e-05 |  |  | 0.0001144409 |  | 35.90239 | 35.43464
11140 | 868442.6 | 2018-03-09 14:25 | 1800.0072 | 14 | 75 | 1.500031 | 3.718624 | 0.7499756 | 1.558329e-05 | 2.653025 | 3.11338e-05 |  |  | 4.673004e-05 |  | 35.91616 | 35.36558
11141 | 868562.6 | 2018-03-09 14:27 | 1920.0015 | 14 | 75 | 1.500032 | 3.729145 | 0.799973 | 1.558329e-05 | 2.839215 | 3.11338e-05 |  |  | 0.0001115799 |  | 35.81133 | 35.38772
11142 | 868682.6 | 2018-03-09 14:29 | 2040.0014 | 14 | 75 | 1.499998 | 3.739319 | 0.8499748 | 1.558329e-05 | 3.025934 | 3.11338e-05 |  |  | 0.0001049042 |  | 35.8031 | 35.33776
11143 | 868802.6 | 2018-03-09 14:31 | 2160.006 | 14 | 75 | 1.500042 | 3.749918 | 0.8999749 | 1.558329e-05 | 3.213163 | 3.11338e-05 |  |  | 0.000120163 |  | 35.91951 | 35.34212
11144 | 868922.6 | 2018-03-09 14:33 | 2280.0042 | 14 | 75 | 1.500019 | 3.761118 | 0.9499692 | 1.558329e-05 | 3.400914 | 3.11338e-05 |  |  | 6.866455e-05 |  | 35.97331 | 35.3001
11145 | 869042.6 | 2018-03-09 14:35 | 2400.0024 | 14 | 75 | 1.499975 | 3.773199 | 0.9999692 | 1.558329e-05 | 3.589268 | 3.11338e-05 |  |  | 0.0001316071 |  | 36.19593 | 35.44149
11146 | 869162.6 | 2018-03-09 14:37 | 2520.0029 | 14 | 75 | 1.500072 | 3.786333 | 1.049966 | 1.558329e-05 | 3.778239 | 3.11338e-05 |  |  | 0.0001516342 |  | 36.17321 | 35.37904
11147 | 869282.6 | 2018-03-09 14:39 | 2640.005 | 14 | 75 | 1.499975 | 3.800741 | 1.099971 | 1.558329e-05 | 3.967929 | 3.11338e-05 |  |  | 0.0001726151 |  | 36.33913 | 35.34874
11148 | 869402.6 | 2018-03-09 14:41 | 2760.0003 | 14 | 75 | 1.50001 | 3.816489 | 1.149958 | 1.558329e-05 | 4.158307 | 3.11338e-05 |  |  | 0.0001277924 |  | 36.40059 | 35.39605
11149 | 869522.6 | 2018-03-09 14:43 | 2880.004 | 14 | 75 | 1.500017 | 3.833628 | 1.199963 | 1.558329e-05 | 4.349571 | 3.11338e-05 |  |  | 0.0002031326 |  | 36.42061 | 35.41706
11150 | 869642.6 | 2018-03-09 14:45 | 3000.0015 | 14 | 75 | 1.499985 | 3.851868 | 1.249961 | 1.558329e-05 | 4.541699 | 3.11338e-05 |  |  | 0.0001764297 |  | 36.55306 | 35.34948
11151 | 869762.6 | 2018-03-09 14:47 | 3120.0005 | 14 | 75 | 1.5 | 3.870789 | 1.29996 | 1.558329e-05 | 4.734756 | 3.11338e-05 |  |  | 0.0001792908 |  | 36.55795 | 35.38337
11152 | 869882.6 | 2018-03-09 14:49 | 3240.0003 | 14 | 75 | 1.499992 | 3.889987 | 1.349955 | 1.558329e-05 | 4.928756 | 3.11338e-05 |  |  | 0.0001974106 |  | 36.53738 | 35.35196
11153 | 870002.6 | 2018-03-09 14:51 | 3360.0015 | 14 | 75 | 1.499954 | 3.908921 | 1.399955 | 1.558329e-05 | 5.123729 | 3.11338e-05 |  |  | 9.822845e-05 |  | 36.63345 | 35.37524
11154 | 870122.6 | 2018-03-09 14:53 | 3480.0013 | 14 | 75 | 1.499998 | 3.927248 | 1.44996 | 1.558329e-05 | 5.319655 | 3.11338e-05 |  |  | 0.0001869202 |  | 36.66039 | 35.35497
11155 | 870242.6 | 2018-03-09 14:55 | 3600.0042 | 14 | 75 | 1.499981 | 3.944895 | 1.499957 | 1.558329e-05 | 5.516451 | 3.11338e-05 |  |  | 0.0001459122 |  | 36.61251 | 35.40912
11156 | 870362.6 | 2018-03-09 14:57 | 3720.0032 | 14 | 75 | 1.500029 | 3.961958 | 1.549955 | 1.558329e-05 | 5.714116 | 3.11338e-05 |  |  | 0.0001296997 |  | 36.68551 | 35.35706
11157 | 870482.6 | 2018-03-09 14:59 | 3840.0023 | 14 | 75 | 1.499992 | 3.978145 | 1.599955 | 1.558329e-05 | 5.912623 | 3.11338e-05 |  |  | 0.0001134872 |  | 36.48991 | 35.38037
11158 | 870602.6 | 2018-03-09 15:01 | 3960.0053 | 14 | 75 | 1.500029 | 3.99329 | 1.649951 | 1.558329e-05 | 6.111896 | 3.11338e-05 |  |  | 0.0001316071 |  | 36.45428 | 35.38151
11159 | 870722.6 | 2018-03-09 15:03 | 4080.0006 | 14 | 75 | 1.500078 | 4.007872 | 1.699952 | 1.558329e-05 | 6.311929 | 3.11338e-05 |  |  | 0.000161171 |  | 36.35675 | 35.3957
11160 | 870842.6 | 2018-03-09 15:05 | 4200.0012 | 14 | 75 | 1.500065 | 4.022121 | 1.74995 | 1.558329e-05 | 6.512673 | 3.11338e-05 |  |  | 0.000123024 |  | 36.31881 | 35.39684
11161 | 870962.6 | 2018-03-09 15:07 | 4320.0031 | 14 | 75 | 1.50005 | 4.036673 | 1.79995 | 1.558329e-05 | 6.71414 | 3.11338e-05 |  |  | 9.727478e-05 |  | 36.22708 | 35.40441
11162 | 871082.6 | 2018-03-09 15:09 | 4440.0021 | 14 | 75 | 1.500059 | 4.052036 | 1.849946 | 1.558329e-05 | 6.916338 | 3.11338e-05 |  |  | 0.0001211166 |  | 36.20541 | 35.35462
11163 | 871202.6 | 2018-03-09 15:11 | 4560.0036 | 14 | 75 | 1.500063 | 4.068434 | 1.899951 | 1.558329e-05 | 7.119363 | 3.11338e-05 |  |  | 0.0001316071 |  | 36.20751 | 35.33361
11164 | 871322.6 | 2018-03-09 15:13 | 4680.0017 | 14 | 75 | 1.500069 | 4.086251 | 1.949951 | 1.558329e-05 | 7.323225 | 3.11338e-05 |  |  | 0.0001468658 |  | 36.17818 | 35.34081
11165 | 871442.6 | 2018-03-09 15:15 | 4800.0017 | 14 | 75 | 1.500048 | 4.105367 | 1.999948 | 1.558329e-05 | 7.527997 | 3.11338e-05 |  |  | 0.0001716614 |  | 36.23616 | 35.38
11166 | 871562.6 | 2018-03-09 15:17 | 4920.0045 | 14 | 75 | 1.500032 | 4.125284 | 2.049951 | 1.558329e-05 | 7.733773 | 3.11338e-05 |  |  | 0.0001459122 |  | 36.19989 | 35.42049
11167 | 871682.6 | 2018-03-09 15:19 | 5040.0005 | 14 | 75 | 1.500053 | 4.145279 | 2.099948 | 1.558329e-05 | 7.940526 | 3.11338e-05 |  |  | 0.0001497269 |  | 36.19437 | 35.36313
11168 | 871802.6 | 2018-03-09 15:21 | 5160.0067 | 14 | 75 | 1.500071 | 4.164472 | 2.149949 | 1.558329e-05 | 8.148281 | 3.11338e-05 |  |  | 0.0001869202 |  | 36.1951 | 35.39512
11169 | 871922.6 | 2018-03-09 15:23 | 5280.0056 | 14 | 75 | 1.500059 | 4.181539 | 2.199948 | 1.558329e-05 | 8.356938 | 3.11338e-05 |  |  | 8.201599e-05 |  | 36.14882 | 35.35477
11170 | 872042.6 | 2018-03-09 15:25 | 5400.0004 | 14 | 75 | 1.500065 | 4.194991 | 2.24995 | 1.558329e-05 | 8.566379 | 3.11338e-05 |  |  | 8.583069e-05 |  | 36.25169 | 35.37011
11171 | 872101.6 | 2018-03-09 15:26 | 5459.077 | 14 | 75 | 1.500065 | 4.200024 | 2.274566 | 1.558329e-05 | 8.669708 | 3.11338e-05 |  |  | 6.695636e-05 |  | 36.17297 | 35.41157
11172 | 872221.6 | 2018-03-09 15:28 | 120.0013 | 15 | 75 | 1.397427 | 4.200418 | 2.322802 | 1.558329e-05 | 8.872316 | 3.11338e-05 |  |  | 2.861023e-05 |  | 36.10752 | 35.36936
11173 | 872341.6 | 2018-03-09 15:30 | 240.0003 | 15 | 75 | 1.314674 | 4.200426 | 2.367974 | 1.558329e-05 | 9.062057 | 3.11338e-05 |  |  | 2.098083e-05 |  | 36.16943 | 35.38169
11174 | 872461.6 | 2018-03-09 15:32 | 360.0019 | 15 | 75 | 1.234058 | 4.200373 | 2.410456 | 1.558329e-05 | 9.240496 | 3.11338e-05 |  |  | -3.623962e-05 |  | 36.1608 | 35.36387
11175 | 872581.6 | 2018-03-09 15:34 | 480.0048 | 15 | 75 | 1.149904 | 4.200393 | 2.450209 | 1.558329e-05 | 9.407475 | 3.11338e-05 |  |  | 9.536743e-06 |  | 36.11472 | 35.36274
11176 | 872701.6 | 2018-03-09 15:36 | 600.0044 | 15 | 75 | 1.058475 | 4.200376 | 2.487039 | 1.558329e-05 | 9.562177 | 3.11338e-05 |  |  | -6.67572e-05 |  | 36.1492 | 35.42671
11177 | 872821.6 | 2018-03-09 15:38 | 720.0002 | 15 | 75 | 0.9587994 | 4.200376 | 2.52069 | 1.558329e-05 | 9.703525 | 3.11338e-05 |  |  | -5.054474e-05 |  | 36.05914 | 35.36539
11178 | 872941.6 | 2018-03-09 15:40 | 840.0017 | 15 | 75 | 0.8523579 | 4.200409 | 2.550902 | 1.558329e-05 | 9.830428 | 3.11338e-05 |  |  | 1.525879e-05 |  | 35.97166 | 35.42725
11179 | 873061.6 | 2018-03-09 15:42 | 960.0016 | 15 | 75 | 0.7419243 | 4.200402 | 2.577476 | 1.558329e-05 | 9.942047 | 3.11338e-05 |  |  | 3.051758e-05 |  | 35.87475 | 35.37712
11180 | 873181.6 | 2018-03-09 15:44 | 1080.0067 | 15 | 75 | 0.6313057 | 4.200408 | 2.600354 | 1.558329e-05 | 10.03814 | 3.11338e-05 |  |  | -1.144409e-05 |  | 35.79694 | 35.34456
11181 | 873301.6 | 2018-03-09 15:46 | 1200.0033 | 15 | 75 | 0.5264721 | 4.200394 | 2.619621 | 1.558329e-05 | 10.11907 | 3.11338e-05 |  |  | 2.384186e-05 |  | 35.57552 | 35.40683
11182 | 873421.6 | 2018-03-09 15:48 | 1320.0001 | 15 | 75 | 0.4317074 | 4.200447 | 2.635547 | 1.558329e-05 | 10.18597 | 3.11338e-05 |  |  | 6.198883e-05 |  | 35.53831 | 35.3315
11183 | 873541.6 | 2018-03-09 15:50 | 1440.006 | 15 | 75 | 0.3495598 | 4.200391 | 2.648523 | 1.558329e-05 | 10.24047 | 3.11338e-05 |  |  | 2.098083e-05 |  | 35.49263 | 35.32259
11184 | 873661.6 | 2018-03-09 15:52 | 1560.0006 | 15 | 75 | 0.2802391 | 4.200363 | 2.658977 | 1.558329e-05 | 10.28438 | 3.11338e-05 |  |  | -2.765656e-05 |  | 35.44628 | 35.34874
11185 | 873781.6 | 2018-03-09 15:54 | 1680.0051 | 15 | 75 | 0.2241192 | 4.2004 | 2.667354 | 1.558329e-05 | 10.31957 | 3.11338e-05 |  |  | -2.098083e-05 |  | 35.42902 | 35.36842
11186 | 873901.6 | 2018-03-09 15:56 | 1800.0039 | 15 | 75 | 0.1792889 | 4.200398 | 2.674052 | 1.558329e-05 | 10.3477 | 3.11338e-05 |  |  | -1.812006e-05 |  | 35.35168 | 35.4604
11187 | 874501.7 | 2018-03-09 16:06 | 600.001 | 16 | 75 | 0 | 4.17808 | 2.674052 | 1.558329e-05 | 10.3477 | 3.11338e-05 |  |  | -3.814697e-06 |  | 35.04623 | 35.3936
11188 | 874501.7 | 2018-03-09 16:06 | 600.0134 | 16 | 75 | 0 | 4.178088 | 2.674052 | 1.558329e-05 | 10.3477 | 3.11338e-05 |  |  | -3.839706e-06 |  | 35.04626 | 35.4036
11189 | 874621.8 | 2018-03-09 16:08 | 120.0015 | 17 | 75 | -2.999951 | 3.908114 | 2.674052 | 0.1000091 | 10.3477 | 0.3933784 |  |  | -0.000246048 |  | 35.32755 | 35.37087
11190 | 874741.8 | 2018-03-09 16:10 | 240.0009 | 17 | 75 | -2.999934 | 3.885297 | 2.674052 | 0.1999987 | 10.3477 | 0.7828979 |  |  | -0.0001583099 |  | 35.88246 | 35.35271
11191 | 874861.8 | 2018-03-09 16:12 | 360.002 | 17 | 75 | -2.999964 | 3.868136 | 2.674052 | 0.2999982 | 10.3477 | 1.170563 |  |  | -0.0001373291 |  | 36.18924 | 35.36804
11192 | 874981.8 | 2018-03-09 16:14 | 480.0053 | 17 | 75 | -2.999959 | 3.848556 | 2.674052 | 0.3999914 | 10.3477 | 1.556417 |  |  | -0.0001916885 |  | 36.5172 | 35.36727
11193 | 875101.8 | 2018-03-09 16:16 | 600.0048 | 17 | 75 | -2.999917 | 3.82014 | 2.674052 | 0.4999913 | 10.3477 | 1.939943 |  |  | -0.0002889633 |  | 36.74634 | 35.3966
11194 | 875221.8 | 2018-03-09 16:18 | 720.0029 | 17 | 75 | -2.999929 | 3.782846 | 2.674052 | 0.5999678 | 10.3477 | 2.320045 |  |  | -0.0003900528 |  | 37.01283 | 35.40247
11195 | 875341.8 | 2018-03-09 16:20 | 840.0038 | 17 | 75 | -2.999949 | 3.744582 | 2.674052 | 0.6999767 | 10.3477 | 2.696428 |  |  | -0.0003414154 |  | 37.17753 | 35.3773
11196 | 875461.8 | 2018-03-09 16:22 | 960.0009 | 17 | 75 | -2.999945 | 3.710446 | 2.674052 | 0.7999542 | 10.3477 | 3.069055 |  |  | -0.0002698898 |  | 37.30072 | 35.47646
11197 | 875581.8 | 2018-03-09 16:24 | 1080.0007 | 17 | 75 | -2.999929 | 3.680286 | 2.674052 | 0.8999548 | 10.3477 | 3.43857 |  |  | -0.0002183914 |  | 37.32255 | 35.37808
11198 | 875701.8 | 2018-03-09 16:26 | 1200.0049 | 17 | 75 | -2.999953 | 3.650916 | 2.674052 | 0.999948 | 10.3477 | 3.805112 |  |  | -0.0002889633 |  | 37.37829 | 35.35913
11199 | 875821.8 | 2018-03-09 16:28 | 1320.003 | 17 | 75 | -2.999934 | 3.619391 | 2.674052 | 1.099952 | 10.3477 | 4.168669 |  |  | -0.0003156662 |  | 37.48042 | 35.32127
11200 | 875941.8 | 2018-03-09 16:30 | 1440.0001 | 17 | 75 | -2.999953 | 3.584731 | 2.674052 | 1.19994 | 10.3477 | 4.52886 |  |  | -0.0003509521 |  | 37.51731 | 35.30746
11201 | 876061.8 | 2018-03-09 16:32 | 1560.0008 | 17 | 75 | -2.999945 | 3.547473 | 2.674052 | 1.299937 | 10.3477 | 4.885477 |  |  | -0.0003175735 |  | 37.51636 | 35.3315
11202 | 876181.8 | 2018-03-09 16:34 | 1680.0037 | 17 | 75 | -2.999919 | 3.509322 | 2.674052 | 1.399931 | 10.3477 | 5.238292 |  |  | -0.0003490448 |  | 37.46739 | 35.39569
11203 | 876301.8 | 2018-03-09 16:36 | 1800.0036 | 17 | 75 | -2.99994 | 3.473279 | 2.674052 | 1.499926 | 10.3477 | 5.587372 |  |  | -0.0003013611 |  | 37.35427 | 35.38469
11204 | 876421.8 | 2018-03-09 16:38 | 1920.0005 | 17 | 75 | -2.999947 | 3.44149 | 2.674052 | 1.599913 | 10.3477 | 5.933031 |  |  | -0.0002622604 |  | 37.37331 | 35.43694
11205 | 876541.8 | 2018-03-09 16:40 | 2040.0042 | 17 | 75 | -2.999908 | 3.413555 | 2.674052 | 1.699918 | 10.3477 | 6.275775 |  |  | -0.0002660751 |  | 37.33522 | 35.35196
11206 | 876661.8 | 2018-03-09 16:42 | 2160.0049 | 17 | 75 | -2.999945 | 3.387587 | 2.674052 | 1.799907 | 10.3477 | 6.615784 |  |  | -0.00020504 |  | 37.51941 | 35.42709
11207 | 876781.8 | 2018-03-09 16:44 | 2280.002 | 17 | 75 | -2.999929 | 3.361498 | 2.674052 | 1.899907 | 10.3477 | 6.95325 |  |  | -0.000243187 |  | 37.68892 | 35.39812
11208 | 876901.8 | 2018-03-09 16:46 | 2400.0042 | 17 | 75 | -2.999951 | 3.332877 | 2.674052 | 1.99989 | 10.3477 | 7.287947 |  |  | -0.0002479553 |  | 37.83818 | 35.37427
11209 | 877021.8 | 2018-03-09 16:48 | 2520.0034 | 17 | 75 | -2.999966 | 3.301223 | 2.674052 | 2.099887 | 10.3477 | 7.619643 |  |  | -0.0002222061 |  | 38.12823 | 35.34741
11210 | 877141.8 | 2018-03-09 16:50 | 2640.0007 | 17 | 75 | -2.99998 | 3.267764 | 2.674052 | 2.199871 | 10.3477 | 7.948099 |  |  | -0.0003242493 |  | 38.20652 | 35.32905
11211 | 877261.8 | 2018-03-09 16:52 | 2760.002 | 17 | 75 | -2.999957 | 3.225078 | 2.674052 | 2.299878 | 10.3477 | 8.272861 |  |  | -0.0004453659 |  | 38.39429 | 35.37793
11212 | 877381.8 | 2018-03-09 16:54 | 2880.0013 | 17 | 75 | -2.999919 | 3.151395 | 2.674052 | 2.399866 | 10.3477 | 8.592156 |  |  | -0.0009202957 |  | 38.72358 | 35.36407
11213 | 877501.8 | 2018-03-09 16:56 | 3000.0031 | 17 | 75 | -2.999955 | 3.006768 | 2.674052 | 2.499861 | 10.3477 | 8.90063 |  |  | -0.001549721 |  | 39.15981 | 35.40422
11214 | 877621.8 | 2018-03-09 16:58 | 3120.0023 | 17 | 75 | -2.999949 | 2.790597 | 2.674052 | 2.59985 | 10.3477 | 9.191823 |  |  | -0.00296402 |  | 39.54017 | 35.4388
11215 | 877707.7 | 2018-03-09 16:59 | 3205.821 | 17 | 75 | -2.999929 | 1.999802 | 2.674052 | 2.671366 | 10.3477 | 9.3729 |  |  | -0.0008723998 |  | 40.13061 | 35.41196
11216 | 877707.7 | 2018-03-09 16:59 | 0.0033 | 18 | 76 | -3.000161 | 1.998457 | 0 | 0 | 0 | 0 |  |  | -0.0008720074 |  | 40.13053 | 35.41877
11217 | 877827.7 | 2018-03-09 17:01 | 120.0013 | 14 | 76 | 1.499989 | 3.216 | 0.04999312 | 1.458287e-05 | 0.1500942 | 2.913857e-05 |  |  | 0.002053261 |  | 39.47973 | 35.48388
11218 | 877947.7 | 2018-03-09 17:03 | 240.002 | 14 | 76 | 1.500011 | 3.381392 | 0.09998853 | 1.458287e-05 | 0.3154669 | 2.913857e-05 |  |  | 0.0009803772 |  | 38.45597 | 35.37203
11219 | 878067.7 | 2018-03-09 17:05 | 360.0016 | 14 | 76 | 1.500023 | 3.463241 | 0.1499937 | 1.458287e-05 | 0.4869151 | 2.913857e-05 |  |  | 0.0004272461 |  | 37.77207 | 35.35726
11220 | 878187.7 | 2018-03-09 17:07 | 480.0016 | 14 | 76 | 1.50001 | 3.508719 | 0.1999874 | 1.458287e-05 | 0.6612245 | 2.913857e-05 |  |  | 0.0003528595 |  | 37.38902 | 35.34365
11221 | 878307.7 | 2018-03-09 17:09 | 600.0012 | 14 | 76 | 1.500004 | 3.5421 | 0.249992 | 1.458287e-05 | 0.8376155 | 2.913857e-05 |  |  | 0.0001955032 |  | 37.1632 | 35.40081
11222 | 878427.7 | 2018-03-09 17:11 | 720.0037 | 14 | 76 | 1.500029 | 3.559434 | 0.2999915 | 1.458287e-05 | 1.015161 | 2.913857e-05 |  |  | 0.0001411438 |  | 36.91198 | 35.43279
11223 | 878547.7 | 2018-03-09 17:13 | 840.0031 | 14 | 76 | 1.50001 | 3.575595 | 0.3499852 | 1.458287e-05 | 1.193517 | 2.913857e-05 |  |  | 0.0001363754 |  | 36.80223 | 35.45799
11224 | 878667.7 | 2018-03-09 17:15 | 960.0013 | 14 | 76 | 1.500023 | 3.591521 | 0.3999881 | 1.458287e-05 | 1.372705 | 2.913857e-05 |  |  | 0.0001373291 |  | 36.55721 | 35.43106
11225 | 878787.7 | 2018-03-09 17:17 | 1080.0023 | 14 | 76 | 1.500004 | 3.608561 | 0.4499861 | 1.458287e-05 | 1.55269 | 2.913857e-05 |  |  | 0.0001554489 |  | 36.40947 | 35.4108
11226 | 878907.7 | 2018-03-09 17:19 | 1200.0001 | 14 | 76 | 1.500006 | 3.62914 | 0.4999811 | 1.458287e-05 | 1.7336 | 2.913857e-05 |  |  | 0.0002069473 |  | 36.22472 | 35.43581
11227 | 879027.7 | 2018-03-09 17:21 | 1320.0015 | 14 | 76 | 1.499985 | 3.651055 | 0.5499775 | 1.458287e-05 | 1.915597 | 2.913857e-05 |  |  | 0.000161171 |  | 36.17486 | 35.4178
11228 | 879147.7 | 2018-03-09 17:23 | 1440.0046 | 14 | 76 | 1.500019 | 3.671343 | 0.599978 | 1.458287e-05 | 2.098662 | 2.913857e-05 |  |  | 0.0001325607 |  | 36.07803 | 35.3773
11229 | 879267.7 | 2018-03-09 17:25 | 1560.0027 | 14 | 76 | 1.499987 | 3.690679 | 0.6499723 | 1.458287e-05 | 2.282702 | 2.913857e-05 |  |  | 0.0001487732 |  | 35.90239 | 35.40928
11230 | 879387.7 | 2018-03-09 17:27 | 1680.0019 | 14 | 76 | 1.500015 | 3.706224 | 0.6999788 | 1.458287e-05 | 2.467661 | 2.913857e-05 |  |  | 0.0001249313 |  | 35.92794 | 35.39888
11231 | 879507.7 | 2018-03-09 17:29 | 1800.0032 | 14 | 76 | 1.500036 | 3.718926 | 0.7499781 | 1.458287e-05 | 2.653301 | 2.913857e-05 |  |  | 5.817413e-05 |  | 35.86338 | 35.39227
11232 | 879627.7 | 2018-03-09 17:31 | 1920.0062 | 14 | 76 | 1.499979 | 3.729419 | 0.7999721 | 1.458287e-05 | 2.839492 | 2.913857e-05 |  |  | 0.0001010895 |  | 35.90094 | 35.39021
11233 | 879747.7 | 2018-03-09 17:33 | 2040.0063 | 14 | 76 | 1.499964 | 3.739596 | 0.8499732 | 1.458287e-05 | 3.026221 | 2.913857e-05 |  |  | 0.0001068115 |  | 35.95757 | 35.4038
11234 | 879867.7 | 2018-03-09 17:35 | 2160.0018 | 14 | 76 | 1.500019 | 3.750163 | 0.8999693 | 1.458287e-05 | 3.213449 | 2.913857e-05 |  |  | 9.822845e-05 |  | 35.94484 | 35.44355
11235 | 879987.7 | 2018-03-09 17:37 | 2280.0033 | 14 | 76 | 1.500004 | 3.761459 | 0.9499615 | 1.458287e-05 | 3.401208 | 2.913857e-05 |  |  | 0.0001277924 |  | 36.06249 | 35.44336
11236 | 880107.7 | 2018-03-09 17:39 | 2400.0047 | 14 | 76 | 1.500021 | 3.773536 | 0.9999675 | 1.458287e-05 | 3.589601 | 2.913857e-05 |  |  | 0.0001277924 |  | 36.16541 | 35.37789
11237 | 880227.7 | 2018-03-09 17:41 | 2520.0045 | 14 | 76 | 1.499996 | 3.786734 | 1.049961 | 1.458287e-05 | 3.778579 | 2.913857e-05 |  |  | 0.0001010895 |  | 36.20389 | 35.39965
11238 | 880347.7 | 2018-03-09 17:43 | 2640.0003 | 14 | 76 | 1.500023 | 3.801197 | 1.099963 | 1.458287e-05 | 3.968277 | 2.913857e-05 |  |  | 0.0001220703125 |  | 36.24296 | 35.32564
11239 | 880467.7 | 2018-03-09 17:45 | 2760.0059 | 14 | 76 | 1.499979 | 3.817002 | 1.149959 | 1.458287e-05 | 4.158712 | 2.913857e-05 |  |  | 0.0001554489 |  | 36.32946 | 35.30216
11240 | 880587.7 | 2018-03-09 17:47 | 2880.0038 | 14 | 76 | 1.500031 | 3.834173 | 1.199965 | 1.458287e-05 | 4.350006 | 2.913857e-05 |  |  | 0.0001878738 |  | 36.47927 | 35.35629
11241 | 880707.7 | 2018-03-09 17:49 | 3000.0044 | 14 | 76 | 1.50005 | 3.852441 | 1.249954 | 1.458287e-05 | 4.542126 | 2.913857e-05 |  |  | 0.0001935959 |  | 36.51981 | 35.34022
11242 | 880827.7 | 2018-03-09 17:51 | 3120.0002 | 14 | 76 | 1.499981 | 3.871376 | 1.29996 | 1.458287e-05 | 4.735242 | 2.913857e-05 |  |  | 0.0001716614 |  | 36.56265 | 35.35723
11243 | 880947.7 | 2018-03-09 17:53 | 3240.0025 | 14 | 76 | 1.500017 | 3.890567 | 1.349962 | 1.458287e-05 | 4.929299 | 2.913857e-05 |  |  | 0.0001688004 |  | 36.6341 | 35.4199
11244 | 881067.7 | 2018-03-09 17:55 | 3360.0006 | 14 | 76 | 1.500031 | 3.909498 | 1.399957 | 1.458287e-05 | 5.124283 | 2.913857e-05 |  |  | 0.0001688004 |  | 36.64764 | 35.45907
11245 | 881187.7 | 2018-03-09 17:57 | 3480.0015 | 14 | 76 | 1.500032 | 3.927791 | 1.449958 | 1.458287e-05 | 5.32022 | 2.913857e-05 |  |  | 0.0001707077 |  | 36.70065 | 35.36842
11246 | 881307.7 | 2018-03-09 17:59 | 3600.0009 | 14 | 76 | 1.500071 | 3.945458 | 1.499954 | 1.458287e-05 | 5.517037 | 2.913857e-05 |  |  | 0.0001544952 |  | 36.64818 | 35.38224
11247 | 881427.7 | 2018-03-09 18:01 | 3720.0039 | 14 | 76 | 1.500048 | 3.962501 | 1.549955 | 1.458287e-05 | 5.714744 | 2.913857e-05 |  |  | 0.0001516342 |  | 36.63403 | 35.42122
11248 | 881547.7 | 2018-03-09 18:03 | 3840.0029 | 14 | 76 | 1.500044 | 3.978645 | 1.59995 | 1.458287e-05 | 5.913257 | 2.913857e-05 |  |  | 0.0001163483 |  | 36.51143 | 35.42104
11249 | 881667.7 | 2018-03-09 18:05 | 3960.0045 | 14 | 76 | 1.500107 | 3.993735 | 1.649949 | 1.458287e-05 | 6.112566 | 2.913857e-05 |  |  | 8.010864e-05 |  | 36.27259 | 35.31673
11250 | 881787.7 | 2018-03-09 18:07 | 4080.0051 | 14 | 76 | 1.50004 | 4.008291 | 1.699954 | 1.458287e-05 | 6.312639 | 2.913857e-05 |  |  | 7.43866e-05 |  | 36.17342 | 35.32376
11251 | 881907.7 | 2018-03-09 18:09 | 4200.0008 | 14 | 76 | 1.50005 | 4.022579 | 1.74995 | 1.458287e-05 | 6.513394 | 2.913857e-05 |  |  | 8.296967e-05 |  | 36.13108 | 35.3219
11252 | 882027.7 | 2018-03-09 18:11 | 4320.0048 | 14 | 76 | 1.500063 | 4.037168 | 1.799952 | 1.458287e-05 | 6.714895 | 2.913857e-05 |  |  | 0.000161171 |  | 36.10936 | 35.30094
11253 | 882147.7 | 2018-03-09 18:13 | 4440.0035 | 14 | 76 | 1.500067 | 4.052511 | 1.849949 | 1.458287e-05 | 6.917121 | 2.913857e-05 |  |  | 0.0001306534 |  | 36.07581 | 35.33261
11254 | 882267.7 | 2018-03-09 18:15 | 4560.0013 | 14 | 76 | 1.500019 | 4.069038 | 1.899945 | 1.458287e-05 | 7.120139 | 2.913857e-05 |  |  | 0.0001335144 |  | 36.1973 | 35.35215
11255 | 882387.7 | 2018-03-09 18:17 | 4680.0047 | 14 | 76 | 1.500071 | 4.086868 | 1.949948 | 1.458287e-05 | 7.324044 | 2.913857e-05 |  |  | 0.0001840591 |  | 36.09533 | 35.41446
11256 | 882507.7 | 2018-03-09 18:19 | 4800.0016 | 14 | 76 | 1.500082 | 4.105993 | 1.999944 | 1.458287e-05 | 7.528843 | 2.913857e-05 |  |  | 0.0001716614 |  | 36.086 | 35.36212
11257 | 882627.7 | 2018-03-09 18:21 | 4920.002 | 14 | 76 | 1.500065 | 4.125949 | 2.049948 | 1.458287e-05 | 7.734656 | 2.913857e-05 |  |  | 0.0001916885 |  | 36.16472 | 35.42254
11258 | 882747.7 | 2018-03-09 18:23 | 5040.0028 | 14 | 76 | 1.500086 | 4.145969 | 2.099944 | 1.458287e-05 | 7.941442 | 2.913857e-05 |  |  | 0.000161171 |  | 36.13934 | 35.36321
11259 | 882867.7 | 2018-03-09 18:25 | 5160.0048 | 14 | 76 | 1.500084 | 4.165128 | 2.149949 | 1.458287e-05 | 8.149243 | 2.913857e-05 |  |  | 0.0001764297 |  | 36.18567 | 35.39167
11260 | 882987.7 | 2018-03-09 18:27 | 5280.0032 | 14 | 76 | 1.50009 | 4.182117 | 2.199949 | 1.458287e-05 | 8.357936 | 2.913857e-05 |  |  | 0.000166893 |  | 36.22968 | 35.37556
11261 | 883107.7 | 2018-03-09 18:29 | 5400.0011 | 14 | 76 | 1.500097 | 4.195422 | 2.249948 | 1.458287e-05 | 8.567389 | 2.913857e-05 |  |  | 8.678436e-05 |  | 36.19987 | 35.45792
11262 | 883162.3 | 2018-03-09 18:30 | 5454.632 | 14 | 76 | 1.500082 | 4.200003 | 2.272713 | 1.458287e-05 | 8.662952 | 2.913857e-05 |  |  | 5.247999e-05 |  | 36.20662 | 35.41895
11263 | 883282.3 | 2018-03-09 18:32 | 120.0028 | 15 | 76 | 1.398563 | 4.200467 | 2.320994 | 1.458287e-05 | 8.865755 | 2.913857e-05 |  |  | -2.288818e-05 |  | 36.22641 | 35.42176
11264 | 883402.3 | 2018-03-09 18:34 | 240.0005 | 15 | 76 | 1.315783 | 4.200478 | 2.366206 | 1.458287e-05 | 9.055666 | 2.913857e-05 |  |  | 1.907349e-06 |  | 36.17262 | 35.44184
11265 | 883522.3 | 2018-03-09 18:36 | 360.0032 | 15 | 76 | 1.23517 | 4.200464 | 2.408732 | 1.458287e-05 | 9.234297 | 2.913857e-05 |  |  | -5.149841e-05 |  | 36.13561 | 35.42314
11266 | 883642.3 | 2018-03-09 18:38 | 480.0022 | 15 | 76 | 1.151203 | 4.200482 | 2.448518 | 1.458287e-05 | 9.401416 | 2.913857e-05 |  |  | 3.528595e-05 |  | 36.01662 | 35.37154
11267 | 883762.3 | 2018-03-09 18:40 | 600.0005 | 15 | 76 | 1.059662 | 4.200498 | 2.485381 | 1.458287e-05 | 9.556259 | 2.913857e-05 |  |  | -2.288818e-05 |  | 36.09512 | 35.41217
11268 | 883882.3 | 2018-03-09 18:42 | 720.0009 | 15 | 76 | 0.9600487 | 4.200479 | 2.519066 | 1.458287e-05 | 9.697755 | 2.913857e-05 |  |  | 1.716614e-05 |  | 36.04507 | 35.43198
11269 | 884002.3 | 2018-03-09 18:44 | 840.0016 | 15 | 76 | 0.8530064 | 4.200511 | 2.549303 | 1.458287e-05 | 9.824763 | 2.913857e-05 |  |  | 9.536743e-06 |  | 35.95094 | 35.46981
11270 | 884122.3 | 2018-03-09 18:46 | 960.0064 | 15 | 76 | 0.7420044 | 4.200495 | 2.575897 | 1.458287e-05 | 9.936474 | 2.913857e-05 |  |  | 3.33786e-05 |  | 35.86573 | 35.44905
11271 | 884242.3 | 2018-03-09 18:48 | 1080.0014 | 15 | 76 | 0.6313763 | 4.200504 | 2.598775 | 1.458287e-05 | 10.03257 | 2.913857e-05 |  |  | 1.430511e-05 |  | 35.79862 | 35.39816
11272 | 884362.3 | 2018-03-09 18:50 | 1200.0033 | 15 | 76 | 0.5261974 | 4.200493 | 2.618044 | 1.458287e-05 | 10.11351 | 2.913857e-05 |  |  | 3.433228e-05 |  | 35.74083 | 35.39908
11273 | 884482.3 | 2018-03-09 18:52 | 1320.0024 | 15 | 76 | 0.4315777 | 4.200526 | 2.633969 | 1.458287e-05 | 10.1804 | 2.913857e-05 |  |  | -9.536743e-06 |  | 35.59983 | 35.43456
11274 | 884602.3 | 2018-03-09 18:54 | 1440.0006 | 15 | 76 | 0.3489342 | 4.200485 | 2.646937 | 1.458287e-05 | 10.23488 | 2.913857e-05 |  |  | -2.288818e-05 |  | 35.51799 | 35.45276
11275 | 884722.3 | 2018-03-09 18:56 | 1560.0011 | 15 | 76 | 0.2800426 | 4.200479 | 2.657385 | 1.458287e-05 | 10.27876 | 2.913857e-05 |  |  | 5.435944e-05 |  | 35.44366 | 35.40351
11276 | 884842.3 | 2018-03-09 18:58 | 1680.0025 | 15 | 76 | 0.2239189 | 4.200442 | 2.665754 | 1.458287e-05 | 10.31392 | 2.913857e-05 |  |  | 1.430511e-05 |  | 35.37887 | 35.44435
11277 | 884962.3 | 2018-03-09 19:00 | 1800.0006 | 15 | 76 | 0.1789951 | 4.200458 | 2.672438 | 1.458287e-05 | 10.34199 | 2.913857e-05 |  |  | -1.144409e-05 |  | 35.34505 | 35.44319
11278 | 884962.3 | 2018-03-09 19:00 | 1800.0053 | 15 | 76 | 0.1789951 | 4.200465 | 2.672438 | 1.458287e-05 | 10.34199 | 2.913857e-05 |  |  | -1.144371e-05 |  | 35.34505 | 35.44393
11279 | 885562.4 | 2018-03-09 19:10 | 600.0011 | 16 | 76 | 0 | 4.178225 | 2.672438 | 1.458287e-05 | 10.34199 | 2.913857e-05 |  |  | 3.71933e-05 |  | 35.09447 | 35.44648
11280 | 885562.4 | 2018-03-09 19:10 | 600.0087 | 16 | 76 | 0 | 4.178232 | 2.672438 | 1.458287e-05 | 10.34199 | 2.913857e-05 |  |  | 3.717387e-05 |  | 35.09449 | 35.44618
11281 | 885682.5 | 2018-03-09 19:12 | 120.0024 | 17 | 76 | -2.99998 | 3.908096 | 2.672438 | 0.1000053 | 10.34199 | 0.3933648 |  |  | -0.0002698898 |  | 35.42148 | 35.48077
11282 | 885802.5 | 2018-03-09 19:14 | 240.0029 | 17 | 76 | -3.000012 | 3.885289 | 2.672438 | 0.1999999 | 10.34199 | 0.7829037 |  |  | -0.0002002716 |  | 35.83869 | 35.46069
11283 | 885922.5 | 2018-03-09 19:16 | 360.0004 | 17 | 76 | -2.999966 | 3.868175 | 2.672438 | 0.2999979 | 10.34199 | 1.170565 |  |  | -0.0001688004 |  | 36.16034 | 35.43247
11284 | 886042.5 | 2018-03-09 19:18 | 480.0019 | 17 | 76 | -2.999928 | 3.848588 | 2.672438 | 0.3999916 | 10.34199 | 1.556425 |  |  | -0.0001564026 |  | 36.46758 | 35.39746
11285 | 886162.5 | 2018-03-09 19:20 | 600.0016 | 17 | 76 | -2.999953 | 3.820113 | 2.672438 | 0.4999769 | 10.34199 | 1.939896 |  |  | -0.0002689362 |  | 36.7716 | 35.42267
11286 | 886282.5 | 2018-03-09 19:22 | 720.0045 | 17 | 76 | -2.999969 | 3.782928 | 2.672438 | 0.5999797 | 10.34199 | 2.3201 |  |  | -0.0002851486 |  | 36.98481 | 35.52208
11287 | 886402.5 | 2018-03-09 19:24 | 840.0005 | 17 | 76 | -2.99994 | 3.744609 | 2.672438 | 0.6999674 | 10.34199 | 2.696406 |  |  | -0.0003118515 |  | 37.19931 | 35.42568
11288 | 886522.5 | 2018-03-09 19:26 | 960.0017 | 17 | 76 | -2.999962 | 3.710506 | 2.672438 | 0.7999631 | 10.34199 | 3.069104 |  |  | -0.0002889633 |  | 37.28041 | 35.4453
11289 | 886642.5 | 2018-03-09 19:28 | 1080.0025 | 17 | 76 | -2.999949 | 3.680272 | 2.672438 | 0.8999625 | 10.34199 | 3.438619 |  |  | -0.0002794266 |  | 37.3522 | 35.42173
11290 | 886762.5 | 2018-03-09 19:30 | 1200.0046 | 17 | 76 | -2.999964 | 3.650962 | 2.672438 | 0.9999465 | 10.34199 | 3.80513 |  |  | -0.0002412796 |  | 37.46576 | 35.47355
11291 | 886882.5 | 2018-03-09 19:32 | 1320.0004 | 17 | 76 | -2.99994 | 3.619443 | 2.672438 | 1.09994 | 10.34199 | 4.168651 |  |  | -0.0003356934 |  | 37.46415 | 35.4187
11292 | 887002.5 | 2018-03-09 19:34 | 1440.0041 | 17 | 76 | -2.999886 | 3.584698 | 2.672438 | 1.199939 | 10.34199 | 4.528883 |  |  | -0.0003461838 |  | 37.51543 | 35.50623
11293 | 887122.5 | 2018-03-09 19:36 | 1560 | 17 | 76 | -2.999907 | 3.547428 | 2.672438 | 1.299934 | 10.34199 | 4.885488 |  |  | -0.0002946854 |  | 37.51361 | 35.51928
11294 | 887242.5 | 2018-03-09 19:38 | 1680 | 17 | 76 | -2.999943 | 3.50926 | 2.672438 | 1.399911 | 10.34199 | 5.238239 |  |  | -0.0003852844 |  | 37.46343 | 35.52419
11295 | 887362.5 | 2018-03-09 19:40 | 1800.0043 | 17 | 76 | -2.999919 | 3.473214 | 2.672438 | 1.499914 | 10.34199 | 5.587344 |  |  | -0.0003137589 |  | 37.47853 | 35.51788
11296 | 887482.5 | 2018-03-09 19:42 | 1920.0041 | 17 | 76 | -2.999943 | 3.44149 | 2.672438 | 1.599917 | 10.34199 | 5.933052 |  |  | -0.0002632141 |  | 37.42488 | 35.52884
11297 | 887602.5 | 2018-03-09 19:44 | 2040.0015 | 17 | 76 | -2.999901 | 3.413527 | 2.672438 | 1.699905 | 10.34199 | 6.275736 |  |  | -0.0002555847 |  | 37.38518 | 35.44274
11298 | 887722.5 | 2018-03-09 19:46 | 2160.003 | 17 | 76 | -2.999911 | 3.387586 | 2.672438 | 1.799899 | 10.34199 | 6.615762 |  |  | -0.00025177 |  | 37.47365 | 35.46515
11299 | 887842.5 | 2018-03-09 19:48 | 2280.0028 | 17 | 76 | -2.999917 | 3.361514 | 2.672438 | 1.899889 | 10.34199 | 6.953192 |  |  | -0.0002088547 |  | 37.69979 | 35.46795
11300 | 887962.5 | 2018-03-09 19:50 | 2400.005 | 17 | 76 | -2.999907 | 3.332771 | 2.672438 | 1.999886 | 10.34199 | 7.287937 |  |  | -0.0002784729 |  | 37.91327 | 35.50504
11301 | 888082.5 | 2018-03-09 19:52 | 2520.0051 | 17 | 76 | -2.999953 | 3.301156 | 2.672438 | 2.099875 | 10.34199 | 7.619602 |  |  | -0.0002784729 |  | 38.24397 | 35.49175
11302 | 888202.5 | 2018-03-09 19:54 | 2640.0023 | 17 | 76 | -2.999905 | 3.267712 | 2.672438 | 2.19987 | 10.34199 | 7.948085 |  |  | -0.0003061295 |  | 38.32391 | 35.51041
11303 | 888322.5 | 2018-03-09 19:56 | 2760.0043 | 17 | 76 | -2.999947 | 3.224954 | 2.672438 | 2.299864 | 10.34199 | 8.272799 |  |  | -0.0004148483 |  | 38.41038 | 35.48008
11304 | 888442.5 | 2018-03-09 19:58 | 2880.0002 | 17 | 76 | -2.999945 | 3.150965 | 2.672438 | 2.399848 | 10.34199 | 8.592052 |  |  | -0.0009469986 |  | 38.65084 | 35.45672
11305 | 888562.5 | 2018-03-09 20:00 | 3000.0016 | 17 | 76 | -2.999936 | 3.005642 | 2.672438 | 2.499844 | 10.34199 | 8.900454 |  |  | -0.001516342 |  | 39.03733 | 35.4056
11306 | 888682.5 | 2018-03-09 20:02 | 3120.0025 | 17 | 76 | -2.999926 | 2.787262 | 2.672438 | 2.59985 | 10.34199 | 9.191523 |  |  | -0.003037453 |  | 39.55679 | 35.42499
11307 | 888766.9 | 2018-03-09 20:03 | 3204.4217 | 17 | 76 | -2.999934 | 1.999941 | 2.672438 | 2.670183 | 10.34199 | 9.369373 |  |  | -0.0009324288 |  | 40.1602 | 35.42453
11308 | 888766.9 | 2018-03-09 20:03 | 0.0032 | 18 | 77 | -2.999987 | 1.998503 | 0 | 1.99999e-06 | 0 | 3.996986e-06 |  |  | -0.0009320273 |  | 40.16011 | 35.43454
11309 | 888886.9 | 2018-03-09 20:05 | 120.0051 | 14 | 77 | 1.500031 | 3.21628 | 0.05000015 | 1.524895e-05 | 0.1501275 | 3.047015e-05 |  |  | 0.00206089 |  | 39.5357 | 35.46187
11310 | 889006.9 | 2018-03-09 20:07 | 240.005 | 14 | 77 | 1.50001 | 3.381717 | 0.09999375 | 1.524895e-05 | 0.3155104 | 3.047015e-05 |  |  | 0.001014709 |  | 38.47073 | 35.5326
11311 | 889126.9 | 2018-03-09 20:09 | 360.0016 | 14 | 77 | 1.500029 | 3.463576 | 0.1499929 | 1.524895e-05 | 0.4869539 | 3.047015e-05 |  |  | 0.0004520416 |  | 37.78015 | 35.52373
11312 | 889246.9 | 2018-03-09 20:11 | 480.0022 | 14 | 77 | 1.499981 | 3.509069 | 0.1999917 | 1.524895e-05 | 0.661298 | 3.047015e-05 |  |  | 0.0003499985 |  | 37.47374 | 35.47168
11313 | 889366.9 | 2018-03-09 20:13 | 600.0012 | 14 | 77 | 1.500031 | 3.542348 | 0.249987 | 1.524895e-05 | 0.8376725 | 3.047015e-05 |  |  | 0.000166893 |  | 37.10858 | 35.46124
11314 | 889486.9 | 2018-03-09 20:15 | 720.005 | 14 | 77 | 1.500023 | 3.559566 | 0.2999861 | 1.524895e-05 | 1.015226 | 3.047015e-05 |  |  | 0.000125885 |  | 36.96479 | 35.49833
11315 | 889606.9 | 2018-03-09 20:17 | 840.0013 | 14 | 77 | 1.500051 | 3.575717 | 0.3499887 | 1.524895e-05 | 1.193618 | 3.047015e-05 |  |  | 0.0001850128 |  | 36.68734 | 35.43322
11316 | 889726.9 | 2018-03-09 20:19 | 960.0025 | 14 | 77 | 1.50004 | 3.591602 | 0.3999858 | 1.524895e-05 | 1.372791 | 3.047015e-05 |  |  | 0.0001220703125 |  | 36.55225 | 35.47453
11317 | 889846.9 | 2018-03-09 20:21 | 1080.0065 | 14 | 77 | 1.500029 | 3.608647 | 0.4499895 | 1.524895e-05 | 1.552801 | 3.047015e-05 |  |  | 0.000169754 |  | 36.49314 | 35.47192
11318 | 889966.9 | 2018-03-09 20:23 | 1200.0027 | 14 | 77 | 1.500017 | 3.629283 | 0.4999857 | 1.524895e-05 | 1.733721 | 3.047015e-05 |  |  | 0.0002174377 |  | 36.31902 | 35.47404
11319 | 890086.9 | 2018-03-09 20:25 | 1320.0048 | 14 | 77 | 1.499998 | 3.651204 | 0.5499811 | 1.524895e-05 | 1.91572 | 3.047015e-05 |  |  | 0.0001983643 |  | 36.22704 | 35.50648
11320 | 890206.9 | 2018-03-09 20:27 | 1440.0006 | 14 | 77 | 1.5 | 3.671459 | 0.5999838 | 1.524895e-05 | 2.098799 | 3.047015e-05 |  |  | 0.0001678467 |  | 36.0482 | 35.47448
11321 | 890326.9 | 2018-03-09 20:29 | 1560.0025 | 14 | 77 | 1.500036 | 3.690759 | 0.6499779 | 1.524895e-05 | 2.282845 | 3.047015e-05 |  |  | 0.0001382828 |  | 35.97858 | 35.485
11322 | 890446.9 | 2018-03-09 20:31 | 1680.0064 | 14 | 77 | 1.499998 | 3.70634 | 0.6999765 | 1.524895e-05 | 2.467779 | 3.047015e-05 |  |  | 0.0001173019 |  | 35.93651 | 35.43952
11323 | 890566.9 | 2018-03-09 20:33 | 1800 | 14 | 77 | 1.500025 | 3.719054 | 0.749976 | 1.524895e-05 | 2.653426 | 3.047015e-05 |  |  | 0.0001173019 |  | 35.86966 | 35.45681
11324 | 890686.9 | 2018-03-09 20:35 | 1920.0036 | 14 | 77 | 1.500023 | 3.7295 | 0.7999753 | 1.524895e-05 | 2.839642 | 3.047015e-05 |  |  | 7.629395e-05 |  | 35.90924 | 35.48669
11325 | 890806.9 | 2018-03-09 20:37 | 2040.0049 | 14 | 77 | 1.500008 | 3.739738 | 0.8499806 | 1.524895e-05 | 3.026392 | 3.047015e-05 |  |  | 9.250641e-05 |  | 36.00865 | 35.50368
11326 | 890926.9 | 2018-03-09 20:39 | 2160 | 14 | 77 | 1.500029 | 3.750316 | 0.899973 | 1.524895e-05 | 3.213614 | 3.047015e-05 |  |  | 9.346008e-05 |  | 36.00208 | 35.49524
11327 | 891046.9 | 2018-03-09 20:41 | 2280.0054 | 14 | 77 | 1.500002 | 3.761568 | 0.9499755 | 1.524895e-05 | 3.401418 | 3.047015e-05 |  |  | 6.198883e-05 |  | 36.11293 | 35.50903
11328 | 891166.9 | 2018-03-09 20:43 | 2400.0051 | 14 | 77 | 1.500002 | 3.773712 | 0.9999743 | 1.524895e-05 | 3.589792 | 3.047015e-05 |  |  | 0.0001211166 |  | 36.16645 | 35.51719
11329 | 891286.9 | 2018-03-09 20:45 | 2520.0033 | 14 | 77 | 1.500029 | 3.786921 | 1.049972 | 1.524895e-05 | 3.778792 | 3.047015e-05 |  |  | 0.0001125336 |  | 36.29169 | 35.4383
11330 | 891406.9 | 2018-03-09 20:47 | 2640.0032 | 14 | 77 | 1.500053 | 3.801401 | 1.099972 | 1.524895e-05 | 3.968496 | 3.047015e-05 |  |  | 0.0001306534 |  | 36.33426 | 35.48848
11331 | 891526.9 | 2018-03-09 20:49 | 2760.0015 | 14 | 77 | 1.500021 | 3.817233 | 1.149965 | 1.524895e-05 | 4.158927 | 3.047015e-05 |  |  | 0.0001506805 |  | 36.44967 | 35.46608
11332 | 891646.9 | 2018-03-09 20:51 | 2880.0002 | 14 | 77 | 1.50001 | 3.834407 | 1.199964 | 1.524895e-05 | 4.350208 | 3.047015e-05 |  |  | 0.0001382828 |  | 36.47551 | 35.53513
11333 | 891766.9 | 2018-03-09 20:53 | 3000.0008 | 14 | 77 | 1.500044 | 3.852699 | 1.249969 | 1.524895e-05 | 4.542402 | 3.047015e-05 |  |  | 0.0002040863 |  | 36.49716 | 35.45835
11334 | 891886.9 | 2018-03-09 20:55 | 3120.0038 | 14 | 77 | 1.500025 | 3.871656 | 1.299965 | 1.524895e-05 | 4.735493 | 3.047015e-05 |  |  | 0.0001573563 |  | 36.52997 | 35.4201
11335 | 892006.9 | 2018-03-09 20:57 | 3240.003 | 14 | 77 | 1.50004 | 3.890848 | 1.34997 | 1.524895e-05 | 4.929574 | 3.047015e-05 |  |  | 0.0001583099 |  | 36.61725 | 35.42966
11336 | 892126.9 | 2018-03-09 20:59 | 3360.0035 | 14 | 77 | 1.500065 | 3.909779 | 1.399967 | 1.524895e-05 | 5.124581 | 3.047015e-05 |  |  | 0.0001659393 |  | 36.70004 | 35.52279
11337 | 892246.9 | 2018-03-09 21:01 | 3480.0064 | 14 | 77 | 1.500088 | 3.928057 | 1.449969 | 1.524895e-05 | 5.320536 | 3.047015e-05 |  |  | 0.0001564026 |  | 36.68005 | 35.47587
11338 | 892366.9 | 2018-03-09 21:03 | 3600.0009 | 14 | 77 | 1.500044 | 3.945704 | 1.499961 | 1.524895e-05 | 5.517353 | 3.047015e-05 |  |  | 0.0001649857 |  | 36.67282 | 35.45158
11339 | 892486.9 | 2018-03-09 21:05 | 3720.0036 | 14 | 77 | 1.500023 | 3.962729 | 1.549967 | 1.524895e-05 | 5.715091 | 3.047015e-05 |  |  | 0.0001449585 |  | 36.6688 | 35.53513
11340 | 892606.9 | 2018-03-09 21:07 | 3840.0043 | 14 | 77 | 1.500031 | 3.978858 | 1.599965 | 1.524895e-05 | 5.913627 | 3.047015e-05 |  |  | 0.0001535416 |  | 36.55109 | 35.50224
11341 | 892726.9 | 2018-03-09 21:09 | 3960.0025 | 14 | 77 | 1.50009 | 3.994011 | 1.649963 | 1.524895e-05 | 6.112944 | 3.047015e-05 |  |  | 0.0001144409 |  | 36.50156 | 35.44576
11342 | 892846.9 | 2018-03-09 21:11 | 4080.0025 | 14 | 77 | 1.500011 | 4.008529 | 1.699965 | 1.524895e-05 | 6.313015 | 3.047015e-05 |  |  | 0.0001173019 |  | 36.3843 | 35.48428
11343 | 892966.9 | 2018-03-09 21:13 | 4200.002 | 14 | 77 | 1.50005 | 4.022826 | 1.749963 | 1.524895e-05 | 6.513793 | 3.047015e-05 |  |  | 0.0001039505 |  | 36.37453 | 35.44599
11344 | 893086.9 | 2018-03-09 21:15 | 4320.0035 | 14 | 77 | 1.500071 | 4.037444 | 1.799958 | 1.524895e-05 | 6.715275 | 3.047015e-05 |  |  | 0.0001907349 |  | 36.20461 | 35.48872
11345 | 893206.9 | 2018-03-09 21:17 | 4440.0033 | 14 | 77 | 1.500017 | 4.052795 | 1.849964 | 1.524895e-05 | 6.917552 | 3.047015e-05 |  |  | 0.0001354218 |  | 36.20789 | 35.44435
11346 | 893326.9 | 2018-03-09 21:19 | 4560.0039 | 14 | 77 | 1.500046 | 4.069314 | 1.89996 | 1.524895e-05 | 7.120581 | 3.047015e-05 |  |  | 0.0001106262 |  | 36.23026 | 35.42754
11347 | 893446.9 | 2018-03-09 21:21 | 4680.0047 | 14 | 77 | 1.500065 | 4.087231 | 1.949965 | 1.524895e-05 | 7.32451 | 3.047015e-05 |  |  | 0.0001630783 |  | 36.14737 | 35.43106
11348 | 893566.9 | 2018-03-09 21:23 | 4800.0045 | 14 | 77 | 1.500042 | 4.106348 | 1.99996 | 1.524895e-05 | 7.529326 | 3.047015e-05 |  |  | 0.0001573563 |  | 36.18513 | 35.49364
11349 | 893686.9 | 2018-03-09 21:25 | 4920.0001 | 14 | 77 | 1.500017 | 4.126321 | 2.049955 | 1.524895e-05 | 7.73512 | 3.047015e-05 |  |  | 0.0001907349 |  | 36.16696 | 35.49784
11350 | 893806.9 | 2018-03-09 21:27 | 5040.0062 | 14 | 77 | 1.500061 | 4.146352 | 2.099959 | 1.524895e-05 | 7.941953 | 3.047015e-05 |  |  | 0.0001831055 |  | 36.28056 | 35.49644
11351 | 893926.9 | 2018-03-09 21:29 | 5160.0044 | 14 | 77 | 1.500032 | 4.165434 | 2.149961 | 1.524895e-05 | 8.149764 | 3.047015e-05 |  |  | 0.0001592636 |  | 36.24514 | 35.50668
11352 | 894046.9 | 2018-03-09 21:31 | 5280.0027 | 14 | 77 | 1.500019 | 4.182386 | 2.199958 | 1.524895e-05 | 8.35846 | 3.047015e-05 |  |  | 0.0001707077 |  | 36.18249 | 35.48335
11353 | 894166.9 | 2018-03-09 21:33 | 5400.005 | 14 | 77 | 1.50005 | 4.195582 | 2.249959 | 1.524895e-05 | 8.567935 | 3.047015e-05 |  |  | 0.0001144409 |  | 36.15967 | 35.4453
11354 | 894219.1 | 2018-03-09 21:34 | 5452.178 | 14 | 77 | 1.500051 | 4.200001 | 2.271699 | 1.524895e-05 | 8.659194 | 3.047015e-05 |  |  | 8.294629e-05 |  | 36.18365 | 35.4894
11355 | 894339.1 | 2018-03-09 21:36 | 120.0061 | 15 | 77 | 1.397608 | 4.200411 | 2.319934 | 1.524895e-05 | 8.8618 | 3.047015e-05 |  |  | 1.049042e-05 |  | 36.19742 | 35.39233
11356 | 894459.1 | 2018-03-09 21:38 | 240.0001 | 15 | 77 | 1.313993 | 4.20034 | 2.365107 | 1.524895e-05 | 9.051542 | 3.047015e-05 |  |  | -3.910065e-05 |  | 36.23093 | 35.50996
11357 | 894579.1 | 2018-03-09 21:40 | 360.0007 | 15 | 77 | 1.233862 | 4.200302 | 2.407585 | 1.524895e-05 | 9.229966 | 3.047015e-05 |  |  | -3.814697e-05 |  | 36.24348 | 35.53724
11358 | 894699.1 | 2018-03-09 21:42 | 480.0016 | 15 | 77 | 1.149967 | 4.200376 | 2.447342 | 1.524895e-05 | 9.396957 | 3.047015e-05 |  |  | -7.629395e-06 |  | 36.11726 | 35.46912
11359 | 894819.1 | 2018-03-09 21:44 | 600.0044 | 15 | 77 | 1.059399 | 4.200385 | 2.484184 | 1.524895e-05 | 9.551709 | 3.047015e-05 |  |  | 6.67572e-05 |  | 36.0835 | 35.46981
11360 | 894939.1 | 2018-03-09 21:46 | 720.0052 | 15 | 77 | 0.9599171 | 4.20042 | 2.51785 | 1.524895e-05 | 9.693118 | 3.047015e-05 |  |  | 3.051758e-05 |  | 35.98386 | 35.48428
11361 | 895059.1 | 2018-03-09 21:48 | 840.0007 | 15 | 77 | 0.8528728 | 4.200398 | 2.548071 | 1.524895e-05 | 9.820058 | 3.047015e-05 |  |  | -1.049042e-05 |  | 36.02228 | 35.56876
11362 | 895179.1 | 2018-03-09 21:50 | 960.0025 | 15 | 77 | 0.7423553 | 4.200383 | 2.574658 | 1.524895e-05 | 9.931735 | 3.047015e-05 |  |  | -3.242493e-05 |  | 35.90773 | 35.48335
11363 | 895299.1 | 2018-03-09 21:52 | 1080.0046 | 15 | 77 | 0.6317272 | 4.200376 | 2.597545 | 1.524895e-05 | 10.02787 | 3.047015e-05 |  |  | -3.814697e-06 |  | 35.81031 | 35.49736
11364 | 895419.1 | 2018-03-09 21:54 | 1200.0042 | 15 | 77 | 0.5267906 | 4.200366 | 2.616831 | 1.524895e-05 | 10.10887 | 3.047015e-05 |  |  | -7.629395e-06 |  | 35.76558 | 35.45438
11365 | 895539.1 | 2018-03-09 21:56 | 1320.0007 | 15 | 77 | 0.4324646 | 4.200412 | 2.632776 | 1.524895e-05 | 10.17585 | 3.047015e-05 |  |  | 5.626678e-05 |  | 35.64977 | 35.47213
11366 | 895659.1 | 2018-03-09 21:58 | 1440.0012 | 15 | 77 | 0.3498058 | 4.20036 | 2.645766 | 1.524895e-05 | 10.23041 | 3.047015e-05 |  |  | -2.765656e-05 |  | 35.5887 | 35.52909
11367 | 895779.1 | 2018-03-09 22:00 | 1560.0028 | 15 | 77 | 0.2811184 | 4.200358 | 2.656239 | 1.524895e-05 | 10.2744 | 3.047015e-05 |  |  | -9.536743e-07 |  | 35.47655 | 35.4992
11368 | 895899.1 | 2018-03-09 22:02 | 1680.0018 | 15 | 77 | 0.224577 | 4.200367 | 2.664631 | 1.524895e-05 | 10.30965 | 3.047015e-05 |  |  | -6.484985e-05 |  | 35.32078 | 35.44411
11369 | 896019.1 | 2018-03-09 22:04 | 1800.0011 | 15 | 77 | 0.1796532 | 4.200352 | 2.671344 | 1.524895e-05 | 10.33785 | 3.047015e-05 |  |  | 3.71933e-05 |  | 35.27996 | 35.45347
11370 | 896019.1 | 2018-03-09 22:04 | 1800.0038 | 15 | 77 | 0.1796551 | 4.200349 | 2.671344 | 1.524895e-05 | 10.33785 | 3.047015e-05 |  |  | 3.719308e-05 |  | 35.27996 | 35.45347
11371 | 896619.2 | 2018-03-09 22:14 | 600.0032 | 16 | 77 | 0 | 4.178044 | 2.671344 | 1.524895e-05 | 10.33785 | 3.047015e-05 |  |  | -1.239777e-05 |  | 35.11021 | 35.5144
11372 | 896619.2 | 2018-03-09 22:14 | 600.0054 | 16 | 77 | 0 | 4.178044 | 2.671344 | 1.524895e-05 | 10.33785 | 3.047015e-05 |  |  | -1.240238e-05 |  | 35.11022 | 35.51438
11373 | 896739.318 | 2018-03-09 22:16 | 120.0031 | 17 | 77 | -2.999983 | 3.90805 | 2.671344 | 0.1000055 | 10.33785 | 0.3933536 |  |  | -0.0002641678 |  | 35.46312 | 35.47424
11374 | 896859.3178 | 2018-03-09 22:18 | 240.0029 | 17 | 77 | -2.999938 | 3.885277 | 2.671344 | 0.1999899 | 10.33785 | 0.7828501 |  |  | -0.0001659393 |  | 35.82037 | 35.45815
11375 | 896979.3176 | 2018-03-09 22:20 | 360.0027 | 17 | 77 | -2.999947 | 3.86814 | 2.671344 | 0.3000001 | 10.33785 | 1.170558 |  |  | -0.0001497269 |  | 36.14878 | 35.5214
11376 | 897099.3207 | 2018-03-09 22:22 | 480.0058 | 17 | 77 | -2.999926 | 3.848584 | 2.671344 | 0.3999933 | 10.33785 | 1.556414 |  |  | -0.0002012253 |  | 36.46184 | 35.50225
11377 | 897219.3165 | 2018-03-09 22:24 | 600.0016 | 17 | 77 | -2.999968 | 3.820081 | 2.671344 | 0.4999708 | 10.33785 | 1.939855 |  |  | -0.0002822876 |  | 36.77192 | 35.47847
11378 | 897339.3186 | 2018-03-09 22:26 | 720.0037 | 17 | 77 | -2.999894 | 3.782777 | 2.671344 | 0.5999755 | 10.33785 | 2.32006 |  |  | -0.0003471375 |  | 37.11085 | 35.44203
11379 | 897459.3175 | 2018-03-09 22:28 | 840.0026 | 17 | 77 | -2.999936 | 3.74453 | 2.671344 | 0.6999741 | 10.33785 | 2.696401 |  |  | -0.0003480911 |  | 37.2328 | 35.44366
11380 | 897579.3166 | 2018-03-09 22:30 | 960.0017 | 17 | 77 | -2.999962 | 3.710437 | 2.671344 | 0.7999537 | 10.33785 | 3.069034 |  |  | -0.0002622604 |  | 37.26556 | 35.53003
11381 | 897699.3174 | 2018-03-09 22:32 | 1080.0025 | 17 | 77 | -2.999947 | 3.680276 | 2.671344 | 0.8999565 | 10.33785 | 3.438557 |  |  | -0.0002212524 |  | 37.36126 | 35.47799
11382 | 897819.3194 | 2018-03-09 22:34 | 1200.0045 | 17 | 77 | -2.999955 | 3.650895 | 2.671344 | 0.9999552 | 10.33785 | 3.805117 |  |  | -0.0002641678 |  | 37.46601 | 35.47191
11383 | 897939.316 | 2018-03-09 22:36 | 1320.0011 | 17 | 77 | -2.999947 | 3.619414 | 2.671344 | 1.099946 | 10.33785 | 4.168622 |  |  | -0.0002717972 |  | 37.43906 | 35.4327
11384 | 898059.3184 | 2018-03-09 22:38 | 1440.0035 | 17 | 77 | -2.999949 | 3.584673 | 2.671344 | 1.199938 | 10.33785 | 4.528822 |  |  | -0.0003204346 |  | 37.4702 | 35.45698
11385 | 898179.3172 | 2018-03-09 22:40 | 1560.0023 | 17 | 77 | -2.999911 | 3.547332 | 2.671344 | 1.299934 | 10.33785 | 4.885427 |  |  | -0.0003948212 |  | 37.43446 | 35.46679
11386 | 898299.3154 | 2018-03-09 22:42 | 1680.0005 | 17 | 77 | -2.999968 | 3.509194 | 2.671344 | 1.39993 | 10.33785 | 5.238238 |  |  | -0.0003147125 |  | 37.48877 | 35.48708
11387 | 898419.3161 | 2018-03-09 22:44 | 1800.0012 | 17 | 77 | -2.999969 | 3.473115 | 2.671344 | 1.499912 | 10.33785 | 5.587258 |  |  | -0.0002985001 |  | 37.42255 | 35.48079
11388 | 898539.3174 | 2018-03-09 22:46 | 1920.0025 | 17 | 77 | -3.000014 | 3.441322 | 2.671344 | 1.599924 | 10.33785 | 5.932988 |  |  | -0.0002985001 |  | 37.41791 | 35.5188
11389 | 898659.3178 | 2018-03-09 22:48 | 2040.0029 | 17 | 77 | -2.999919 | 3.413399 | 2.671344 | 1.699913 | 10.33785 | 6.275663 |  |  | -0.0002508163 |  | 37.39912 | 35.47891
11390 | 898779.3162 | 2018-03-09 22:50 | 2160.0013 | 17 | 77 | -2.999947 | 3.387446 | 2.671344 | 1.79991 | 10.33785 | 6.615687 |  |  | -0.0002183914 |  | 37.45879 | 35.49992
11391 | 898899.3186 | 2018-03-09 22:52 | 2280.0037 | 17 | 77 | -2.999964 | 3.361356 | 2.671344 | 1.899907 | 10.33785 | 6.953127 |  |  | -0.0002708435 |  | 37.70744 | 35.46864
11392 | 899019.3181 | 2018-03-09 22:54 | 2400.0032 | 17 | 77 | -2.999943 | 3.332666 | 2.671344 | 1.9999 | 10.33785 | 7.287843 |  |  | -0.0002965927 |  | 37.92089 | 35.52256
11393 | 899139.3163 | 2018-03-09 22:56 | 2520.0014 | 17 | 77 | -2.999953 | 3.301 | 2.671344 | 2.099892 | 10.33785 | 7.619501 |  |  | -0.0003089905 |  | 38.1911 | 35.50364
11394 | 899259.3156 | 2018-03-09 22:58 | 2640.0007 | 17 | 77 | -2.999972 | 3.267488 | 2.671344 | 2.199875 | 10.33785 | 7.947932 |  |  | -0.0003175735 |  | 38.37235 | 35.45976
11395 | 899379.3191 | 2018-03-09 23:00 | 2760.0042 | 17 | 77 | -2.999949 | 3.224662 | 2.671344 | 2.299883 | 10.33785 | 8.272659 |  |  | -0.0004243851 |  | 38.37024 | 35.50293
11396 | 899499.3206 | 2018-03-09 23:02 | 2880.0057 | 17 | 77 | -2.999919 | 3.150095 | 2.671344 | 2.399875 | 10.33785 | 8.591886 |  |  | -0.0009346008 |  | 38.66781 | 35.49736
11397 | 899619.318 | 2018-03-09 23:04 | 3000.0031 | 17 | 77 | -2.999908 | 3.003992 | 2.671344 | 2.499872 | 10.33785 | 8.900157 |  |  | -0.001509666 |  | 39.01892 | 35.4656
11398 | 899739.3186 | 2018-03-09 23:06 | 3120.0037 | 17 | 77 | -2.999938 | 2.78273 | 2.671344 | 2.599858 | 10.33785 | 9.190919 |  |  | -0.00310421 |  | 39.56263 | 35.48919
11399 | 899821.95 | 2018-03-09 23:08 | 3202.6351 | 17 | 77 | -2.999929 | 1.999754 | 2.671344 | 2.668706 | 10.33785 | 9.364698 |  |  | -0.001023607 |  | 40.26045 | 35.52723
11400 | 899821.9 | 2018-03-09 23:08 | 0.0032 | 18 | 78 | -3.000161 | 1.998342 | 0 | 0 | 0 | 0 |  |  | -0.001023199 |  | 40.26036 | 35.49804
11401 | 899941.9 | 2018-03-09 23:10 | 120.0011 | 14 | 78 | 1.499987 | 3.216561 | 0.0499965 | 1.666821e-05 | 0.1501299 | 3.330408e-05 |  |  | 0.001998901 |  | 39.6151 | 35.53725
11402 | 900061.9 | 2018-03-09 23:12 | 240.006 | 14 | 78 | 1.5 | 3.382032 | 0.09999405 | 1.666821e-05 | 0.3155408 | 3.330408e-05 |  |  | 0.001034737 |  | 38.46352 | 35.54264
11403 | 900181.9 | 2018-03-09 23:14 | 360.0031 | 14 | 78 | 1.50004 | 3.463834 | 0.14999 | 1.666821e-05 | 0.4869869 | 3.330408e-05 |  |  | 0.0004482269 |  | 37.79616 | 35.44438
11404 | 900301.9 | 2018-03-09 23:16 | 480.0029 | 14 | 78 | 1.500019 | 3.509409 | 0.1999919 | 1.666821e-05 | 0.6613566 | 3.330408e-05 |  |  | 0.0003862381 |  | 37.54339 | 35.4906
11405 | 900421.9 | 2018-03-09 23:18 | 600.0003 | 14 | 78 | 1.499996 | 3.542562 | 0.2499873 | 1.666821e-05 | 0.8377455 | 3.330408e-05 |  |  | 0.0001878738 |  | 37.18384 | 35.53049
11406 | 900541.9 | 2018-03-09 23:20 | 720.0025 | 14 | 78 | 1.500017 | 3.559728 | 0.2999906 | 1.666821e-05 | 1.015324 | 3.330408e-05 |  |  | 0.0001583099 |  | 36.92445 | 35.46211
11407 | 900661.9 | 2018-03-09 23:22 | 840.0001 | 14 | 78 | 1.50004 | 3.575871 | 0.349985 | 1.666821e-05 | 1.193696 | 3.330408e-05 |  |  | 0.0001678467 |  | 36.70771 | 35.52024
11408 | 900781.9 | 2018-03-09 23:24 | 960.0036 | 14 | 78 | 1.499981 | 3.591819 | 0.3999806 | 1.666821e-05 | 1.372873 | 3.330408e-05 |  |  | 0.0001354218 |  | 36.48648 | 35.46491
11409 | 900901.9 | 2018-03-09 23:26 | 1080.0012 | 14 | 78 | 1.500006 | 3.608922 | 0.4499818 | 1.666821e-05 | 1.552885 | 3.330408e-05 |  |  | 0.0001726151 |  | 36.49513 | 35.49712
11410 | 901021.9 | 2018-03-09 23:28 | 1200.0022 | 14 | 78 | 1.499985 | 3.629514 | 0.4999779 | 1.666821e-05 | 1.733816 | 3.330408e-05 |  |  | 0.0002384186 |  | 36.25844 | 35.45114
11411 | 901141.9 | 2018-03-09 23:30 | 1320.0003 | 14 | 78 | 1.499998 | 3.651448 | 0.549978 | 1.666821e-05 | 1.915846 | 3.330408e-05 |  |  | 0.0002174377 |  | 36.16538 | 35.46024
11412 | 901261.9 | 2018-03-09 23:32 | 1440.0015 | 14 | 78 | 1.500002 | 3.67171 | 0.5999684 | 1.666821e-05 | 2.098892 | 3.330408e-05 |  |  | 0.0001916885 |  | 36.06824 | 35.44278
11413 | 901381.9 | 2018-03-09 23:34 | 1560.0028 | 14 | 78 | 1.500008 | 3.691024 | 0.6499767 | 1.666821e-05 | 2.283003 | 3.330408e-05 |  |  | 0.0001821518 |  | 35.99098 | 35.46259
11414 | 901501.9 | 2018-03-09 23:36 | 1680.0051 | 14 | 78 | 1.500027 | 3.706584 | 0.6999688 | 1.666821e-05 | 2.467925 | 3.330408e-05 |  |  | 0.0001420975 |  | 35.99651 | 35.48967
11415 | 901621.9 | 2018-03-09 23:38 | 1800.0007 | 14 | 78 | 1.500029 | 3.719237 | 0.7499678 | 1.666821e-05 | 2.65358 | 3.330408e-05 |  |  | 0.0001010895 |  | 35.90541 | 35.51136
11416 | 901741.9 | 2018-03-09 23:40 | 1920.0035 | 14 | 78 | 1.500048 | 3.729719 | 0.7999731 | 1.666821e-05 | 2.839827 | 3.330408e-05 |  |  | 6.961823e-05 |  | 35.83739 | 35.47263
11417 | 901861.9 | 2018-03-09 23:42 | 2040.0025 | 14 | 78 | 1.500063 | 3.73996 | 0.8499693 | 1.666821e-05 | 3.026553 | 3.330408e-05 |  |  | 6.103515625e-05 |  | 35.90105 | 35.46891
11418 | 901981.9 | 2018-03-09 23:44 | 2160.0038 | 14 | 78 | 1.50005 | 3.750554 | 0.8999725 | 1.666821e-05 | 3.213824 | 3.330408e-05 |  |  | 0.0001144409 |  | 35.97912 | 35.43691
11419 | 902101.9 | 2018-03-09 23:46 | 2280.0008 | 14 | 78 | 1.500032 | 3.761801 | 0.9499677 | 1.666821e-05 | 3.401612 | 3.330408e-05 |  |  | 9.536743e-05 |  | 36.04264 | 35.52237
11420 | 902221.9 | 2018-03-09 23:48 | 2400.0053 | 14 | 78 | 1.500031 | 3.773955 | 0.9999754 | 1.666821e-05 | 3.590031 | 3.330408e-05 |  |  | 0.0001325607 |  | 36.17773 | 35.45559
11421 | 902341.9 | 2018-03-09 23:50 | 2520.0018 | 14 | 78 | 1.500017 | 3.787234 | 1.049975 | 1.666821e-05 | 3.779052 | 3.330408e-05 |  |  | 0.0001525879 |  | 36.2617 | 35.46724
11422 | 902461.9 | 2018-03-09 23:52 | 2640.0045 | 14 | 78 | 1.500048 | 3.801678 | 1.099972 | 1.666821e-05 | 3.968756 | 3.330408e-05 |  |  | 0.0001478195 |  | 36.34432 | 35.4906
11423 | 902581.9 | 2018-03-09 23:54 | 2760.0046 | 14 | 78 | 1.500051 | 3.817582 | 1.149969 | 1.666821e-05 | 4.159225 | 3.330408e-05 |  |  | 0.0001564026 |  | 36.45673 | 35.47891
11424 | 902701.9 | 2018-03-09 23:56 | 2880.0026 | 14 | 78 | 1.500057 | 3.834765 | 1.199966 | 1.666821e-05 | 4.350515 | 3.330408e-05 |  |  | 0.0001220703125 |  | 36.50414 | 35.55592
11425 | 902821.9 | 2018-03-09 23:58 | 3000.0032 | 14 | 78 | 1.500065 | 3.853125 | 1.249971 | 1.666821e-05 | 4.542729 | 3.330408e-05 |  |  | 0.0001916885 |  | 36.51577 | 35.48544
11426 | 902941.9 | 2018-03-10 | 3120.0022 | 14 | 78 | 1.500006 | 3.872087 | 1.299965 | 1.666821e-05 | 4.735835 | 3.330408e-05 |  |  | 0.0001621246 |  | 36.56276 | 35.50456
11427 | 903061.9 | 2018-03-10 00:02 | 3240.0011 | 14 | 78 | 1.500061 | 3.891289 | 1.349967 | 1.666821e-05 | 4.929924 | 3.330408e-05 |  |  | 0.0001926422 |  | 36.58697 | 35.48591
11428 | 903181.9 | 2018-03-10 00:04 | 3360.0005 | 14 | 78 | 1.500046 | 3.910189 | 1.399966 | 1.666821e-05 | 5.124959 | 3.330408e-05 |  |  | 0.0001592636 |  | 36.66887 | 35.44762
11429 | 903301.9 | 2018-03-10 00:06 | 3480.0031 | 14 | 78 | 1.500067 | 3.928485 | 1.449964 | 1.666821e-05 | 5.320922 | 3.330408e-05 |  |  | 0.0001468658 |  | 36.62278 | 35.47379
11430 | 903421.9 | 2018-03-10 00:08 | 3600.0043 | 14 | 78 | 1.500015 | 3.946098 | 1.499962 | 1.666821e-05 | 5.517783 | 3.330408e-05 |  |  | 0.000164032 |  | 36.68329 | 35.45183
11431 | 903541.9 | 2018-03-10 00:10 | 3720.0038 | 14 | 78 | 1.50005 | 3.96312 | 1.549963 | 1.666821e-05 | 5.71552 | 3.330408e-05 |  |  | 0.0001144409 |  | 36.58789 | 35.49103
11432 | 903661.9 | 2018-03-10 00:12 | 3840.0007 | 14 | 78 | 1.500061 | 3.979202 | 1.599955 | 1.666821e-05 | 5.914052 | 3.330408e-05 |  |  | 7.724762e-05 |  | 36.5365 | 35.42873
11433 | 903781.9 | 2018-03-10 00:14 | 3960.001 | 14 | 78 | 1.500061 | 3.994379 | 1.649956 | 1.666821e-05 | 6.113398 | 3.330408e-05 |  |  | 0.0001401901 |  | 36.4758 | 35.46375
11434 | 903901.9 | 2018-03-10 00:16 | 4080.0016 | 14 | 78 | 1.500053 | 4.008857 | 1.69996 | 1.666821e-05 | 6.313498 | 3.330408e-05 |  |  | 0.000120163 |  | 36.33131 | 35.44741
11435 | 904021.9 | 2018-03-10 00:18 | 4200.0014 | 14 | 78 | 1.500092 | 4.023159 | 1.749957 | 1.666821e-05 | 6.514287 | 3.330408e-05 |  |  | 9.346008e-05 |  | 36.32363 | 35.50856
11436 | 904141.9 | 2018-03-10 00:20 | 4320.0035 | 14 | 78 | 1.50005 | 4.037768 | 1.799955 | 1.666821e-05 | 6.715797 | 3.330408e-05 |  |  | 0.0001602173 |  | 36.30359 | 35.45882
11437 | 904261.9 | 2018-03-10 00:22 | 4440.0034 | 14 | 78 | 1.500071 | 4.053105 | 1.849963 | 1.666821e-05 | 6.918098 | 3.330408e-05 |  |  | 5.912781e-05 |  | 36.29125 | 35.52092
11438 | 904381.9 | 2018-03-10 00:24 | 4560.0039 | 14 | 78 | 1.500051 | 4.069711 | 1.899959 | 1.666821e-05 | 7.121148 | 3.330408e-05 |  |  | 0.0001335144 |  | 36.19625 | 35.52303
11439 | 904501.9 | 2018-03-10 00:26 | 4680.0013 | 14 | 78 | 1.500057 | 4.087639 | 1.949961 | 1.666821e-05 | 7.325084 | 3.330408e-05 |  |  | 0.0001058578 |  | 36.18253 | 35.44878
11440 | 904621.9 | 2018-03-10 00:28 | 4800.0011 | 14 | 78 | 1.500084 | 4.106823 | 1.999956 | 1.666821e-05 | 7.52992 | 3.330408e-05 |  |  | 0.0002002716 |  | 36.17439 | 35.46095
11441 | 904741.9 | 2018-03-10 00:30 | 4920.0025 | 14 | 78 | 1.500093 | 4.126791 | 2.049957 | 1.666821e-05 | 7.735764 | 3.330408e-05 |  |  | 0.0001506805 |  | 36.18911 | 35.42685
11442 | 904861.9 | 2018-03-10 00:32 | 5040 | 14 | 78 | 1.500063 | 4.146805 | 2.099955 | 1.666821e-05 | 7.942596 | 3.330408e-05 |  |  | 0.0001516342 |  | 36.19211 | 35.50368
11443 | 904981.9 | 2018-03-10 00:34 | 5160.0015 | 14 | 78 | 1.500046 | 4.165903 | 2.149957 | 1.666821e-05 | 8.15043 | 3.330408e-05 |  |  | 0.0001726151 |  | 36.22377 | 35.48848
11444 | 905101.9 | 2018-03-10 00:36 | 5280.002 | 14 | 78 | 1.500036 | 4.182759 | 2.199958 | 1.666821e-05 | 8.359162 | 3.330408e-05 |  |  | 0.0001382828 |  | 36.26685 | 35.49923
11445 | 905221.9 | 2018-03-10 00:38 | 5400.0012 | 14 | 78 | 1.500067 | 4.195869 | 2.249957 | 1.666821e-05 | 8.568643 | 3.330408e-05 |  |  | 0.0001125336 |  | 36.23816 | 35.54705
11446 | 905271.5 | 2018-03-10 00:38 | 5449.5436 | 14 | 78 | 1.500084 | 4.200015 | 2.2706 | 1.666821e-05 | 8.655304 | 3.330408e-05 |  |  | 9.191493e-05 |  | 36.27981 | 35.49456
11447 | 905391.6 | 2018-03-10 00:40 | 120.0055 | 15 | 78 | 1.398399 | 4.200504 | 2.318871 | 1.666821e-05 | 8.858065 | 3.330408e-05 |  |  | 4.196167e-05 |  | 36.2221 | 35.56712
11448 | 905511.6 | 2018-03-10 00:42 | 240.0011 | 15 | 78 | 1.315342 | 4.200485 | 2.364085 | 1.666821e-05 | 9.047984 | 3.330408e-05 |  |  | -5.054474e-05 |  | 36.22556 | 35.52137
11449 | 905631.6 | 2018-03-10 00:44 | 360.0048 | 15 | 78 | 1.235094 | 4.200475 | 2.4066 | 1.666821e-05 | 9.226568 | 3.330408e-05 |  |  | -3.71933e-05 |  | 36.20416 | 35.56829
11450 | 905751.6 | 2018-03-10 00:46 | 480.0031 | 15 | 78 | 1.150839 | 4.200467 | 2.446378 | 1.666821e-05 | 9.393658 | 3.330408e-05 |  |  | -4.1008e-05 |  | 36.19551 | 35.47051
11451 | 905871.6 | 2018-03-10 00:48 | 600.0003 | 15 | 78 | 1.059536 | 4.200494 | 2.483233 | 1.666821e-05 | 9.548465 | 3.330408e-05 |  |  | 3.814697e-05 |  | 36.07348 | 35.47004
11452 | 905991.6 | 2018-03-10 00:50 | 720.0042 | 15 | 78 | 0.9598808 | 4.200504 | 2.516906 | 1.666821e-05 | 9.689908 | 3.330408e-05 |  |  | -2.098083e-05 |  | 36.02836 | 35.46632
11453 | 906111.6 | 2018-03-10 00:52 | 840.0025 | 15 | 78 | 0.8531113 | 4.200505 | 2.547134 | 1.666821e-05 | 9.816882 | 3.330408e-05 |  |  | -1.335144e-05 |  | 35.90374 | 35.42126
11454 | 906231.6 | 2018-03-10 00:54 | 960.0069 | 15 | 78 | 0.7416077 | 4.200517 | 2.573716 | 1.666821e-05 | 9.928539 | 3.330408e-05 |  |  | -3.051758e-05 |  | 35.89904 | 35.42499
11455 | 906351.6 | 2018-03-10 00:56 | 1080.0037 | 15 | 78 | 0.6311169 | 4.200459 | 2.596589 | 1.666821e-05 | 10.02462 | 3.330408e-05 |  |  | -3.71933e-05 |  | 35.81754 | 35.52417
11456 | 906471.6 | 2018-03-10 00:58 | 1200.0036 | 15 | 78 | 0.5261097 | 4.200488 | 2.615852 | 1.666821e-05 | 10.10553 | 3.330408e-05 |  |  | -1.716614e-05 |  | 35.7607 | 35.4642
11457 | 906591.6 | 2018-03-10 01:00 | 1320.0008 | 15 | 78 | 0.4314632 | 4.200493 | 2.631777 | 1.666821e-05 | 10.17242 | 3.330408e-05 |  |  | -1.907349e-05 |  | 35.69055 | 35.54052
11458 | 906711.6 | 2018-03-10 01:02 | 1440.0047 | 15 | 78 | 0.3490086 | 4.200457 | 2.644748 | 1.666821e-05 | 10.22691 | 3.330408e-05 |  |  | -2.574921e-05 |  | 35.52527 | 35.55965
11459 | 906831.6 | 2018-03-10 01:04 | 1560.0004 | 15 | 78 | 0.2802448 | 4.20047 | 2.655202 | 1.666821e-05 | 10.27082 | 3.330408e-05 |  |  | -2.002716e-05 |  | 35.43879 | 35.54213
11460 | 906951.6 | 2018-03-10 01:06 | 1680.0018 | 15 | 78 | 0.2240257 | 4.200485 | 2.663574 | 1.666821e-05 | 10.30598 | 3.330408e-05 |  |  | -3.814697e-06 |  | 35.32336 | 35.44786
11461 | 907071.6 | 2018-03-10 01:08 | 1800.0026 | 15 | 78 | 0.1792374 | 4.200454 | 2.670266 | 1.666821e-05 | 10.3341 | 3.330408e-05 |  |  | -1.621246e-05 |  | 35.32808 | 35.4453
11462 | 907071.6 | 2018-03-10 01:08 | 1800.0079 | 15 | 78 | 0.1792431 | 4.20046 | 2.670267 | 1.666821e-05 | 10.3341 | 3.330408e-05 |  |  | -1.621217e-05 |  | 35.32808 | 35.44533
11463 | 907671.7 | 2018-03-10 01:18 | 600.0017 | 16 | 78 | 0 | 4.178196 | 2.670267 | 1.666821e-05 | 10.3341 | 3.330408e-05 |  |  | 1.716614e-05 |  | 35.09521 | 35.49479
11464 | 907671.7 | 2018-03-10 01:18 | 600.0094 | 16 | 78 | 0 | 4.178188 | 2.670267 | 1.666821e-05 | 10.3341 | 3.330408e-05 |  |  | 1.714871e-05 |  | 35.09523 | 35.49479
11465 | 907791.7 | 2018-03-10 01:20 | 120.0047 | 17 | 78 | -3.000054 | 3.90806 | 2.670267 | 0.1000161 | 10.3341 | 0.3933957 |  |  | -0.000254631 |  | 35.42623 | 35.4796
11466 | 907911.7 | 2018-03-10 01:22 | 240.0032 | 17 | 78 | -3.000008 | 3.885255 | 2.670267 | 0.2000005 | 10.3341 | 0.7828932 |  |  | -0.0001707077 |  | 35.84602 | 35.42546
11467 | 908031.7 | 2018-03-10 01:24 | 360.0005 | 17 | 78 | -3.000014 | 3.868187 | 2.670267 | 0.3000052 | 10.3341 | 1.170581 |  |  | -0.0001649857 |  | 36.1213 | 35.45486
11468 | 908151.7 | 2018-03-10 01:26 | 480.0042 | 17 | 78 | -3.000014 | 3.84862 | 2.670267 | 0.3999969 | 10.3341 | 1.556434 |  |  | -0.0001773834 |  | 36.51065 | 35.47213
11469 | 908271.7 | 2018-03-10 01:28 | 600.0018 | 17 | 78 | -2.999966 | 3.820126 | 2.670267 | 0.4999941 | 10.3341 | 1.939953 |  |  | -0.0002756119 |  | 36.85857 | 35.45649
11470 | 908391.7 | 2018-03-10 01:30 | 720.0038 | 17 | 78 | -3.000002 | 3.782854 | 2.670267 | 0.5999932 | 10.3341 | 2.320142 |  |  | -0.0003652573 |  | 36.98592 | 35.4803
11471 | 908511.7 | 2018-03-10 01:32 | 840.0054 | 17 | 78 | -2.999985 | 3.744588 | 2.670267 | 0.699993 | 10.3341 | 2.696493 |  |  | -0.0003089905 |  | 37.18742 | 35.42732
11472 | 908631.7 | 2018-03-10 01:34 | 960.0033 | 17 | 78 | -2.999926 | 3.710487 | 2.670267 | 0.7999771 | 10.3341 | 3.069149 |  |  | -0.0002746582 |  | 37.23877 | 35.36523
11473 | 908751.7 | 2018-03-10 01:36 | 1080.001 | 17 | 78 | -2.999951 | 3.680329 | 2.670267 | 0.8999688 | 10.3341 | 3.438635 |  |  | -0.0002260208 |  | 37.31754 | 35.4266
11474 | 908871.7 | 2018-03-10 01:38 | 1200.0006 | 17 | 78 | -2.999968 | 3.650914 | 2.670267 | 0.999975 | 10.3341 | 3.805226 |  |  | -0.0002794266 |  | 37.47132 | 35.50924
11475 | 908991.7 | 2018-03-10 01:40 | 1320.0043 | 17 | 78 | -2.999928 | 3.619417 | 2.670267 | 1.099969 | 10.3341 | 4.168747 |  |  | -0.0002784729 |  | 37.43557 | 35.47051
11476 | 909111.7 | 2018-03-10 01:42 | 1440.0034 | 17 | 78 | -2.99999 | 3.584684 | 2.670267 | 1.199958 | 10.3341 | 4.528935 |  |  | -0.0002975464 |  | 37.51244 | 35.45835
11477 | 909231.7 | 2018-03-10 01:44 | 1560.0034 | 17 | 78 | -2.999955 | 3.547383 | 2.670267 | 1.299958 | 10.3341 | 4.885557 |  |  | -0.0003166199 |  | 37.47643 | 35.47611
11478 | 909351.7 | 2018-03-10 01:46 | 1680.0046 | 17 | 78 | -2.999957 | 3.509207 | 2.670267 | 1.399956 | 10.3341 | 5.238376 |  |  | -0.0003175735 |  | 37.46896 | 35.51228
11479 | 909471.7 | 2018-03-10 01:48 | 1800.0028 | 17 | 78 | -2.999947 | 3.473124 | 2.670267 | 1.499948 | 10.3341 | 5.587433 |  |  | -0.0002861023 |  | 37.41978 | 35.51252
11480 | 909591.7 | 2018-03-10 01:50 | 1920.001 | 17 | 78 | -2.999951 | 3.441329 | 2.670267 | 1.599939 | 10.3341 | 5.933092 |  |  | -0.0003242493 |  | 37.41766 | 35.48964
11481 | 909711.7 | 2018-03-10 01:52 | 2040.0065 | 17 | 78 | -2.999968 | 3.413415 | 2.670267 | 1.699929 | 10.3341 | 6.275773 |  |  | -0.0002584457 |  | 37.41584 | 35.49572
11482 | 909831.7 | 2018-03-10 01:54 | 2160.0021 | 17 | 78 | -2.999993 | 3.387433 | 2.670267 | 1.799938 | 10.3341 | 6.615837 |  |  | -0.0002250671 |  | 37.46596 | 35.47892
11483 | 909951.7 | 2018-03-10 01:56 | 2280.0038 | 17 | 78 | -2.999955 | 3.361369 | 2.670267 | 1.899921 | 10.3341 | 6.95323 |  |  | -0.0002393723 |  | 37.64241 | 35.41494
11484 | 910071.7 | 2018-03-10 01:58 | 2400.0009 | 17 | 78 | -2.999924 | 3.332668 | 2.670267 | 1.999925 | 10.3341 | 7.287981 |  |  | -0.0002641678 |  | 37.8643 | 35.4593
11485 | 910191.7 | 2018-03-10 02:00 | 2520.0015 | 17 | 78 | -2.999922 | 3.300941 | 2.670267 | 2.099917 | 10.3341 | 7.619636 |  |  | -0.0002374649 |  | 38.18228 | 35.45534
11486 | 910311.7 | 2018-03-10 02:02 | 2640.0047 | 17 | 78 | -2.999987 | 3.267425 | 2.670267 | 2.199913 | 10.3341 | 7.948099 |  |  | -0.0003156662 |  | 38.28478 | 35.54565
11487 | 910431.7 | 2018-03-10 02:04 | 2760.0012 | 17 | 78 | -2.999964 | 3.224488 | 2.670267 | 2.299896 | 10.3341 | 8.27274 |  |  | -0.0004310608 |  | 38.41248 | 35.43691
11488 | 910551.7 | 2018-03-10 02:06 | 2880.0033 | 17 | 78 | -2.999928 | 3.149658 | 2.670267 | 2.399888 | 10.3341 | 8.591942 |  |  | -0.0009489059 |  | 38.62102 | 35.50013
11489 | 910671.7 | 2018-03-10 02:08 | 3000.0016 | 17 | 78 | -2.999943 | 3.002957 | 2.670267 | 2.499885 | 10.3341 | 8.900141 |  |  | -0.001485825 |  | 39.14777 | 35.49828
11490 | 910791.7 | 2018-03-10 02:10 | 3120.0046 | 17 | 78 | -2.99994 | 2.77961 | 2.670267 | 2.59988 | 10.3341 | 9.190769 |  |  | -0.003220558 |  | 39.60002 | 35.48893
11491 | 910873.1 | 2018-03-10 02:12 | 3201.38 | 17 | 78 | -2.999951 | 1.999528 | 2.670267 | 2.667682 | 10.3341 | 9.361689 |  |  | -0.001102199 |  | 40.10613 | 35.53912
11492 | 910873.1 | 2018-03-10 02:12 | 0.0032 | 18 | 79 | -2.999898 | 1.998296 | 0 | 2.249923e-06 | 0 | 4.496011e-06 |  |  | -0.001101779 |  | 40.10605 | 35.53905
11493 | 910993.1 | 2018-03-10 02:14 | 120.0045 | 14 | 79 | 1.500029 | 3.216846 | 0.04999642 | 1.541646e-05 | 0.1501368 | 3.080151e-05 |  |  | 0.002022743 |  | 39.49887 | 35.55336
11494 | 911113.1 | 2018-03-10 02:16 | 240.0001 | 14 | 79 | 1.500002 | 3.38235 | 0.09998892 | 1.541646e-05 | 0.3155462 | 3.080151e-05 |  |  | 0.001011848 |  | 38.46716 | 35.47073
11495 | 911233.1 | 2018-03-10 02:18 | 360.0055 | 14 | 79 | 1.500025 | 3.464101 | 0.1499956 | 1.541646e-05 | 0.4870451 | 3.080151e-05 |  |  | 0.0004663467 |  | 37.79627 | 35.46116
11496 | 911353.1 | 2018-03-10 02:20 | 480.0005 | 14 | 79 | 1.499998 | 3.509794 | 0.199986 | 1.541646e-05 | 0.6613917 | 3.080151e-05 |  |  | 0.0003452301 |  | 37.40098 | 35.41634
11497 | 911473.1 | 2018-03-10 02:22 | 600.0004 | 14 | 79 | 1.49999 | 3.542821 | 0.2499857 | 1.541646e-05 | 0.8378127 | 3.080151e-05 |  |  | 0.0001592636 |  | 37.1294 | 35.55616
11498 | 911593.1 | 2018-03-10 02:24 | 720.0017 | 14 | 79 | 1.500027 | 3.559957 | 0.2999879 | 1.541646e-05 | 1.015398 | 3.080151e-05 |  |  | 0.0001888275 |  | 36.9514 | 35.53912
11499 | 911713.1 | 2018-03-10 02:26 | 840.0048 | 14 | 79 | 1.500023 | 3.576154 | 0.349992 | 1.541646e-05 | 1.193817 | 3.080151e-05 |  |  | 0.0001792908 |  | 36.69584 | 35.49688
11500 | 911833.1 | 2018-03-10 02:28 | 960.0002 | 14 | 79 | 1.500032 | 3.592062 | 0.3999852 | 1.541646e-05 | 1.372998 | 3.080151e-05 |  |  | 0.0001363754 |  | 36.58345 | 35.51857
11501 | 911953.1 | 2018-03-10 02:30 | 1080.0024 | 14 | 79 | 1.500031 | 3.609179 | 0.4499833 | 1.541646e-05 | 1.553011 | 3.080151e-05 |  |  | 0.0001268387 |  | 36.39011 | 35.48031
11502 | 912073.1 | 2018-03-10 02:32 | 1200.0029 | 14 | 79 | 1.499998 | 3.629784 | 0.4999881 | 1.541646e-05 | 1.733989 | 3.080151e-05 |  |  | 0.0001831055 |  | 36.24482 | 35.46815
11503 | 912193.1 | 2018-03-10 02:34 | 1320.002 | 14 | 79 | 1.500004 | 3.651742 | 0.5499839 | 1.541646e-05 | 1.916017 | 3.080151e-05 |  |  | 0.0001974106 |  | 36.11331 | 35.51297
11504 | 912313.1 | 2018-03-10 02:36 | 1440.0044 | 14 | 79 | 1.500031 | 3.672018 | 0.5999773 | 1.541646e-05 | 2.099088 | 3.080151e-05 |  |  | 0.0001907349 |  | 36.09588 | 35.47493
11505 | 912433.1 | 2018-03-10 02:38 | 1560.0064 | 14 | 79 | 1.499971 | 3.69126 | 0.6499783 | 1.541646e-05 | 2.283186 | 3.080151e-05 |  |  | 0.0001869202 |  | 35.94563 | 35.47192
11506 | 912553.1 | 2018-03-10 02:40 | 1680.0027 | 14 | 79 | 1.499981 | 3.706794 | 0.699977 | 1.541646e-05 | 2.468144 | 3.080151e-05 |  |  | 0.0001001358 |  | 35.86665 | 35.41379
11507 | 912673.1 | 2018-03-10 02:42 | 1800.0015 | 14 | 79 | 1.500006 | 3.7194 | 0.7499787 | 1.541646e-05 | 2.653819 | 3.080151e-05 |  |  | 7.343292e-05 |  | 35.9095 | 35.43456
11508 | 912793.1 | 2018-03-10 02:44 | 1920.0052 | 14 | 79 | 1.5 | 3.729908 | 0.7999787 | 1.541646e-05 | 2.840056 | 3.080151e-05 |  |  | 0.0001487732 |  | 35.84988 | 35.54893
11509 | 912913.1 | 2018-03-10 02:46 | 2040.0057 | 14 | 79 | 1.49999 | 3.740107 | 0.8499709 | 1.541646e-05 | 3.026776 | 3.080151e-05 |  |  | 0.0001316071 |  | 35.85249 | 35.48451
11510 | 913033.1 | 2018-03-10 02:48 | 2160.0003 | 14 | 79 | 1.500019 | 3.750759 | 0.8999705 | 1.541646e-05 | 3.214044 | 3.080151e-05 |  |  | 0.0001163483 |  | 35.97042 | 35.52325
11511 | 913153.1 | 2018-03-10 02:50 | 2280.0015 | 14 | 79 | 1.500004 | 3.762015 | 0.949966 | 1.541646e-05 | 3.401844 | 3.080151e-05 |  |  | 9.441376e-05 |  | 36.04962 | 35.50579
11512 | 913273.1 | 2018-03-10 02:52 | 2400.0031 | 14 | 79 | 1.499985 | 3.774193 | 0.9999611 | 1.541646e-05 | 3.590227 | 3.080151e-05 |  |  | 0.0001001358 |  | 36.18633 | 35.5018
11513 | 913393.1 | 2018-03-10 02:54 | 2520.0018 | 14 | 79 | 1.500023 | 3.787447 | 1.04997 | 1.541646e-05 | 3.779296875 | 3.080151e-05 |  |  | 0.0001382828 |  | 36.27409 | 35.48172
11514 | 913513.1 | 2018-03-10 02:56 | 2640.0021 | 14 | 79 | 1.500038 | 3.801988 | 1.099964 | 1.541646e-05 | 3.969005 | 3.080151e-05 |  |  | 8.678436e-05 |  | 36.28872 | 35.5158
11515 | 913633.1 | 2018-03-10 02:58 | 2760.0004 | 14 | 79 | 1.500038 | 3.817899 | 1.149965 | 1.541646e-05 | 4.159502 | 3.080151e-05 |  |  | 0.0001535416 |  | 36.37419 | 35.471
11516 | 913753.1 | 2018-03-10 03:00 | 2880.0047 | 14 | 79 | 1.500084 | 3.835176 | 1.199961 | 1.541646e-05 | 4.350806 | 3.080151e-05 |  |  | 0.000161171 |  | 36.54452 | 35.4243
11517 | 913873.1 | 2018-03-10 03:02 | 3000.0036 | 14 | 79 | 1.500051 | 3.853505 | 1.24996 | 1.541646e-05 | 4.543015 | 3.080151e-05 |  |  | 0.0001888275 |  | 36.55096 | 35.46655
11518 | 913993.1 | 2018-03-10 03:04 | 3120.0041 | 14 | 79 | 1.500076 | 3.872499 | 1.299964 | 1.541646e-05 | 4.736176 | 3.080151e-05 |  |  | 0.0001869202 |  | 36.6175 | 35.44718
11519 | 914113.1 | 2018-03-10 03:06 | 3240.0009 | 14 | 79 | 1.500048 | 3.891691 | 1.349957 | 1.541646e-05 | 4.930257 | 3.080151e-05 |  |  | 0.0001420975 |  | 36.62767 | 35.50972
11520 | 914233.1 | 2018-03-10 03:08 | 3360.0047 | 14 | 79 | 1.500025 | 3.910596 | 1.399959 | 1.541646e-05 | 5.125324 | 3.080151e-05 |  |  | 0.0001649857 |  | 36.66095 | 35.45135
11521 | 914353.1 | 2018-03-10 03:10 | 3480.0005 | 14 | 79 | 1.500057 | 3.928873 | 1.449957 | 1.541646e-05 | 5.321307 | 3.080151e-05 |  |  | 0.0001554489 |  | 36.71208 | 35.41679
11522 | 914473.1 | 2018-03-10 03:12 | 3600.0027 | 14 | 79 | 1.500032 | 3.946505 | 1.49996 | 1.541646e-05 | 5.518202 | 3.080151e-05 |  |  | 0.0001735687 |  | 36.70764 | 35.52208
11523 | 914593.1 | 2018-03-10 03:14 | 3720.0041 | 14 | 79 | 1.500051 | 3.963471 | 1.549958 | 1.541646e-05 | 5.71595 | 3.080151e-05 |  |  | 0.0001735687 |  | 36.60812 | 35.44248
11524 | 914713.1 | 2018-03-10 03:16 | 3840.0031 | 14 | 79 | 1.500065 | 3.979601 | 1.599956 | 1.541646e-05 | 5.914521 | 3.080151e-05 |  |  | 0.0001306534 |  | 36.45848 | 35.53329
11525 | 914833.1 | 2018-03-10 03:18 | 3960.0046 | 14 | 79 | 1.500103 | 3.994688 | 1.649956 | 1.541646e-05 | 6.11388 | 3.080151e-05 |  |  | 0.0001649857 |  | 36.44899 | 35.46815
11526 | 914953.1 | 2018-03-10 03:20 | 4080.0011 | 14 | 79 | 1.500107 | 4.009183 | 1.699957 | 1.541646e-05 | 6.313982 | 3.080151e-05 |  |  | 0.0001077652 |  | 36.35732 | 35.46024
11527 | 915073.1 | 2018-03-10 03:22 | 4200.0017 | 14 | 79 | 1.500118 | 4.023507 | 1.749954 | 1.541646e-05 | 6.514786 | 3.080151e-05 |  |  | 0.0001029968 |  | 36.32914 | 35.52113
11528 | 915193.1 | 2018-03-10 03:24 | 4320.0047 | 14 | 79 | 1.500086 | 4.03812 | 1.799959 | 1.541646e-05 | 6.716344 | 3.080151e-05 |  |  | 0.0001306534 |  | 36.23371 | 35.44015
11529 | 915313.1 | 2018-03-10 03:26 | 4440.0029 | 14 | 79 | 1.500061 | 4.053546 | 1.849962 | 1.541646e-05 | 6.918643 | 3.080151e-05 |  |  | 0.0001382828 |  | 36.26654 | 35.467
11530 | 915433.1 | 2018-03-10 03:28 | 4560.0027 | 14 | 79 | 1.500072 | 4.070109 | 1.899958 | 1.541646e-05 | 7.121716 | 3.080151e-05 |  |  | 0.0001106262 |  | 36.20208 | 35.38929
11531 | 915553.1 | 2018-03-10 03:30 | 4680.0041 | 14 | 79 | 1.50004 | 4.08809 | 1.949957 | 1.541646e-05 | 7.325661 | 3.080151e-05 |  |  | 0.0001859665 |  | 36.20138 | 35.42546
11532 | 915673.1 | 2018-03-10 03:32 | 4800.0065 | 14 | 79 | 1.500017 | 4.107312 | 1.999956 | 1.541646e-05 | 7.530535 | 3.080151e-05 |  |  | 0.0001916885 |  | 36.20046 | 35.48219
11533 | 915793.1 | 2018-03-10 03:34 | 4920.0028 | 14 | 79 | 1.500053 | 4.127291 | 2.049959 | 1.541646e-05 | 7.73641 | 3.080151e-05 |  |  | 0.0001850128 |  | 36.21376 | 35.5676
11534 | 915913.1 | 2018-03-10 03:36 | 5040.0035 | 14 | 79 | 1.500023 | 4.147292 | 2.099953 | 1.541646e-05 | 7.943254 | 3.080151e-05 |  |  | 0.0001754761 |  | 36.2247 | 35.46632
11535 | 916033.1 | 2018-03-10 03:38 | 5160.0025 | 14 | 79 | 1.500046 | 4.166368 | 2.149959 | 1.541646e-05 | 8.151126 | 3.080151e-05 |  |  | 0.0001401901 |  | 36.24028 | 35.50108
11536 | 916153.1 | 2018-03-10 03:40 | 5280.0047 | 14 | 79 | 1.50001 | 4.18317 | 2.199959 | 1.541646e-05 | 8.359874 | 3.080151e-05 |  |  | 0.0001621246 |  | 36.16857 | 35.45578
11537 | 916273.1 | 2018-03-10 03:42 | 5400.0023 | 14 | 79 | 1.500004 | 4.196125 | 2.249956 | 1.541646e-05 | 8.569364 | 3.080151e-05 |  |  | 9.727478e-05 |  | 36.28031 | 35.50716
11538 | 916319.3 | 2018-03-10 03:43 | 5446.1304 | 14 | 79 | 1.500076 | 4.200005 | 2.269171 | 1.541646e-05 | 8.650033 | 3.080151e-05 |  |  | 7.980014e-05 |  | 36.22141 | 35.48616
11539 | 916439.2 | 2018-03-10 03:45 | 120.0003 | 15 | 79 | 1.398771 | 4.200505 | 2.317458 | 1.541646e-05 | 8.852859 | 3.080151e-05 |  |  | 3.433228e-05 |  | 36.21468 | 35.49152
11540 | 916559.2 | 2018-03-10 03:47 | 240.0027 | 15 | 79 | 1.315594 | 4.200471 | 2.36268 | 1.541646e-05 | 9.042813 | 3.080151e-05 |  |  | 2.384186e-05 |  | 36.31825 | 35.52068
11541 | 916679.2 | 2018-03-10 03:49 | 360.0046 | 15 | 79 | 1.235136 | 4.200459 | 2.405191 | 1.541646e-05 | 9.22138 | 3.080151e-05 |  |  | -4.959106e-05 |  | 36.19114 | 35.57576
11542 | 916799.2 | 2018-03-10 03:51 | 480.0006 | 15 | 79 | 1.150951 | 4.200494 | 2.444981 | 1.541646e-05 | 9.388519 | 3.080151e-05 |  |  | 1.907349e-06 |  | 36.08661 | 35.45722
11543 | 916919.2 | 2018-03-10 03:53 | 600.0006 | 15 | 79 | 1.059488 | 4.200486 | 2.481839 | 1.541646e-05 | 9.543339 | 3.080151e-05 |  |  | 5.340576e-05 |  | 36.07431 | 35.49364
11544 | 917039.2 | 2018-03-10 03:55 | 720.0008 | 15 | 79 | 0.9599514 | 4.200469 | 2.515518 | 1.541646e-05 | 9.68481 | 3.080151e-05 |  |  | 1.525879e-05 |  | 36.03726 | 35.47079
11545 | 917159.2 | 2018-03-10 03:57 | 840.0002 | 15 | 79 | 0.8531551 | 4.200486 | 2.545752 | 1.541646e-05 | 9.811806 | 3.080151e-05 |  |  | -5.340576e-05 |  | 35.94921 | 35.46867
11546 | 917279.2 | 2018-03-10 03:59 | 960.0046 | 15 | 79 | 0.7421265 | 4.20051 | 2.57235 | 1.541646e-05 | 9.923531 | 3.080151e-05 |  |  | -1.144409e-05 |  | 35.92243 | 35.47963
11547 | 917399.2 | 2018-03-10 04:01 | 1080.0035 | 15 | 79 | 0.6315479 | 4.200488 | 2.595233 | 1.541646e-05 | 10.01965 | 3.080151e-05 |  |  | 2.765656e-05 |  | 35.82854 | 35.54053
11548 | 917519.2 | 2018-03-10 04:03 | 1200.0058 | 15 | 79 | 0.5266628 | 4.200495 | 2.614512 | 1.541646e-05 | 10.10064 | 3.080151e-05 |  |  | -3.33786e-05 |  | 35.7258 | 35.51067
11549 | 917639.2 | 2018-03-10 04:05 | 1320.0057 | 15 | 79 | 0.4319286 | 4.200455 | 2.630453 | 1.541646e-05 | 10.16759 | 3.080151e-05 |  |  | -3.71933e-05 |  | 35.66171 | 35.5116
11550 | 917759.2 | 2018-03-10 04:07 | 1440.0021 | 15 | 79 | 0.3495045 | 4.20048 | 2.643438 | 1.541646e-05 | 10.22214 | 3.080151e-05 |  |  | 1.239777e-05 |  | 35.58941 | 35.52325
11551 | 917879.2 | 2018-03-10 04:09 | 1560.0027 | 15 | 79 | 0.2805195 | 4.200489 | 2.653901 | 1.541646e-05 | 10.26608 | 3.080151e-05 |  |  | 3.433228e-05 |  | 35.49405 | 35.51904
11552 | 917999.2 | 2018-03-10 04:11 | 1680.0018 | 15 | 79 | 0.2243843 | 4.200457 | 2.662282 | 1.541646e-05 | 10.30129 | 3.080151e-05 |  |  | -4.1008e-05 |  | 35.42689 | 35.4656
11553 | 918119.2 | 2018-03-10 04:13 | 1800.0047 | 15 | 79 | 0.179472 | 4.200411 | 2.668985 | 1.541646e-05 | 10.32945 | 3.080151e-05 |  |  | -2.670288e-05 |  | 35.28604 | 35.4656
11554 | 918119.2 | 2018-03-10 04:13 | 1800.0093 | 15 | 79 | 0.179472 | 4.200411 | 2.668985 | 1.541646e-05 | 10.32945 | 3.080151e-05 |  |  | -2.670279e-05 |  | 35.28604 | 35.4656
11555 | 918719.3 | 2018-03-10 04:23 | 600.0033 | 16 | 79 | 0 | 4.178125 | 2.668985 | 1.541646e-05 | 10.32945 | 3.080151e-05 |  |  | -1.525879e-05 |  | 35.1524 | 35.59885
11556 | 918719.3 | 2018-03-10 04:23 | 600.0104 | 16 | 79 | 0 | 4.178131 | 2.668985 | 1.541646e-05 | 10.32945 | 3.080151e-05 |  |  | -1.527114e-05 |  | 35.15242 | 35.59881
11557 | 918839.4 | 2018-03-10 04:25 | 120.005 | 17 | 79 | -2.99999 | 3.90801 | 2.668985 | 0.100004 | 10.32945 | 0.3933431 |  |  | -0.0002241135 |  | 35.42689 | 35.53072
11558 | 918959.4 | 2018-03-10 04:27 | 240.0047 | 17 | 79 | -2.999983 | 3.885298 | 2.668985 | 0.1999965 | 10.32945 | 0.7828688 |  |  | -0.0001535416 |  | 35.89021 | 35.57948
11559 | 919079.4 | 2018-03-10 04:29 | 360.0004 | 17 | 79 | -2.999978 | 3.868159 | 2.668985 | 0.2999993 | 10.32945 | 1.170548 |  |  | -0.0001468658 |  | 36.16757 | 35.56993
11560 | 919199.4 | 2018-03-10 04:31 | 480.0037 | 17 | 79 | -2.999955 | 3.848569 | 2.668985 | 0.3999965 | 10.32945 | 1.556421 |  |  | -0.0001659393 |  | 36.50946 | 35.50412
11561 | 919319.4 | 2018-03-10 04:33 | 600.0025 | 17 | 79 | -2.999959 | 3.820053 | 2.668985 | 0.4999861 | 10.32945 | 1.939907 |  |  | -0.0003452301 |  | 36.81345 | 35.49081
11562 | 919439.4 | 2018-03-10 04:35 | 720.0046 | 17 | 79 | -2.999943 | 3.782845 | 2.668985 | 0.5999847 | 10.32945 | 2.320091 |  |  | -0.000330925 |  | 37.05545 | 35.45068
11563 | 919559.4 | 2018-03-10 04:37 | 840.0013 | 17 | 79 | -2.999943 | 3.744568 | 2.668985 | 0.6999781 | 10.32945 | 2.696417 |  |  | -0.0003080368 |  | 37.25736 | 35.48358
11564 | 919679.4 | 2018-03-10 04:39 | 960.0019 | 17 | 79 | -2.999974 | 3.710497 | 2.668985 | 0.7999637 | 10.32945 | 3.069078 |  |  | -0.0002632141 |  | 37.32124 | 35.48262
11565 | 919799.4 | 2018-03-10 04:41 | 1080.0049 | 17 | 79 | -2.999951 | 3.68032 | 2.668985 | 0.8999675 | 10.32945 | 3.438611 |  |  | -0.0002603531 |  | 37.37952 | 35.4663
11566 | 919919.4 | 2018-03-10 04:43 | 1200.0046 | 17 | 79 | -2.999978 | 3.650971 | 2.668985 | 0.9999579 | 10.32945 | 3.805147 |  |  | -0.000246048 |  | 37.46615 | 35.46
11567 | 920039.4 | 2018-03-10 04:45 | 1320.0063 | 17 | 79 | -2.999875 | 3.619452 | 2.668985 | 1.099952 | 10.32945 | 4.16867 |  |  | -0.0002994537 |  | 37.44012 | 35.39816
11568 | 920159.4 | 2018-03-10 04:47 | 1440.0013 | 17 | 79 | -2.999919 | 3.584705 | 2.668985 | 1.199939 | 10.32945 | 4.528858 |  |  | -0.0003023148 |  | 37.43061 | 35.45556
11569 | 920279.4 | 2018-03-10 04:49 | 1560.0008 | 17 | 79 | -2.999894 | 3.547362 | 2.668985 | 1.29994 | 10.32945 | 4.885479 |  |  | -0.0003395081 |  | 37.46663 | 35.41286
11570 | 920399.4 | 2018-03-10 04:51 | 1680.0025 | 17 | 79 | -2.999922 | 3.509154 | 2.668985 | 1.399917 | 10.32945 | 5.238222 |  |  | -0.0003385544 |  | 37.43438 | 35.37993
11571 | 920519.4 | 2018-03-10 04:53 | 1800.0053 | 17 | 79 | -2.999905 | 3.473096 | 2.668985 | 1.499922 | 10.32945 | 5.587323 |  |  | -0.0003108978 |  | 37.38282 | 35.38297
11572 | 920639.4 | 2018-03-10 04:55 | 1920.0044 | 17 | 79 | -2.999905 | 3.441352 | 2.668985 | 1.599919 | 10.32945 | 5.932996 |  |  | -0.0002660751 |  | 37.37075 | 35.45438
11573 | 920759.4 | 2018-03-10 04:57 | 2040.0026 | 17 | 79 | -2.999903 | 3.413362 | 2.668985 | 1.699898 | 10.32945 | 6.275638 |  |  | -0.0002632141 |  | 37.48409 | 35.53093
11574 | 920879.4 | 2018-03-10 04:59 | 2160.0001 | 17 | 79 | -2.999917 | 3.387356 | 2.668985 | 1.799891 | 10.32945 | 6.61564 |  |  | -0.0002698898 |  | 37.48219 | 35.50177
11575 | 920999.4 | 2018-03-10 05:01 | 2280.0044 | 17 | 79 | -2.999901 | 3.36132 | 2.668985 | 1.899893 | 10.32945 | 6.953092 |  |  | -0.0001821518 |  | 37.67183 | 35.49969
11576 | 921119.4 | 2018-03-10 05:03 | 2400.0006 | 17 | 79 | -2.999901 | 3.332593 | 2.668985 | 1.999887 | 10.32945 | 7.287803 |  |  | -0.0002593994 |  | 37.90389 | 35.44625
11577 | 921239.4 | 2018-03-10 05:05 | 2520.0059 | 17 | 79 | -2.999917 | 3.300898 | 2.668985 | 2.099882 | 10.32945 | 7.619459 |  |  | -0.0003128052 |  | 38.1943 | 35.50854
11578 | 921359.4 | 2018-03-10 05:07 | 2640.0023 | 17 | 79 | -2.999903 | 3.267292 | 2.668985 | 2.199872 | 10.32945 | 7.947896 |  |  | -0.000333786 |  | 38.21632 | 35.48681
11579 | 921479.4 | 2018-03-10 05:09 | 2760.0005 | 17 | 79 | -2.999908 | 3.22431 | 2.668985 | 2.29987 | 10.32945 | 8.272568 |  |  | -0.0004558563 |  | 38.36381 | 35.50013
11580 | 921599.4 | 2018-03-10 05:11 | 2880.0026 | 17 | 79 | -2.999934 | 3.149076 | 2.668985 | 2.399853 | 10.32945 | 8.591703 |  |  | -0.000995636 |  | 38.66272 | 35.50201
11581 | 921719.4 | 2018-03-10 05:13 | 3000.0066 | 17 | 79 | -2.999964 | 3.001647 | 2.668985 | 2.499855 | 10.32945 | 8.899822 |  |  | -0.001499176 |  | 39.02839 | 35.46912
11582 | 921839.4 | 2018-03-10 05:15 | 3120.004 | 17 | 79 | -2.999926 | 2.775777 | 2.668985 | 2.599841 | 10.32945 | 9.190221 |  |  | -0.003284454 |  | 39.52278 | 35.5034
11583 | 921919.3 | 2018-03-10 05:16 | 3199.877 | 17 | 79 | -2.999924 | 1.999744 | 2.668985 | 2.666404 | 10.32945 | 9.357757 |  |  | -0.00117243 |  | 40.09549 | 35.50972
11584 | 921919.3 | 2018-03-10 05:16 | 0.0032 | 18 | 80 | -2.9998 | 1.998408 | 0 | 0 | 0 | 0 |  |  | -0.001172007 |  | 40.0954 | 35.50972
11585 | 922039.4 | 2018-03-10 05:18 | 120.0042 | 14 | 80 | 1.500036 | 3.217156 | 0.04999215 | 1.999917e-05 | 0.1501369 | 3.996194e-05 |  |  | 0.002001762 |  | 39.39577 | 35.50015
11586 | 922159.4 | 2018-03-10 05:20 | 240.0008 | 14 | 80 | 1.500015 | 3.382645 | 0.09999248 | 1.999917e-05 | 0.3155883 | 3.996194e-05 |  |  | 0.0009841919 |  | 38.45893 | 35.44646
11587 | 922279.4 | 2018-03-10 05:22 | 360.0047 | 14 | 80 | 1.500042 | 3.464428 | 0.1499951 | 1.999917e-05 | 0.4870887 | 3.996194e-05 |  |  | 0.0004558563 |  | 37.78788 | 35.5205
11588 | 922399.4 | 2018-03-10 05:24 | 480.0045 | 14 | 80 | 1.500063 | 3.510069 | 0.199994 | 1.999917e-05 | 0.6614806 | 3.996194e-05 |  |  | 0.0003700256 |  | 37.38692 | 35.5065
11589 | 922519.4 | 2018-03-10 05:26 | 600.0042 | 14 | 80 | 1.500019 | 3.542999 | 0.2499913 | 1.999917e-05 | 0.837908 | 3.996194e-05 |  |  | 0.0001392365 |  | 37.16092 | 35.514
11590 | 922639.4 | 2018-03-10 05:28 | 720.0006 | 14 | 80 | 1.499996 | 3.560153 | 0.2999879 | 1.999917e-05 | 1.015484 | 3.996194e-05 |  |  | 0.0001363754 |  | 36.92572 | 35.5357
11591 | 922759.4 | 2018-03-10 05:30 | 840.0038 | 14 | 80 | 1.499985 | 3.576327 | 0.349991 | 1.999917e-05 | 1.19391 | 3.996194e-05 |  |  | 0.0001087189 |  | 36.74802 | 35.52609
11592 | 922879.4 | 2018-03-10 05:32 | 960.0016 | 14 | 80 | 1.500025 | 3.592255 | 0.3999836 | 1.999917e-05 | 1.373098 | 3.996194e-05 |  |  | 0.0001068115 |  | 36.57359 | 35.49925
11593 | 922999.4 | 2018-03-10 05:34 | 1080.0036 | 14 | 80 | 1.500032 | 3.609401 | 0.4499835 | 1.999917e-05 | 1.553128 | 3.996194e-05 |  |  | 0.0001735687 |  | 36.36906 | 35.5233
11594 | 923119.4 | 2018-03-10 05:36 | 1200.0018 | 14 | 80 | 1.500021 | 3.630054 | 0.4999788 | 1.999917e-05 | 1.734084 | 3.996194e-05 |  |  | 0.0001926422 |  | 36.30085 | 35.52725
11595 | 923239.4 | 2018-03-10 05:38 | 1320.0014 | 14 | 80 | 1.500027 | 3.651993 | 0.5499796 | 1.999917e-05 | 1.916145 | 3.996194e-05 |  |  | 0.0001802444 |  | 36.18466 | 35.52419
11596 | 923359.4 | 2018-03-10 05:40 | 1440.0029 | 14 | 80 | 1.500023 | 3.672288 | 0.5999807 | 1.999917e-05 | 2.099257 | 3.996194e-05 |  |  | 0.0001506805 |  | 36.11497 | 35.4936
11597 | 923479.4 | 2018-03-10 05:42 | 1560.0012 | 14 | 80 | 1.49999 | 3.691517 | 0.6499817 | 1.999917e-05 | 2.283369 | 3.996194e-05 |  |  | 0.0001726151 |  | 36.01625 | 35.50248
11598 | 923599.4 | 2018-03-10 05:44 | 1680.0006 | 14 | 80 | 1.500053 | 3.706996 | 0.6999798 | 1.999917e-05 | 2.468337 | 3.996194e-05 |  |  | 6.866455e-05 |  | 35.89559 | 35.50504
11599 | 923719.4 | 2018-03-10 05:46 | 1800.0038 | 14 | 80 | 1.500063 | 3.719595 | 0.7499741 | 1.999917e-05 | 2.653995 | 3.996194e-05 |  |  | 8.201599e-05 |  | 35.89122 | 35.43901
11600 | 923839.4 | 2018-03-10 05:48 | 1920.0024 | 14 | 80 | 1.500048 | 3.730074 | 0.7999747 | 1.999917e-05 | 2.840243 | 3.996194e-05 |  |  | 9.250641e-05 |  | 35.904 | 35.47403
11601 | 923959.4 | 2018-03-10 05:50 | 2040.002 | 14 | 80 | 1.500038 | 3.740307 | 0.8499771 | 1.999917e-05 | 3.027011 | 3.996194e-05 |  |  | 8.773804e-05 |  | 35.91377 | 35.4838
11602 | 924079.4 | 2018-03-10 05:52 | 2160.0014 | 14 | 80 | 1.50004 | 3.750963 | 0.8999783 | 1.999917e-05 | 3.214294 | 3.996194e-05 |  |  | 6.198883e-05 |  | 36.01605 | 35.52512
11603 | 924199.4 | 2018-03-10 05:54 | 2280.0032 | 14 | 80 | 1.500015 | 3.762244 | 0.9499776 | 1.999917e-05 | 3.402119 | 3.996194e-05 |  |  | 0.000161171 |  | 36.01185 | 35.50368
11604 | 924319.4 | 2018-03-10 05:56 | 2400.0027 | 14 | 80 | 1.50001 | 3.774458 | 0.9999715 | 1.999917e-05 | 3.59051 | 3.996194e-05 |  |  | 8.106232e-05 |  | 36.17488 | 35.48708
11605 | 924439.4 | 2018-03-10 05:58 | 2520.0036 | 14 | 80 | 1.500019 | 3.787767 | 1.049977 | 1.999917e-05 | 3.779583 | 3.996194e-05 |  |  | 0.0001039505 |  | 36.28173 | 35.57764
11606 | 924559.4 | 2018-03-10 06:00 | 2640.0034 | 14 | 80 | 1.500027 | 3.802332 | 1.099974 | 1.999917e-05 | 3.969316 | 3.996194e-05 |  |  | 0.0001544952 |  | 36.34669 | 35.54289
11607 | 924679.4 | 2018-03-10 06:02 | 2760.003 | 14 | 80 | 1.500021 | 3.818254 | 1.149969 | 1.999917e-05 | 4.159804 | 3.996194e-05 |  |  | 0.0001296997 |  | 36.34669 | 35.49412
11608 | 924799.4 | 2018-03-10 06:04 | 2880.0016 | 14 | 80 | 1.500021 | 3.835526 | 1.19997 | 1.999917e-05 | 4.351151 | 3.996194e-05 |  |  | 0.000166893 |  | 36.57661 | 35.51184
11609 | 924919.4 | 2018-03-10 06:06 | 3000.0015 | 14 | 80 | 1.500029 | 3.853857 | 1.249971 | 1.999917e-05 | 4.543384 | 3.996194e-05 |  |  | 0.0001497269 |  | 36.55374 | 35.53656
11610 | 925039.4 | 2018-03-10 06:08 | 3120.0009 | 14 | 80 | 1.500004 | 3.872902 | 1.299971 | 1.999917e-05 | 4.736552 | 3.996194e-05 |  |  | 0.0001907349 |  | 36.61958 | 35.50924
11611 | 925159.4 | 2018-03-10 06:10 | 3240.0016 | 14 | 80 | 1.499989 | 3.89209 | 1.349966 | 1.999917e-05 | 4.93066 | 3.996194e-05 |  |  | 0.000164032 |  | 36.6428 | 35.50716
11612 | 925279.4 | 2018-03-10 06:12 | 3360.0033 | 14 | 80 | 1.499996 | 3.91099 | 1.399966 | 1.999917e-05 | 5.125739 | 3.996194e-05 |  |  | 0.0001783371 |  | 36.68325 | 35.50037
11613 | 925399.4 | 2018-03-10 06:14 | 3480.0034 | 14 | 80 | 1.5 | 3.929255 | 1.449965 | 1.999917e-05 | 5.321746 | 3.996194e-05 |  |  | 0.0001392365 |  | 36.62532 | 35.4628
11614 | 925519.4 | 2018-03-10 06:16 | 3600.0033 | 14 | 80 | 1.500006 | 3.94684 | 1.499961 | 1.999917e-05 | 5.518632 | 3.996194e-05 |  |  | 0.0001850128 |  | 36.60371 | 35.43339
11615 | 925639.4 | 2018-03-10 06:18 | 3720.0038 | 14 | 80 | 1.499998 | 3.96381 | 1.549964 | 1.999917e-05 | 5.716414 | 3.996194e-05 |  |  | 0.0001134872 |  | 36.67814 | 35.4782
11616 | 925759.4 | 2018-03-10 06:20 | 3840.0036 | 14 | 80 | 1.500031 | 3.979877 | 1.59996 | 1.999917e-05 | 5.914998 | 3.996194e-05 |  |  | 8.869171e-05 |  | 36.55508 | 35.45068
11617 | 925879.4 | 2018-03-10 06:22 | 3960.0035 | 14 | 80 | 1.500017 | 3.995015 | 1.649957 | 1.999917e-05 | 6.114359 | 3.996194e-05 |  |  | 0.0001440048 |  | 36.50551 | 35.52909
11618 | 925999.4 | 2018-03-10 06:24 | 4080.0032 | 14 | 80 | 1.500019 | 4.009478 | 1.699958 | 1.999917e-05 | 6.314478 | 3.996194e-05 |  |  | 0.0001649857 |  | 36.38455 | 35.43922
11619 | 926119.4 | 2018-03-10 06:26 | 4200.003 | 14 | 80 | 1.500044 | 4.023812 | 1.74996 | 1.999917e-05 | 6.515316 | 3.996194e-05 |  |  | 0.0001373291 |  | 36.25977 | 35.49547
11620 | 926239.4 | 2018-03-10 06:28 | 4320.0044 | 14 | 80 | 1.500006 | 4.038403 | 1.799962 | 1.999917e-05 | 6.716877 | 3.996194e-05 |  |  | 0.0001449585 |  | 36.34828 | 35.48988
11621 | 926359.4 | 2018-03-10 06:30 | 4440.0049 | 14 | 80 | 1.500048 | 4.053891 | 1.849957 | 1.999917e-05 | 6.919163 | 3.996194e-05 |  |  | 0.0001306534 |  | 36.19088 | 35.4614
11622 | 926479.4 | 2018-03-10 06:32 | 4560.0034 | 14 | 80 | 1.500032 | 4.070562 | 1.899957 | 1.999917e-05 | 7.122265 | 3.996194e-05 |  |  | 0.0001974106 |  | 36.17647 | 35.46071
11623 | 926599.4 | 2018-03-10 06:34 | 4680.0006 | 14 | 80 | 1.500088 | 4.088522 | 1.949956 | 1.999917e-05 | 7.326231 | 3.996194e-05 |  |  | 0.0001478195 |  | 36.21276 | 35.48964
11624 | 926719.4 | 2018-03-10 06:36 | 4800.0012 | 14 | 80 | 1.500067 | 4.10774 | 1.999956 | 1.999917e-05 | 7.531131 | 3.996194e-05 |  |  | 0.0001630783 |  | 36.22835 | 35.48428
11625 | 926839.4 | 2018-03-10 06:38 | 4920.0026 | 14 | 80 | 1.500042 | 4.12775 | 2.049959 | 1.999917e-05 | 7.737032 | 3.996194e-05 |  |  | 0.0001506805 |  | 36.18736 | 35.55405
11626 | 926959.4 | 2018-03-10 06:40 | 5040.0047 | 14 | 80 | 1.500038 | 4.14775 | 2.099955 | 1.999917e-05 | 7.943906 | 3.996194e-05 |  |  | 0.0001506805 |  | 36.18761 | 35.50948
11627 | 927079.4 | 2018-03-10 06:42 | 5160.0015 | 14 | 80 | 1.500031 | 4.166747 | 2.149954 | 1.999917e-05 | 8.151772 | 3.996194e-05 |  |  | 0.0001401901 |  | 36.21343 | 35.47213
11628 | 927199.4 | 2018-03-10 06:44 | 5280.0046 | 14 | 80 | 1.500044 | 4.183483 | 2.19996 | 1.999917e-05 | 8.360562 | 3.996194e-05 |  |  | 0.0001192093 |  | 36.23995 | 35.52182
11629 | 927319.4 | 2018-03-10 06:46 | 5400.0018 | 14 | 80 | 1.49999 | 4.196395 | 2.24995 | 1.999917e-05 | 8.570039 | 3.996194e-05 |  |  | 0.0001058578 |  | 36.13403 | 35.48592
11630 | 927363.4 | 2018-03-10 06:47 | 5444.0036 | 14 | 80 | 1.500021 | 4.200003 | 2.268284 | 1.999917e-05 | 8.64701 | 3.996194e-05 |  |  | 6.313353e-05 |  | 36.1764 | 35.43691
11631 | 927483.4 | 2018-03-10 06:49 | 120.002 | 15 | 80 | 1.398552 | 4.200465 | 2.316567 | 1.999917e-05 | 8.84982 | 3.996194e-05 |  |  | -5.340576e-05 |  | 36.20669 | 35.42591
11632 | 927603.4 | 2018-03-10 06:51 | 240.0003 | 15 | 80 | 1.315403 | 4.200485 | 2.361785 | 1.999917e-05 | 9.03976 | 3.996194e-05 |  |  | 5.340576e-05 |  | 36.25441 | 35.40936
11633 | 927723.4 | 2018-03-10 06:53 | 360.0003 | 15 | 80 | 1.235039 | 4.20048 | 2.40429 | 1.999917e-05 | 9.2183 | 3.996194e-05 |  |  | 5.722046e-06 |  | 36.15311 | 35.46162
11634 | 927843.4 | 2018-03-10 06:55 | 480.0029 | 15 | 80 | 1.150473 | 4.200491 | 2.444067 | 1.999917e-05 | 9.385384 | 3.996194e-05 |  |  | 2.479553e-05 |  | 36.14965 | 35.43899
11635 | 927963.4 | 2018-03-10 06:57 | 600.006 | 15 | 80 | 1.058655 | 4.20051 | 2.480911 | 1.999917e-05 | 9.540148 | 3.996194e-05 |  |  | -2.765656e-05 |  | 36.09285 | 35.44086
11636 | 928083.4 | 2018-03-10 06:59 | 720.0026 | 15 | 80 | 0.9591293 | 4.200529 | 2.514564 | 1.999917e-05 | 9.681504 | 3.996194e-05 |  |  | 2.479553e-05 |  | 36.05344 | 35.50877
11637 | 928203.4 | 2018-03-10 07:01 | 840.004 | 15 | 80 | 0.8521366 | 4.200534 | 2.544772 | 1.999917e-05 | 9.808393 | 3.996194e-05 |  |  | 6.67572e-06 |  | 35.99057 | 35.4915
11638 | 928323.4 | 2018-03-10 07:03 | 960.0022 | 15 | 80 | 0.7411118 | 4.200506 | 2.571333 | 1.999917e-05 | 9.919962 | 3.996194e-05 |  |  | -4.005432e-05 |  | 35.89273 | 35.51509
11639 | 928443.4 | 2018-03-10 07:05 | 1080.0006 | 15 | 80 | 0.6305809 | 4.200495 | 2.594188 | 1.999917e-05 | 10.01597 | 3.996194e-05 |  |  | -7.629395e-06 |  | 35.72431 | 35.46608
11640 | 928563.4 | 2018-03-10 07:07 | 1200.0011 | 15 | 80 | 0.5257435 | 4.200501 | 2.613439 | 1.999917e-05 | 10.09683 | 3.996194e-05 |  |  | 3.814697e-05 |  | 35.75251 | 35.48544
11641 | 928683.4 | 2018-03-10 07:09 | 1320.0003 | 15 | 80 | 0.4310551 | 4.200473 | 2.629354 | 1.999917e-05 | 10.16368 | 3.996194e-05 |  |  | -2.098083e-05 |  | 35.72431 | 35.46561
11642 | 928803.4 | 2018-03-10 07:11 | 1440.0005 | 15 | 80 | 0.3488865 | 4.200472 | 2.642311 | 1.999917e-05 | 10.2181 | 3.996194e-05 |  |  | -3.147125e-05 |  | 35.58956 | 35.47007
11643 | 928923.4 | 2018-03-10 07:13 | 1560.0036 | 15 | 80 | 0.2801323 | 4.20048 | 2.652758 | 1.999917e-05 | 10.26199 | 3.996194e-05 |  |  | 1.430511e-05 |  | 35.4851 | 35.48473
11644 | 929043.4 | 2018-03-10 07:15 | 1680.0034 | 15 | 80 | 0.2239399 | 4.200475 | 2.661123 | 1.999917e-05 | 10.29713 | 3.996194e-05 |  |  | -1.525879e-05 |  | 35.43592 | 35.48988
11645 | 929163.4 | 2018-03-10 07:17 | 1800.0016 | 15 | 80 | 0.1792603 | 4.20043 | 2.667813 | 1.999917e-05 | 10.32523 | 3.996194e-05 |  |  | 8.583069e-06 |  | 35.33518 | 35.51297
11646 | 929163.4 | 2018-03-10 07:17 | 1800.0134 | 15 | 80 | 0.1792622 | 4.200441 | 2.667814 | 1.999917e-05 | 10.32523 | 3.996194e-05 |  |  | 8.582394e-06 |  | 35.33517 | 35.51088
11647 | 929763.4 | 2018-03-10 07:27 | 600.0019 | 16 | 80 | 0 | 4.178091 | 2.667814 | 1.999917e-05 | 10.32523 | 3.996194e-05 |  |  | -2.574921e-05 |  | 35.13554 | 35.45276
11648 | 929763.5 | 2018-03-10 07:27 | 600.0119 | 16 | 80 | 0 | 4.178083 | 2.667814 | 1.999917e-05 | 10.32523 | 3.996194e-05 |  |  | -2.577001e-05 |  | 35.13557 | 35.43456
11649 | 929883.6 | 2018-03-10 07:29 | 120.0001 | 17 | 80 | -2.999938 | 3.907936 | 2.667814 | 0.1000086 | 10.32523 | 0.3933468 |  |  | -0.0002756119 |  | 35.4124 | 35.50574
11650 | 930003.6 | 2018-03-10 07:31 | 240.002 | 17 | 80 | -2.999934 | 3.885199 | 2.667814 | 0.2000011 | 10.32523 | 0.7828668 |  |  | -0.000164032 |  | 35.81821 | 35.47704
11651 | 930123.6 | 2018-03-10 07:33 | 360.0011 | 17 | 80 | -2.999863 | 3.868114 | 2.667814 | 0.2999927 | 10.32523 | 1.170498 |  |  | -0.0001373291 |  | 36.18644 | 35.474
11652 | 930243.6 | 2018-03-10 07:35 | 480.0058 | 17 | 80 | -2.999873 | 3.848577 | 2.667814 | 0.3999969 | 10.32523 | 1.556395 |  |  | -0.0001516342 |  | 36.52669 | 35.48311
11653 | 930363.6 | 2018-03-10 07:37 | 600.0039 | 17 | 80 | -2.999898 | 3.820073 | 2.667814 | 0.4999802 | 10.32523 | 1.939857 |  |  | -0.0002918243 |  | 36.80626 | 35.53305
11654 | 930483.6 | 2018-03-10 07:39 | 720.0029 | 17 | 80 | -2.999877 | 3.782833 | 2.667814 | 0.5999765 | 10.32523 | 2.320031 |  |  | -0.0003662109375 |  | 37.13214 | 35.54564
11655 | 930603.6 | 2018-03-10 07:41 | 840.0042 | 17 | 80 | -2.999882 | 3.74456 | 2.667814 | 0.6999722 | 10.32523 | 2.696364 |  |  | -0.0003376007 |  | 37.2492 | 35.51019
11656 | 930723.6 | 2018-03-10 07:43 | 960.0025 | 17 | 80 | -2.999886 | 3.710483 | 2.667814 | 0.7999533 | 10.32523 | 3.069007 |  |  | -0.0002670288 |  | 37.29659 | 35.49711
11657 | 930843.6 | 2018-03-10 07:45 | 1080.0007 | 17 | 80 | -2.999894 | 3.680295 | 2.667814 | 0.8999445 | 10.32523 | 3.438493 |  |  | -0.0002641678 |  | 37.25361 | 35.48334
11658 | 930963.6 | 2018-03-10 07:47 | 1200.0045 | 17 | 80 | -2.999915 | 3.650934 | 2.667814 | 0.9999534 | 10.32523 | 3.805096 |  |  | -0.0002937317 |  | 37.43877 | 35.49081
11659 | 931083.6 | 2018-03-10 07:49 | 1320.0002 | 17 | 80 | -2.999873 | 3.619434 | 2.667814 | 1.099936 | 10.32523 | 4.168574 |  |  | -0.0002756119 |  | 37.51772 | 35.45976
11660 | 931203.6 | 2018-03-10 07:51 | 1440.0008 | 17 | 80 | -2.999868 | 3.584685 | 2.667814 | 1.199923 | 10.32523 | 4.528759 |  |  | -0.0002737045 |  | 37.55416 | 35.49408
11661 | 931323.6 | 2018-03-10 07:53 | 1560.0058 | 17 | 80 | -2.999901 | 3.547397 | 2.667814 | 1.299923 | 10.32523 | 4.885377 |  |  | -0.0003175735 |  | 37.4564 | 35.40843
11662 | 931443.6 | 2018-03-10 07:55 | 1680.0012 | 17 | 80 | -2.999924 | 3.509153 | 2.667814 | 1.399909 | 10.32523 | 5.238151 |  |  | -0.0003318787 |  | 37.49147 | 35.47773
11663 | 931563.6 | 2018-03-10 07:57 | 1800.0027 | 17 | 80 | -2.99989 | 3.473057 | 2.667814 | 1.499903 | 10.32523 | 5.587208 |  |  | -0.0002775192 |  | 37.40694 | 35.48193
11664 | 931683.6 | 2018-03-10 07:59 | 1920.0018 | 17 | 80 | -2.999898 | 3.441303 | 2.667814 | 1.599898 | 10.32523 | 5.932873 |  |  | -0.0002355576 |  | 37.37959 | 35.45299
11665 | 931803.6 | 2018-03-10 08:01 | 2040.0033 | 17 | 80 | -2.999882 | 3.41331 | 2.667814 | 1.699901 | 10.32523 | 6.275591 |  |  | -0.0002317429 |  | 37.40837 | 35.49547
11666 | 931923.6 | 2018-03-10 08:03 | 2160.0045 | 17 | 80 | -2.999911 | 3.387352 | 2.667814 | 1.799884 | 10.32523 | 6.615558 |  |  | -0.0002164841 |  | 37.46712 | 35.4523
11667 | 932043.6 | 2018-03-10 08:05 | 2280.001 | 17 | 80 | -2.999905 | 3.361265 | 2.667814 | 1.899881 | 10.32523 | 6.952991 |  |  | -0.0002174377 |  | 37.67027 | 35.47844
11668 | 932163.6 | 2018-03-10 08:07 | 2400.0001 | 17 | 80 | -2.999962 | 3.332519 | 2.667814 | 1.99987 | 10.32523 | 7.287679 |  |  | -0.0002346039 |  | 37.92206 | 35.49596
11669 | 932283.6 | 2018-03-10 08:09 | 2520.0007 | 17 | 80 | -2.999926 | 3.300808 | 2.667814 | 2.099867 | 10.32523 | 7.619336 |  |  | -0.0002613068 |  | 38.17374 | 35.52512
11670 | 932403.6 | 2018-03-10 08:11 | 2640.0005 | 17 | 80 | -2.999951 | 3.267176 | 2.667814 | 2.199865 | 10.32523 | 7.947791 |  |  | -0.0003509521 |  | 38.31191 | 35.49992
11671 | 932523.6 | 2018-03-10 08:13 | 2760.0045 | 17 | 80 | -2.999919 | 3.22411 | 2.667814 | 2.299853 | 10.32523 | 8.272418 |  |  | -0.0004453659 |  | 38.3833 | 35.48568
11672 | 932643.6 | 2018-03-10 08:15 | 2880.0019 | 17 | 80 | -2.999903 | 3.148577 | 2.667814 | 2.399838 | 10.32523 | 8.591532 |  |  | -0.0009336472 |  | 38.69702 | 35.51276
11673 | 932763.6 | 2018-03-10 08:17 | 3000.0047 | 17 | 80 | -2.999924 | 3.000493 | 2.667814 | 2.499835 | 10.32523 | 8.899549 |  |  | -0.001533508 |  | 39.13603 | 35.49503
11674 | 932883.6 | 2018-03-10 08:19 | 3120.0029 | 17 | 80 | -2.999877 | 2.772246 | 2.667814 | 2.59983 | 10.32523 | 9.189797 |  |  | -0.003303528 |  | 39.57273 | 35.53912
11675 | 932962.1 | 2018-03-10 08:20 | 3198.5255 | 17 | 80 | -2.999892 | 1.999821 | 2.667814 | 2.665258 | 10.32523 | 9.354247 |  |  | -0.001200261 |  | 40.11978 | 35.54124
11676 | 932962 | 2018-03-10 08:20 | 0.0034 | 18 | 81 | -2.999797 | 1.998199 | 0 | 0 | 0 | 0 |  |  | -0.001199848 |  | 40.11971 | 35.52232
11677 | 933082.1 | 2018-03-10 08:22 | 120.0026 | 14 | 81 | 1.500027 | 3.21739 | 0.04999944 | 1.674918e-05 | 0.1501705 | 3.346571e-05 |  |  | 0.002015114 |  | 39.53949 | 35.55125
11678 | 933202.1 | 2018-03-10 08:24 | 240.0023 | 14 | 81 | 1.500053 | 3.382947 | 0.09999354 | 1.674918e-05 | 0.315615 | 3.346571e-05 |  |  | 0.001077652 |  | 38.51891 | 35.45815
11679 | 933322.1 | 2018-03-10 08:26 | 360.0038 | 14 | 81 | 1.500031 | 3.464659 | 0.1499943 | 1.674918e-05 | 0.487122 | 3.346571e-05 |  |  | 0.000418663 |  | 37.76037 | 35.5158
11680 | 933442.1 | 2018-03-10 08:28 | 480.0023 | 14 | 81 | 1.499996 | 3.510416 | 0.1999958 | 1.674918e-05 | 0.6615369 | 3.346571e-05 |  |  | 0.0003557205 |  | 37.40684 | 35.49968
11681 | 933562.1 | 2018-03-10 08:30 | 600.0042 | 14 | 81 | 1.500019 | 3.543193 | 0.2499932 | 1.674918e-05 | 0.8379784 | 3.346571e-05 |  |  | 0.0001707077 |  | 37.19333 | 35.51744
11682 | 933682.1 | 2018-03-10 08:32 | 720.0023 | 14 | 81 | 1.500004 | 3.560347 | 0.299995 | 1.674918e-05 | 1.015582 | 3.346571e-05 |  |  | 0.0001811981 |  | 36.92957 | 35.51347
11683 | 933802.1 | 2018-03-10 08:34 | 840.0011 | 14 | 81 | 1.500031 | 3.576516 | 0.3499936 | 1.674918e-05 | 1.194001 | 3.346571e-05 |  |  | 0.0001573563 |  | 36.72819 | 35.54544
11684 | 933922.1 | 2018-03-10 08:36 | 960.0053 | 14 | 81 | 1.500032 | 3.592495 | 0.3999936 | 1.674918e-05 | 1.373226 | 3.346571e-05 |  |  | 0.0001478195 |  | 36.64238 | 35.51508
11685 | 934042.1 | 2018-03-10 08:38 | 1080.003 | 14 | 81 | 1.499964 | 3.609617 | 0.4499887 | 1.674918e-05 | 1.553249 | 3.346571e-05 |  |  | 0.0001411438 |  | 36.40735 | 35.53096
11686 | 934162.1 | 2018-03-10 08:40 | 1200.0002 | 14 | 81 | 1.500006 | 3.630314 | 0.4999827 | 1.674918e-05 | 1.734212 | 3.346571e-05 |  |  | 0.0001974106 |  | 36.24323 | 35.57716
11687 | 934282.1 | 2018-03-10 08:42 | 1320.0029 | 14 | 81 | 1.499989 | 3.652212 | 0.5499836 | 1.674918e-05 | 1.916285 | 3.346571e-05 |  |  | 0.0001783371 |  | 36.13921 | 35.49736
11688 | 934402.1 | 2018-03-10 08:44 | 1440.0055 | 14 | 81 | 1.499998 | 3.672536 | 0.5999867 | 1.674918e-05 | 2.099417 | 3.346571e-05 |  |  | 0.0001993179 |  | 36.05093 | 35.5076
11689 | 934522.1 | 2018-03-10 08:46 | 1560.003 | 14 | 81 | 1.499996 | 3.691746 | 0.6499823 | 1.674918e-05 | 2.28352 | 3.346571e-05 |  |  | 0.0001163483 |  | 36.01809 | 35.5648
11690 | 934642.1 | 2018-03-10 08:48 | 1680.0023 | 14 | 81 | 1.499975 | 3.707214 | 0.6999832 | 1.674918e-05 | 2.468508 | 3.346571e-05 |  |  | 0.0001106262 |  | 35.96776 | 35.51836
11691 | 934762.1 | 2018-03-10 08:50 | 1800.0017 | 14 | 81 | 1.499998 | 3.719761 | 0.7499737 | 1.674918e-05 | 2.654161 | 3.346571e-05 |  |  | 8.583069e-05 |  | 35.89948 | 35.51274
11692 | 934882.1 | 2018-03-10 08:52 | 1920.0008 | 14 | 81 | 1.50001 | 3.730227 | 0.7999704 | 1.674918e-05 | 2.840403 | 3.346571e-05 |  |  | 0.0001125336 |  | 35.93537 | 35.47562
11693 | 935002.1 | 2018-03-10 08:54 | 2040.0034 | 14 | 81 | 1.499992 | 3.740469 | 0.8499722 | 1.674918e-05 | 3.027176 | 3.346571e-05 |  |  | 8.773804e-05 |  | 35.91671 | 35.49919
11694 | 935122.1 | 2018-03-10 08:56 | 2160.0044 | 14 | 81 | 1.500046 | 3.751123 | 0.8999752 | 1.674918e-05 | 3.214475 | 3.346571e-05 |  |  | 0.0001277924 |  | 35.95469 | 35.54239
11695 | 935242.1 | 2018-03-10 08:58 | 2280.0002 | 14 | 81 | 1.500008 | 3.762468 | 0.9499692 | 1.674918e-05 | 3.40229 | 3.346571e-05 |  |  | 0.0001277924 |  | 36.00289 | 35.48427
11696 | 935362.1 | 2018-03-10 09:00 | 2400.0045 | 14 | 81 | 1.500011 | 3.774689 | 0.9999735 | 1.674918e-05 | 3.590731 | 3.346571e-05 |  |  | 0.0001487732 |  | 36.11957 | 35.49011
11697 | 935482.1 | 2018-03-10 09:02 | 2520.0032 | 14 | 81 | 1.500031 | 3.787988 | 1.049969 | 1.674918e-05 | 3.779776 | 3.346571e-05 |  |  | 0.0001583099 |  | 36.2595 | 35.4229
11698 | 935602.1 | 2018-03-10 09:04 | 2640.0028 | 14 | 81 | 1.500038 | 3.802579 | 1.099969 | 1.674918e-05 | 3.969535 | 3.346571e-05 |  |  | 0.000164032 |  | 36.38889 | 35.53166
11699 | 935722.1 | 2018-03-10 09:06 | 2760.0034 | 14 | 81 | 1.500051 | 3.818619 | 1.149969 | 1.674918e-05 | 4.16006 | 3.346571e-05 |  |  | 0.0001525879 |  | 36.40051 | 35.46772
11700 | 935842.1 | 2018-03-10 09:08 | 2880.0046 | 14 | 81 | 1.500025 | 3.835938 | 1.199967 | 1.674918e-05 | 4.351408 | 3.346571e-05 |  |  | 0.0001554489 |  | 36.52105 | 35.53374
11701 | 935962.1 | 2018-03-10 09:10 | 3000.0043 | 14 | 81 | 1.500021 | 3.854255 | 1.249965 | 1.674918e-05 | 4.543653 | 3.346571e-05 |  |  | 0.0001249313 |  | 36.51802 | 35.49781
11702 | 936082.1 | 2018-03-10 09:12 | 3120.0025 | 14 | 81 | 1.500063 | 3.873283 | 1.299966 | 1.674918e-05 | 4.736847 | 3.346571e-05 |  |  | 0.000166893 |  | 36.55292 | 35.45441
11703 | 936202.1 | 2018-03-10 09:14 | 3240.0029 | 14 | 81 | 1.500023 | 3.892529 | 1.349964 | 1.674918e-05 | 4.930984 | 3.346571e-05 |  |  | 0.000166893 |  | 36.58713 | 35.46772
11704 | 936322.1 | 2018-03-10 09:16 | 3360.0026 | 14 | 81 | 1.500061 | 3.91142 | 1.399964 | 1.674918e-05 | 5.126086 | 3.346571e-05 |  |  | 0.0001544952 |  | 36.60157 | 35.47026
11705 | 936442.1 | 2018-03-10 09:18 | 3480.0015 | 14 | 81 | 1.500029 | 3.929634 | 1.449958 | 1.674918e-05 | 5.322093 | 3.346571e-05 |  |  | 0.0001535416 |  | 36.67992 | 35.48919
11706 | 936562.1 | 2018-03-10 09:20 | 3600.0055 | 14 | 81 | 1.500044 | 3.947238 | 1.499961 | 1.674918e-05 | 5.519027 | 3.346571e-05 |  |  | 0.0001535416 |  | 36.65226 | 35.47119
11707 | 936682.1 | 2018-03-10 09:22 | 3720.0019 | 14 | 81 | 1.500078 | 3.964196 | 1.549961 | 1.674918e-05 | 5.716816 | 3.346571e-05 |  |  | 0.000164032 |  | 36.57457 | 35.43714
11708 | 936802.1 | 2018-03-10 09:24 | 3840 | 14 | 81 | 1.500082 | 3.980215 | 1.599956 | 1.674918e-05 | 5.915412 | 3.346571e-05 |  |  | 9.536743e-05 |  | 36.50781 | 35.4663
11709 | 936922.1 | 2018-03-10 09:26 | 3960.0002 | 14 | 81 | 1.500101 | 3.995324 | 1.649955 | 1.674918e-05 | 6.114801 | 3.346571e-05 |  |  | 0.0001039505 |  | 36.47805 | 35.50154
11710 | 937042.1 | 2018-03-10 09:28 | 4080.0021 | 14 | 81 | 1.500103 | 4.009794 | 1.69996 | 1.674918e-05 | 6.31495 | 3.346571e-05 |  |  | 0.0001487732 |  | 36.37358 | 35.41705
11711 | 937162.1 | 2018-03-10 09:30 | 4200.0021 | 14 | 81 | 1.50005 | 4.024152 | 1.749964 | 1.674918e-05 | 6.515814 | 3.346571e-05 |  |  | 0.0001859665 |  | 36.37701 | 35.49011
11712 | 937282.1 | 2018-03-10 09:32 | 4320.0025 | 14 | 81 | 1.500046 | 4.038757 | 1.799963 | 1.674918e-05 | 6.717382 | 3.346571e-05 |  |  | 0.000128746 |  | 36.24066 | 35.51907
11713 | 937402.1 | 2018-03-10 09:34 | 4440.0047 | 14 | 81 | 1.50008 | 4.054267 | 1.849962 | 1.674918e-05 | 6.9197 | 3.346571e-05 |  |  | 0.0001401901 |  | 36.18711 | 35.4628
11714 | 937522.1 | 2018-03-10 09:36 | 4560.0005 | 14 | 81 | 1.50001 | 4.0709 | 1.899963 | 1.674918e-05 | 7.122826 | 3.346571e-05 |  |  | 0.0001497269 |  | 36.22623 | 35.53701
11715 | 937642.1 | 2018-03-10 09:38 | 4680.0003 | 14 | 81 | 1.500051 | 4.088965 | 1.949965 | 1.674918e-05 | 7.326828 | 3.346571e-05 |  |  | 0.0001525879 |  | 36.18599 | 35.56853
11716 | 937762.1 | 2018-03-10 09:40 | 4800.0009 | 14 | 81 | 1.500071 | 4.108241 | 1.999969 | 1.674918e-05 | 7.531766 | 3.346571e-05 |  |  | 0.0001459122 |  | 36.23649 | 35.52021
11717 | 937882.1 | 2018-03-10 09:42 | 4920.0022 | 14 | 81 | 1.500051 | 4.12825 | 2.04997 | 1.674918e-05 | 7.737683 | 3.346571e-05 |  |  | 0.0001564026 |  | 36.20875 | 35.51881
11718 | 938002.1 | 2018-03-10 09:44 | 5040.0005 | 14 | 81 | 1.500092 | 4.148278 | 2.099966 | 1.674918e-05 | 7.944584 | 3.346571e-05 |  |  | 0.0001888275 |  | 36.23856 | 35.46607
11719 | 938122.1 | 2018-03-10 09:46 | 5160.0019 | 14 | 81 | 1.500048 | 4.167248 | 2.149964 | 1.674918e-05 | 8.15247 | 3.346571e-05 |  |  | 0.0001363754 |  | 36.20826 | 35.4509
11720 | 938242.1 | 2018-03-10 09:48 | 5280.0041 | 14 | 81 | 1.500082 | 4.183846 | 2.199965 | 1.674918e-05 | 8.361265 | 3.346571e-05 |  |  | 5.626678e-05 |  | 36.2162 | 35.44086
11721 | 938362.1 | 2018-03-10 09:50 | 5400.003 | 14 | 81 | 1.500063 | 4.196651 | 2.249969 | 1.674918e-05 | 8.570814 | 3.346571e-05 |  |  | 6.771088e-05 |  | 36.22897 | 35.44648
11722 | 938402.6 | 2018-03-10 09:51 | 5440.4519 | 14 | 81 | 1.500078 | 4.200005 | 2.266817 | 1.674918e-05 | 8.641546 | 3.346571e-05 |  |  | 4.848028e-05 |  | 36.249 | 35.50854
11723 | 938522.6 | 2018-03-10 09:53 | 120.0029 | 15 | 81 | 1.398531 | 4.200499 | 2.315112 | 1.674918e-05 | 8.844407 | 3.346571e-05 |  |  | -8.583069e-06 |  | 36.26157 | 35.52443
11724 | 938642.6 | 2018-03-10 09:55 | 240.0002 | 15 | 81 | 1.31568 | 4.200502 | 2.360322 | 1.674918e-05 | 9.034309 | 3.346571e-05 |  |  | 3.051758e-05 |  | 36.22314 | 35.4687
11725 | 938762.6 | 2018-03-10 09:57 | 360.004 | 15 | 81 | 1.235268 | 4.200475 | 2.40284 | 1.674918e-05 | 9.212908 | 3.346571e-05 |  |  | 4.768372e-06 |  | 36.18959 | 35.43743
11726 | 938882.6 | 2018-03-10 09:59 | 480.0047 | 15 | 81 | 1.150494 | 4.200462 | 2.442616 | 1.674918e-05 | 9.379989 | 3.346571e-05 |  |  | -2.002716e-05 |  | 36.17075 | 35.47756
11727 | 939002.6 | 2018-03-10 10:01 | 600.0036 | 15 | 81 | 1.059298 | 4.20048 | 2.479469 | 1.674918e-05 | 9.534786 | 3.346571e-05 |  |  | 1.525879e-05 |  | 36.07994 | 35.47641
11728 | 939122.6 | 2018-03-10 10:03 | 720.0001 | 15 | 81 | 0.9595928 | 4.200507 | 2.513136 | 1.674918e-05 | 9.676204 | 3.346571e-05 |  |  | 1.811981e-05 |  | 36.03035 | 35.45351
11729 | 939242.6 | 2018-03-10 10:05 | 840.004 | 15 | 81 | 0.8527699 | 4.200504 | 2.543361 | 1.674918e-05 | 9.803165 | 3.346571e-05 |  |  | -1.525879e-05 |  | 35.99774 | 35.43346
11730 | 939362.6 | 2018-03-10 10:07 | 960.0056 | 15 | 81 | 0.7414665 | 4.200513 | 2.569932 | 1.674918e-05 | 9.914776 | 3.346571e-05 |  |  | 1.335144e-05 |  | 35.92903 | 35.40783
11731 | 939482.6 | 2018-03-10 10:09 | 1080.0028 | 15 | 81 | 0.6309719 | 4.200495 | 2.592802 | 1.674918e-05 | 10.01084 | 3.346571e-05 |  |  | -3.147125e-05 |  | 35.82815 | 35.51048
11732 | 939602.6 | 2018-03-10 10:11 | 1200.0034 | 15 | 81 | 0.5261345 | 4.200481 | 2.612067 | 1.674918e-05 | 10.09176 | 3.346571e-05 |  |  | -3.528595e-05 |  | 35.72752 | 35.55153
11733 | 939722.6 | 2018-03-10 10:13 | 1320.0033 | 15 | 81 | 0.4316597 | 4.200499 | 2.627997 | 1.674918e-05 | 10.15868 | 3.346571e-05 |  |  | 3.814697e-06 |  | 35.62054 | 35.50953
11734 | 939842.6 | 2018-03-10 10:15 | 1440.004 | 15 | 81 | 0.3492279 | 4.200438 | 2.640972 | 1.674918e-05 | 10.21318 | 3.346571e-05 |  |  | 6.67572e-06 |  | 35.51864 | 35.56786
11735 | 939962.6 | 2018-03-10 10:17 | 1560.0044 | 15 | 81 | 0.2804909 | 4.20047 | 2.651429 | 1.674918e-05 | 10.25711 | 3.346571e-05 |  |  | 9.536743e-07 |  | 35.41887 | 35.43017
11736 | 940082.6 | 2018-03-10 10:19 | 1680.0028 | 15 | 81 | 0.2242527 | 4.200457 | 2.659811 | 1.674918e-05 | 10.29231 | 3.346571e-05 |  |  | -3.910065e-05 |  | 35.39439 | 35.4367
11737 | 940202.6 | 2018-03-10 10:21 | 1800.0056 | 15 | 81 | 0.1795673 | 4.200433 | 2.666514 | 1.674918e-05 | 10.32047 | 3.346571e-05 |  |  | 2.479553e-05 |  | 35.36641 | 35.42928
11738 | 940202.6 | 2018-03-10 10:21 | 1800.0078 | 15 | 81 | 0.1795673 | 4.200433 | 2.666514 | 1.674918e-05 | 10.32047 | 3.346571e-05 |  |  | 2.479556e-05 |  | 35.36641 | 35.42928
11739 | 940802.7 | 2018-03-10 10:31 | 600.0064 | 16 | 81 | 0 | 4.178107 | 2.666514 | 1.674918e-05 | 10.32047 | 3.346571e-05 |  |  | 3.147125e-05 |  | 35.07878 | 35.46148
11740 | 940802.7 | 2018-03-10 10:31 | 600.0111 | 16 | 81 | 0 | 4.178102 | 2.666514 | 1.674918e-05 | 10.32047 | 3.346571e-05 |  |  | 3.145897e-05 |  | 35.07879 | 35.46148
11741 | 940922.8 | 2018-03-10 10:33 | 120.0038 | 17 | 81 | -2.999934 | 3.907943 | 2.666514 | 0.1000104 | 10.32047 | 0.3933544 |  |  | -0.0002822876 |  | 35.45598 | 35.46962
11742 | 941042.8 | 2018-03-10 10:35 | 240.0045 | 17 | 81 | -2.99998 | 3.885229 | 2.666514 | 0.2000014 | 10.32047 | 0.7828687 |  |  | -0.0001440048 |  | 35.81488 | 35.4827
11743 | 941162.8 | 2018-03-10 10:37 | 360.0019 | 17 | 81 | -2.999959 | 3.868159 | 2.666514 | 0.2999948 | 10.32047 | 1.170508 |  |  | -0.0001497269 |  | 36.14167 | 35.53236
11744 | 941282.8 | 2018-03-10 10:39 | 480.0017 | 17 | 81 | -2.999913 | 3.848529 | 2.666514 | 0.3999811 | 10.32047 | 1.556336 |  |  | -0.0001945496 |  | 36.53058 | 35.48971
11745 | 941402.8 | 2018-03-10 10:41 | 600.0039 | 17 | 81 | -2.999934 | 3.820004 | 2.666514 | 0.499979 | 10.32047 | 1.93985 |  |  | -0.0003042221 |  | 36.78502 | 35.51279
11746 | 941522.8 | 2018-03-10 10:43 | 720.0005 | 17 | 81 | -2.999926 | 3.782771 | 2.666514 | 0.5999739 | 10.32047 | 2.320013 |  |  | -0.0003652573 |  | 37.04793 | 35.52563
11747 | 941642.8 | 2018-03-10 10:45 | 840.0035 | 17 | 81 | -2.999936 | 3.744538 | 2.666514 | 0.6999584 | 10.32047 | 2.696299 |  |  | -0.0003147125 |  | 37.16484 | 35.47359
11748 | 941762.8 | 2018-03-10 10:47 | 960.0041 | 17 | 81 | -2.999913 | 3.710455 | 2.666514 | 0.7999588 | 10.32047 | 3.06901 |  |  | -0.00025177 |  | 37.28588 | 35.49833
11749 | 941882.8 | 2018-03-10 10:49 | 1080.0034 | 17 | 81 | -2.999917 | 3.680291 | 2.666514 | 0.8999532 | 10.32047 | 3.438504 |  |  | -0.0002269745 |  | 37.37785 | 35.47452
11750 | 942002.8 | 2018-03-10 10:51 | 1200.0012 | 17 | 81 | -2.999905 | 3.650924 | 2.666514 | 0.9999462 | 10.32047 | 3.805046 |  |  | -0.0003032684 |  | 37.36743 | 35.46941
11751 | 942122.8 | 2018-03-10 10:53 | 1320.0027 | 17 | 81 | -2.999877 | 3.619392 | 2.666514 | 1.099926 | 10.32047 | 4.168513 |  |  | -0.0002861023 |  | 37.47957 | 35.48782
11752 | 942242.8 | 2018-03-10 10:55 | 1440.0043 | 17 | 81 | -2.999934 | 3.58463 | 2.666514 | 1.199918 | 10.32047 | 4.528712 |  |  | -0.000295639 |  | 37.48817 | 35.47966
11753 | 942362.8 | 2018-03-10 10:57 | 1560.0065 | 17 | 81 | -2.999887 | 3.54729 | 2.666514 | 1.29992 | 10.32047 | 4.885328 |  |  | -0.0003204346 |  | 37.44871 | 35.40568
11754 | 942482.8 | 2018-03-10 10:59 | 1680.0044 | 17 | 81 | -2.99989 | 3.509075 | 2.666514 | 1.399905 | 10.32047 | 5.238091 |  |  | -0.0002841949 |  | 37.47678 | 35.39145
11755 | 942602.8 | 2018-03-10 11:01 | 1800.006 | 17 | 81 | -2.999865 | 3.472976 | 2.666514 | 1.499903 | 10.32047 | 5.587155 |  |  | -0.0002584457 |  | 37.44151 | 35.48082
11756 | 942722.8 | 2018-03-10 11:03 | 1920.0009 | 17 | 81 | -2.999879 | 3.441225 | 2.666514 | 1.599886 | 10.32047 | 5.932766 |  |  | -0.0002260208 |  | 37.38227 | 35.43014
11757 | 942842.8 | 2018-03-10 11:05 | 2040.0022 | 17 | 81 | -2.999871 | 3.413266 | 2.666514 | 1.699883 | 10.32047 | 6.275456 |  |  | -0.0002346039 |  | 37.43498 | 35.47289
11758 | 942962.8 | 2018-03-10 11:07 | 2160.0021 | 17 | 81 | -2.999868 | 3.387298 | 2.666514 | 1.799882 | 10.32047 | 6.615472 |  |  | -0.0002326965 |  | 37.47726 | 35.47989
11759 | 943082.8 | 2018-03-10 11:09 | 2280.001 | 17 | 81 | -2.999919 | 3.3612 | 2.666514 | 1.899875 | 10.32047 | 6.952882 |  |  | -0.0002346039 |  | 37.67017 | 35.4967
11760 | 943202.8 | 2018-03-10 11:11 | 2400.0064 | 17 | 81 | -2.999896 | 3.332394 | 2.666514 | 1.999864 | 10.32047 | 7.287563 |  |  | -0.0002880096 |  | 38.00943 | 35.50744
11761 | 943322.8 | 2018-03-10 11:13 | 2520.0047 | 17 | 81 | -2.999896 | 3.300721 | 2.666514 | 2.099863 | 10.32047 | 7.619215 |  |  | -0.0002593994 |  | 38.18198 | 35.51234
11762 | 943442.8 | 2018-03-10 11:15 | 2640.0055 | 17 | 81 | -2.999922 | 3.267028 | 2.666514 | 2.199845 | 10.32047 | 7.947607 |  |  | -0.0002918243 |  | 38.26614 | 35.48088
11763 | 943562.8 | 2018-03-10 11:17 | 2760.0061 | 17 | 81 | -2.99994 | 3.223865 | 2.666514 | 2.299843 | 10.32047 | 8.272247 |  |  | -0.0004301071 |  | 38.3614 | 35.51004
11764 | 943682.8 | 2018-03-10 11:19 | 2880.0051 | 17 | 81 | -2.999919 | 3.147867 | 2.666514 | 2.399833 | 10.32047 | 8.591333 |  |  | -0.0009584427 |  | 38.70064 | 35.45028
11765 | 943802.8 | 2018-03-10 11:21 | 3000.0052 | 17 | 81 | -2.999917 | 2.999125 | 2.666514 | 2.49983 | 10.32047 | 8.899248 |  |  | -0.001542091 |  | 39.0336 | 35.45047
11766 | 943922.8 | 2018-03-10 11:23 | 3120.0012 | 17 | 81 | -2.999955 | 2.76802 | 2.666514 | 2.599827 | 10.32047 | 9.18928 |  |  | -0.00343895 |  | 39.59578 | 35.48594
11767 | 943999.8 | 2018-03-10 11:24 | 3197.0112 | 17 | 81 | -2.999913 | 1.999959 | 2.666514 | 2.663985 | 10.32047 | 9.350268 |  |  | -0.001316001 |  | 40.20489 | 35.51886
11768 | 943999.7 | 2018-03-10 11:24 | 0.0031 | 18 | 82 | -2.999523 | 1.998193 | 0 | 0 | 0 | 0 |  |  | -0.00131556 |  | 40.20479 | 35.51886
11769 | 944119.8 | 2018-03-10 11:26 | 120.0026 | 14 | 82 | 1.500027 | 3.21767 | 0.04999943 | 2.016579e-05 | 0.150182 | 4.029347e-05 |  |  | 0.001993179 |  | 39.41634 | 35.4899
11770 | 944239.8 | 2018-03-10 11:28 | 240.0033 | 14 | 82 | 1.500004 | 3.383251 | 0.09999774 | 2.016579e-05 | 0.3156546 | 4.029347e-05 |  |  | 0.001066208 |  | 38.41124 | 35.55221
11771 | 944359.8 | 2018-03-10 11:30 | 360.0056 | 14 | 82 | 1.500027 | 3.464915 | 0.149989 | 2.016579e-05 | 0.4871427 | 4.029347e-05 |  |  | 0.0004243851 |  | 37.86721 | 35.50647
11772 | 944479.8 | 2018-03-10 11:32 | 480.0007 | 14 | 82 | 1.500017 | 3.510717 | 0.1999855 | 2.016579e-05 | 0.6615544 | 4.029347e-05 |  |  | 0.0003662109375 |  | 37.46193 | 35.5312
11773 | 944599.8 | 2018-03-10 11:34 | 600.001 | 14 | 82 | 1.499998 | 3.543438 | 0.2499878 | 2.016579e-05 | 0.8380265 | 4.029347e-05 |  |  | 0.0001754761 |  | 37.05587 | 35.43925
11774 | 944719.8 | 2018-03-10 11:36 | 720.0042 | 14 | 82 | 1.500036 | 3.560555 | 0.2999856 | 2.016579e-05 | 1.015626 | 4.029347e-05 |  |  | 0.0001754761 |  | 36.88317 | 35.50388
11775 | 944839.8 | 2018-03-10 11:38 | 840.004 | 14 | 82 | 1.500011 | 3.576718 | 0.3499861 | 2.016579e-05 | 1.194061 | 4.029347e-05 |  |  | 0.0001277924 |  | 36.77062 | 35.52185
11776 | 944959.8 | 2018-03-10 11:40 | 960.0029 | 14 | 82 | 1.500015 | 3.592665 | 0.3999789 | 2.016579e-05 | 1.37327 | 4.029347e-05 |  |  | 0.0001058578 |  | 36.53735 | 35.57597
11777 | 945079.8 | 2018-03-10 11:42 | 1080.0037 | 14 | 82 | 1.5 | 3.609788 | 0.4499753 | 2.016579e-05 | 1.553307 | 4.029347e-05 |  |  | 0.0001306534 |  | 36.44961 | 35.50996
11778 | 945199.8 | 2018-03-10 11:44 | 1200.0032 | 14 | 82 | 1.5 | 3.630558 | 0.4999785 | 2.016579e-05 | 1.734315 | 4.029347e-05 |  |  | 0.000207901 |  | 36.28787 | 35.52581
11779 | 945319.8 | 2018-03-10 11:46 | 1320.0031 | 14 | 82 | 1.500021 | 3.652452 | 0.5499817 | 2.016579e-05 | 1.916408 | 4.029347e-05 |  |  | 0.0002155304 |  | 36.11721 | 35.45791
11780 | 945439.8 | 2018-03-10 11:48 | 1440.0014 | 14 | 82 | 1.500042 | 3.672794 | 0.5999743 | 2.016579e-05 | 2.099513 | 4.029347e-05 |  |  | 0.0001707077 |  | 36.11466 | 35.51626
11781 | 945559.8 | 2018-03-10 11:50 | 1560.005 | 14 | 82 | 1.500004 | 3.69193 | 0.649974 | 2.016579e-05 | 2.283643 | 4.029347e-05 |  |  | 0.0001430511 |  | 36.03689 | 35.56386
11782 | 945679.8 | 2018-03-10 11:52 | 1680.0035 | 14 | 82 | 1.500042 | 3.707372 | 0.6999769 | 2.016579e-05 | 2.468649 | 4.029347e-05 |  |  | 6.961823e-05 |  | 35.98471 | 35.5382
11783 | 945799.8 | 2018-03-10 11:54 | 1800.0054 | 14 | 82 | 1.499981 | 3.719965 | 0.7499728 | 2.016579e-05 | 2.654331 | 4.029347e-05 |  |  | 0.0001068115 |  | 35.92159 | 35.47801
11784 | 945919.8 | 2018-03-10 11:56 | 1920.0019 | 14 | 82 | 1.49999 | 3.730415 | 0.7999698 | 2.016579e-05 | 2.840582 | 4.029347e-05 |  |  | 9.536743e-05 |  | 35.91202 | 35.47056
11785 | 946039.8 | 2018-03-10 11:58 | 2040.0049 | 14 | 82 | 1.499981 | 3.740645 | 0.8499757 | 2.016579e-05 | 3.02738 | 4.029347e-05 |  |  | 4.768372e-05 |  | 35.96025 | 35.50441
11786 | 946159.8 | 2018-03-10 12:00 | 2160.0014 | 14 | 82 | 1.500011 | 3.751322 | 0.8999656 | 2.016579e-05 | 3.214639 | 4.029347e-05 |  |  | 8.106232e-05 |  | 35.88499 | 35.43158
11787 | 946279.8 | 2018-03-10 12:02 | 2280.0049 | 14 | 82 | 1.500027 | 3.762688 | 0.9499654 | 2.016579e-05 | 3.402484 | 4.029347e-05 |  |  | 0.0001049042 |  | 36.06482 | 35.43888
11788 | 946399.8 | 2018-03-10 12:04 | 2400.0032 | 14 | 82 | 1.499998 | 3.774917 | 0.9999697 | 2.016579e-05 | 3.590936 | 4.029347e-05 |  |  | 8.678436e-05 |  | 36.07951 | 35.45539
11789 | 946519.8 | 2018-03-10 12:06 | 2520.0043 | 14 | 82 | 1.50001 | 3.78828 | 1.049972 | 2.016579e-05 | 3.780019 | 4.029347e-05 |  |  | 0.0001401901 |  | 36.22873 | 35.49156
11790 | 946639.8 | 2018-03-10 12:08 | 2640.0018 | 14 | 82 | 1.499987 | 3.80289 | 1.099966 | 2.016579e-05 | 3.969771 | 4.029347e-05 |  |  | 0.0001449585 |  | 36.31859 | 35.46637
11791 | 946759.8 | 2018-03-10 12:10 | 2760.0072 | 14 | 82 | 1.500038 | 3.818896 | 1.149968 | 2.016579e-05 | 4.160317 | 4.029347e-05 |  |  | 0.0001096725 |  | 36.36584 | 35.48197
11792 | 946879.8 | 2018-03-10 12:12 | 2880.0022 | 14 | 82 | 1.500046 | 3.83626 | 1.199957 | 2.016579e-05 | 4.35165 | 4.029347e-05 |  |  | 0.000164032 |  | 36.51451 | 35.4437
11793 | 946999.8 | 2018-03-10 12:14 | 3000.0051 | 14 | 82 | 1.500019 | 3.854678 | 1.249967 | 2.016579e-05 | 4.543958 | 4.029347e-05 |  |  | 0.0001649857 |  | 36.62038 | 35.49294
11794 | 947119.8 | 2018-03-10 12:16 | 3120.0026 | 14 | 82 | 1.499998 | 3.873719 | 1.299964 | 2.016579e-05 | 4.737154 | 4.029347e-05 |  |  | 0.0001306534 |  | 36.60105 | 35.47382
11795 | 947239.8 | 2018-03-10 12:18 | 3240.0038 | 14 | 82 | 1.500042 | 3.892887 | 1.349964 | 2.016579e-05 | 4.931322 | 4.029347e-05 |  |  | 0.0001773834 |  | 36.67129 | 35.45936
11796 | 947359.8 | 2018-03-10 12:20 | 3360.0012 | 14 | 82 | 1.500042 | 3.911793 | 1.399959 | 2.016579e-05 | 5.12642 | 4.029347e-05 |  |  | 0.0001707077 |  | 36.59363 | 35.45237
11797 | 947479.8 | 2018-03-10 12:22 | 3480.005 | 14 | 82 | 1.500031 | 3.93004 | 1.449958 | 2.016579e-05 | 5.322464 | 4.029347e-05 |  |  | 0.0001955032 |  | 36.61082 | 35.52679
11798 | 947599.8 | 2018-03-10 12:24 | 3600.0011 | 14 | 82 | 1.500065 | 3.947628 | 1.499957 | 2.016579e-05 | 5.519404 | 4.029347e-05 |  |  | 0.0001688004 |  | 36.62199 | 35.43065
11799 | 947719.8 | 2018-03-10 12:26 | 3720.0032 | 14 | 82 | 1.500063 | 3.964553 | 1.549951 | 2.016579e-05 | 5.71719 | 4.029347e-05 |  |  | 0.0001106262 |  | 36.59826 | 35.51324
11800 | 947839.8 | 2018-03-10 12:28 | 3840.0044 | 14 | 82 | 1.500107 | 3.980545 | 1.599957 | 2.016579e-05 | 5.915847 | 4.029347e-05 |  |  | 0.0001497269 |  | 36.55339 | 35.57413
11801 | 947959.8 | 2018-03-10 12:30 | 3960.0042 | 14 | 82 | 1.500048 | 3.995623 | 1.649958 | 2.016579e-05 | 6.115259 | 4.029347e-05 |  |  | 8.296967e-05 |  | 36.46381 | 35.4619
11802 | 948079.8 | 2018-03-10 12:32 | 4080.0007 | 14 | 82 | 1.500053 | 4.01012 | 1.699955 | 2.016579e-05 | 6.31539 | 4.029347e-05 |  |  | 0.0001373291 |  | 36.3577 | 35.45953
11803 | 948199.8 | 2018-03-10 12:34 | 4200.0021 | 14 | 82 | 1.500082 | 4.024411 | 1.749955 | 2.016579e-05 | 6.516253 | 4.029347e-05 |  |  | 0.0001173019 |  | 36.37956 | 35.48149
11804 | 948319.8 | 2018-03-10 12:36 | 4320.0004 | 14 | 82 | 1.500069 | 4.039096 | 1.799954 | 2.016579e-05 | 6.717835 | 4.029347e-05 |  |  | 0.0001649857 |  | 36.29136 | 35.50159
11805 | 948439.8 | 2018-03-10 12:38 | 4440.0001 | 14 | 82 | 1.500065 | 4.054605 | 1.849954 | 2.016579e-05 | 6.920173 | 4.029347e-05 |  |  | 0.0001344681 |  | 36.26039 | 35.47663
11806 | 948559.8 | 2018-03-10 12:40 | 4560.0043 | 14 | 82 | 1.500082 | 4.071334 | 1.899955 | 2.016579e-05 | 7.12332 | 4.029347e-05 |  |  | 0.000164032 |  | 36.22663 | 35.42905
11807 | 948679.8 | 2018-03-10 12:42 | 4680.0024 | 14 | 82 | 1.50004 | 4.089385 | 1.949956 | 2.016579e-05 | 7.327338 | 4.029347e-05 |  |  | 0.0001754761 |  | 36.19078 | 35.44306
11808 | 948799.8 | 2018-03-10 12:44 | 4800.003 | 14 | 82 | 1.500036 | 4.108644 | 1.999958 | 2.016579e-05 | 7.532294 | 4.029347e-05 |  |  | 0.0001688004 |  | 36.19078 | 35.49718
11809 | 948919.8 | 2018-03-10 12:46 | 4920.0009 | 14 | 82 | 1.500051 | 4.12874 | 2.049956 | 2.016579e-05 | 7.738219 | 4.029347e-05 |  |  | 0.0001573563 |  | 36.16891 | 35.51956
11810 | 949039.8 | 2018-03-10 12:48 | 5040.0024 | 14 | 82 | 1.500053 | 4.148697 | 2.099957 | 2.016579e-05 | 7.94516 | 4.029347e-05 |  |  | 0.0001497269 |  | 36.215 | 35.50789
11811 | 949159.8 | 2018-03-10 12:50 | 5160.0005 | 14 | 82 | 1.500093 | 4.167647 | 2.149955 | 2.016579e-05 | 8.153069 | 4.029347e-05 |  |  | 0.0001544952 |  | 36.2073 | 35.56506
11812 | 949279.8 | 2018-03-10 12:52 | 5280.002 | 14 | 82 | 1.500069 | 4.184223 | 2.199958 | 2.016579e-05 | 8.361889 | 4.029347e-05 |  |  | 0.0001325607 |  | 36.18382 | 35.43577
11813 | 949399.8 | 2018-03-10 12:54 | 5400.006 | 14 | 82 | 1.500069 | 4.196885 | 2.249955 | 2.016579e-05 | 8.571424 | 4.029347e-05 |  |  | 4.768372e-05 |  | 36.20359 | 35.45441
11814 | 949437.5 | 2018-03-10 12:54 | 5437.6458 | 14 | 82 | 1.50004 | 4.200004 | 2.265645 | 2.016579e-05 | 8.637299 | 4.029347e-05 |  |  | 6.247727e-06 |  | 36.24736 | 35.53843
11815 | 949557.5 | 2018-03-10 12:56 | 120.0053 | 15 | 82 | 1.396349 | 4.200274 | 2.313853 | 2.016579e-05 | 8.839786 | 4.029347e-05 |  |  | -0.000125885 |  | 36.23316 | 35.51416
11816 | 949677.5 | 2018-03-10 12:58 | 240.0041 | 15 | 82 | 1.313271 | 4.200258 | 2.358993 | 2.016579e-05 | 9.029388 | 4.029347e-05 |  |  | -4.577637e-05 |  | 36.20357 | 35.51979
11817 | 949797.5 | 2018-03-10 13:00 | 360.0024 | 15 | 82 | 1.233519 | 4.200332 | 2.401449 | 2.016579e-05 | 9.207718 | 4.029347e-05 |  |  | 3.71933e-05 |  | 36.25831 | 35.56231
11818 | 949917.5 | 2018-03-10 13:02 | 480.003 | 15 | 82 | 1.150274 | 4.200361 | 2.441183 | 2.016579e-05 | 9.374613 | 4.029347e-05 |  |  | -6.67572e-05 |  | 36.17681 | 35.49393
11819 | 950037.5 | 2018-03-10 13:04 | 600.0023 | 15 | 82 | 1.057611 | 4.200293 | 2.477986 | 2.016579e-05 | 9.529198 | 4.029347e-05 |  |  | 3.528595e-05 |  | 36.03337 | 35.44284
11820 | 950157.5 | 2018-03-10 13:06 | 720.001 | 15 | 82 | 0.956522 | 4.200205 | 2.511612 | 2.016579e-05 | 9.67044 | 4.029347e-05 |  |  | 5.245209e-05 |  | 36.02685 | 35.49416
11821 | 950277.5 | 2018-03-10 13:08 | 840.0025 | 15 | 82 | 0.8524418 | 4.200342 | 2.541796 | 2.016579e-05 | 9.797221 | 4.029347e-05 |  |  | 4.005432e-05 |  | 35.94419 | 35.48971
11822 | 950397.5 | 2018-03-10 13:10 | 960.003 | 15 | 82 | 0.7420883 | 4.200381 | 2.568352 | 2.016579e-05 | 9.908763 | 4.029347e-05 |  |  | 4.959106e-05 |  | 35.95326 | 35.55175
11823 | 950517.5 | 2018-03-10 13:12 | 1080.0004 | 15 | 82 | 0.631628 | 4.200374 | 2.591221 | 2.016579e-05 | 10.00482 | 4.029347e-05 |  |  | 1.335144e-05 |  | 35.81536 | 35.51582
11824 | 950637.5 | 2018-03-10 13:14 | 1200.0005 | 15 | 82 | 0.5262108 | 4.200331 | 2.610499 | 2.016579e-05 | 10.08579 | 4.029347e-05 |  |  | 9.155273e-05 |  | 35.66783 | 35.40753
11825 | 950757.5 | 2018-03-10 13:16 | 1320.0056 | 15 | 82 | 0.432518 | 4.200346 | 2.626444 | 2.016579e-05 | 10.15277 | 4.029347e-05 |  |  | 4.768372e-05 |  | 35.61494 | 35.44347
11826 | 950877.5 | 2018-03-10 13:18 | 1440.0014 | 15 | 82 | 0.3502922 | 4.20033 | 2.63944 | 2.016579e-05 | 10.20736 | 4.029347e-05 |  |  | 3.242493e-05 |  | 35.52262 | 35.47989
11827 | 950997.5 | 2018-03-10 13:20 | 1560.0023 | 15 | 82 | 0.2810879 | 4.200285 | 2.649924 | 2.016579e-05 | 10.25139 | 4.029347e-05 |  |  | 2.95639e-05 |  | 35.42589 | 35.48454
11828 | 951117.5 | 2018-03-10 13:22 | 1680.005 | 15 | 82 | 0.2251873 | 4.200302 | 2.658328 | 2.016579e-05 | 10.28669 | 4.029347e-05 |  |  | 1.907349e-06 |  | 35.3704 | 35.54074
11829 | 951237.5 | 2018-03-10 13:24 | 1800.005 | 15 | 82 | 0.1796265 | 4.200274 | 2.665052 | 2.016579e-05 | 10.31493 | 4.029347e-05 |  |  | -2.861023e-06 |  | 35.34147 | 35.53119
11830 | 951237.5 | 2018-03-10 13:24 | 1800.0055 | 15 | 82 | 0.1796246 | 4.200274 | 2.665052 | 2.016579e-05 | 10.31493 | 4.029347e-05 |  |  | -2.861054e-06 |  | 35.34146 | 35.523
11831 | 951837.5 | 2018-03-10 13:34 | 600.0046 | 16 | 82 | 0 | 4.177855 | 2.665052 | 2.016579e-05 | 10.31493 | 4.029347e-05 |  |  | -4.005432e-05 |  | 35.10537 | 35.50508
11832 | 951837.5 | 2018-03-10 13:34 | 600.0092 | 16 | 82 | 0 | 4.177855 | 2.665052 | 2.016579e-05 | 10.31493 | 4.029347e-05 |  |  | -4.006349e-05 |  | 35.10538 | 35.4689
11833 | 951957.7 | 2018-03-10 13:36 | 120.0054 | 17 | 82 | -2.999955 | 3.907811 | 2.665052 | 0.1000031 | 10.31493 | 0.3933035 |  |  | -0.0002794266 |  | 35.47788 | 35.50601
11834 | 952077.7 | 2018-03-10 13:38 | 240.0045 | 17 | 82 | -2.999955 | 3.885212 | 2.665052 | 0.1999986 | 10.31493 | 0.7828284 |  |  | -0.0001163483 |  | 35.8305 | 35.50998
11835 | 952197.7 | 2018-03-10 13:40 | 360.0018 | 17 | 82 | -2.999938 | 3.868114 | 2.665052 | 0.300004 | 10.31493 | 1.170512 |  |  | -0.0001411438 |  | 36.12908 | 35.48571
11836 | 952317.7 | 2018-03-10 13:42 | 480.0017 | 17 | 82 | -2.999907 | 3.848522 | 2.665052 | 0.3999917 | 10.31493 | 1.556342 |  |  | -0.0001239777 |  | 36.48895 | 35.44955
11837 | 952437.7 | 2018-03-10 13:44 | 600.0017 | 17 | 82 | -2.999947 | 3.819909 | 2.665052 | 0.4999786 | 10.31493 | 1.939806 |  |  | -0.0003089905 |  | 36.80084 | 35.49416
11838 | 952557.7 | 2018-03-10 13:46 | 720.002 | 17 | 82 | -2.999908 | 3.782657 | 2.665052 | 0.5999774 | 10.31493 | 2.319973 |  |  | -0.0002994537 |  | 37.03448 | 35.53053
11839 | 952677.7 | 2018-03-10 13:48 | 840.0052 | 17 | 82 | -2.999901 | 3.744429 | 2.665052 | 0.6999833 | 10.31493 | 2.696329 |  |  | -0.0003213882 |  | 37.17529 | 35.48015
11840 | 952797.7 | 2018-03-10 13:50 | 960.004 | 17 | 82 | -2.999926 | 3.710345 | 2.665052 | 0.7999762 | 10.31493 | 3.069002 |  |  | -0.0002985001 |  | 37.34047 | 35.49207
11841 | 952917.7 | 2018-03-10 13:52 | 1080.0039 | 17 | 82 | -2.999898 | 3.680192 | 2.665052 | 0.8999659 | 10.31493 | 3.438467 |  |  | -0.0002288818 |  | 37.36789 | 35.48857
11842 | 953037.7 | 2018-03-10 13:54 | 1200.0013 | 17 | 82 | -2.999955 | 3.650801 | 2.665052 | 0.9999518 | 10.31493 | 3.804971 |  |  | -0.0002470016 |  | 37.48794 | 35.46015
11843 | 953157.7 | 2018-03-10 13:56 | 1320.0038 | 17 | 82 | -2.999929 | 3.619245 | 2.665052 | 1.099951 | 10.31493 | 4.168496 |  |  | -0.0003128052 |  | 37.46681 | 35.41185
11844 | 953277.7 | 2018-03-10 13:58 | 1440.0026 | 17 | 82 | -2.999908 | 3.584435 | 2.665052 | 1.199942 | 10.31493 | 4.528673 |  |  | -0.0003328323 |  | 37.5351 | 35.48584
11845 | 953397.7 | 2018-03-10 14:00 | 1560.0025 | 17 | 82 | -2.999924 | 3.54708 | 2.665052 | 1.299937 | 10.31493 | 4.885251 |  |  | -0.0003376007 |  | 37.54296875 | 35.53131
11846 | 953517.7 | 2018-03-10 14:02 | 1680.0037 | 17 | 82 | -2.999917 | 3.508899 | 2.665052 | 1.399933 | 10.31493 | 5.238034 |  |  | -0.0003061295 |  | 37.4118 | 35.47905
11847 | 953637.7 | 2018-03-10 14:04 | 1800.0026 | 17 | 82 | -2.999945 | 3.472834 | 2.665052 | 1.49993 | 10.31493 | 5.587077 |  |  | -0.0002737045 |  | 37.38091 | 35.47602
11848 | 953757.7 | 2018-03-10 14:06 | 1920.0008 | 17 | 82 | -2.999953 | 3.441108 | 2.665052 | 1.59991 | 10.31493 | 5.932665 |  |  | -0.0001907349 |  | 37.35511 | 35.50613
11849 | 953877.7 | 2018-03-10 14:08 | 2040.0047 | 17 | 82 | -2.999936 | 3.413113 | 2.665052 | 1.699908 | 10.31493 | 6.275342 |  |  | -0.0002403259 |  | 37.40808 | 35.53577
11850 | 953997.7 | 2018-03-10 14:10 | 2160.0045 | 17 | 82 | -2.999926 | 3.387117 | 2.665052 | 1.799911 | 10.31493 | 6.615356 |  |  | -0.0002307892 |  | 37.45126 | 35.4683
11851 | 954117.7 | 2018-03-10 14:12 | 2280.0027 | 17 | 82 | -2.999919 | 3.360969 | 2.665052 | 1.899897 | 10.31493 | 6.952728 |  |  | -0.0003128052 |  | 37.63699 | 35.44492
11852 | 954237.7 | 2018-03-10 14:14 | 2400.0027 | 17 | 82 | -2.999968 | 3.332269 | 2.665052 | 1.999886 | 10.31493 | 7.28739 |  |  | -0.0002298355 |  | 37.85096 | 35.45818
11853 | 954357.7 | 2018-03-10 14:16 | 2520.004 | 17 | 82 | -2.999945 | 3.300547 | 2.665052 | 2.09989 | 10.31493 | 7.619038 |  |  | -0.0002584457 |  | 38.17152 | 35.52071
11854 | 954477.7 | 2018-03-10 14:18 | 2640.0055 | 17 | 82 | -2.999913 | 3.266778 | 2.665052 | 2.199881 | 10.31493 | 7.947437 |  |  | -0.000330925 |  | 38.37416 | 35.52845
11855 | 954597.7 | 2018-03-10 14:20 | 2760.0049 | 17 | 82 | -2.999953 | 3.223512 | 2.665052 | 2.299872 | 10.31493 | 8.272026 |  |  | -0.0004396439 |  | 38.37115 | 35.47734
11856 | 954717.7 | 2018-03-10 14:22 | 2880.0023 | 17 | 82 | -2.999943 | 3.14692 | 2.665052 | 2.399871 | 10.31493 | 8.591082 |  |  | -0.000954628 |  | 38.82177 | 35.5982
11857 | 954837.7 | 2018-03-10 14:24 | 3000.0014 | 17 | 82 | -2.999957 | 2.997276 | 2.665052 | 2.499866 | 10.31493 | 8.898845 |  |  | -0.001482964 |  | 39.13129 | 35.4421
11858 | 954957.7 | 2018-03-10 14:26 | 3120.0038 | 17 | 82 | -2.999928 | 2.762782 | 2.665052 | 2.599849 | 10.31493 | 9.188566 |  |  | -0.003520012 |  | 39.56756 | 35.4561
11859 | 955032.9 | 2018-03-10 14:28 | 3195.215 | 17 | 82 | -2.999943 | 1.999931 | 2.665052 | 2.662527 | 10.31493 | 9.345514 |  |  | -0.001371732 |  | 40.24508 | 35.46218
11860 | 955032.9 | 2018-03-10 14:28 | 0.0034 | 18 | 83 | -3.000051 | 1.998182 | 0 | 0 | 0 | 0 |  |  | -0.001371269 |  | 40.24498 | 35.46227
11861 | 955152.9 | 2018-03-10 14:30 | 120.0043 | 14 | 83 | 1.500017 | 3.217968 | 0.04999555 | 7.416791e-06 | 0.1501824 | 1.481991e-05 |  |  | 0.002057076 |  | 39.49334 | 35.47452
11862 | 955272.9 | 2018-03-10 14:32 | 240.0018 | 14 | 83 | 1.500004 | 3.383519 | 0.0999895 | 7.416791e-06 | 0.315655 | 1.481991e-05 |  |  | 0.0009775162 |  | 38.46754 | 35.44347
11863 | 955392.9 | 2018-03-10 14:34 | 360.0046 | 14 | 83 | 1.500004 | 3.465208 | 0.1499913 | 7.416791e-06 | 0.4871938 | 1.481991e-05 |  |  | 0.0004491806 |  | 37.77974 | 35.41317
11864 | 955512.9 | 2018-03-10 14:36 | 480.0006 | 14 | 83 | 1.500023 | 3.511024 | 0.1999883 | 7.416791e-06 | 0.661623 | 1.481991e-05 |  |  | 0.0003671646 |  | 37.42502 | 35.42948
11865 | 955632.9 | 2018-03-10 14:38 | 600.0041 | 14 | 83 | 1.500021 | 3.543656 | 0.2499918 | 7.416791e-06 | 0.8381142 | 1.481991e-05 |  |  | 0.0001783371 |  | 37.17483 | 35.47966
11866 | 955752.9 | 2018-03-10 14:40 | 720.0048 | 14 | 83 | 1.500038 | 3.56072 | 0.2999933 | 7.416791e-06 | 1.015737 | 1.481991e-05 |  |  | 0.0001153946 |  | 36.94942 | 35.53191
11867 | 955872.9 | 2018-03-10 14:42 | 840.0038 | 14 | 83 | 1.500051 | 3.576945 | 0.34999 | 7.416791e-06 | 1.194169 | 1.481991e-05 |  |  | 0.0001764297 |  | 36.68037 | 35.43439
11868 | 955992.9 | 2018-03-10 14:44 | 960.0028 | 14 | 83 | 1.500011 | 3.592897 | 0.3999906 | 7.416791e-06 | 1.373415 | 1.481991e-05 |  |  | 0.0001487732 |  | 36.59407 | 35.53286
11869 | 956112.9 | 2018-03-10 14:46 | 1080.0018 | 14 | 83 | 1.500021 | 3.610046 | 0.4499851 | 7.416791e-06 | 1.553457 | 1.481991e-05 |  |  | 0.0001840591 |  | 36.46729 | 35.55783
11870 | 956232.9 | 2018-03-10 14:48 | 1200.0024 | 14 | 83 | 1.500063 | 3.630844 | 0.499988 | 7.416791e-06 | 1.734475 | 1.481991e-05 |  |  | 0.0002088547 |  | 36.33792 | 35.49019
11871 | 956352.9 | 2018-03-10 14:50 | 1320.0046 | 14 | 83 | 1.500036 | 3.652714 | 0.5499834 | 7.416791e-06 | 1.916553 | 1.481991e-05 |  |  | 0.000169754 |  | 36.11513 | 35.44144
11872 | 956472.9 | 2018-03-10 14:52 | 1440.0003 | 14 | 83 | 1.500065 | 3.673046 | 0.5999843 | 7.416791e-06 | 2.099702 | 1.481991e-05 |  |  | 0.0001554489 |  | 36.01126 | 35.45848
11873 | 956592.9 | 2018-03-10 14:54 | 1560.0026 | 14 | 83 | 1.500036 | 3.69219 | 0.6499822 | 7.416791e-06 | 2.283838 | 1.481991e-05 |  |  | 0.0001430511 |  | 35.96584 | 35.45914
11874 | 956712.9 | 2018-03-10 14:56 | 1680.0039 | 14 | 83 | 1.500076 | 3.707573 | 0.6999869 | 7.416791e-06 | 2.468861 | 1.481991e-05 |  |  | 0.0001182556 |  | 35.90459 | 35.50418
11875 | 956832.9 | 2018-03-10 14:58 | 1800.003 | 14 | 83 | 1.500105 | 3.720126 | 0.7499834 | 7.416791e-06 | 2.654554 | 1.481991e-05 |  |  | 0.0001039505 |  | 35.83538 | 35.46803
11876 | 956952.9 | 2018-03-10 15:00 | 1920.0034 | 14 | 83 | 1.500046 | 3.730584 | 0.7999818 | 7.416791e-06 | 2.84082 | 1.481991e-05 |  |  | 9.536743e-05 |  | 35.85891 | 35.47197
11877 | 957072.9 | 2018-03-10 15:02 | 2040.0024 | 14 | 83 | 1.500023 | 3.74083 | 0.849983 | 7.416791e-06 | 3.027608 | 1.481991e-05 |  |  | 9.918213e-05 |  | 35.9167 | 35.47456
11878 | 957192.9 | 2018-03-10 15:04 | 2160 | 14 | 83 | 1.500078 | 3.75151 | 0.8999766 | 7.416791e-06 | 3.214891 | 1.481991e-05 |  |  | 0.0001249313 |  | 35.92949 | 35.52519
11879 | 957312.9 | 2018-03-10 15:06 | 2280.0036 | 14 | 83 | 1.50005 | 3.762902 | 0.9499829 | 7.416791e-06 | 3.402772 | 1.481991e-05 |  |  | 0.0001077652 |  | 36.06343 | 35.54157
11880 | 957432.9 | 2018-03-10 15:08 | 2400.0028 | 14 | 83 | 1.500082 | 3.775195 | 0.9999804 | 7.416791e-06 | 3.59121 | 1.481991e-05 |  |  | 0.0001115799 |  | 36.15725 | 35.46803
11881 | 957552.9 | 2018-03-10 15:10 | 2520.0039 | 14 | 83 | 1.500072 | 3.788568 | 1.049981 | 7.416791e-06 | 3.7803 | 1.481991e-05 |  |  | 0.0001525879 |  | 36.23407 | 35.50608
11882 | 957672.9 | 2018-03-10 15:12 | 2640.0006 | 14 | 83 | 1.500036 | 3.80319 | 1.099985 | 7.416791e-06 | 3.970104 | 1.481991e-05 |  |  | 0.0001268387 |  | 36.32791 | 35.46478
11883 | 957792.9 | 2018-03-10 15:14 | 2760.0058 | 14 | 83 | 1.500023 | 3.819275 | 1.149982 | 7.416791e-06 | 4.160647 | 1.481991e-05 |  |  | 0.000166893 |  | 36.38238 | 35.45966
11884 | 957912.9 | 2018-03-10 15:16 | 2880.0001 | 14 | 83 | 1.500084 | 3.836631 | 1.199978 | 7.416791e-06 | 4.352026 | 1.481991e-05 |  |  | 0.0002012253 |  | 36.49826 | 35.51589
11885 | 958032.9 | 2018-03-10 15:18 | 3000.0001 | 14 | 83 | 1.500038 | 3.855057 | 1.249979 | 7.416791e-06 | 4.544319 | 1.481991e-05 |  |  | 0.0001688004 |  | 36.535 | 35.48485
11886 | 958152.9 | 2018-03-10 15:20 | 3120.0044 | 14 | 83 | 1.500032 | 3.874101 | 1.299985 | 7.416791e-06 | 4.73757 | 1.481991e-05 |  |  | 0.0001373291 |  | 36.60176 | 35.56886
11887 | 958272.9 | 2018-03-10 15:22 | 3240.0002 | 14 | 83 | 1.500053 | 3.893336 | 1.349979 | 7.416791e-06 | 4.931731 | 1.481991e-05 |  |  | 0.0001602173 |  | 36.64083 | 35.47366
11888 | 958392.9 | 2018-03-10 15:24 | 3360.0029 | 14 | 83 | 1.500072 | 3.912193 | 1.399979 | 7.416791e-06 | 5.126871 | 1.481991e-05 |  |  | 0.0001564026 |  | 36.65061 | 35.42725
11889 | 958512.9 | 2018-03-10 15:26 | 3480.0002 | 14 | 83 | 1.499992 | 3.93044 | 1.449976 | 7.416791e-06 | 5.322928 | 1.481991e-05 |  |  | 0.0001449585 |  | 36.61085 | 35.44937
11890 | 958632.9 | 2018-03-10 15:28 | 3600.0033 | 14 | 83 | 1.500015 | 3.947963 | 1.499978 | 7.416791e-06 | 5.519898 | 1.481991e-05 |  |  | 0.0001325607 |  | 36.58129 | 35.4351
11891 | 958752.9 | 2018-03-10 15:30 | 3720.0023 | 14 | 83 | 1.50004 | 3.964927 | 1.549974 | 7.416791e-06 | 5.717708 | 1.481991e-05 |  |  | 0.0001993179 |  | 36.56549 | 35.44306
11892 | 958872.9 | 2018-03-10 15:32 | 3840.0004 | 14 | 83 | 1.500072 | 3.980903 | 1.599977 | 7.416791e-06 | 5.916371 | 1.481991e-05 |  |  | 0.0001268387 |  | 36.55828 | 35.38263
11893 | 958992.9 | 2018-03-10 15:34 | 3960.0043 | 14 | 83 | 1.500063 | 3.995946 | 1.649979 | 7.416791e-06 | 6.115804 | 1.481991e-05 |  |  | 0.0001344681 |  | 36.48522 | 35.51657
11894 | 959112.9 | 2018-03-10 15:36 | 4080.001 | 14 | 83 | 1.500031 | 4.010461 | 1.699978 | 7.416791e-06 | 6.31596 | 1.481991e-05 |  |  | 0.000128746 |  | 36.3591 | 35.47134
11895 | 959232.9 | 2018-03-10 15:38 | 4200.0046 | 14 | 83 | 1.500019 | 4.024775 | 1.749973 | 7.416791e-06 | 6.516822 | 1.481991e-05 |  |  | 9.822845e-05 |  | 36.32533 | 35.54628
11896 | 959352.9 | 2018-03-10 15:40 | 4320.0044 | 14 | 83 | 1.500044 | 4.039466 | 1.799976 | 7.416791e-06 | 6.718437 | 1.481991e-05 |  |  | 0.0001420975 |  | 36.21361 | 35.4727
11897 | 959472.9 | 2018-03-10 15:42 | 4440.003 | 14 | 83 | 1.500044 | 4.055 | 1.849974 | 7.416791e-06 | 6.920784 | 1.481991e-05 |  |  | 0.0001583099 |  | 36.18729 | 35.47618
11898 | 959592.9 | 2018-03-10 15:44 | 4560.0041 | 14 | 83 | 1.500046 | 4.071722 | 1.899972 | 7.416791e-06 | 7.123941 | 1.481991e-05 |  |  | 0.0001239777 |  | 36.17006 | 35.44955
11899 | 959712.9 | 2018-03-10 15:46 | 4680.0039 | 14 | 83 | 1.500067 | 4.08977 | 1.949968 | 7.416791e-06 | 7.327957 | 1.481991e-05 |  |  | 0.0001516342 |  | 36.1994 | 35.51627
11900 | 959832.9 | 2018-03-10 15:48 | 4800.0044 | 14 | 83 | 1.500059 | 4.109144 | 1.999969 | 7.416791e-06 | 7.532929 | 1.481991e-05 |  |  | 0.0001964569 |  | 36.178 | 35.55244
11901 | 959952.9 | 2018-03-10 15:50 | 4920.0004 | 14 | 83 | 1.500084 | 4.129235 | 2.049964 | 7.416791e-06 | 7.738867 | 1.481991e-05 |  |  | 0.0002002716 |  | 36.18801 | 35.50764
11902 | 960072.9 | 2018-03-10 15:52 | 5040.0033 | 14 | 83 | 1.500126 | 4.149197 | 2.099968 | 7.416791e-06 | 7.945848 | 1.481991e-05 |  |  | 0.0001487732 |  | 36.27322 | 35.47869
11903 | 960192.9 | 2018-03-10 15:54 | 5160.0031 | 14 | 83 | 1.50009 | 4.168093 | 2.149972 | 7.416791e-06 | 8.153803 | 1.481991e-05 |  |  | 0.0001468658 |  | 36.27206 | 35.54378
11904 | 960312.9 | 2018-03-10 15:56 | 5280.0028 | 14 | 83 | 1.500122 | 4.184587 | 2.199967 | 7.416791e-06 | 8.362612 | 1.481991e-05 |  |  | 0.0001401901 |  | 36.27482 | 35.5249
11905 | 960432.9 | 2018-03-10 15:58 | 5400.0006 | 14 | 83 | 1.500048 | 4.197127 | 2.249967 | 7.416791e-06 | 8.572171 | 1.481991e-05 |  |  | 9.441376e-05 |  | 36.27807 | 35.47129
11906 | 960467.6 | 2018-03-10 15:58 | 5434.7506 | 14 | 83 | 1.500063 | 4.200002 | 2.264453 | 7.416791e-06 | 8.632993 | 1.481991e-05 |  |  | 7.150316e-05 |  | 36.23317 | 35.57349
11907 | 960587.6 | 2018-03-10 16:00 | 120.0036 | 15 | 83 | 1.396244 | 4.200292 | 2.312661 | 7.416791e-06 | 8.835483 | 1.481991e-05 |  |  | -7.629395e-06 |  | 36.21733 | 35.51515
11908 | 960707.6 | 2018-03-10 16:02 | 240.005 | 15 | 83 | 1.313454 | 4.200309 | 2.35781 | 7.416791e-06 | 9.025121 | 1.481991e-05 |  |  | 5.435944e-05 |  | 36.27739 | 35.54361
11909 | 960827.6 | 2018-03-10 16:04 | 360.0034 | 15 | 83 | 1.233364 | 4.200318 | 2.400263 | 7.416791e-06 | 9.203438 | 1.481991e-05 |  |  | -3.910065e-05 |  | 36.20501 | 35.51398
11910 | 960947.6 | 2018-03-10 16:06 | 480.0022 | 15 | 83 | 1.149431 | 4.200351 | 2.439982 | 7.416791e-06 | 9.370273 | 1.481991e-05 |  |  | 4.1008e-05 |  | 36.03687 | 35.50208
11911 | 961067.6 | 2018-03-10 16:08 | 600.0029 | 15 | 83 | 1.057571 | 4.200309 | 2.476784 | 7.416791e-06 | 9.52485 | 1.481991e-05 |  |  | -3.910065e-05 |  | 36.13002 | 35.50586
11912 | 961187.6 | 2018-03-10 16:10 | 720.0058 | 15 | 83 | 0.9591198 | 4.200356 | 2.510409 | 7.416791e-06 | 9.666088 | 1.481991e-05 |  |  | 6.580353e-05 |  | 36.03736 | 35.45892
11913 | 961307.6 | 2018-03-10 16:12 | 840.0016 | 15 | 83 | 0.8518906 | 4.200288 | 2.540594 | 7.416791e-06 | 9.792873 | 1.481991e-05 |  |  | -3.910065e-05 |  | 35.95139 | 35.44839
11914 | 961427.6 | 2018-03-10 16:14 | 960.0023 | 15 | 83 | 0.7406349 | 4.200332 | 2.567148 | 7.416791e-06 | 9.90441 | 1.481991e-05 |  |  | -4.673004e-05 |  | 35.87965 | 35.48948
11915 | 961547.6 | 2018-03-10 16:16 | 1080.0061 | 15 | 83 | 0.6302986 | 4.200215 | 2.590009 | 7.416791e-06 | 10.00043 | 1.481991e-05 |  |  | -0.000120163 |  | 35.86776 | 35.47778
11916 | 961667.6 | 2018-03-10 16:18 | 1200.0042 | 15 | 83 | 0.5266113 | 4.200345 | 2.609282 | 7.416791e-06 | 10.08139 | 1.481991e-05 |  |  | 1.049042e-05 |  | 35.70744 | 35.471
11917 | 961787.6 | 2018-03-10 16:20 | 1320.0016 | 15 | 83 | 0.4320965 | 4.20028 | 2.62523 | 7.416791e-06 | 10.14837 | 1.481991e-05 |  |  | -4.673004e-05 |  | 35.62077 | 35.54686
11918 | 961907.6 | 2018-03-10 16:22 | 1440.0046 | 15 | 83 | 0.3495235 | 4.200297 | 2.638223 | 7.416791e-06 | 10.20295 | 1.481991e-05 |  |  | 2.479553e-05 |  | 35.59583 | 35.48529
11919 | 962027.6 | 2018-03-10 16:24 | 1560.0013 | 15 | 83 | 0.281477 | 4.200347 | 2.648705 | 7.416791e-06 | 10.24697 | 1.481991e-05 |  |  | 4.005432e-05 |  | 35.47064 | 35.46029
11920 | 962147.6 | 2018-03-10 16:26 | 1680.0036 | 15 | 83 | 0.224802 | 4.200254 | 2.657115 | 7.416791e-06 | 10.2823 | 1.481991e-05 |  |  | -0.0001058578 |  | 35.37294 | 35.43461
11921 | 962267.6 | 2018-03-10 16:28 | 1800.0035 | 15 | 83 | 0.1808643 | 4.200314 | 2.663842 | 7.416791e-06 | 10.31055 | 1.481991e-05 |  |  | -4.768372e-05 |  | 35.35685 | 35.49713
11922 | 962267.6 | 2018-03-10 16:28 | 1800.004 | 15 | 83 | 0.1808529 | 4.200318 | 2.663842 | 7.416791e-06 | 10.31055 | 1.481991e-05 |  |  | -4.768372e-05 |  | 35.35685 | 35.49713
11923 | 962867.7 | 2018-03-10 16:38 | 600.0009 | 16 | 83 | 0 | 4.177836 | 2.663842 | 7.416791e-06 | 10.31055 | 1.481991e-05 |  |  | -5.245209e-05 |  | 35.15064 | 35.47989
11924 | 962867.7 | 2018-03-10 16:38 | 600.0055 | 16 | 83 | 0 | 4.177843 | 2.663842 | 7.416791e-06 | 10.31055 | 1.481991e-05 |  |  | -5.245965e-05 |  | 35.15065 | 35.47991
11925 | 962987.8 | 2018-03-10 16:40 | 120.0058 | 17 | 83 | -3.000004 | 3.907798 | 2.663842 | 0.09999993 | 10.31055 | 0.3933078 |  |  | -0.0002498627 |  | 35.45876 | 35.50953
11926 | 963107.8 | 2018-03-10 16:42 | 240.0029 | 17 | 83 | -2.999934 | 3.885143 | 2.663842 | 0.1999886 | 10.31055 | 0.7828006 |  |  | -0.0001544952 |  | 35.82351 | 35.47359
11927 | 963227.8 | 2018-03-10 16:44 | 360.0026 | 17 | 83 | -2.999928 | 3.868107 | 2.663842 | 0.2999923 | 10.31055 | 1.170473 |  |  | -0.000164032 |  | 36.16166 | 35.48549
11928 | 963347.8 | 2018-03-10 16:46 | 480.0035 | 17 | 83 | -2.99994 | 3.848438 | 2.663842 | 0.3999817 | 10.31055 | 1.556307 |  |  | -0.0002346039 |  | 36.46263 | 35.48108
11929 | 963467.8 | 2018-03-10 16:48 | 600.0056 | 17 | 83 | -2.999917 | 3.819852 | 2.663842 | 0.4999667 | 10.31055 | 1.939759 |  |  | -0.0003089905 |  | 36.75109 | 35.43814
11930 | 963587.8 | 2018-03-10 16:50 | 720.0005 | 17 | 83 | -2.999929 | 3.782616 | 2.663842 | 0.5999576 | 10.31055 | 2.31989 |  |  | -0.0003013611 |  | 37.06445 | 35.42061
11931 | 963707.8 | 2018-03-10 16:52 | 840.0027 | 17 | 83 | -2.999905 | 3.744412 | 2.663842 | 0.6999612 | 10.31055 | 2.696233 |  |  | -0.0003099442 |  | 37.21523 | 35.42694
11932 | 963827.8 | 2018-03-10 16:54 | 960.0025 | 17 | 83 | -2.999926 | 3.710332 | 2.663842 | 0.7999523 | 10.31055 | 3.068895 |  |  | -0.0002861023 |  | 37.26148 | 35.42276
11933 | 963947.8 | 2018-03-10 16:56 | 1080.0024 | 17 | 83 | -2.999905 | 3.680115 | 2.663842 | 0.8999478 | 10.31055 | 3.438379 |  |  | -0.0002384186 |  | 37.35231 | 35.49626
11934 | 964067.8 | 2018-03-10 16:58 | 1200.0029 | 17 | 83 | -2.999924 | 3.650776 | 2.663842 | 0.99993 | 10.31055 | 3.804866 |  |  | -0.0002613068 |  | 37.45031 | 35.51096
11935 | 964187.8 | 2018-03-10 17:00 | 1320.0043 | 17 | 83 | -2.999846 | 3.619217 | 2.663842 | 1.099942 | 10.31055 | 4.168433 |  |  | -0.0002698898 |  | 37.41759 | 35.4395
11936 | 964307.8 | 2018-03-10 17:02 | 1440.0008 | 17 | 83 | -2.999896 | 3.584419 | 2.663842 | 1.199932 | 10.31055 | 4.528603 |  |  | -0.0003328323 |  | 37.47957 | 35.48174
11937 | 964427.8 | 2018-03-10 17:04 | 1560.0022 | 17 | 83 | -2.999911 | 3.547077 | 2.663842 | 1.299925 | 10.31055 | 4.885168 |  |  | -0.0003376007 |  | 37.49768 | 35.47756
11938 | 964547.8 | 2018-03-10 17:06 | 1680.0024 | 17 | 83 | -2.999926 | 3.508832 | 2.663842 | 1.399907 | 10.31055 | 5.237895 |  |  | -0.0003099442 |  | 37.47447 | 35.48689
11939 | 964667.8 | 2018-03-10 17:08 | 1800.0053 | 17 | 83 | -2.999949 | 3.472783 | 2.663842 | 1.499908 | 10.31055 | 5.586945 |  |  | -0.0002689362 |  | 37.37323 | 35.48689
11940 | 964787.8 | 2018-03-10 17:10 | 1920.0017 | 17 | 83 | -2.999911 | 3.441021 | 2.663842 | 1.599893 | 10.31055 | 5.932546 |  |  | -0.0002565384 |  | 37.44963 | 35.45677
11941 | 964907.8 | 2018-03-10 17:12 | 2040.0023 | 17 | 83 | -2.999924 | 3.41302 | 2.663842 | 1.699902 | 10.31055 | 6.275256 |  |  | -0.0002174377 |  | 37.46122 | 35.52657
11942 | 965027.8 | 2018-03-10 17:14 | 2160.0014 | 17 | 83 | -2.999905 | 3.387055 | 2.663842 | 1.799877 | 10.31055 | 6.615167 |  |  | -0.0002412796 |  | 37.51022 | 35.45539
11943 | 965147.8 | 2018-03-10 17:16 | 2280.0053 | 17 | 83 | -2.999901 | 3.360944 | 2.663842 | 1.899875 | 10.31055 | 6.952571 |  |  | -0.0002355576 |  | 37.66925 | 35.42317
11944 | 965267.8 | 2018-03-10 17:18 | 2400.0001 | 17 | 83 | -2.999903 | 3.33214 | 2.663842 | 1.999877 | 10.31055 | 7.287269 |  |  | -0.000292778 |  | 37.883 | 35.48059
11945 | 965387.8 | 2018-03-10 17:20 | 2520.0063 | 17 | 83 | -2.999898 | 3.300354 | 2.663842 | 2.099874 | 10.31055 | 7.618885 |  |  | -0.0002861023 |  | 38.25476 | 35.51559
11946 | 965507.8 | 2018-03-10 17:22 | 2640.0013 | 17 | 83 | -2.999917 | 3.266591 | 2.663842 | 2.199868 | 10.31055 | 7.947278 |  |  | -0.0003480911 |  | 38.23691 | 35.54194
11947 | 965627.8 | 2018-03-10 17:24 | 2760.0018 | 17 | 83 | -2.999936 | 3.223261 | 2.663842 | 2.299848 | 10.31055 | 8.271812 |  |  | -0.0004396439 |  | 38.4052 | 35.4899
11948 | 965747.8 | 2018-03-10 17:26 | 2880 | 17 | 83 | -2.999901 | 3.146295 | 2.663842 | 2.399841 | 10.31055 | 8.59081 |  |  | -0.0009918213 |  | 38.72449 | 35.53308
11949 | 965867.8 | 2018-03-10 17:28 | 3000.0015 | 17 | 83 | -2.999871 | 2.996026 | 2.663842 | 2.49984 | 10.31055 | 8.898491 |  |  | -0.001515388 |  | 39.07366 | 35.48012
11950 | 965987.8 | 2018-03-10 17:30 | 3120.0037 | 17 | 83 | -2.999898 | 2.758729 | 2.663842 | 2.599837 | 10.31055 | 9.188046 |  |  | -0.003592491 |  | 39.55763 | 35.53259
11951 | 966061.6 | 2018-03-10 17:32 | 3193.8142 | 17 | 83 | -2.999928 | 1.999827 | 2.663842 | 2.661341 | 10.31055 | 9.341799 |  |  | -0.001455198 |  | 40.10468 | 35.48149
11952 | 966061.7 | 2018-03-10 17:32 | 0.0032 | 18 | 84 | -2.999732 | 1.998417 | 0 | 2.249798e-06 | 0 | 4.496035e-06 |  |  | -0.001454731 |  | 40.10458 | 35.48148
11953 | 966181.7 | 2018-03-10 17:34 | 120.0052 | 14 | 84 | 1.500088 | 3.218232 | 0.04999913 | 2.016668e-05 | 0.1502026 | 4.029373e-05 |  |  | 0.002020836 |  | 39.34603 | 35.49873
11954 | 966301.7 | 2018-03-10 17:36 | 240.0032 | 14 | 84 | 1.500027 | 3.383813 | 0.09999391 | 2.016668e-05 | 0.3156922 | 4.029373e-05 |  |  | 0.001013756 |  | 38.47937 | 35.4962
11955 | 966421.7 | 2018-03-10 17:38 | 360.0025 | 14 | 84 | 1.500053 | 3.46548 | 0.1499938 | 2.016668e-05 | 0.4872379 | 4.029373e-05 |  |  | 0.0004606247 |  | 37.78646 | 35.45326
11956 | 966541.7 | 2018-03-10 17:40 | 480.0048 | 14 | 84 | 1.500124 | 3.511411 | 0.1999975 | 2.016668e-05 | 0.6617057 | 4.029373e-05 |  |  | 0.0003929138 |  | 37.43223 | 35.56551
11957 | 966661.7 | 2018-03-10 17:42 | 600.0022 | 14 | 84 | 1.500076 | 3.543849 | 0.2499973 | 2.016668e-05 | 0.8381988 | 4.029373e-05 |  |  | 0.0001878738 |  | 37.16068 | 35.49854
11958 | 966781.7 | 2018-03-10 17:44 | 720.0033 | 14 | 84 | 1.50004 | 3.560946 | 0.2999945 | 2.016668e-05 | 1.015816 | 4.029373e-05 |  |  | 0.0001392365 |  | 36.89967 | 35.52654
11959 | 966901.7 | 2018-03-10 17:46 | 840.0023 | 14 | 84 | 1.500048 | 3.577146 | 0.3499969 | 2.016668e-05 | 1.194278 | 4.029373e-05 |  |  | 0.0001277924 |  | 36.6406 | 35.52466
11960 | 967021.7 | 2018-03-10 17:48 | 960.0028 | 14 | 84 | 1.500025 | 3.593071 | 0.3999971 | 2.016668e-05 | 1.373534 | 4.029373e-05 |  |  | 0.0001754761 |  | 36.49802 | 35.48358
11961 | 967141.7 | 2018-03-10 17:50 | 1080.002 | 14 | 84 | 1.500061 | 3.610291 | 0.449994 | 2.016668e-05 | 1.553595 | 4.029373e-05 |  |  | 0.0001296997 |  | 36.35957 | 35.47264
11962 | 967261.7 | 2018-03-10 17:52 | 1200.001 | 14 | 84 | 1.500029 | 3.631092 | 0.4999945 | 2.016668e-05 | 1.734617 | 4.029373e-05 |  |  | 0.0001983643 |  | 36.30116 | 35.55896
11963 | 967381.7 | 2018-03-10 17:54 | 1320.0034 | 14 | 84 | 1.500057 | 3.652933 | 0.5499872 | 2.016668e-05 | 1.916698 | 4.029373e-05 |  |  | 0.0001916885 |  | 36.17266 | 35.59839
11964 | 967501.7 | 2018-03-10 17:56 | 1440.0008 | 14 | 84 | 1.50008 | 3.673311 | 0.5999932 | 2.016668e-05 | 2.099878 | 4.029373e-05 |  |  | 0.0001850128 |  | 36.03714 | 35.54355
11965 | 967621.7 | 2018-03-10 17:58 | 1560.0017 | 14 | 84 | 1.500011 | 3.692389 | 0.6499885 | 2.016668e-05 | 2.284016 | 4.029373e-05 |  |  | 0.0001373291 |  | 35.96029 | 35.51462
11966 | 967741.7 | 2018-03-10 18:00 | 1680.0014 | 14 | 84 | 1.500051 | 3.707784 | 0.6999906 | 2.016668e-05 | 2.46904 | 4.029373e-05 |  |  | 0.0001106262 |  | 36.01247 | 35.52254
11967 | 967861.7 | 2018-03-10 18:02 | 1800.0026 | 14 | 84 | 1.500065 | 3.720296 | 0.7499915 | 2.016668e-05 | 2.654759 | 4.029373e-05 |  |  | 0.0001077652 |  | 35.95094 | 35.53351
11968 | 967981.7 | 2018-03-10 18:04 | 1920.0023 | 14 | 84 | 1.50004 | 3.730748 | 0.7999917 | 2.016668e-05 | 2.841039 | 4.029373e-05 |  |  | 9.727478e-05 |  | 35.86663 | 35.46888
11969 | 968101.7 | 2018-03-10 18:06 | 2040.0014 | 14 | 84 | 1.500038 | 3.740986 | 0.8499861 | 2.016668e-05 | 3.02781 | 4.029373e-05 |  |  | 6.67572e-05 |  | 35.96491 | 35.52443
11970 | 968221.7 | 2018-03-10 18:08 | 2160.0051 | 14 | 84 | 1.500023 | 3.751713 | 0.8999932 | 2.016668e-05 | 3.215152 | 4.029373e-05 |  |  | 0.000123024 |  | 35.92765 | 35.54731
11971 | 968341.7 | 2018-03-10 18:10 | 2280.003 | 14 | 84 | 1.500027 | 3.763106 | 0.9499912 | 2.016668e-05 | 3.403011 | 4.029373e-05 |  |  | 0.0001087189 |  | 36.09742 | 35.54847
11972 | 968461.7 | 2018-03-10 18:12 | 2400.0041 | 14 | 84 | 1.500038 | 3.77537 | 0.9999905 | 2.016668e-05 | 3.591467 | 4.029373e-05 |  |  | 0.0001144409 |  | 36.1298 | 35.49878
11973 | 968581.7 | 2018-03-10 18:14 | 2520.0003 | 14 | 84 | 1.500031 | 3.788774 | 1.049984 | 2.016668e-05 | 3.780542 | 4.029373e-05 |  |  | 0.0001058578 |  | 36.23572 | 35.48667
11974 | 968701.7 | 2018-03-10 18:16 | 2640.005 | 14 | 84 | 1.500036 | 3.803512 | 1.099986 | 2.016668e-05 | 3.970349 | 4.029373e-05 |  |  | 0.0001277924 |  | 36.30507 | 35.47989
11975 | 968821.7 | 2018-03-10 18:18 | 2760.0034 | 14 | 84 | 1.50004 | 3.819522 | 1.149981 | 2.016668e-05 | 4.160901 | 4.029373e-05 |  |  | 0.0001325607 |  | 36.35745 | 35.47964
11976 | 968941.7 | 2018-03-10 18:20 | 2880.0024 | 14 | 84 | 1.500042 | 3.836981 | 1.199984 | 2.016668e-05 | 4.352322 | 4.029373e-05 |  |  | 0.0001459122 |  | 36.50781 | 35.51788
11977 | 969061.7 | 2018-03-10 18:22 | 3000.0028 | 14 | 84 | 1.500082 | 3.855447 | 1.249982 | 2.016668e-05 | 4.54462 | 4.029373e-05 |  |  | 0.0001459122 |  | 36.55762 | 35.488
11978 | 969181.7 | 2018-03-10 18:24 | 3120.0027 | 14 | 84 | 1.500036 | 3.874542 | 1.299981 | 2.016668e-05 | 4.737864 | 4.029373e-05 |  |  | 0.0001659393 |  | 36.58526 | 35.49107
11979 | 969301.7 | 2018-03-10 18:26 | 3240.0021 | 14 | 84 | 1.500088 | 3.893692 | 1.34998 | 2.016668e-05 | 4.932068 | 4.029373e-05 |  |  | 0.0001792908 |  | 36.54433 | 35.47026
11980 | 969421.7 | 2018-03-10 18:28 | 3360.0061 | 14 | 84 | 1.500067 | 3.912595 | 1.399982 | 2.016668e-05 | 5.127234 | 4.029373e-05 |  |  | 0.0001554489 |  | 36.64503 | 35.46607
11981 | 969541.7 | 2018-03-10 18:30 | 3480.005 | 14 | 84 | 1.500061 | 3.93077 | 1.449975 | 2.016668e-05 | 5.323294 | 4.029373e-05 |  |  | 0.0001754761 |  | 36.63925 | 35.48288
11982 | 969661.7 | 2018-03-10 18:32 | 3600.0032 | 14 | 84 | 1.500084 | 3.948285 | 1.499982 | 2.016668e-05 | 5.520303 | 4.029373e-05 |  |  | 9.346008e-05 |  | 36.72765 | 35.42079
11983 | 969781.7 | 2018-03-10 18:34 | 3720.0023 | 14 | 84 | 1.50008 | 3.965271 | 1.549978 | 2.016668e-05 | 5.718131 | 4.029373e-05 |  |  | 0.0001630783 |  | 36.61552 | 35.41705
11984 | 969901.7 | 2018-03-10 18:36 | 3840.0035 | 14 | 84 | 1.500099 | 3.981284 | 1.59998 | 2.016668e-05 | 5.916805 | 4.029373e-05 |  |  | 0.0001335144 |  | 36.53269 | 35.45418
11985 | 970021.7 | 2018-03-10 18:38 | 3960.0019 | 14 | 84 | 1.500069 | 3.996277 | 1.649979 | 2.016668e-05 | 6.11624 | 4.029373e-05 |  |  | 0.0001459122 |  | 36.47036 | 35.48592
11986 | 970141.7 | 2018-03-10 18:40 | 4080.0007 | 14 | 84 | 1.500063 | 4.010753 | 1.699983 | 2.016668e-05 | 6.316432 | 4.029373e-05 |  |  | 8.106232e-05 |  | 36.42009 | 35.46514
11987 | 970261.7 | 2018-03-10 18:42 | 4200.0013 | 14 | 84 | 1.50004 | 4.025063 | 1.749978 | 2.016668e-05 | 6.517311 | 4.029373e-05 |  |  | 0.0001621246 |  | 36.33651 | 35.49665
11988 | 970381.7 | 2018-03-10 18:44 | 4320.0027 | 14 | 84 | 1.500072 | 4.039784 | 1.799979 | 2.016668e-05 | 6.718931 | 4.029373e-05 |  |  | 0.0001239777 |  | 36.31815 | 35.47168
11989 | 970501.7 | 2018-03-10 18:46 | 4440.0033 | 14 | 84 | 1.500059 | 4.055359 | 1.849979 | 2.016668e-05 | 6.921307 | 4.029373e-05 |  |  | 0.0001535416 |  | 36.29042 | 35.41614
11990 | 970621.7 | 2018-03-10 18:48 | 4560.0046 | 14 | 84 | 1.500021 | 4.072082 | 1.899981 | 2.016668e-05 | 7.124495 | 4.029373e-05 |  |  | 0.0001354218 |  | 36.24781 | 35.48456
11991 | 970741.7 | 2018-03-10 18:50 | 4680.0021 | 14 | 84 | 1.500023 | 4.090231 | 1.949981 | 2.016668e-05 | 7.328548 | 4.029373e-05 |  |  | 0.0001659393 |  | 36.16097 | 35.46962
11992 | 970861.7 | 2018-03-10 18:52 | 4800.0011 | 14 | 84 | 1.500015 | 4.109605 | 1.999981 | 2.016668e-05 | 7.53354 | 4.029373e-05 |  |  | 0.0001850128 |  | 36.16145 | 35.46308
11993 | 970981.7 | 2018-03-10 18:54 | 4920.0003 | 14 | 84 | 1.50004 | 4.129679 | 2.049978 | 2.016668e-05 | 7.739511 | 4.029373e-05 |  |  | 0.0001974106 |  | 36.16471 | 35.48172
11994 | 971101.7 | 2018-03-10 18:56 | 5040.0023 | 14 | 84 | 1.500017 | 4.149654 | 2.099978 | 2.016668e-05 | 7.946495 | 4.029373e-05 |  |  | 0.0001649857 |  | 36.24621 | 35.46353
11995 | 971221.7 | 2018-03-10 18:58 | 5160.0044 | 14 | 84 | 1.500029 | 4.168517 | 2.149981 | 2.016668e-05 | 8.15447 | 4.029373e-05 |  |  | 0.0001544952 |  | 36.23152 | 35.49736
11996 | 971341.7 | 2018-03-10 19:00 | 5280.0027 | 14 | 84 | 1.500048 | 4.184937 | 2.199981 | 2.016668e-05 | 8.363321 | 4.029373e-05 |  |  | 0.0001239777 |  | 36.21129 | 35.45607
11997 | 971461.7 | 2018-03-10 19:02 | 5400.0001 | 14 | 84 | 1.500065 | 4.197379 | 2.24998 | 2.016668e-05 | 8.572894 | 4.029373e-05 |  |  | 6.29425e-05 |  | 36.21732 | 35.50132
11998 | 971493.7 | 2018-03-10 19:02 | 5431.9319 | 14 | 84 | 1.500065 | 4.200005 | 2.263277 | 2.016668e-05 | 8.628724 | 4.029373e-05 |  |  | 4.069744e-05 |  | 36.21616 | 35.4617
11999 | 971613.6 | 2018-03-10 19:04 | 120.0004 | 15 | 84 | 1.396633 | 4.200346 | 2.311506 | 2.016668e-05 | 8.8313 | 4.029373e-05 |  |  | -4.291534e-05 |  | 36.20826 | 35.40661
12000 | 971733.6 | 2018-03-10 19:06 | 240.0026 | 15 | 84 | 1.313574 | 4.20036 | 2.356664 | 2.016668e-05 | 9.020983 | 4.029373e-05 |  |  | 5.722046e-06 |  | 36.20056 | 35.4577
12001 | 971853.6 | 2018-03-10 19:08 | 360.0008 | 15 | 84 | 1.23369 | 4.200297 | 2.399133 | 2.016668e-05 | 9.199367 | 4.029373e-05 |  |  | -6.961823e-05 |  | 36.21524 | 35.45258
12002 | 971973.6 | 2018-03-10 19:10 | 480.003 | 15 | 84 | 1.149729 | 4.200397 | 2.438861 | 2.016668e-05 | 9.366239 | 4.029373e-05 |  |  | 5.149841e-05 |  | 36.13164 | 35.47056
12003 | 972093.6 | 2018-03-10 19:12 | 600.0006 | 15 | 84 | 1.058331 | 4.200409 | 2.47566 | 2.016668e-05 | 9.520807 | 4.029373e-05 |  |  | 7.534027e-05 |  | 36.02988 | 35.44839
12004 | 972213.6 | 2018-03-10 19:14 | 720.0027 | 15 | 84 | 0.9586964 | 4.200356 | 2.509283 | 2.016668e-05 | 9.662035 | 4.029373e-05 |  |  | -3.910065e-05 |  | 36.00309 | 35.45166
12005 | 972333.6 | 2018-03-10 19:16 | 840.0041 | 15 | 84 | 0.8517132 | 4.200357 | 2.539472 | 2.016668e-05 | 9.788839 | 4.029373e-05 |  |  | -1.907349e-06 |  | 35.96815 | 35.51119
12006 | 972453.6 | 2018-03-10 19:18 | 960.0022 | 15 | 84 | 0.7413464 | 4.200373 | 2.566027 | 2.016668e-05 | 9.900377 | 4.029373e-05 |  |  | 5.340576e-05 |  | 35.91713 | 35.48737
12007 | 972573.6 | 2018-03-10 19:20 | 1080.0043 | 15 | 84 | 0.631197 | 4.20033 | 2.588884 | 2.016668e-05 | 9.996387 | 4.029373e-05 |  |  | -6.67572e-05 |  | 35.81979 | 35.47807
12008 | 972693.6 | 2018-03-10 19:22 | 1200.0027 | 15 | 84 | 0.5265713 | 4.200359 | 2.608154 | 2.016668e-05 | 10.07733 | 4.029373e-05 |  |  | 3.433228e-05 |  | 35.71445 | 35.42246
12009 | 972813.6 | 2018-03-10 19:24 | 1320.001 | 15 | 84 | 0.4315014 | 4.200316 | 2.624095 | 2.016668e-05 | 10.14428 | 4.029373e-05 |  |  | -2.861023e-06 |  | 35.65341 | 35.45489
12010 | 972933.6 | 2018-03-10 19:26 | 1440.0036 | 15 | 84 | 0.3492813 | 4.200309 | 2.637089 | 2.016668e-05 | 10.19887 | 4.029373e-05 |  |  | -8.583069e-06 |  | 35.56598 | 35.49878
12011 | 973053.6 | 2018-03-10 19:28 | 1560.0045 | 15 | 84 | 0.2818565 | 4.200379 | 2.647574 | 2.016668e-05 | 10.2429 | 4.029373e-05 |  |  | 6.389618e-05 |  | 35.53593 | 35.45936
12012 | 973173.6 | 2018-03-10 19:30 | 1680.001 | 15 | 84 | 0.2251549 | 4.20034 | 2.655983 | 2.016668e-05 | 10.27823 | 4.029373e-05 |  |  | 2.574921e-05 |  | 35.38553 | 35.41154
12013 | 973293.6 | 2018-03-10 19:32 | 1800.0037 | 15 | 84 | 0.1807365 | 4.200378 | 2.662716 | 2.016668e-05 | 10.3065 | 4.029373e-05 |  |  | 2.257049e-05 |  | 35.25843 | 35.40917
12014 | 973893.7 | 2018-03-10 19:42 | 600.0032 | 16 | 84 | 0 | 4.177865 | 2.662716 | 2.016668e-05 | 10.3065 | 4.029373e-05 |  |  | 6.67572e-06 |  | 35.07693 | 35.42733
12015 | 973893.7 | 2018-03-10 19:42 | 600.0103 | 16 | 84 | 0 | 4.177859 | 2.662716 | 2.016668e-05 | 10.3065 | 4.029373e-05 |  |  | 6.65954e-06 |  | 35.07695 | 35.42736
12016 | 974013.7 | 2018-03-10 19:44 | 120.0032 | 17 | 84 | -2.999968 | 3.907709 | 2.662716 | 0.100005 | 10.3065 | 0.3933 |  |  | -0.0002670288 |  | 35.49586 | 35.50343
12017 | 974133.7 | 2018-03-10 19:46 | 240.0047 | 17 | 84 | -2.999966 | 3.885149 | 2.662716 | 0.2000059 | 10.3065 | 0.7828389 |  |  | -0.0001516342 |  | 35.83701 | 35.48431
12018 | 974253.7 | 2018-03-10 19:48 | 360.0013 | 17 | 84 | -2.999966 | 3.868071 | 2.662716 | 0.2999889 | 10.3065 | 1.170432 |  |  | -0.0001630783 |  | 36.17449 | 35.46493
12019 | 974373.7 | 2018-03-10 19:50 | 480.002 | 17 | 84 | -2.999955 | 3.848495 | 2.662716 | 0.3999886 | 10.3065 | 1.556304 |  |  | -0.0001916885 |  | 36.46101 | 35.44392
12020 | 974493.7 | 2018-03-10 19:52 | 600.0024 | 17 | 84 | -2.999926 | 3.819903 | 2.662716 | 0.4999794 | 10.3065 | 1.939779 |  |  | -0.0002985001 |  | 36.78596 | 35.43925
12021 | 974613.7 | 2018-03-10 19:54 | 720.0024 | 17 | 84 | -2.999949 | 3.78266 | 2.662716 | 0.5999833 | 10.3065 | 2.319961 |  |  | -0.0003061295 |  | 37.02891 | 35.47078
12022 | 974733.7 | 2018-03-10 19:56 | 840.0045 | 17 | 84 | -2.999938 | 3.744427 | 2.662716 | 0.6999822 | 10.3065 | 2.696286 |  |  | -0.0003414154 |  | 37.27333 | 35.48782
12023 | 974853.7 | 2018-03-10 19:58 | 960.0053 | 17 | 84 | -2.999929 | 3.71034 | 2.662716 | 0.7999675 | 10.3065 | 3.068928 |  |  | -0.0003118515 |  | 37.32467 | 35.42295
12024 | 974973.7 | 2018-03-10 20:00 | 1080.005 | 17 | 84 | -2.999901 | 3.680147 | 2.662716 | 0.899967 | 10.3065 | 3.43843 |  |  | -0.0002803802 |  | 37.30285 | 35.53286
12025 | 975093.7 | 2018-03-10 20:02 | 1200.0031 | 17 | 84 | -2.999955 | 3.650778 | 2.662716 | 0.9999579 | 10.3065 | 3.804952 |  |  | -0.0002384186 |  | 37.47841 | 35.46774
12026 | 975213.7 | 2018-03-10 20:04 | 1320.0022 | 17 | 84 | -2.99994 | 3.619185 | 2.662716 | 1.099953 | 10.3065 | 4.168461 |  |  | -0.0003099442 |  | 37.45914 | 35.44769
12027 | 975333.7 | 2018-03-10 20:06 | 1440.002 | 17 | 84 | -2.999938 | 3.584411 | 2.662716 | 1.199947 | 10.3065 | 4.528648 |  |  | -0.0002727509 |  | 37.44732 | 35.44018
12028 | 975453.7 | 2018-03-10 20:08 | 1560.0028 | 17 | 84 | -2.999922 | 3.547012 | 2.662716 | 1.299936 | 10.3065 | 4.885194 |  |  | -0.0003023148 |  | 37.47471 | 35.45953
12029 | 975573.7 | 2018-03-10 20:10 | 1680.0015 | 17 | 84 | -2.999898 | 3.508725 | 2.662716 | 1.399928 | 10.3065 | 5.237951 |  |  | -0.0003414154 |  | 37.46707 | 35.46188
12030 | 975693.7 | 2018-03-10 20:12 | 1800.0053 | 17 | 84 | -2.999901 | 3.472692 | 2.662716 | 1.499929 | 10.3065 | 5.586997 |  |  | -0.0002946854 |  | 37.42805 | 35.4047
12031 | 975813.7 | 2018-03-10 20:14 | 1920.0042 | 17 | 84 | -2.999873 | 3.440929 | 2.662716 | 1.599915 | 10.3065 | 5.932594 |  |  | -0.0002498627 |  | 37.37904 | 35.49873
12032 | 975933.7 | 2018-03-10 20:16 | 2040.0033 | 17 | 84 | -2.999898 | 3.412966 | 2.662716 | 1.699905 | 10.3065 | 6.27523 |  |  | -0.0002651215 |  | 37.46288 | 35.44064
12033 | 976053.7 | 2018-03-10 20:18 | 2160.0034 | 17 | 84 | -2.999926 | 3.386944 | 2.662716 | 1.799893 | 10.3065 | 6.615178 |  |  | -0.0002412796 |  | 37.53183 | 35.46564
12034 | 976173.7 | 2018-03-10 20:20 | 2280.0063 | 17 | 84 | -2.999905 | 3.360841 | 2.662716 | 1.899889 | 10.3065 | 6.952565 |  |  | -0.0002470016 |  | 37.55017 | 35.42894
12035 | 976293.7 | 2018-03-10 20:22 | 2400.0042 | 17 | 84 | -2.999898 | 3.332056 | 2.662716 | 1.999888 | 10.3065 | 7.287242 |  |  | -0.0002660751 |  | 37.88789 | 35.42617
12036 | 976413.7 | 2018-03-10 20:24 | 2520.0017 | 17 | 84 | -2.999879 | 3.300281 | 2.662716 | 2.099882 | 10.3065 | 7.618839 |  |  | -0.0003061295 |  | 38.14445 | 35.46934
12037 | 976533.7 | 2018-03-10 20:26 | 2640.0047 | 17 | 84 | -2.999907 | 3.266475 | 2.662716 | 2.199878 | 10.3065 | 7.947228 |  |  | -0.0003442764 |  | 38.31766 | 35.52162
12038 | 976653.7 | 2018-03-10 20:28 | 2760.0039 | 17 | 84 | -2.999892 | 3.223012 | 2.662716 | 2.299867 | 10.3065 | 8.271771 |  |  | -0.0004444122 |  | 38.43304 | 35.46492
12039 | 976773.7 | 2018-03-10 20:30 | 2880.0002 | 17 | 84 | -2.999898 | 3.145757 | 2.662716 | 2.39986 | 10.3065 | 8.590734 |  |  | -0.0009307861 |  | 38.73235 | 35.52165
12040 | 976893.7 | 2018-03-10 20:32 | 3000.0044 | 17 | 84 | -2.999898 | 2.994842 | 2.662716 | 2.499851 | 10.3065 | 8.898296 |  |  | -0.001482964 |  | 39.11438 | 35.49809
12041 | 977013.7 | 2018-03-10 20:34 | 3120.0041 | 17 | 84 | -2.999911 | 2.754797 | 2.662716 | 2.599839 | 10.3065 | 9.187633 |  |  | -0.003680229 |  | 39.60202 | 35.48712
12042 | 977086.2 | 2018-03-10 20:35 | 3192.492 | 17 | 84 | -2.999886 | 1.999999 | 2.662716 | 2.660241 | 10.3065 | 9.338398 |  |  | -0.001530861 |  | 40.11296 | 35.4689
12043 | 977086.3 | 2018-03-10 20:35 | 0.0033 | 18 | 85 | -2.999469 | 1.998508 | 0 | 0 | 0 | 0 |  |  | -0.001530359 |  | 40.11287 | 35.4689
12044 | 977206.3 | 2018-03-10 20:37 | 120.0002 | 14 | 85 | 1.500072 | 3.218445 | 0.04999233 | 1.466702e-05 | 0.1501918 | 2.93067e-05 |  |  | 0.002028465 |  | 39.47985 | 35.44254
12045 | 977326.3 | 2018-03-10 20:39 | 240.0025 | 14 | 85 | 1.500036 | 3.384091 | 0.09999369 | 1.466702e-05 | 0.3157156 | 2.93067e-05 |  |  | 0.0009832382 |  | 38.35283 | 35.4773
12046 | 977446.3 | 2018-03-10 20:41 | 360.0016 | 14 | 85 | 1.500006 | 3.465724 | 0.1499911 | 1.466702e-05 | 0.4872657 | 2.93067e-05 |  |  | 0.0004634857 |  | 37.68484 | 35.39747
12047 | 977566.3 | 2018-03-10 20:43 | 480.0013 | 14 | 85 | 1.5 | 3.511693 | 0.1999939 | 1.466702e-05 | 0.6617446 | 2.93067e-05 |  |  | 0.000377655 |  | 37.33612 | 35.43525
12048 | 977686.3 | 2018-03-10 20:45 | 600.0011 | 14 | 85 | 1.500015 | 3.544066 | 0.2499907 | 1.466702e-05 | 0.8382401 | 2.93067e-05 |  |  | 0.0001573563 |  | 37.14263 | 35.47282
12049 | 977806.3 | 2018-03-10 20:47 | 720.0008 | 14 | 85 | 1.499964 | 3.561116 | 0.2999854 | 1.466702e-05 | 1.015858 | 2.93067e-05 |  |  | 0.0001621246 |  | 36.92673 | 35.49524
12050 | 977926.3 | 2018-03-10 20:49 | 840.0048 | 14 | 85 | 1.500002 | 3.577325 | 0.3499847 | 1.466702e-05 | 1.194317 | 2.93067e-05 |  |  | 0.0001459122 |  | 36.78815 | 35.55125
12051 | 978046.3 | 2018-03-10 20:51 | 960.0022 | 14 | 85 | 1.500011 | 3.59326 | 0.3999829 | 1.466702e-05 | 1.373574 | 2.93067e-05 |  |  | 0.0001392365 |  | 36.5739 | 35.47354
12052 | 978166.3 | 2018-03-10 20:53 | 1080.0019 | 14 | 85 | 1.500044 | 3.610501 | 0.4499798 | 1.466702e-05 | 1.553645 | 2.93067e-05 |  |  | 0.0001821518 |  | 36.35957 | 35.52231
12053 | 978286.3 | 2018-03-10 20:55 | 1200.0027 | 14 | 85 | 1.500044 | 3.631329 | 0.4999811 | 1.466702e-05 | 1.734682 | 2.93067e-05 |  |  | 0.000207901 |  | 36.22762 | 35.49662
12054 | 978406.3 | 2018-03-10 20:57 | 1320 | 14 | 85 | 1.500031 | 3.653216 | 0.5499743 | 1.466702e-05 | 1.916777 | 2.93067e-05 |  |  | 0.0001935959 |  | 36.2006 | 35.51227
12055 | 978526.3 | 2018-03-10 20:59 | 1440.0013 | 14 | 85 | 1.50001 | 3.673516 | 0.5999777 | 1.466702e-05 | 2.099959 | 2.93067e-05 |  |  | 0.0001811981 |  | 36.09303 | 35.52419
12056 | 978646.3 | 2018-03-10 21:01 | 1560.0051 | 14 | 85 | 1.500027 | 3.692631 | 0.6499774 | 1.466702e-05 | 2.284125 | 2.93067e-05 |  |  | 0.0001754761 |  | 36.00105 | 35.44598
12057 | 978766.3 | 2018-03-10 21:03 | 1680.0013 | 14 | 85 | 1.500036 | 3.707997 | 0.6999713 | 1.466702e-05 | 2.469129 | 2.93067e-05 |  |  | 0.0001220703125 |  | 35.92115 | 35.46306
12058 | 978886.3 | 2018-03-10 21:05 | 1800.0001 | 14 | 85 | 1.500036 | 3.720467 | 0.7499748 | 1.466702e-05 | 2.654866 | 2.93067e-05 |  |  | 0.0001430511 |  | 35.86619 | 35.44905
12059 | 979006.3 | 2018-03-10 21:07 | 1920.0006 | 14 | 85 | 1.500004 | 3.730858 | 0.7999777 | 1.466702e-05 | 2.841164 | 2.93067e-05 |  |  | 2.861023e-05 |  | 35.81303 | 35.46838
12060 | 979126.3 | 2018-03-10 21:09 | 2040.0007 | 14 | 85 | 1.500015 | 3.741183 | 0.8499722 | 1.466702e-05 | 3.027944 | 2.93067e-05 |  |  | 6.961823e-05 |  | 35.91422 | 35.47261
12061 | 979246.3 | 2018-03-10 21:11 | 2160.0036 | 14 | 85 | 1.500042 | 3.751871 | 0.8999758 | 1.466702e-05 | 3.215281 | 2.93067e-05 |  |  | 6.389618e-05 |  | 35.99899 | 35.47377
12062 | 979366.3 | 2018-03-10 21:13 | 2280.0017 | 14 | 85 | 1.500061 | 3.763309 | 0.9499763 | 1.466702e-05 | 3.403159 | 2.93067e-05 |  |  | 0.0001554489 |  | 36.05884 | 35.49805
12063 | 979486.3 | 2018-03-10 21:15 | 2400.0021 | 14 | 85 | 1.500044 | 3.775609 | 0.9999769 | 1.466702e-05 | 3.591631 | 2.93067e-05 |  |  | 0.0001363754 |  | 36.21505 | 35.53305
12064 | 979606.3 | 2018-03-10 21:17 | 2520.0025 | 14 | 85 | 1.500015 | 3.789079 | 1.049972 | 1.466702e-05 | 3.780722 | 2.93067e-05 |  |  | 0.0001192093 |  | 36.31542 | 35.57505
12065 | 979726.3 | 2018-03-10 21:19 | 2640.0032 | 14 | 85 | 1.500029 | 3.803783 | 1.099975 | 1.466702e-05 | 3.970552 | 2.93067e-05 |  |  | 0.0001487732 |  | 36.39685 | 35.48473
12066 | 979846.3 | 2018-03-10 21:21 | 2760.0042 | 14 | 85 | 1.500044 | 3.819867 | 1.149971 | 1.466702e-05 | 4.161119 | 2.93067e-05 |  |  | 0.000161171 |  | 36.4485 | 35.47845
12067 | 979966.3 | 2018-03-10 21:23 | 2880.0055 | 14 | 85 | 1.499975 | 3.837305 | 1.199971 | 1.466702e-05 | 4.352545 | 2.93067e-05 |  |  | 0.0001077652 |  | 36.50108 | 35.51274
12068 | 980086.3 | 2018-03-10 21:25 | 3000.0049 | 14 | 85 | 1.49999 | 3.855779 | 1.249969 | 1.466702e-05 | 4.544862 | 2.93067e-05 |  |  | 0.0001449585 |  | 36.58386 | 35.44905
12069 | 980206.3 | 2018-03-10 21:27 | 3120.0009 | 14 | 85 | 1.499987 | 3.874884 | 1.299966 | 1.466702e-05 | 4.738116 | 2.93067e-05 |  |  | 0.0001764297 |  | 36.62944 | 35.50574
12070 | 980326.3 | 2018-03-10 21:29 | 3240.0028 | 14 | 85 | 1.500053 | 3.894109 | 1.349964 | 1.466702e-05 | 4.932333 | 2.93067e-05 |  |  | 0.0002040863 |  | 36.62199 | 35.43577
12071 | 980446.3 | 2018-03-10 21:31 | 3360.0002 | 14 | 85 | 1.50001 | 3.912991 | 1.399959 | 1.466702e-05 | 5.127493 | 2.93067e-05 |  |  | 0.0001840591 |  | 36.57338 | 35.40891
12072 | 980566.3 | 2018-03-10 21:33 | 3480.0036 | 14 | 85 | 1.500061 | 3.931152 | 1.449957 | 1.466702e-05 | 5.32359 | 2.93067e-05 |  |  | 0.0001373291 |  | 36.61572 | 35.46842
12073 | 980686.3 | 2018-03-10 21:35 | 3600.0034 | 14 | 85 | 1.500038 | 3.948665 | 1.499959 | 1.466702e-05 | 5.5206 | 2.93067e-05 |  |  | 0.0001354218 |  | 36.639 | 35.47284
12074 | 980806.3 | 2018-03-10 21:37 | 3720.0008 | 14 | 85 | 1.500042 | 3.965603 | 1.549954 | 1.466702e-05 | 5.718439 | 2.93067e-05 |  |  | 0.0001707077 |  | 36.51363 | 35.42105
12075 | 980926.3 | 2018-03-10 21:39 | 3840.0009 | 14 | 85 | 1.500038 | 3.981557 | 1.599954 | 1.466702e-05 | 5.917121 | 2.93067e-05 |  |  | 0.0001440048 |  | 36.50386 | 35.44413
12076 | 981046.3 | 2018-03-10 21:41 | 3960.0004 | 14 | 85 | 1.500048 | 3.996604 | 1.649956 | 1.466702e-05 | 6.116583 | 2.93067e-05 |  |  | 0.0001649857 |  | 36.42428 | 35.43525
12077 | 981166.3 | 2018-03-10 21:43 | 4080.0018 | 14 | 85 | 1.500021 | 4.011049 | 1.699954 | 1.466702e-05 | 6.316768 | 2.93067e-05 |  |  | 0.0001239777 |  | 36.33772 | 35.48054
12078 | 981286.3 | 2018-03-10 21:45 | 4200.0034 | 14 | 85 | 1.500046 | 4.025393 | 1.749958 | 1.466702e-05 | 6.517696 | 2.93067e-05 |  |  | 0.0001773834 |  | 36.30725 | 35.46162
12079 | 981406.3 | 2018-03-10 21:47 | 4320.0029 | 14 | 85 | 1.500032 | 4.040099 | 1.799959 | 1.466702e-05 | 6.719334 | 2.93067e-05 |  |  | 9.250641e-05 |  | 36.16338 | 35.41121
12080 | 981526.3 | 2018-03-10 21:49 | 4440.0052 | 14 | 85 | 1.499969 | 4.055714 | 1.849954 | 1.466702e-05 | 6.921704 | 2.93067e-05 |  |  | 0.0001249313 |  | 36.22789 | 35.52372
12081 | 981646.3 | 2018-03-10 21:51 | 4560.001 | 14 | 85 | 1.500032 | 4.072515 | 1.899951 | 1.466702e-05 | 7.124888 | 2.93067e-05 |  |  | 0.0001478195 |  | 36.2221 | 35.506
12082 | 981766.3 | 2018-03-10 21:53 | 4680.0032 | 14 | 85 | 1.500008 | 4.09067 | 1.949951 | 1.466702e-05 | 7.328965 | 2.93067e-05 |  |  | 0.0002012253 |  | 36.25163 | 35.51952
12083 | 981886.3 | 2018-03-10 21:55 | 4800.0031 | 14 | 85 | 1.500046 | 4.110049 | 1.999956 | 1.466702e-05 | 7.533998 | 2.93067e-05 |  |  | 0.0002212524 |  | 36.17597 | 35.48848
12084 | 982006.3 | 2018-03-10 21:57 | 4920.0035 | 14 | 85 | 1.500061 | 4.130135 | 2.049954 | 1.466702e-05 | 7.739995 | 2.93067e-05 |  |  | 0.0001716614 |  | 36.22536 | 35.49292
12085 | 982126.3 | 2018-03-10 21:59 | 5040.0058 | 14 | 85 | 1.500031 | 4.15011 | 2.099952 | 1.466702e-05 | 7.94699 | 2.93067e-05 |  |  | 0.0001869202 |  | 36.25744 | 35.54657
12086 | 982246.3 | 2018-03-10 22:01 | 5160.0033 | 14 | 85 | 1.500057 | 4.168941 | 2.149947 | 1.466702e-05 | 8.154956 | 2.93067e-05 |  |  | 0.0001602173 |  | 36.18458 | 35.49408
12087 | 982366.3 | 2018-03-10 22:03 | 5280.0013 | 14 | 85 | 1.500027 | 4.185254 | 2.199951 | 1.466702e-05 | 8.363839 | 2.93067e-05 |  |  | 0.0001125336 |  | 36.20645 | 35.53236
12088 | 982486.3 | 2018-03-10 22:05 | 5400.0028 | 14 | 85 | 1.500053 | 4.197631 | 2.24995 | 1.466702e-05 | 8.573427 | 2.93067e-05 |  |  | 0.0001153946 |  | 36.20157 | 35.50924
12089 | 982515.3 | 2018-03-10 22:06 | 5428.953 | 14 | 85 | 1.49999 | 4.200014 | 2.262008 | 1.466702e-05 | 8.624056 | 2.93067e-05 |  |  | 9.537919e-05 |  | 36.23488 | 35.51741
12090 | 982635.3 | 2018-03-10 22:08 | 120.0022 | 15 | 85 | 1.398407 | 4.200503 | 2.310299 | 1.466702e-05 | 8.826904 | 2.93067e-05 |  |  | 1.239777e-05 |  | 36.21671 | 35.47936
12091 | 982755.3 | 2018-03-10 22:10 | 240.0012 | 15 | 85 | 1.315376 | 4.200508 | 2.355501 | 1.466702e-05 | 9.016775 | 2.93067e-05 |  |  | 4.291534e-05 |  | 36.22814 | 35.51976
12092 | 982875.3 | 2018-03-10 22:12 | 360.0048 | 15 | 85 | 1.234949 | 4.200479 | 2.398013 | 1.466702e-05 | 9.195343 | 2.93067e-05 |  |  | 1.907349e-05 |  | 36.16295 | 35.49384
12093 | 982995.3 | 2018-03-10 22:14 | 480.004 | 15 | 85 | 1.150358 | 4.200466 | 2.437782 | 1.466702e-05 | 9.362393 | 2.93067e-05 |  |  | 9.536743e-06 |  | 36.14366 | 35.50575
12094 | 983115.3 | 2018-03-10 22:16 | 600.0029 | 15 | 85 | 1.059052 | 4.200495 | 2.47463 | 1.466702e-05 | 9.517173 | 2.93067e-05 |  |  | 1.621246e-05 |  | 36.09988 | 35.46002
12095 | 983235.3 | 2018-03-10 22:18 | 720.0044 | 15 | 85 | 0.959301 | 4.200495 | 2.508286 | 1.466702e-05 | 9.658546 | 2.93067e-05 |  |  | 2.670288e-05 |  | 36.0803 | 35.48803
12096 | 983355.3 | 2018-03-10 22:20 | 840.0017 | 15 | 85 | 0.8525143 | 4.200533 | 2.538497 | 1.466702e-05 | 9.785448 | 2.93067e-05 |  |  | 5.722046e-06 |  | 35.96568 | 35.50108
12097 | 983475.3 | 2018-03-10 22:22 | 960.0047 | 15 | 85 | 0.7414627 | 4.200507 | 2.565069 | 1.466702e-05 | 9.897064 | 2.93067e-05 |  |  | -5.722046e-06 |  | 35.94352 | 35.4516
12098 | 983595.3 | 2018-03-10 22:24 | 1080.0022 | 15 | 85 | 0.6311836 | 4.20051 | 2.587942 | 1.466702e-05 | 9.993139 | 2.93067e-05 |  |  | -7.629395e-06 |  | 35.83844 | 35.53678
12099 | 983715.3 | 2018-03-10 22:26 | 1200.0019 | 15 | 85 | 0.5264931 | 4.200512 | 2.607211 | 1.466702e-05 | 10.07408 | 2.93067e-05 |  |  | 9.536743e-06 |  | 35.70287 | 35.47845
12100 | 983835.3 | 2018-03-10 22:28 | 1320.0009 | 15 | 85 | 0.4318256 | 4.200483 | 2.62315 | 1.466702e-05 | 10.14103 | 2.93067e-05 |  |  | -1.621246e-05 |  | 35.56232 | 35.45207
12101 | 983955.3 | 2018-03-10 22:30 | 1440.004 | 15 | 85 | 0.3496723 | 4.200493 | 2.636136 | 1.466702e-05 | 10.19558 | 2.93067e-05 |  |  | 2.574921e-05 |  | 35.5169 | 35.46279
12102 | 984075.3 | 2018-03-10 22:32 | 1560.0029 | 15 | 85 | 0.2807751 | 4.200479 | 2.64661 | 1.466702e-05 | 10.23957 | 2.93067e-05 |  |  | -9.536743e-06 |  | 35.47002 | 35.51604
12103 | 984195.3 | 2018-03-10 22:34 | 1680.0011 | 15 | 85 | 0.2246494 | 4.200459 | 2.655002 | 1.466702e-05 | 10.27483 | 2.93067e-05 |  |  | 1.907349e-05 |  | 35.41222 | 35.50575
12104 | 984315.3 | 2018-03-10 22:36 | 1800.0033 | 15 | 85 | 0.1800289 | 4.200394 | 2.66172 | 1.466702e-05 | 10.30304 | 2.93067e-05 |  |  | -5.435944e-05 |  | 35.38029 | 35.51041
12105 | 984315.3 | 2018-03-10 22:36 | 1800.008 | 15 | 85 | 0.1800289 | 4.200411 | 2.66172 | 1.466702e-05 | 10.30304 | 2.93067e-05 |  |  | -5.436064e-05 |  | 35.38028 | 35.5104
12106 | 984915.3 | 2018-03-10 22:46 | 600.0046 | 16 | 85 | 0 | 4.177988 | 2.66172 | 1.466702e-05 | 10.30304 | 2.93067e-05 |  |  | -0.0002085191 |  | 35.03656 | 35.46492
12107 | 985035.4 | 2018-03-10 22:48 | 120.0024 | 17 | 85 | -2.999978 | 3.907716 | 2.66172 | 0.1000076 | 10.30304 | 0.3933208 |  |  | -0.0002393723 |  | 35.42006 | 35.48896
12108 | 985155.4 | 2018-03-10 22:50 | 240.0033 | 17 | 85 | -2.999957 | 3.88514 | 2.66172 | 0.1999967 | 10.30304 | 0.7828114 |  |  | -0.0001478195 |  | 35.83796 | 35.47588
12109 | 985275.4 | 2018-03-10 22:52 | 360.0019 | 17 | 85 | -2.99994 | 3.868101 | 2.66172 | 0.2999823 | 10.30304 | 1.170415 |  |  | -0.0001544952 |  | 36.19875 | 35.47145
12110 | 985395.4 | 2018-03-10 22:54 | 480.002 | 17 | 85 | -2.999915 | 3.848464 | 2.66172 | 0.399977 | 10.30304 | 1.55627 |  |  | -0.000244140625 |  | 36.50597 | 35.45325
12111 | 985515.4 | 2018-03-10 22:56 | 600.0042 | 17 | 85 | -2.999908 | 3.819907 | 2.66172 | 0.499976 | 10.30304 | 1.939777 |  |  | -0.0003185272 |  | 36.76668 | 35.47007
12112 | 985635.4 | 2018-03-10 22:58 | 720.0054 | 17 | 85 | -2.999915 | 3.782632 | 2.66172 | 0.5999793 | 10.30304 | 2.31996 |  |  | -0.000330925 |  | 37.01473 | 35.49196
12113 | 985755.4 | 2018-03-10 23:00 | 840.0062 | 17 | 85 | -2.999892 | 3.744413 | 2.66172 | 0.6999549 | 10.30304 | 2.696202 |  |  | -0.0003404617 |  | 37.15441 | 35.45394
12114 | 985875.4 | 2018-03-10 23:02 | 960.0001 | 17 | 85 | -2.999917 | 3.710395 | 2.66172 | 0.7999536 | 10.30304 | 3.068897 |  |  | -0.0002965927 |  | 37.28081 | 35.45976
12115 | 985995.4 | 2018-03-10 23:04 | 1080.0039 | 17 | 85 | -2.999875 | 3.680244 | 2.66172 | 0.8999428 | 10.30304 | 3.438367 |  |  | -0.0002422333 |  | 37.32307 | 35.4551
12116 | 986115.4 | 2018-03-10 23:06 | 1200.0006 | 17 | 85 | -2.999875 | 3.650821 | 2.66172 | 0.9999358 | 10.30304 | 3.804902 |  |  | -0.0002746582 |  | 37.42181 | 35.49173
12117 | 986235.4 | 2018-03-10 23:08 | 1320.0004 | 17 | 85 | -2.999887 | 3.619246 | 2.66172 | 1.099934 | 10.30304 | 4.168427 |  |  | -0.000295639 |  | 37.49383 | 35.47168
12118 | 986355.4 | 2018-03-10 23:10 | 1440.0025 | 17 | 85 | -2.999886 | 3.584452 | 2.66172 | 1.199918 | 10.30304 | 4.528582 |  |  | -0.0003299713 |  | 37.57995 | 35.52605
12119 | 986475.4 | 2018-03-10 23:12 | 1560.0032 | 17 | 85 | -2.999905 | 3.547065 | 2.66172 | 1.299915 | 10.30304 | 4.885163 |  |  | -0.0003538132 |  | 37.48916 | 35.49969
12120 | 986595.4 | 2018-03-10 23:14 | 1680.0023 | 17 | 85 | -2.999875 | 3.508802 | 2.66172 | 1.399908 | 10.30304 | 5.237932 |  |  | -0.000328064 |  | 37.46639 | 35.53981
12121 | 986715.4 | 2018-03-10 23:16 | 1800.0051 | 17 | 85 | -2.999871 | 3.47274 | 2.66172 | 1.499899 | 10.30304 | 5.586948 |  |  | -0.0002613068 |  | 37.47126 | 35.47049
12122 | 986835.4 | 2018-03-10 23:18 | 1920.001 | 17 | 85 | -2.999905 | 3.440959 | 2.66172 | 1.599891 | 10.30304 | 5.932572 |  |  | -0.000246048 |  | 37.46475 | 35.52815
12123 | 986955.4 | 2018-03-10 23:20 | 2040.0025 | 17 | 85 | -2.999884 | 3.413038 | 2.66172 | 1.699878 | 10.30304 | 6.275204 |  |  | -0.0002336502 |  | 37.46196 | 35.57528
12124 | 987075.4 | 2018-03-10 23:22 | 2160.0006 | 17 | 85 | -2.999945 | 3.387024 | 2.66172 | 1.799872 | 10.30304 | 6.615177 |  |  | -0.0002241135 |  | 37.49282 | 35.53001
12125 | 987195.4 | 2018-03-10 23:24 | 2280.0019 | 17 | 85 | -2.99994 | 3.360882 | 2.66172 | 1.899871 | 10.30304 | 6.952582 |  |  | -0.0002126694 |  | 37.63169 | 35.54005
12126 | 987315.4 | 2018-03-10 23:26 | 2400.0043 | 17 | 85 | -2.999968 | 3.332009 | 2.66172 | 1.999852 | 10.30304 | 7.2872 |  |  | -0.0002584457 |  | 37.90093 | 35.50013
12127 | 987435.4 | 2018-03-10 23:28 | 2520.0049 | 17 | 85 | -2.999866 | 3.300248 | 2.66172 | 2.09985 | 10.30304 | 7.618809 |  |  | -0.0002746582 |  | 38.25394 | 35.51648
12128 | 987555.4 | 2018-03-10 23:30 | 2640.0022 | 17 | 85 | -2.999908 | 3.266462 | 2.66172 | 2.199841 | 10.30304 | 7.94718 |  |  | -0.000336647 |  | 38.35939 | 35.52512
12129 | 987675.4 | 2018-03-10 23:32 | 2760.0043 | 17 | 85 | -2.999887 | 3.22298 | 2.66172 | 2.299832 | 10.30304 | 8.271727 |  |  | -0.0004434586 |  | 38.41315 | 35.46257
12130 | 987795.4 | 2018-03-10 23:34 | 2880.001 | 17 | 85 | -2.999892 | 3.145341 | 2.66172 | 2.39983 | 10.30304 | 8.590684 |  |  | -0.0009832382 |  | 38.71665 | 35.43852
12131 | 987915.4 | 2018-03-10 23:36 | 3000.0016 | 17 | 85 | -2.999866 | 2.993873 | 2.66172 | 2.499811 | 10.30304 | 8.898154 |  |  | -0.001514435 |  | 39.14728 | 35.50362
12132 | 988035.4 | 2018-03-10 23:38 | 3120.0047 | 17 | 85 | -2.999898 | 2.751476 | 2.66172 | 2.599818 | 10.30304 | 9.187387 |  |  | -0.003726006 |  | 39.65384 | 35.50574
12133 | 988106.8 | 2018-03-10 23:39 | 3191.355 | 17 | 85 | -2.999877 | 1.999948 | 2.66172 | 2.659275 | 10.30304 | 9.335588 |  |  | -0.00159139 |  | 40.20125 | 35.50784
12134 | 988106.8 | 2018-03-10 23:39 | 0.0033 | 18 | 86 | -2.999763 | 1.998349 | 0 | 1.91649e-06 | 0 | 3.83019e-06 |  |  | -0.001590909 |  | 40.20114 | 35.55732
12135 | 988226.8 | 2018-03-10 23:41 | 120.0007 | 14 | 86 | 1.500059 | 3.218656 | 0.04999197 | 1.274901e-05 | 0.1501964 | 2.547448e-05 |  |  | 0.001999855 |  | 39.40754 | 35.45976
12136 | 988346.8 | 2018-03-10 23:43 | 240.0026 | 14 | 86 | 1.500021 | 3.384331 | 0.0999971 | 1.274901e-05 | 0.3157433 | 2.547448e-05 |  |  | 0.001009941 |  | 38.45482 | 35.44764
12137 | 988466.8 | 2018-03-10 23:45 | 360 | 14 | 86 | 1.500027 | 3.465906 | 0.1499918 | 1.274901e-05 | 0.4872956 | 2.547448e-05 |  |  | 0.000418663 |  | 37.8287 | 35.45883
12138 | 988586.8 | 2018-03-10 23:47 | 480.0046 | 14 | 86 | 1.500019 | 3.511976 | 0.1999936 | 1.274901e-05 | 0.6617836 | 2.547448e-05 |  |  | 0.0003156662 |  | 37.39111 | 35.46888
12139 | 988706.8 | 2018-03-10 23:49 | 600.0044 | 14 | 86 | 1.500025 | 3.54422 | 0.2499945 | 1.274901e-05 | 0.8383059 | 2.547448e-05 |  |  | 0.0001554489 |  | 37.12328 | 35.52512
12140 | 988826.8 | 2018-03-10 23:51 | 720.0042 | 14 | 86 | 1.500006 | 3.561239 | 0.2999844 | 1.274901e-05 | 1.015915 | 2.547448e-05 |  |  | 0.0001096725 |  | 36.82465 | 35.40889
12141 | 988946.8 | 2018-03-10 23:53 | 840.0039 | 14 | 86 | 1.499998 | 3.577437 | 0.3499856 | 1.274901e-05 | 1.194391 | 2.547448e-05 |  |  | 5.722046e-05 |  | 36.67116 | 35.49408
12142 | 989066.8 | 2018-03-10 23:55 | 960.0016 | 14 | 86 | 1.500025 | 3.593451 | 0.3999859 | 1.274901e-05 | 1.373664 | 2.547448e-05 |  |  | 0.0001192093 |  | 36.53015 | 35.44529
12143 | 989186.8 | 2018-03-10 23:57 | 1080.006 | 14 | 86 | 1.499977 | 3.610724 | 0.4499861 | 1.274901e-05 | 1.553757 | 2.547448e-05 |  |  | 0.0002212524 |  | 36.41148 | 35.43667
12144 | 989306.8 | 2018-03-10 23:59 | 1200.0047 | 14 | 86 | 1.499964 | 3.63156 | 0.499984 | 1.274901e-05 | 1.734792 | 2.547448e-05 |  |  | 0.0001783371 |  | 36.27227 | 35.48239
12145 | 989426.8 | 2018-03-11 00:01 | 1320.0008 | 14 | 86 | 1.499989 | 3.653431 | 0.5499778 | 1.274901e-05 | 1.916901 | 2.547448e-05 |  |  | 0.000161171 |  | 36.12915 | 35.45437
12146 | 989546.8 | 2018-03-11 00:03 | 1440.0026 | 14 | 86 | 1.499971 | 3.673753 | 0.5999719 | 1.274901e-05 | 2.100059 | 2.547448e-05 |  |  | 0.0002183914 |  | 36.04622 | 35.44668
12147 | 989666.8 | 2018-03-11 00:05 | 1560.0014 | 14 | 86 | 1.500027 | 3.692811 | 0.6499708 | 1.274901e-05 | 2.284232 | 2.547448e-05 |  |  | 0.0001487732 |  | 36.03411 | 35.52162
12148 | 989786.8 | 2018-03-11 00:07 | 1680.0004 | 14 | 86 | 1.500021 | 3.70815 | 0.6999674 | 1.274901e-05 | 2.469255 | 2.547448e-05 |  |  | 0.0001153946 |  | 35.95912 | 35.5377
12149 | 989906.8 | 2018-03-11 00:09 | 1800.002 | 14 | 86 | 1.499985 | 3.720603 | 0.7499683 | 1.274901e-05 | 2.654991 | 2.547448e-05 |  |  | 9.918213e-05 |  | 35.86009 | 35.45418
12150 | 990026.8 | 2018-03-11 00:11 | 1920.0004 | 14 | 86 | 1.499996 | 3.731044 | 0.7999683 | 1.274901e-05 | 2.841286 | 2.547448e-05 |  |  | 7.43866e-05 |  | 35.84243 | 35.46211
12151 | 990146.8 | 2018-03-11 00:13 | 2040.003 | 14 | 86 | 1.499964 | 3.74132 | 0.8499612 | 1.274901e-05 | 3.028068 | 2.547448e-05 |  |  | 0.0001039505 |  | 35.92348 | 35.48661
12152 | 990266.8 | 2018-03-11 00:15 | 2160.0012 | 14 | 86 | 1.500017 | 3.752059 | 0.8999625 | 1.274901e-05 | 3.215405 | 2.547448e-05 |  |  | 6.580353e-05 |  | 36.00129 | 35.42636
12153 | 990386.8 | 2018-03-11 00:17 | 2280.0006 | 14 | 86 | 1.500011 | 3.763488 | 0.9499601 | 1.274901e-05 | 3.403281 | 2.547448e-05 |  |  | 0.0001316071 |  | 36.06883 | 35.45718
12154 | 990506.8 | 2018-03-11 00:19 | 2400.0032 | 14 | 86 | 1.499977 | 3.775805 | 0.9999638 | 1.274901e-05 | 3.591774 | 2.547448e-05 |  |  | 6.580353e-05 |  | 36.10701 | 35.4586
12155 | 990626.8 | 2018-03-11 00:21 | 2520.0024 | 14 | 86 | 1.500057 | 3.789231 | 1.049962 | 1.274901e-05 | 3.780891 | 2.547448e-05 |  |  | 9.346008e-05 |  | 36.22228 | 35.43175
12156 | 990746.8 | 2018-03-11 00:23 | 2640.0007 | 14 | 86 | 1.500015 | 3.804035 | 1.099954 | 1.274901e-05 | 3.970688 | 2.547448e-05 |  |  | 0.0001373291 |  | 36.3717 | 35.49688
12157 | 990866.8 | 2018-03-11 00:25 | 2760.0026 | 14 | 86 | 1.500042 | 3.820226 | 1.149962 | 1.274901e-05 | 4.161315 | 2.547448e-05 |  |  | 0.0001707077 |  | 36.42942 | 35.5027
12158 | 990986.8 | 2018-03-11 00:27 | 2880.0018 | 14 | 86 | 1.500036 | 3.837626 | 1.199958 | 1.274901e-05 | 4.352741 | 2.547448e-05 |  |  | 0.0001058578 |  | 36.4215 | 35.43968
12159 | 991106.8 | 2018-03-11 00:29 | 3000.0028 | 14 | 86 | 1.500025 | 3.856129 | 1.249953 | 1.274901e-05 | 4.545066 | 2.547448e-05 |  |  | 0.0001459122 |  | 36.53184 | 35.45627
12160 | 991226.8 | 2018-03-11 00:31 | 3120.0009 | 14 | 86 | 1.500048 | 3.875241 | 1.299954 | 1.274901e-05 | 4.738353 | 2.547448e-05 |  |  | 0.000207901 |  | 36.58161 | 35.43011
12161 | 991346.8 | 2018-03-11 00:33 | 3240.004 | 14 | 86 | 1.499989 | 3.894447 | 1.349951 | 1.274901e-05 | 4.932584 | 2.547448e-05 |  |  | 0.0001621246 |  | 36.60255 | 35.45207
12162 | 991466.8 | 2018-03-11 00:35 | 3360.0025 | 14 | 86 | 1.500025 | 3.913327 | 1.399944 | 1.274901e-05 | 5.12775 | 2.547448e-05 |  |  | 0.000207901 |  | 36.59951 | 35.43711
12163 | 991586.8 | 2018-03-11 00:37 | 3480.0028 | 14 | 86 | 1.500065 | 3.93152 | 1.449946 | 1.274901e-05 | 5.323883 | 2.547448e-05 |  |  | 0.0001497269 |  | 36.63071 | 35.43222
12164 | 991706.8 | 2018-03-11 00:39 | 3600.0011 | 14 | 86 | 1.500071 | 3.948984 | 1.499947 | 1.274901e-05 | 5.5209 | 2.547448e-05 |  |  | 0.0001478195 |  | 36.58975 | 35.47587
12165 | 991826.8 | 2018-03-11 00:41 | 3720.0042 | 14 | 86 | 1.500023 | 3.965897 | 1.549942 | 1.274901e-05 | 5.718758 | 2.547448e-05 |  |  | 0.0001134872 |  | 36.59723 | 35.43643
12166 | 991946.8 | 2018-03-11 00:43 | 3840 | 14 | 86 | 1.499983 | 3.981856 | 1.599941 | 1.274901e-05 | 5.91745 | 2.547448e-05 |  |  | 0.0001239777 |  | 36.52678 | 35.50716
12167 | 992066.8 | 2018-03-11 00:45 | 3960.0013 | 14 | 86 | 1.500042 | 3.996883 | 1.649943 | 1.274901e-05 | 6.11693 | 2.547448e-05 |  |  | 0.0001478195 |  | 36.4542 | 35.50108
12168 | 992186.8 | 2018-03-11 00:47 | 4080.0033 | 14 | 86 | 1.500017 | 4.011312 | 1.699939 | 1.274901e-05 | 6.317118 | 2.547448e-05 |  |  | 0.0001382828 |  | 36.42299 | 35.48523
12169 | 992306.8 | 2018-03-11 00:49 | 4200.0024 | 14 | 86 | 1.500011 | 4.025643 | 1.749943 | 1.274901e-05 | 6.518059 | 2.547448e-05 |  |  | 0.0001859665 |  | 36.31405 | 35.51416
12170 | 992426.8 | 2018-03-11 00:51 | 4320.003 | 14 | 86 | 1.500042 | 4.040421 | 1.799939 | 1.274901e-05 | 6.71969 | 2.547448e-05 |  |  | 0.0001430511 |  | 36.29706 | 35.50972
12171 | 992546.8 | 2018-03-11 00:53 | 4440.0013 | 14 | 86 | 1.500031 | 4.056023 | 1.849937 | 1.274901e-05 | 6.922091 | 2.547448e-05 |  |  | 0.0001335144 |  | 36.20046 | 35.48428
12172 | 992666.8 | 2018-03-11 00:55 | 4560.0005 | 14 | 86 | 1.499998 | 4.072862 | 1.899938 | 1.274901e-05 | 7.125309 | 2.547448e-05 |  |  | 0.0001716614 |  | 36.18977 | 35.47424
12173 | 992786.8 | 2018-03-11 00:57 | 4680.0058 | 14 | 86 | 1.500051 | 4.091032 | 1.949933 | 1.274901e-05 | 7.329381 | 2.547448e-05 |  |  | 0.0001678467 |  | 36.22258 | 35.46911
12174 | 992906.8 | 2018-03-11 00:59 | 4800.0008 | 14 | 86 | 1.499985 | 4.110452 | 1.999931 | 1.274901e-05 | 7.534408 | 2.547448e-05 |  |  | 0.0001401901 |  | 36.22327 | 35.49503
12175 | 993026.8 | 2018-03-11 01:01 | 4920.0035 | 14 | 86 | 1.500008 | 4.130579 | 2.04993 | 1.274901e-05 | 7.740427 | 2.547448e-05 |  |  | 0.0001707077 |  | 36.19347 | 35.49103
12176 | 993146.8 | 2018-03-11 01:03 | 5040.0034 | 14 | 86 | 1.500071 | 4.150537 | 2.099934 | 1.274901e-05 | 7.947471 | 2.547448e-05 |  |  | 0.0002212524 |  | 36.19255 | 35.4481
12177 | 993266.8 | 2018-03-11 01:05 | 5160.0048 | 14 | 86 | 1.500019 | 4.169314 | 2.149928 | 1.274901e-05 | 8.155449 | 2.547448e-05 |  |  | 0.0001430511 |  | 36.20719 | 35.51416
12178 | 993386.8 | 2018-03-11 01:07 | 5280.003 | 14 | 86 | 1.500072 | 4.185594 | 2.19993 | 1.274901e-05 | 8.364345 | 2.547448e-05 |  |  | 0.0001192093 |  | 36.21022 | 35.46491
12179 | 993506.8 | 2018-03-11 01:09 | 5400.0047 | 14 | 86 | 1.500025 | 4.197873 | 2.249932 | 1.274901e-05 | 8.573957 | 2.547448e-05 |  |  | 9.918213e-05 |  | 36.25583 | 35.52884
12180 | 993533.1 | 2018-03-11 01:09 | 5426.2903 | 14 | 86 | 1.50005 | 4.200006 | 2.260882 | 1.274901e-05 | 8.619935 | 2.547448e-05 |  |  | 7.50237e-05 |  | 36.27375 | 35.51064
12181 | 993653.1 | 2018-03-11 01:11 | 120.0004 | 15 | 86 | 1.397549 | 4.200415 | 2.309139 | 1.274901e-05 | 8.822636 | 2.547448e-05 |  |  | -3.528595e-05 |  | 36.24675 | 35.50552
12182 | 993773.1 | 2018-03-11 01:13 | 240.0011 | 15 | 86 | 1.31455 | 4.200398 | 2.35432 | 1.274901e-05 | 9.012416 | 2.547448e-05 |  |  | 1.144409e-05 |  | 36.18902 | 35.46955
12183 | 993893.1 | 2018-03-11 01:15 | 360 | 15 | 86 | 1.233864 | 4.200415 | 2.396798 | 1.274901e-05 | 9.190838 | 2.547448e-05 |  |  | -7.629395e-06 |  | 36.159 | 35.45254
12184 | 994013.1 | 2018-03-11 01:17 | 480.0048 | 15 | 86 | 1.149538 | 4.200427 | 2.43654 | 1.274901e-05 | 9.357774 | 2.547448e-05 |  |  | 2.574921e-05 |  | 36.10175 | 35.45183
12185 | 994133.1 | 2018-03-11 01:19 | 600.0028 | 15 | 86 | 1.05797 | 4.200379 | 2.473354 | 1.274901e-05 | 9.512405 | 2.547448e-05 |  |  | -5.245209e-05 |  | 36.1227 | 35.53025
12186 | 994253.1 | 2018-03-11 01:21 | 720.0003 | 15 | 86 | 0.9588585 | 4.200442 | 2.506986 | 1.274901e-05 | 9.653673 | 2.547448e-05 |  |  | 2.670288e-05 |  | 36.05302 | 35.50552
12187 | 994373.1 | 2018-03-11 01:23 | 840.0048 | 15 | 86 | 0.8524094 | 4.200425 | 2.53718 | 1.274901e-05 | 9.780504 | 2.547448e-05 |  |  | -9.536743e-07 |  | 35.98477 | 35.50132
12188 | 994493.1 | 2018-03-11 01:25 | 960.0021 | 15 | 86 | 0.7414341 | 4.200448 | 2.563741 | 1.274901e-05 | 9.892071 | 2.547448e-05 |  |  | 4.482269e-05 |  | 35.8508 | 35.49524
12189 | 994613.1 | 2018-03-11 01:27 | 1080.0037 | 15 | 86 | 0.631134 | 4.200406 | 2.586607 | 1.274901e-05 | 9.988117 | 2.547448e-05 |  |  | -3.147125e-05 |  | 35.80988 | 35.44435
12190 | 994733.1 | 2018-03-11 01:29 | 1200.0018 | 15 | 86 | 0.5265274 | 4.200388 | 2.605883 | 1.274901e-05 | 10.06908 | 2.547448e-05 |  |  | -6.771088e-05 |  | 35.69778 | 35.40633
12191 | 994853.1 | 2018-03-11 01:31 | 1320.0033 | 15 | 86 | 0.4319725 | 4.200397 | 2.621826 | 1.274901e-05 | 10.13605 | 2.547448e-05 |  |  | -2.098083e-05 |  | 35.5929 | 35.42382
12192 | 994973.1 | 2018-03-11 01:33 | 1440.0037 | 15 | 86 | 0.35005 | 4.200408 | 2.634825 | 1.274901e-05 | 10.19065 | 2.547448e-05 |  |  | 4.673004e-05 |  | 35.54047 | 35.39629
12193 | 995093.1 | 2018-03-11 01:35 | 1560.0003 | 15 | 86 | 0.2813492 | 4.200398 | 2.645314 | 1.274901e-05 | 10.23471 | 2.547448e-05 |  |  | -1.907349e-06 |  | 35.5211 | 35.52068
12194 | 995213.1 | 2018-03-11 01:37 | 1680.0028 | 15 | 86 | 0.2254944 | 4.200381 | 2.653728 | 1.274901e-05 | 10.27005 | 2.547448e-05 |  |  | -4.005432e-05 |  | 35.40424 | 35.49828
12195 | 995333.1 | 2018-03-11 01:39 | 1800.0003 | 15 | 86 | 0.1803875 | 4.200379 | 2.660465 | 1.274901e-05 | 10.29835 | 2.547448e-05 |  |  | 1.049042e-05 |  | 35.36647 | 35.54637
12196 | 995333.1 | 2018-03-11 01:39 | 1800.0056 | 15 | 86 | 0.1803875 | 4.200387 | 2.660465 | 1.274901e-05 | 10.29835 | 2.547448e-05 |  |  | 1.049065e-05 |  | 35.36646 | 35.54633
12197 | 995933.2 | 2018-03-11 01:49 | 600.0047 | 16 | 86 | 0 | 4.177883 | 2.660465 | 1.274901e-05 | 10.29835 | 2.547448e-05 |  |  | 3.71933e-05 |  | 35.03659 | 35.40071
12198 | 995933.2 | 2018-03-11 01:49 | 600.0095 | 16 | 86 | 0 | 4.177888 | 2.660465 | 1.274901e-05 | 10.29835 | 2.547448e-05 |  |  | 3.718266e-05 |  | 35.0366 | 35.41775
12199 | 996053.3 | 2018-03-11 01:51 | 120.0059 | 17 | 86 | -2.999974 | 3.907686 | 2.660465 | 0.09999897 | 10.29835 | 0.3932803 |  |  | -0.0002288818 |  | 35.35997 | 35.42218
12200 | 996173.3 | 2018-03-11 01:53 | 240.0055 | 17 | 86 | -2.999922 | 3.885134 | 2.660465 | 0.1999984 | 10.29835 | 0.7828093 |  |  | -0.0001583099 |  | 35.82199 | 35.49175
12201 | 996293.3 | 2018-03-11 01:55 | 360.0022 | 17 | 86 | -2.999968 | 3.868037 | 2.660465 | 0.2999876 | 10.29835 | 1.170424 |  |  | -0.0001335144 |  | 36.1632 | 35.50948
12202 | 996413.3 | 2018-03-11 01:57 | 480.001 | 17 | 86 | -2.999924 | 3.848423 | 2.660465 | 0.3999693 | 10.29835 | 1.556225 |  |  | -0.0001993179 |  | 36.46504 | 35.50248
12203 | 996533.3 | 2018-03-11 01:59 | 600.0059 | 17 | 86 | -2.999887 | 3.819793 | 2.660465 | 0.4999661 | 10.29835 | 1.939718 |  |  | -0.000246048 |  | 36.67071 | 35.46795
12204 | 996653.3 | 2018-03-11 02:01 | 720.0065 | 17 | 86 | -2.999861 | 3.782593 | 2.660465 | 0.5999571 | 10.29835 | 2.319845 |  |  | -0.0003232956 |  | 37.01299 | 35.49596
12205 | 996773.3 | 2018-03-11 02:03 | 840.0013 | 17 | 86 | -2.999896 | 3.744361 | 2.660465 | 0.6999438 | 10.29835 | 2.696119 |  |  | -0.0003032684 |  | 37.13085 | 35.43806
12206 | 996893.3 | 2018-03-11 02:05 | 960.0062 | 17 | 86 | -2.999903 | 3.710253 | 2.660465 | 0.7999433 | 10.29835 | 3.068807 |  |  | -0.0002374649 |  | 37.27627 | 35.45114
12207 | 997013.3 | 2018-03-11 02:07 | 1080.001 | 17 | 86 | -2.999875 | 3.68014 | 2.660465 | 0.8999273 | 10.29835 | 3.438248 |  |  | -0.0002365112 |  | 37.31531 | 35.47079
12208 | 997133.3 | 2018-03-11 02:09 | 1200.0058 | 17 | 86 | -2.999911 | 3.650751 | 2.660465 | 0.999921 | 10.29835 | 3.804777 |  |  | -0.0002574921 |  | 37.40381 | 35.45839
12209 | 997253.3 | 2018-03-11 02:11 | 1320.0029 | 17 | 86 | -2.999871 | 3.619193 | 2.660465 | 1.09992 | 10.29835 | 4.168295 |  |  | -0.0002794266 |  | 37.47298 | 35.49012
12210 | 997373.3 | 2018-03-11 02:13 | 1440.0011 | 17 | 86 | -2.99989 | 3.584343 | 2.660465 | 1.199912 | 10.29835 | 4.528471 |  |  | -0.0003194809 |  | 37.51175 | 35.47799
12211 | 997493.3 | 2018-03-11 02:15 | 1560.004 | 17 | 86 | -2.999873 | 3.546939 | 2.660465 | 1.29991 | 10.29835 | 4.885042 |  |  | -0.000330925 |  | 37.44789 | 35.49875
12212 | 997613.3 | 2018-03-11 02:17 | 1680.0025 | 17 | 86 | -2.999866 | 3.508708 | 2.660465 | 1.399888 | 10.29835 | 5.237743 |  |  | -0.0003108978 |  | 37.45535 | 35.4411
12213 | 997733.3 | 2018-03-11 02:19 | 1800.0021 | 17 | 86 | -2.999879 | 3.472651 | 2.660465 | 1.499878 | 10.29835 | 5.586744 |  |  | -0.0002574921 |  | 37.40962 | 35.49619
12214 | 997853.3 | 2018-03-11 02:21 | 1920.0059 | 17 | 86 | -2.999831 | 3.440833 | 2.660465 | 1.599873 | 10.29835 | 5.932363 |  |  | -0.0003128052 |  | 37.35965 | 35.52932
12215 | 997973.3 | 2018-03-11 02:23 | 2040.0026 | 17 | 86 | -2.999908 | 3.412857 | 2.660465 | 1.699867 | 10.29835 | 6.275002 |  |  | -0.0002355576 |  | 37.44445 | 35.53608
12216 | 998093.3 | 2018-03-11 02:25 | 2160.004 | 17 | 86 | -2.99989 | 3.386901 | 2.660465 | 1.79986 | 10.29835 | 6.614958 |  |  | -0.0002126694 |  | 37.44001 | 35.47799
12217 | 998213.3 | 2018-03-11 02:27 | 2280.0005 | 17 | 86 | -2.999884 | 3.360787 | 2.660465 | 1.899857 | 10.29835 | 6.952342 |  |  | -0.00025177 |  | 37.63736 | 35.46539
12218 | 998333.3 | 2018-03-11 02:29 | 2400.0018 | 17 | 86 | -2.999879 | 3.331884 | 2.660465 | 1.99985 | 10.29835 | 7.286988 |  |  | -0.0002698898 |  | 37.91518 | 35.47448
12219 | 998453.3 | 2018-03-11 02:31 | 2520.0032 | 17 | 86 | -2.99989 | 3.300174 | 2.660465 | 2.099838 | 10.29835 | 7.618549 |  |  | -0.00020504 |  | 38.1696 | 35.50156
12220 | 998573.3 | 2018-03-11 02:33 | 2640.0039 | 17 | 86 | -2.999908 | 3.266239 | 2.660465 | 2.199843 | 10.29835 | 7.946951 |  |  | -0.000328064 |  | 38.26513 | 35.56505
12221 | 998693.3 | 2018-03-11 02:35 | 2760.0021 | 17 | 86 | -2.999901 | 3.222627 | 2.660465 | 2.299835 | 10.29835 | 8.271478 |  |  | -0.0004339218 |  | 38.46708 | 35.5158
12222 | 998813.3 | 2018-03-11 02:37 | 2880.0003 | 17 | 86 | -2.999901 | 3.144592 | 2.660465 | 2.399828 | 10.29835 | 8.590367 |  |  | -0.0009403229 |  | 38.72606 | 35.55689
12223 | 998933.3 | 2018-03-11 02:39 | 3000.0035 | 17 | 86 | -2.999901 | 2.99237 | 2.660465 | 2.499821 | 10.29835 | 8.897757 |  |  | -0.001547813 |  | 39.11017 | 35.5681
12224 | 999053.3 | 2018-03-11 02:41 | 3120.0009 | 17 | 86 | -2.999929 | 2.746645 | 2.660465 | 2.599802 | 10.29835 | 9.18667 |  |  | -0.003800392 |  | 39.59763 | 35.5205
12225 | 999123.1 | 2018-03-11 02:43 | 3189.8359 | 17 | 86 | -2.999962 | 1.999912 | 2.660465 | 2.658006 | 10.29835 | 9.331471 |  |  | -0.00165379 |  | 40.02387 | 35.54479
12226 | 999123.1 | 2018-03-11 02:43 | 0.0033 | 18 | 87 | -3.00001 | 1.998117 | 0 | 0 | 0 | 0 |  |  | -0.001653295 |  | 40.0238 | 35.47453
12227 | 999243.2 | 2018-03-11 02:45 | 120.0044 | 14 | 87 | 1.499981 | 3.218915 | 0.04999276 | 1.52502e-05 | 0.1502093 | 3.046914e-05 |  |  | 0.002036095 |  | 39.49529 | 35.51095
12228 | 999363.2 | 2018-03-11 02:47 | 240.0054 | 14 | 87 | 1.499989 | 3.384606 | 0.09998992 | 1.52502e-05 | 0.3157429 | 3.046914e-05 |  |  | 0.001032829 |  | 38.45023 | 35.52799
12229 | 999483.2 | 2018-03-11 02:49 | 360.0002 | 14 | 87 | 1.500008 | 3.466183 | 0.1499876 | 1.52502e-05 | 0.487318 | 3.046914e-05 |  |  | 0.0004358292 |  | 37.86745 | 35.51586
12230 | 999603.2 | 2018-03-11 02:51 | 480.0014 | 14 | 87 | 1.499968 | 3.512283 | 0.1999917 | 1.52502e-05 | 0.6618274 | 3.046914e-05 |  |  | 0.0004005432 |  | 37.49631 | 35.5287
12231 | 999723.2 | 2018-03-11 02:53 | 600.0013 | 14 | 87 | 1.499992 | 3.544441 | 0.2499861 | 1.52502e-05 | 0.838339 | 3.046914e-05 |  |  | 0.0001926422 |  | 37.13278 | 35.58891
12232 | 999843.2 | 2018-03-11 02:55 | 720.0043 | 14 | 87 | 1.500025 | 3.561461 | 0.2999869 | 1.52502e-05 | 1.015996 | 3.046914e-05 |  |  | 0.0001039505 |  | 36.95848 | 35.50229
12233 | 999963.2 | 2018-03-11 02:57 | 840.0001 | 14 | 87 | 1.499968 | 3.577651 | 0.3499831 | 1.52502e-05 | 1.194462 | 3.046914e-05 |  |  | 0.0001516342 |  | 36.74382 | 35.54525
12234 | 1000083.2 | 2018-03-11 02:59 | 960.0023 | 14 | 87 | 1.500023 | 3.593628 | 0.3999763 | 1.52502e-05 | 1.373719 | 3.046914e-05 |  |  | 0.0001649857 |  | 36.48259 | 35.50625
12235 | 1000203.2 | 2018-03-11 03:01 | 1080.0054 | 14 | 87 | 1.49996 | 3.610906 | 0.4499812 | 1.52502e-05 | 1.553838 | 3.046914e-05 |  |  | 0.0001535416 |  | 36.37026 | 35.50625
12236 | 1000323.2 | 2018-03-11 03:03 | 1200.0004 | 14 | 87 | 1.49999 | 3.631763 | 0.4999703 | 1.52502e-05 | 1.734851 | 3.046914e-05 |  |  | 0.0002384186 |  | 36.29409 | 35.53333
12237 | 1000443.2 | 2018-03-11 03:05 | 1320.0056 | 14 | 87 | 1.499949 | 3.653616 | 0.5499766 | 1.52502e-05 | 1.917016 | 3.046914e-05 |  |  | 0.0001726151 |  | 36.12647 | 35.50018
12238 | 1000563.2 | 2018-03-11 03:07 | 1440.0046 | 14 | 87 | 1.500023 | 3.673979 | 0.5999725 | 1.52502e-05 | 2.100193 | 3.046914e-05 |  |  | 0.0002412796 |  | 36.1179 | 35.5228
12239 | 1000683.2 | 2018-03-11 03:09 | 1560.0035 | 14 | 87 | 1.500002 | 3.693006 | 0.649969 | 1.52502e-05 | 2.284368 | 3.046914e-05 |  |  | 0.0001468658 |  | 36.00091 | 35.46819
12240 | 1000803.2 | 2018-03-11 03:11 | 1680.0035 | 14 | 87 | 1.499989 | 3.708339 | 0.699967 | 1.52502e-05 | 2.469405 | 3.046914e-05 |  |  | 0.0001249313 |  | 35.97482 | 35.50692
12241 | 1000923.2 | 2018-03-11 03:13 | 1800.0062 | 14 | 87 | 1.500011 | 3.720762 | 0.7499678 | 1.52502e-05 | 2.655149 | 3.046914e-05 |  |  | 6.198883e-05 |  | 35.82848 | 35.50295
12242 | 1001043.2 | 2018-03-11 03:15 | 1920.0012 | 14 | 87 | 1.499992 | 3.731194 | 0.7999688 | 1.52502e-05 | 2.841455 | 3.046914e-05 |  |  | 9.250641e-05 |  | 35.81643 | 35.44646
12243 | 1001163.2 | 2018-03-11 03:17 | 2040.0016 | 14 | 87 | 1.500017 | 3.741498 | 0.8499612 | 1.52502e-05 | 3.028243 | 3.046914e-05 |  |  | 9.250641e-05 |  | 35.92967 | 35.53564
12244 | 1001283.2 | 2018-03-11 03:19 | 2160.0048 | 14 | 87 | 1.500015 | 3.752254 | 0.8999619 | 1.52502e-05 | 3.215587 | 3.046914e-05 |  |  | 9.918213e-05 |  | 35.95762 | 35.46539
12245 | 1001403.2 | 2018-03-11 03:21 | 2280.0028 | 14 | 87 | 1.500025 | 3.763693 | 0.9499621 | 1.52502e-05 | 3.403482 | 3.046914e-05 |  |  | 0.0001106262 |  | 36.11831 | 35.48335
12246 | 1001523.2 | 2018-03-11 03:23 | 2400.0023 | 14 | 87 | 1.500053 | 3.776067 | 0.9999623 | 1.52502e-05 | 3.591972 | 3.046914e-05 |  |  | 0.0001144409 |  | 36.17767 | 35.5186
12247 | 1001643.2 | 2018-03-11 03:25 | 2520.0006 | 14 | 87 | 1.500015 | 3.789525 | 1.04996 | 1.52502e-05 | 3.781098 | 3.046914e-05 |  |  | 4.386902e-05 |  | 36.25354 | 35.46143
12248 | 1001763.2 | 2018-03-11 03:27 | 2640.0053 | 14 | 87 | 1.500063 | 3.804348 | 1.099963 | 1.52502e-05 | 3.97095 | 3.046914e-05 |  |  | 0.0001325607 |  | 36.36552 | 35.5116
12249 | 1001883.2 | 2018-03-11 03:29 | 2760.0041 | 14 | 87 | 1.500011 | 3.820498 | 1.14996 | 1.52502e-05 | 4.161554 | 3.046914e-05 |  |  | 0.0001401901 |  | 36.54793 | 35.55825
12250 | 1002003.2 | 2018-03-11 03:31 | 2880.0006 | 14 | 87 | 1.50004 | 3.837987 | 1.199959 | 1.52502e-05 | 4.353006 | 3.046914e-05 |  |  | 0.0001573563 |  | 36.55325 | 35.50504
12251 | 1002123.2 | 2018-03-11 03:33 | 3000.0045 | 14 | 87 | 1.500042 | 3.856532 | 1.249955 | 1.52502e-05 | 4.545349 | 3.046914e-05 |  |  | 0.0001907349 |  | 36.63163 | 35.51532
12252 | 1002243.2 | 2018-03-11 03:35 | 3120.0043 | 14 | 87 | 1.500017 | 3.875662 | 1.299955 | 1.52502e-05 | 4.73865 | 3.046914e-05 |  |  | 0.0002193451 |  | 36.61044 | 35.4782
12253 | 1002363.2 | 2018-03-11 03:37 | 3240.0036 | 14 | 87 | 1.500011 | 3.894864 | 1.349955 | 1.52502e-05 | 4.932915 | 3.046914e-05 |  |  | 0.0001850128 |  | 36.65023 | 35.51413
12254 | 1002483.2 | 2018-03-11 03:39 | 3360.0039 | 14 | 87 | 1.500065 | 3.913679 | 1.39995 | 1.52502e-05 | 5.128109 | 3.046914e-05 |  |  | 0.0001134872 |  | 36.6281 | 35.40771
12255 | 1002603.2 | 2018-03-11 03:41 | 3480.0038 | 14 | 87 | 1.500078 | 3.931827 | 1.449955 | 1.52502e-05 | 5.32427 | 3.046914e-05 |  |  | 0.0001373291 |  | 36.61929 | 35.45043
12256 | 1002723.2 | 2018-03-11 03:43 | 3600.0034 | 14 | 87 | 1.500069 | 3.949344 | 1.499951 | 1.52502e-05 | 5.521286 | 3.046914e-05 |  |  | 0.0001544952 |  | 36.66324 | 35.48031
12257 | 1002843.2 | 2018-03-11 03:45 | 3720.0041 | 14 | 87 | 1.500057 | 3.966187 | 1.549954 | 1.52502e-05 | 5.719191 | 3.046914e-05 |  |  | 0.0001192093 |  | 36.5974 | 35.4481
12258 | 1002963.2 | 2018-03-11 03:47 | 3840 | 14 | 87 | 1.500027 | 3.982167 | 1.599949 | 1.52502e-05 | 5.917883 | 3.046914e-05 |  |  | 0.0001487732 |  | 36.53184 | 35.51344
12259 | 1003083.2 | 2018-03-11 03:49 | 3960.0024 | 14 | 87 | 1.500042 | 3.997191 | 1.649952 | 1.52502e-05 | 6.117382 | 3.046914e-05 |  |  | 0.0001544952 |  | 36.44293 | 35.42406
12260 | 1003203.2 | 2018-03-11 03:51 | 4080.0013 | 14 | 87 | 1.500019 | 4.011606 | 1.699954 | 1.52502e-05 | 6.317607 | 3.046914e-05 |  |  | 0.0001173019 |  | 36.36243 | 35.4411
12261 | 1003323.2 | 2018-03-11 03:53 | 4200.0033 | 14 | 87 | 1.500051 | 4.025941 | 1.749951 | 1.52502e-05 | 6.518535 | 3.046914e-05 |  |  | 0.0001459122 |  | 36.26165 | 35.41214
12262 | 1003443.2 | 2018-03-11 03:55 | 4320.0046 | 14 | 87 | 1.500019 | 4.040728 | 1.799946 | 1.52502e-05 | 6.720179 | 3.046914e-05 |  |  | 0.0001411438 |  | 36.32703 | 35.55453
12263 | 1003563.2 | 2018-03-11 03:57 | 4440.0038 | 14 | 87 | 1.50004 | 4.056349 | 1.849945 | 1.52502e-05 | 6.9226 | 3.046914e-05 |  |  | 0.0001268387 |  | 36.29766 | 35.49688
12264 | 1003683.2 | 2018-03-11 03:59 | 4560.0011 | 14 | 87 | 1.50004 | 4.073233 | 1.899945 | 1.52502e-05 | 7.125834 | 3.046914e-05 |  |  | 0.0001878738 |  | 36.19337 | 35.46514
12265 | 1003803.2 | 2018-03-11 04:01 | 4680.0016 | 14 | 87 | 1.500027 | 4.091653 | 1.949945 | 1.52502e-05 | 7.329949 | 3.046914e-05 |  |  | 0.0001592636 |  | 36.20853 | 35.43924
12266 | 1003923.2 | 2018-03-11 04:03 | 4800.0046 | 14 | 87 | 1.50005 | 4.111036 | 1.999945 | 1.52502e-05 | 7.535011 | 3.046914e-05 |  |  | 0.0001792908 |  | 36.18172 | 35.47634
12267 | 1004043.2 | 2018-03-11 04:05 | 4920.0045 | 14 | 87 | 1.500067 | 4.131168 | 2.049943 | 1.52502e-05 | 7.741061 | 3.046914e-05 |  |  | 0.0001487732 |  | 36.22131 | 35.4922
12268 | 1004163.2 | 2018-03-11 04:07 | 5040.0034 | 14 | 87 | 1.500057 | 4.151093 | 2.099949 | 1.52502e-05 | 7.948145 | 3.046914e-05 |  |  | 0.0001373291 |  | 36.23552 | 35.46
12269 | 1004283.2 | 2018-03-11 04:09 | 5160.0009 | 14 | 87 | 1.500038 | 4.169847 | 2.14994 | 1.52502e-05 | 8.15614 | 3.046914e-05 |  |  | 0.0001373291 |  | 36.22762 | 35.46795
12270 | 1004403.2 | 2018-03-11 04:11 | 5280.0031 | 14 | 87 | 1.500036 | 4.186056 | 2.199944 | 1.52502e-05 | 8.365066 | 3.046914e-05 |  |  | 0.0001049042 |  | 36.18428 | 35.509
12271 | 1004523.2 | 2018-03-11 04:13 | 5400.0045 | 14 | 87 | 1.500031 | 4.198169 | 2.249939 | 1.52502e-05 | 8.57467 | 3.046914e-05 |  |  | 8.106232e-05 |  | 36.20176 | 35.48684
12272 | 1004545.6 | 2018-03-11 04:13 | 5422.3744 | 14 | 87 | 1.500072 | 4.200006 | 2.259263 | 1.52502e-05 | 8.61382 | 3.046914e-05 |  |  | 7.05751e-05 |  | 36.16636 | 35.495
12273 | 1004665.6 | 2018-03-11 04:15 | 120.0037 | 15 | 87 | 1.398577 | 4.200518 | 2.307562 | 1.52502e-05 | 8.8167 | 3.046914e-05 |  |  | 1.430511e-05 |  | 36.17965 | 35.39978
12274 | 1004785.6 | 2018-03-11 04:17 | 240.0009 | 15 | 87 | 1.315546 | 4.200487 | 2.352772 | 1.52502e-05 | 9.006608 | 3.046914e-05 |  |  | -3.147125e-05 |  | 36.16332 | 35.43271
12275 | 1004905.6 | 2018-03-11 04:19 | 360.0071 | 15 | 87 | 1.234781 | 4.200475 | 2.395277 | 1.52502e-05 | 9.185148 | 3.046914e-05 |  |  | -9.536743e-06 |  | 36.2006 | 35.47773
12276 | 1005025.6 | 2018-03-11 04:21 | 480.0022 | 15 | 87 | 1.150219 | 4.200495 | 2.43505 | 1.52502e-05 | 9.352213 | 3.046914e-05 |  |  | 2.288818e-05 |  | 36.15542 | 35.52512
12277 | 1005145.6 | 2018-03-11 04:23 | 600.0027 | 15 | 87 | 1.058788 | 4.200489 | 2.471883 | 1.52502e-05 | 9.506928 | 3.046914e-05 |  |  | -2.861023e-05 |  | 36.16751 | 35.4509
12278 | 1005265.6 | 2018-03-11 04:25 | 720.0026 | 15 | 87 | 0.9593334 | 4.200514 | 2.505543 | 1.52502e-05 | 9.64832 | 3.046914e-05 |  |  | 3.051758e-05 |  | 36.05342 | 35.53374
12279 | 1005385.6 | 2018-03-11 04:27 | 840.0047 | 15 | 87 | 0.8524551 | 4.200516 | 2.53575 | 1.52502e-05 | 9.775202 | 3.046914e-05 |  |  | 1.335144e-05 |  | 36.02153 | 35.45863
12280 | 1005505.6 | 2018-03-11 04:29 | 960.0045 | 15 | 87 | 0.7416134 | 4.200538 | 2.562317 | 1.52502e-05 | 9.886799 | 3.046914e-05 |  |  | -2.861023e-05 |  | 35.83237 | 35.502
12281 | 1005625.6 | 2018-03-11 04:31 | 1080.0062 | 15 | 87 | 0.6315231 | 4.2005 | 2.585191 | 1.52502e-05 | 9.982882 | 3.046914e-05 |  |  | 9.536743e-06 |  | 35.83097 | 35.42079
12282 | 1005745.6 | 2018-03-11 04:33 | 1200.0049 | 15 | 87 | 0.5262985 | 4.200516 | 2.604464 | 1.52502e-05 | 10.06384 | 3.046914e-05 |  |  | 5.722046e-06 |  | 35.7075 | 35.51227
12283 | 1005865.6 | 2018-03-11 04:35 | 1320.0031 | 15 | 87 | 0.4319668 | 4.200483 | 2.620403 | 1.52502e-05 | 10.13079 | 3.046914e-05 |  |  | 2.861023e-06 |  | 35.66276 | 35.46726
12284 | 1005985.6 | 2018-03-11 04:37 | 1440.0012 | 15 | 87 | 0.3498878 | 4.20048 | 2.633396 | 1.52502e-05 | 10.18536 | 3.046914e-05 |  |  | 7.629395e-06 |  | 35.58726 | 35.49057
12285 | 1006105.6 | 2018-03-11 04:39 | 1560.0005 | 15 | 87 | 0.2812767 | 4.200456 | 2.643875 | 1.52502e-05 | 10.22938 | 3.046914e-05 |  |  | -3.910065e-05 |  | 35.46256 | 35.46888
12286 | 1006225.6 | 2018-03-11 04:41 | 1680.0001 | 15 | 87 | 0.2251797 | 4.200451 | 2.652284 | 1.52502e-05 | 10.2647 | 3.046914e-05 |  |  | -9.536743e-06 |  | 35.44038 | 35.4663
12287 | 1006345.6 | 2018-03-11 04:43 | 1800.0014 | 15 | 87 | 0.1803951 | 4.200438 | 2.659014 | 1.52502e-05 | 10.29297 | 3.046914e-05 |  |  | 1.907349e-06 |  | 35.39491 | 35.4887
12288 | 1006345.6 | 2018-03-11 04:43 | 1800.0038 | 15 | 87 | 0.1803951 | 4.200451 | 2.659014 | 1.52502e-05 | 10.29297 | 3.046914e-05 |  |  | 1.907379e-06 |  | 35.39491 | 35.50249
12289 | 1006945.7 | 2018-03-11 04:53 | 600.0039 | 16 | 87 | 0 | 4.177948 | 2.659014 | 1.52502e-05 | 10.29297 | 3.046914e-05 |  |  | 9.536743e-06 |  | 35.12551 | 35.44973
12290 | 1006945.7 | 2018-03-11 04:53 | 600.0062 | 16 | 87 | 0 | 4.177948 | 2.659014 | 1.52502e-05 | 10.29297 | 3.046914e-05 |  |  | 9.531008e-06 |  | 35.12552 | 35.50389
12291 | 1007065.8 | 2018-03-11 04:55 | 120.0048 | 17 | 87 | -2.999972 | 3.907683 | 2.659014 | 0.1000103 | 10.29297 | 0.3933208 |  |  | -0.000289917 |  | 35.47419 | 35.4518
12292 | 1007185.8 | 2018-03-11 04:57 | 240.0023 | 17 | 87 | -2.999908 | 3.885116 | 2.659014 | 0.1999986 | 10.29297 | 0.7828062 |  |  | -0.0001955032 |  | 35.8329 | 35.51904
12293 | 1007305.8 | 2018-03-11 04:59 | 360.0036 | 17 | 87 | -2.999976 | 3.868073 | 2.659014 | 0.2999948 | 10.29297 | 1.170451 |  |  | -0.0001220703125 |  | 36.19812 | 35.51555
12294 | 1007425.8 | 2018-03-11 05:01 | 480.0051 | 17 | 87 | -2.999932 | 3.848495 | 2.659014 | 0.3999845 | 10.29297 | 1.556288 |  |  | -0.0002317429 |  | 36.50439 | 35.46655
12295 | 1007545.8 | 2018-03-11 05:03 | 600.0034 | 17 | 87 | -2.999913 | 3.81981 | 2.659014 | 0.4999713 | 10.29297 | 1.939746 |  |  | -0.0002965927 |  | 36.77773 | 35.527
12296 | 1007665.8 | 2018-03-11 05:05 | 720.0031 | 17 | 87 | -2.999917 | 3.7826 | 2.659014 | 0.5999704 | 10.29297 | 2.319907 |  |  | -0.0003395081 |  | 37.03719 | 35.46632
12297 | 1007785.8 | 2018-03-11 05:07 | 840.0029 | 17 | 87 | -2.999907 | 3.744407 | 2.659014 | 0.6999592 | 10.29297 | 2.696194 |  |  | -0.0003194809 |  | 37.17923 | 35.49879
12298 | 1007905.8 | 2018-03-11 05:09 | 960.0027 | 17 | 87 | -2.999879 | 3.710365 | 2.659014 | 0.7999609 | 10.29297 | 3.068898 |  |  | -0.0002384186 |  | 37.30677 | 35.45979
12299 | 1008025.8 | 2018-03-11 05:11 | 1080.0048 | 17 | 87 | -2.999908 | 3.680186 | 2.659014 | 0.8999491 | 10.29297 | 3.43836 |  |  | -0.0002574921 |  | 37.42355 | 35.51648
12300 | 1008145.8 | 2018-03-11 05:13 | 1200.0039 | 17 | 87 | -2.999884 | 3.650805 | 2.659014 | 0.999954 | 10.29297 | 3.804935 |  |  | -0.0002727509 |  | 37.45486 | 35.49712
12301 | 1008265.8 | 2018-03-11 05:15 | 1320.0037 | 17 | 87 | -2.999926 | 3.619186 | 2.659014 | 1.09994 | 10.29297 | 4.16841 |  |  | -0.0003423691 |  | 37.55843 | 35.45135
12302 | 1008385.8 | 2018-03-11 05:17 | 1440.0026 | 17 | 87 | -2.999945 | 3.584404 | 2.659014 | 1.199939 | 10.29297 | 4.528611 |  |  | -0.0002803802 |  | 37.49313 | 35.4768
12303 | 1008505.8 | 2018-03-11 05:19 | 1560.0016 | 17 | 87 | -2.999908 | 3.546965 | 2.659014 | 1.299929 | 10.29297 | 4.885158 |  |  | -0.0003232956 |  | 37.4379 | 35.44739
12304 | 1008625.8 | 2018-03-11 05:21 | 1680.0064 | 17 | 87 | -2.999903 | 3.508668 | 2.659014 | 1.399923 | 10.29297 | 5.237913 |  |  | -0.0003004074 |  | 37.47016 | 35.46071
12305 | 1008745.8 | 2018-03-11 05:23 | 1800.0005 | 17 | 87 | -2.999907 | 3.47256 | 2.659014 | 1.499913 | 10.29297 | 5.586909 |  |  | -0.0003318787 |  | 37.49265 | 35.60141
12306 | 1008865.8 | 2018-03-11 05:25 | 1920.0019 | 17 | 87 | -2.999932 | 3.440838 | 2.659014 | 1.599908 | 10.29297 | 5.932524 |  |  | -0.0002374649 |  | 37.36889 | 35.50412
12307 | 1008985.8 | 2018-03-11 05:27 | 2040.0043 | 17 | 87 | -2.999919 | 3.412837 | 2.659014 | 1.699906 | 10.29297 | 6.275176 |  |  | -0.000292778 |  | 37.38493 | 35.52652
12308 | 1009105.8 | 2018-03-11 05:29 | 2160.0047 | 17 | 87 | -2.999932 | 3.386799 | 2.659014 | 1.799897 | 10.29297 | 6.615116 |  |  | -0.0002117157 |  | 37.53862 | 35.46512
12309 | 1009225.8 | 2018-03-11 05:31 | 2280.0031 | 17 | 87 | -2.999938 | 3.360681 | 2.659014 | 1.89989 | 10.29297 | 6.952477 |  |  | -0.0002355576 |  | 37.68884 | 35.49382
12310 | 1009345.8 | 2018-03-11 05:33 | 2400.0037 | 17 | 87 | -2.999894 | 3.331751 | 2.659014 | 1.999879 | 10.29297 | 7.2871 |  |  | -0.0002965927 |  | 37.94659 | 35.55194
12311 | 1009465.8 | 2018-03-11 05:35 | 2520.0001 | 17 | 87 | -2.999938 | 3.30002 | 2.659014 | 2.099868 | 10.29297 | 7.618651 |  |  | -0.0003185272 |  | 38.15073 | 35.48054
12312 | 1009585.8 | 2018-03-11 05:37 | 2640.0031 | 17 | 87 | -2.999938 | 3.26617 | 2.659014 | 2.19987 | 10.29297 | 7.947031 |  |  | -0.0002880096 |  | 38.2159 | 35.4411
12313 | 1009705.8 | 2018-03-11 05:39 | 2760.0037 | 17 | 87 | -2.999905 | 3.222472 | 2.659014 | 2.299864 | 10.29297 | 8.271548 |  |  | -0.0003957748 |  | 38.29869 | 35.45534
12314 | 1009825.8 | 2018-03-11 05:41 | 2880.0042 | 17 | 87 | -2.999953 | 3.144062 | 2.659014 | 2.399848 | 10.29297 | 8.59038 |  |  | -0.0009813309 |  | 38.72692 | 35.39861
12315 | 1009945.8 | 2018-03-11 05:43 | 3000.0048 | 17 | 87 | -2.99994 | 2.991332 | 2.659014 | 2.499854 | 10.29297 | 8.897724 |  |  | -0.001473427 |  | 39.16726 | 35.45811
12316 | 1010065.8 | 2018-03-11 05:45 | 3120.0023 | 17 | 87 | -2.999928 | 2.742788 | 2.659014 | 2.599849 | 10.29297 | 9.186495 |  |  | -0.003851891 |  | 39.62893 | 35.50224
12317 | 1010134.4 | 2018-03-11 05:46 | 3188.6087 | 17 | 87 | -2.999892 | 1.999969 | 2.659014 | 2.657011 | 10.29297 | 9.328486 |  |  | -0.001719919 |  | 40.12181 | 35.45768
12318 | 1010134.4 | 2018-03-11 05:46 | 0.0033 | 18 | 88 | -3.000075 | 1.998579 | 0 | 0 | 0 | 0 |  |  | -0.001719421 |  | 40.12171 | 35.45759
12319 | 1010254.4 | 2018-03-11 05:48 | 120.0012 | 14 | 88 | 1.500015 | 3.219163 | 0.04999541 | 1.333228e-05 | 0.1502301 | 2.663846e-05 |  |  | 0.002010345 |  | 39.37984 | 35.52697
12320 | 1010374.4 | 2018-03-11 05:50 | 240.0001 | 14 | 88 | 1.499996 | 3.38488 | 0.09999225 | 1.333228e-05 | 0.3157772 | 2.663846e-05 |  |  | 0.001057625 |  | 38.39187 | 35.4726
12321 | 1010494.4 | 2018-03-11 05:52 | 360.0031 | 14 | 88 | 1.50004 | 3.466465 | 0.1499936 | 1.333228e-05 | 0.4873785 | 2.663846e-05 |  |  | 0.000459671 |  | 37.76962 | 35.49432
12322 | 1010614.4 | 2018-03-11 05:54 | 480.0063 | 14 | 88 | 1.500008 | 3.512558 | 0.1999934 | 1.333228e-05 | 0.6618873 | 2.663846e-05 |  |  | 0.0003700256 |  | 37.45664 | 35.47892
12323 | 1010734.4 | 2018-03-11 05:56 | 600.0061 | 14 | 88 | 1.499987 | 3.544572 | 0.2499923 | 1.333228e-05 | 0.8384282 | 2.663846e-05 |  |  | 0.0001249313 |  | 37.15094 | 35.51462
12324 | 1010854.4 | 2018-03-11 05:58 | 720.0026 | 14 | 88 | 1.500025 | 3.561643 | 0.2999894 | 1.333228e-05 | 1.016081 | 2.663846e-05 |  |  | 0.000125885 |  | 36.87555 | 35.51717
12325 | 1010974.4 | 2018-03-11 06:00 | 840.0023 | 14 | 88 | 1.500038 | 3.57783 | 0.3499877 | 1.333228e-05 | 1.194563 | 2.663846e-05 |  |  | 7.629395e-05 |  | 36.66929 | 35.53935
12326 | 1011094.4 | 2018-03-11 06:02 | 960.0056 | 14 | 88 | 1.499962 | 3.593751 | 0.3999832 | 1.333228e-05 | 1.373837 | 2.663846e-05 |  |  | 0.0001497269 |  | 36.55578 | 35.4684
12327 | 1011214.4 | 2018-03-11 06:04 | 1080.0005 | 14 | 88 | 1.500042 | 3.611106 | 0.4499807 | 1.333228e-05 | 1.553939 | 2.663846e-05 |  |  | 0.0001573563 |  | 36.36522 | 35.50132
12328 | 1011334.4 | 2018-03-11 06:06 | 1200.0052 | 14 | 88 | 1.500017 | 3.631993 | 0.4999813 | 1.333228e-05 | 1.735006 | 2.663846e-05 |  |  | 0.000166893 |  | 36.27209 | 35.49012
12329 | 1011454.4 | 2018-03-11 06:08 | 1320.0018 | 14 | 88 | 1.500029 | 3.653858 | 0.5499801 | 1.333228e-05 | 1.917156 | 2.663846e-05 |  |  | 0.0001688004 |  | 36.13847 | 35.50481
12330 | 1011574.4 | 2018-03-11 06:10 | 1440.0014 | 14 | 88 | 1.500004 | 3.674204 | 0.5999764 | 1.333228e-05 | 2.100346 | 2.663846e-05 |  |  | 0.0001430511 |  | 36.10354 | 35.50574
12331 | 1011694.4 | 2018-03-11 06:12 | 1560.0046 | 14 | 88 | 1.499998 | 3.693191 | 0.6499793 | 1.333228e-05 | 2.284557 | 2.663846e-05 |  |  | 0.0001468658 |  | 36.0558 | 35.48262
12332 | 1011814.4 | 2018-03-11 06:14 | 1680.0042 | 14 | 88 | 1.500019 | 3.70857 | 0.699973 | 1.333228e-05 | 2.469589 | 2.663846e-05 |  |  | 0.0001192093 |  | 35.87364 | 35.43247
12333 | 1011934.4 | 2018-03-11 06:16 | 1800.0008 | 14 | 88 | 1.500017 | 3.720945 | 0.749971 | 1.333228e-05 | 2.655331 | 2.663846e-05 |  |  | 6.771088e-05 |  | 35.91302 | 35.46581
12334 | 1012054.4 | 2018-03-11 06:18 | 1920.0006 | 14 | 88 | 1.500063 | 3.731351 | 0.7999745 | 1.333228e-05 | 2.841655 | 2.663846e-05 |  |  | 0.0001049042 |  | 35.88461 | 35.4376
12335 | 1012174.4 | 2018-03-11 06:20 | 2040.0028 | 14 | 88 | 1.500042 | 3.741689 | 0.8499736 | 1.333228e-05 | 3.028476 | 2.663846e-05 |  |  | 0.0001211166 |  | 35.94140625 | 35.48638
12336 | 1012294.4 | 2018-03-11 06:22 | 2160.0002 | 14 | 88 | 1.500069 | 3.752417 | 0.8999746 | 1.333228e-05 | 3.21583 | 2.663846e-05 |  |  | 8.583069e-05 |  | 35.94165 | 35.46492
12337 | 1012414.4 | 2018-03-11 06:24 | 2280.0001 | 14 | 88 | 1.500032 | 3.763908 | 0.9499712 | 1.333228e-05 | 3.403721 | 2.663846e-05 |  |  | 0.000120163 |  | 36.05743 | 35.49569
12338 | 1012534.4 | 2018-03-11 06:26 | 2400.0022 | 14 | 88 | 1.500017 | 3.776316 | 0.9999738 | 1.333228e-05 | 3.59223 | 2.663846e-05 |  |  | 0.0001392365 |  | 36.12609 | 35.51577
12339 | 1012654.4 | 2018-03-11 06:28 | 2520.0013 | 14 | 88 | 1.499992 | 3.789794 | 1.049972 | 1.333228e-05 | 3.78137 | 2.663846e-05 |  |  | 0.0001335144 |  | 36.22927 | 35.48708
12340 | 1012774.4 | 2018-03-11 06:30 | 2640.0037 | 14 | 88 | 1.50004 | 3.804608 | 1.099966 | 1.333228e-05 | 3.9712 | 2.663846e-05 |  |  | 0.0001592636 |  | 36.37523 | 35.51601
12341 | 1012894.4 | 2018-03-11 06:32 | 2760.0023 | 14 | 88 | 1.500015 | 3.820808 | 1.149969 | 1.333228e-05 | 4.161843 | 2.663846e-05 |  |  | 0.0001516342 |  | 36.41056 | 35.5062
12342 | 1013014.4 | 2018-03-11 06:34 | 2880.0029 | 14 | 88 | 1.500023 | 3.838322 | 1.199966 | 1.333228e-05 | 4.353303 | 2.663846e-05 |  |  | 0.0001468658 |  | 36.50946 | 35.50013
12343 | 1013134.4 | 2018-03-11 06:36 | 3000.0036 | 14 | 88 | 1.499989 | 3.85685 | 1.249964 | 1.333228e-05 | 4.545673 | 2.663846e-05 |  |  | 0.0001707077 |  | 36.49155 | 35.4089
12344 | 1013254.4 | 2018-03-11 06:38 | 3120.0017 | 14 | 88 | 1.500032 | 3.876012 | 1.299958 | 1.333228e-05 | 4.73897 | 2.663846e-05 |  |  | 0.0001535416 |  | 36.56371 | 35.44903
12345 | 1013374.4 | 2018-03-11 06:40 | 3240.0027 | 14 | 88 | 1.500017 | 3.89521 | 1.349957 | 1.333228e-05 | 4.933245 | 2.663846e-05 |  |  | 0.0001382828 |  | 36.62581 | 35.48055
12346 | 1013494.4 | 2018-03-11 06:42 | 3360.0022 | 14 | 88 | 1.500051 | 3.914045 | 1.399959 | 1.333228e-05 | 5.128487 | 2.663846e-05 |  |  | 0.0001440048 |  | 36.67677 | 35.47051
12347 | 1013614.4 | 2018-03-11 06:44 | 3480.0068 | 14 | 88 | 1.500092 | 3.932217 | 1.44996 | 1.333228e-05 | 5.324652 | 2.663846e-05 |  |  | 0.0001783371 |  | 36.7093 | 35.51157
12348 | 1013734.4 | 2018-03-11 06:46 | 3600.0041 | 14 | 88 | 1.500061 | 3.949688 | 1.499962 | 1.333228e-05 | 5.521708 | 2.663846e-05 |  |  | 0.0001821518 |  | 36.71697 | 35.55078125
12349 | 1013854.4 | 2018-03-11 06:48 | 3720.0039 | 14 | 88 | 1.500046 | 3.966556 | 1.549956 | 1.333228e-05 | 5.719594 | 2.663846e-05 |  |  | 0.000128746 |  | 36.58387 | 35.51274
12350 | 1013974.4 | 2018-03-11 06:50 | 3840.0008 | 14 | 88 | 1.50004 | 3.982433 | 1.599955 | 1.333228e-05 | 5.918321 | 2.663846e-05 |  |  | 0.0001392365 |  | 36.5262 | 35.49874
12351 | 1014094.4 | 2018-03-11 06:52 | 3960.0014 | 14 | 88 | 1.500036 | 3.997432 | 1.649951 | 1.333228e-05 | 6.117805 | 2.663846e-05 |  |  | 0.0001249313 |  | 36.46852 | 35.43036
12352 | 1014214.4 | 2018-03-11 06:54 | 4080.0034 | 14 | 88 | 1.500032 | 4.01194 | 1.699951 | 1.333228e-05 | 6.318042 | 2.663846e-05 |  |  | 0.0002031326 |  | 36.37379 | 35.46162
12353 | 1014334.4 | 2018-03-11 06:56 | 4200.0032 | 14 | 88 | 1.49999 | 4.026274 | 1.749952 | 1.333228e-05 | 6.519 | 2.663846e-05 |  |  | 0.0001115799 |  | 36.25021 | 35.44926
12354 | 1014454.4 | 2018-03-11 06:58 | 4320.0029 | 14 | 88 | 1.500031 | 4.041001 | 1.799955 | 1.333228e-05 | 6.720691 | 2.663846e-05 |  |  | 0.0001125336 |  | 36.22909 | 35.4231
12355 | 1014574.4 | 2018-03-11 07:00 | 4440.0011 | 14 | 88 | 1.500031 | 4.056726 | 1.849951 | 1.333228e-05 | 6.923113 | 2.663846e-05 |  |  | 0.0001163483 |  | 36.2198 | 35.51532
12356 | 1014694.4 | 2018-03-11 07:02 | 4560.0042 | 14 | 88 | 1.50001 | 4.073608 | 1.899949 | 1.333228e-05 | 7.126357 | 2.663846e-05 |  |  | 0.0001478195 |  | 36.19069 | 35.42522
12357 | 1014814.4 | 2018-03-11 07:04 | 4680.0015 | 14 | 88 | 1.499998 | 4.091861 | 1.94995 | 1.333228e-05 | 7.330491 | 2.663846e-05 |  |  | 0.0001411438 |  | 36.27778 | 35.57249
12358 | 1014934.4 | 2018-03-11 07:06 | 4800.0038 | 14 | 88 | 1.5 | 4.111326 | 1.999946 | 1.333228e-05 | 7.535552 | 2.663846e-05 |  |  | 0.0001869202 |  | 36.23143 | 35.48311
12359 | 1015054.4 | 2018-03-11 07:08 | 4920.0036 | 14 | 88 | 1.500004 | 4.131436 | 2.04994 | 1.333228e-05 | 7.741596 | 2.663846e-05 |  |  | 0.0001955032 |  | 36.23816 | 35.56525
12360 | 1015174.4 | 2018-03-11 07:10 | 5040.0042 | 14 | 88 | 1.500025 | 4.151376 | 2.09994 | 1.333228e-05 | 7.94867 | 2.663846e-05 |  |  | 0.000169754 |  | 36.24793 | 35.52488
12361 | 1015294.4 | 2018-03-11 07:12 | 5160.0024 | 14 | 88 | 1.500042 | 4.170081 | 2.149941 | 1.333228e-05 | 8.156716 | 2.663846e-05 |  |  | 0.0001945496 |  | 36.15596 | 35.50972
12362 | 1015414.4 | 2018-03-11 07:14 | 5280.0053 | 14 | 88 | 1.500036 | 4.186234 | 2.199944 | 1.333228e-05 | 8.365653 | 2.663846e-05 |  |  | 9.059906e-05 |  | 36.20233 | 35.45207
12363 | 1015534.4 | 2018-03-11 07:16 | 5400.0028 | 14 | 88 | 1.500029 | 4.198313 | 2.249937 | 1.333228e-05 | 8.575258 | 2.663846e-05 |  |  | 6.961823e-05 |  | 36.21259 | 35.47635
12364 | 1015555.4 | 2018-03-11 07:16 | 5421.0304 | 14 | 88 | 1.500038 | 4.200005 | 2.2587 | 1.333228e-05 | 8.612055 | 2.663846e-05 |  |  | 6.364704e-05 |  | 36.23866 | 35.50412
12365 | 1015675.4 | 2018-03-11 07:18 | 120.0023 | 15 | 88 | 1.396715 | 4.200352 | 2.306907 | 1.333228e-05 | 8.814541 | 2.663846e-05 |  |  | 2.95639e-05 |  | 36.23007 | 35.50528
12366 | 1015795.4 | 2018-03-11 07:20 | 240.0012 | 15 | 88 | 1.313299 | 4.200286 | 2.352051 | 1.333228e-05 | 9.004162 | 2.663846e-05 |  |  | -3.528595e-05 |  | 36.29033 | 35.52932
12367 | 1015915.4 | 2018-03-11 07:22 | 360.0032 | 15 | 88 | 1.233273 | 4.200394 | 2.394505 | 1.333228e-05 | 9.182483 | 2.663846e-05 |  |  | 7.343292e-05 |  | 36.27678 | 35.51904
12368 | 1016035.4 | 2018-03-11 07:24 | 480.0047 | 15 | 88 | 1.148468 | 4.200324 | 2.434215 | 1.333228e-05 | 9.349278 | 2.663846e-05 |  |  | -1.907349e-05 |  | 36.15738 | 35.506
12369 | 1016155.4 | 2018-03-11 07:26 | 600.0005 | 15 | 88 | 1.05722 | 4.200392 | 2.470995 | 1.333228e-05 | 9.503767 | 2.663846e-05 |  |  | 6.771088e-05 |  | 36.11688 | 35.54357
12370 | 1016275.4 | 2018-03-11 07:28 | 720.0036 | 15 | 88 | 0.9579926 | 4.200385 | 2.504599 | 1.333228e-05 | 9.644915 | 2.663846e-05 |  |  | 2.193451e-05 |  | 36.0286 | 35.55336
12371 | 1016395.4 | 2018-03-11 07:30 | 840.0015 | 15 | 88 | 0.851305 | 4.200341 | 2.534768 | 1.333228e-05 | 9.771635 | 2.663846e-05 |  |  | 2.193451e-05 |  | 35.98111 | 35.50552
12372 | 1016515.4 | 2018-03-11 07:32 | 960.0013 | 15 | 88 | 0.741333 | 4.200347 | 2.561312 | 1.333228e-05 | 9.883129 | 2.663846e-05 |  |  | -2.384186e-05 |  | 35.92658 | 35.49175
12373 | 1016635.4 | 2018-03-11 07:34 | 1080.0052 | 15 | 88 | 0.630455 | 4.200302 | 2.584167 | 1.333228e-05 | 9.979129 | 2.663846e-05 |  |  | 8.583069e-06 |  | 35.78772 | 35.43573
12374 | 1016755.4 | 2018-03-11 07:36 | 1200.0018 | 15 | 88 | 0.5268879 | 4.200372 | 2.603432 | 1.333228e-05 | 10.06005 | 2.663846e-05 |  |  | 4.673004e-05 |  | 35.76699 | 35.50203
12375 | 1016875.4 | 2018-03-11 07:38 | 1320.004 | 15 | 88 | 0.4320774 | 4.200367 | 2.619379 | 1.333228e-05 | 10.12703 | 2.663846e-05 |  |  | 2.288818e-05 |  | 35.64327 | 35.52908
12376 | 1016995.4 | 2018-03-11 07:40 | 1440.0007 | 15 | 88 | 0.3498669 | 4.200339 | 2.63238 | 1.333228e-05 | 10.18164 | 2.663846e-05 |  |  | -2.193451e-05 |  | 35.54325 | 35.51299
12377 | 1017115.4 | 2018-03-11 07:42 | 1560.0036 | 15 | 88 | 0.282156 | 4.200379 | 2.642877 | 1.333228e-05 | 10.22573 | 2.663846e-05 |  |  | 5.340576e-05 |  | 35.51503 | 35.48055
12378 | 1017235.4 | 2018-03-11 07:44 | 1680.001 | 15 | 88 | 0.2255039 | 4.200295 | 2.6513 | 1.333228e-05 | 10.26111 | 2.663846e-05 |  |  | -6.484985e-05 |  | 35.36089 | 35.4978
12379 | 1017355.4 | 2018-03-11 07:46 | 1800.004 | 15 | 88 | 0.181076 | 4.200356 | 2.65805 | 1.333228e-05 | 10.28946 | 2.663846e-05 |  |  | 4.005432e-05 |  | 35.32616 | 35.5592
12380 | 1017355.4 | 2018-03-11 07:46 | 1800.0062 | 15 | 88 | 0.181076 | 4.200356 | 2.65805 | 1.333228e-05 | 10.28946 | 2.663846e-05 |  |  | 4.005339e-05 |  | 35.32616 | 35.55919
12381 | 1017955.5 | 2018-03-11 07:56 | 600.0045 | 16 | 88 | 0 | 4.177769 | 2.65805 | 1.333228e-05 | 10.28946 | 2.663846e-05 |  |  | -0.0002142292 |  | 35.07608 | 35.48031
12382 | 1018075.6 | 2018-03-11 07:58 | 120.0041 | 17 | 88 | -2.999978 | 3.907557 | 2.65805 | 0.1000007 | 10.28946 | 0.3932705 |  |  | -0.0002651215 |  | 35.50079 | 35.50316
12383 | 1018195.5 | 2018-03-11 08:00 | 240.0006 | 17 | 88 | -2.99998 | 3.885063 | 2.65805 | 0.1999889 | 10.28946 | 0.7827485 |  |  | -0.000161171 |  | 35.83801 | 35.4588
12384 | 1018315.6 | 2018-03-11 08:02 | 360.0028 | 17 | 88 | -2.999969 | 3.868033 | 2.65805 | 0.2999897 | 10.28946 | 1.170404 |  |  | -0.0001745224 |  | 36.199 | 35.48404
12385 | 1018435.6 | 2018-03-11 08:04 | 480.0034 | 17 | 88 | -2.999951 | 3.848381 | 2.65805 | 0.399987 | 10.28946 | 1.556263 |  |  | -0.0002279282 |  | 36.45058 | 35.45207
12386 | 1018555.5 | 2018-03-11 08:06 | 600.001 | 17 | 88 | -2.999976 | 3.819739 | 2.65805 | 0.4999846 | 10.28946 | 1.939753 |  |  | -0.000248909 |  | 36.79513 | 35.50924
12387 | 1018675.6 | 2018-03-11 08:08 | 720.0037 | 17 | 88 | -2.999932 | 3.782441 | 2.65805 | 0.5999712 | 10.28946 | 2.319854 |  |  | -0.0003566742 |  | 36.99552 | 35.51672
12388 | 1018795.6 | 2018-03-11 08:10 | 840.0012 | 17 | 88 | -2.999938 | 3.744295 | 2.65805 | 0.6999684 | 10.28946 | 2.696159 |  |  | -0.0002946854 |  | 37.22163 | 35.45811
12389 | 1018915.5 | 2018-03-11 08:12 | 960.0009 | 17 | 88 | -2.999936 | 3.710212 | 2.65805 | 0.7999664 | 10.28946 | 3.068836 |  |  | -0.0003118515 |  | 37.32426 | 35.49104
12390 | 1019035.6 | 2018-03-11 08:14 | 1080.0034 | 17 | 88 | -2.999959 | 3.680065 | 2.65805 | 0.8999501 | 10.28946 | 3.43827 |  |  | -0.0002651215 |  | 37.34954 | 35.50527
12391 | 1019155.6 | 2018-03-11 08:16 | 1200.0014 | 17 | 88 | -2.999917 | 3.650647 | 2.65805 | 0.9999583 | 10.28946 | 3.804844 |  |  | -0.000295639 |  | 37.50003 | 35.50808
12392 | 1019275.5 | 2018-03-11 08:18 | 1320.0003 | 17 | 88 | -2.999974 | 3.619067 | 2.65805 | 1.09995 | 10.28946 | 4.168326 |  |  | -0.0002946854 |  | 37.45799 | 35.48988
12393 | 1019395.5 | 2018-03-11 08:20 | 1440.001 | 17 | 88 | -2.99999 | 3.584199 | 2.65805 | 1.199938 | 10.28946 | 4.528471 |  |  | -0.0003166199 |  | 37.51607 | 35.47611
12394 | 1019515.6 | 2018-03-11 08:22 | 1560.004 | 17 | 88 | -2.999945 | 3.546777 | 2.65805 | 1.299935 | 10.28946 | 4.885029 |  |  | -0.0003423691 |  | 37.52139 | 35.40656
12395 | 1019635.5 | 2018-03-11 08:24 | 1680.0006 | 17 | 88 | -2.999966 | 3.508474 | 2.65805 | 1.399931 | 10.28946 | 5.237772 |  |  | -0.0003929138 |  | 37.43526 | 35.48592
12396 | 1019755.6 | 2018-03-11 08:26 | 1800.0013 | 17 | 88 | -2.999934 | 3.472418 | 2.65805 | 1.499924 | 10.28946 | 5.586764 |  |  | -0.0003290176 |  | 37.41226 | 35.51719
12397 | 1019875.5 | 2018-03-11 08:28 | 1920.0002 | 17 | 88 | -2.999924 | 3.440732 | 2.65805 | 1.599914 | 10.28946 | 5.93235 |  |  | -0.0002326965 |  | 37.38649 | 35.53001
12398 | 1019995.6 | 2018-03-11 08:30 | 2040.0048 | 17 | 88 | -2.999932 | 3.412729 | 2.65805 | 1.699911 | 10.28946 | 6.274984 |  |  | -0.0002193451 |  | 37.36348 | 35.47915
12399 | 1020115.6 | 2018-03-11 08:32 | 2160.0029 | 17 | 88 | -2.999922 | 3.386689 | 2.65805 | 1.799913 | 10.28946 | 6.614953 |  |  | -0.0002298355 |  | 37.51516 | 35.50038
12400 | 1020235.6 | 2018-03-11 08:34 | 2280.0022 | 17 | 88 | -2.999919 | 3.360538 | 2.65805 | 1.899892 | 10.28946 | 6.952257 |  |  | -0.000244140625 |  | 37.6535 | 35.40189
12401 | 1020355.5 | 2018-03-11 08:36 | 2400.0001 | 17 | 88 | -2.999938 | 3.331607 | 2.65805 | 1.999899 | 10.28946 | 7.286926 |  |  | -0.0003013611 |  | 37.9146 | 35.44272
12402 | 1020475.6 | 2018-03-11 08:38 | 2520.0018 | 17 | 88 | -2.999907 | 3.299872 | 2.65805 | 2.09989 | 10.28946 | 7.618469 |  |  | -0.0002946854 |  | 38.13728 | 35.52512
12403 | 1020595.6 | 2018-03-11 08:40 | 2640.003 | 17 | 88 | -2.999932 | 3.265876 | 2.65805 | 2.199879 | 10.28946 | 7.946784 |  |  | -0.0003356934 |  | 38.27949 | 35.4978
12404 | 1020715.6 | 2018-03-11 08:42 | 2760.0045 | 17 | 88 | -2.999938 | 3.222128 | 2.65805 | 2.299881 | 10.28946 | 8.271303 |  |  | -0.0004873276 |  | 38.43455 | 35.45183
12405 | 1020835.5 | 2018-03-11 08:44 | 2880.0001 | 17 | 88 | -2.999943 | 3.143185 | 2.65805 | 2.399873 | 10.28946 | 8.590101 |  |  | -0.0009403229 |  | 38.78851 | 35.49524
12406 | 1020955.6 | 2018-03-11 08:46 | 3000.004 | 17 | 88 | -2.999924 | 2.989626 | 2.65805 | 2.499869 | 10.28946 | 8.897285 |  |  | -0.001549721 |  | 39.07557 | 35.51624
12407 | 1021075.6 | 2018-03-11 08:48 | 3120.0047 | 17 | 88 | -2.999924 | 2.73721 | 2.65805 | 2.599854 | 10.28946 | 9.185751 |  |  | -0.004065514 |  | 39.5755 | 35.57156
12408 | 1021142.5 | 2018-03-11 08:50 | 3186.9916 | 17 | 88 | -2.999951 | 1.999675 | 2.65805 | 2.655684 | 10.28946 | 9.324124 |  |  | -0.001885915 |  | 39.98394 | 35.49479
12409 | 1021142.6 | 2018-03-11 08:50 | 0.0032 | 18 | 89 | -2.999865 | 1.998195 | 0 | 1.999909e-06 | 0 | 3.996208e-06 |  |  | -0.001885391 |  | 39.98388 | 35.49638
12410 | 1021262.6 | 2018-03-11 08:52 | 120.0012 | 14 | 89 | 1.50001 | 3.219358 | 0.04999197 | 1.283354e-05 | 0.1502254 | 2.564013e-05 |  |  | 0.002019882 |  | 39.53029 | 35.55548
12411 | 1021382.6 | 2018-03-11 08:54 | 240.0036 | 14 | 89 | 1.499989 | 3.385119 | 0.09999109 | 1.283354e-05 | 0.3157912 | 2.564013e-05 |  |  | 0.0010252 |  | 38.41445 | 35.48451
12412 | 1021502.6 | 2018-03-11 08:56 | 360 | 14 | 89 | 1.49999 | 3.466677 | 0.1499877 | 1.283354e-05 | 0.4873885 | 2.564013e-05 |  |  | 0.0004644394 |  | 37.83676 | 35.50248
12413 | 1021622.6 | 2018-03-11 08:58 | 480.0038 | 14 | 89 | 1.500021 | 3.512854 | 0.1999836 | 1.283354e-05 | 0.6618974 | 2.564013e-05 |  |  | 0.000371933 |  | 37.50805 | 35.52303
12414 | 1021742.6 | 2018-03-11 09:00 | 600.0047 | 14 | 89 | 1.500027 | 3.544765 | 0.2499872 | 1.283354e-05 | 0.8384675 | 2.564013e-05 |  |  | 0.0001678467 |  | 37.16753 | 35.52325
12415 | 1021862.6 | 2018-03-11 09:02 | 720.0011 | 14 | 89 | 1.500031 | 3.561851 | 0.2999835 | 1.283354e-05 | 1.016127 | 2.564013e-05 |  |  | 0.0001859665 |  | 36.8863 | 35.56248
12416 | 1021982.6 | 2018-03-11 09:04 | 840.0035 | 14 | 89 | 1.500015 | 3.578015 | 0.3499848 | 1.283354e-05 | 1.194629 | 2.564013e-05 |  |  | 0.0001459122 |  | 36.65053 | 35.5408
12417 | 1022102.6 | 2018-03-11 09:06 | 960.0045 | 14 | 89 | 1.500019 | 3.593963 | 0.3999844 | 1.283354e-05 | 1.373927 | 2.564013e-05 |  |  | 0.0001411438 |  | 36.52254 | 35.56389
12418 | 1022222.6 | 2018-03-11 09:08 | 1080.0044 | 14 | 89 | 1.500004 | 3.611289 | 0.4499826 | 1.283354e-05 | 1.554041 | 2.564013e-05 |  |  | 0.0001735687 |  | 36.36224 | 35.54449
12419 | 1022342.6 | 2018-03-11 09:10 | 1200.0041 | 14 | 89 | 1.500021 | 3.632261 | 0.4999834 | 1.283354e-05 | 1.735119 | 2.564013e-05 |  |  | 0.0002260208 |  | 36.25431 | 35.4878
12420 | 1022462.6 | 2018-03-11 09:12 | 1320.0008 | 14 | 89 | 1.500021 | 3.65408 | 0.5499794 | 1.283354e-05 | 1.91727 | 2.564013e-05 |  |  | 0.0001544952 |  | 36.16325 | 35.51208
12421 | 1022582.6 | 2018-03-11 09:14 | 1440.0006 | 14 | 89 | 1.500078 | 3.674412 | 0.5999716 | 1.283354e-05 | 2.100455 | 2.564013e-05 |  |  | 0.0002012253 |  | 36.14069 | 35.50788
12422 | 1022702.6 | 2018-03-11 09:16 | 1560.0037 | 14 | 89 | 1.500032 | 3.693394 | 0.6499738 | 1.283354e-05 | 2.284674 | 2.564013e-05 |  |  | 0.000128746 |  | 36.04216 | 35.5478
12423 | 1022822.6 | 2018-03-11 09:18 | 1680.0061 | 14 | 89 | 1.500061 | 3.708711 | 0.699977 | 1.283354e-05 | 2.46975 | 2.564013e-05 |  |  | 0.0001564026 |  | 35.94804 | 35.52373
12424 | 1022942.6 | 2018-03-11 09:20 | 1800.0015 | 14 | 89 | 1.500015 | 3.721062 | 0.7499809 | 1.283354e-05 | 2.655522 | 2.564013e-05 |  |  | 8.201599e-05 |  | 35.86602 | 35.47028
12425 | 1023062.634 | 2018-03-11 09:22 | 1920.0039 | 14 | 89 | 1.500023 | 3.731533 | 0.7999709 | 1.283354e-05 | 2.841803 | 2.564013e-05 |  |  | 8.487701e-05 |  | 35.89795 | 35.52232
12426 | 1023182.6 | 2018-03-11 09:24 | 2040.003 | 14 | 89 | 1.500023 | 3.741834 | 0.8499739 | 1.283354e-05 | 3.028647 | 2.564013e-05 |  |  | 0.0001211166 |  | 35.97944 | 35.51857
12427 | 1023302.6 | 2018-03-11 09:26 | 2160.0026 | 14 | 89 | 1.500057 | 3.752627 | 0.8999777 | 1.283354e-05 | 3.216019 | 2.564013e-05 |  |  | 7.820129e-05 |  | 35.924 | 35.52861
12428 | 1023422.6 | 2018-03-11 09:28 | 2280.0042 | 14 | 89 | 1.500031 | 3.764079 | 0.9499743 | 1.283354e-05 | 3.40392 | 2.564013e-05 |  |  | 7.820129e-05 |  | 36.02253 | 35.47775
12429 | 1023542.6 | 2018-03-11 09:30 | 2400.0045 | 14 | 89 | 1.500029 | 3.776483 | 0.9999796 | 1.283354e-05 | 3.592451 | 2.564013e-05 |  |  | 0.0001010895 |  | 36.14948 | 35.53608
12430 | 1023662.632 | 2018-03-11 09:32 | 2520.0019 | 14 | 89 | 1.500021 | 3.789993 | 1.049975 | 1.283354e-05 | 3.781593 | 2.564013e-05 |  |  | 0.000123024 |  | 36.24681 | 35.45698
12431 | 1023782.6 | 2018-03-11 09:34 | 2640.0017 | 14 | 89 | 1.500023 | 3.804873 | 1.099975 | 1.283354e-05 | 3.971459 | 2.564013e-05 |  |  | 0.0001192093 |  | 36.35595 | 35.54216
12432 | 1023902.6 | 2018-03-11 09:36 | 2760.0033 | 14 | 89 | 1.500053 | 3.821135 | 1.149969 | 1.283354e-05 | 4.162078 | 2.564013e-05 |  |  | 0.0001506805 |  | 36.38969 | 35.5452
12433 | 1024022.6 | 2018-03-11 09:38 | 2880.0003 | 14 | 89 | 1.500031 | 3.838694 | 1.199969 | 1.283354e-05 | 4.35357 | 2.564013e-05 |  |  | 0.0001583099 |  | 36.48859 | 35.51532
12434 | 1024142.6 | 2018-03-11 09:40 | 3000.0024 | 14 | 89 | 1.500029 | 3.857227 | 1.249963 | 1.283354e-05 | 4.54594 | 2.564013e-05 |  |  | 0.0001688004 |  | 36.56258 | 35.49899
12435 | 1024262.6 | 2018-03-11 09:42 | 3120.0046 | 14 | 89 | 1.500046 | 3.876348 | 1.299967 | 1.283354e-05 | 4.739295 | 2.564013e-05 |  |  | 0.0001049042 |  | 36.58261 | 35.48243
12436 | 1024382.6 | 2018-03-11 09:44 | 3240.0067 | 14 | 89 | 1.500067 | 3.89559 | 1.349962 | 1.283354e-05 | 4.933573 | 2.564013e-05 |  |  | 0.0001487732 |  | 36.69173 | 35.52468
12437 | 1024502.6 | 2018-03-11 09:46 | 3360.0027 | 14 | 89 | 1.50005 | 3.91441 | 1.399965 | 1.283354e-05 | 5.128839 | 2.564013e-05 |  |  | 0.0001859665 |  | 36.70307 | 35.50132
12438 | 1024622.6 | 2018-03-11 09:48 | 3480 | 14 | 89 | 1.500061 | 3.93254 | 1.449965 | 1.283354e-05 | 5.325017 | 2.564013e-05 |  |  | 0.0001211166 |  | 36.69701 | 35.55125
12439 | 1024742.6 | 2018-03-11 09:50 | 3600.0017 | 14 | 89 | 1.500015 | 3.95004 | 1.499959 | 1.283354e-05 | 5.522058 | 2.564013e-05 |  |  | 0.0001544952 |  | 36.69721 | 35.51952
12440 | 1024862.6 | 2018-03-11 09:52 | 3720.0044 | 14 | 89 | 1.500023 | 3.966853 | 1.54996 | 1.283354e-05 | 5.71999 | 2.564013e-05 |  |  | 0.0001163483 |  | 36.62398 | 35.50084
12441 | 1024982.6 | 2018-03-11 09:54 | 3840.0061 | 14 | 89 | 1.50004 | 3.982787 | 1.599964 | 1.283354e-05 | 5.918749 | 2.564013e-05 |  |  | 0.0001268387 |  | 36.57093 | 35.51088
12442 | 1025102.634 | 2018-03-11 09:56 | 3960.0039 | 14 | 89 | 1.500027 | 3.997754 | 1.64996 | 1.283354e-05 | 6.11825 | 2.564013e-05 |  |  | 0.0001335144 |  | 36.46296 | 35.46327
12443 | 1025222.6 | 2018-03-11 09:58 | 4080.0014 | 14 | 89 | 1.500017 | 4.012222 | 1.699958 | 1.283354e-05 | 6.318493 | 2.564013e-05 |  |  | 0.0001516342 |  | 36.38035 | 35.53188
12444 | 1025342.6 | 2018-03-11 10:00 | 4200.0054 | 14 | 89 | 1.499979 | 4.02656 | 1.749961 | 1.283354e-05 | 6.519472 | 2.564013e-05 |  |  | 0.0001392365 |  | 36.31963 | 35.4866
12445 | 1025462.6 | 2018-03-11 10:02 | 4320.0042 | 14 | 89 | 1.500021 | 4.041329 | 1.799955 | 1.283354e-05 | 6.721146 | 2.564013e-05 |  |  | 0.0001163483 |  | 36.31194 | 35.51392
12446 | 1025582.6 | 2018-03-11 10:04 | 4440.0023 | 14 | 89 | 1.500031 | 4.057031 | 1.849959 | 1.283354e-05 | 6.923615 | 2.564013e-05 |  |  | 0.0001211166 |  | 36.23043 | 35.49336
12447 | 1025702.6 | 2018-03-11 10:06 | 4560.0014 | 14 | 89 | 1.500017 | 4.07396 | 1.899956 | 1.283354e-05 | 7.126875 | 2.564013e-05 |  |  | 0.0001564026 |  | 36.17085 | 35.50692
12448 | 1025822.6 | 2018-03-11 10:08 | 4680.0007 | 14 | 89 | 1.499996 | 4.092244 | 1.949952 | 1.283354e-05 | 7.331006 | 2.564013e-05 |  |  | 0.0001716614 |  | 36.23371 | 35.50832
12449 | 1025942.6 | 2018-03-11 10:10 | 4800.0057 | 14 | 89 | 1.500031 | 4.111748 | 1.999956 | 1.283354e-05 | 7.536121 | 2.564013e-05 |  |  | 0.0001411438 |  | 36.15455 | 35.4593
12450 | 1026062.6 | 2018-03-11 10:12 | 4920.0008 | 14 | 89 | 1.500086 | 4.131897 | 2.049953 | 1.283354e-05 | 7.742197 | 2.564013e-05 |  |  | 0.0001783371 |  | 36.22976 | 35.57761
12451 | 1026182.6 | 2018-03-11 10:14 | 5040.0014 | 14 | 89 | 1.500038 | 4.151818 | 2.099948 | 1.283354e-05 | 7.949273 | 2.564013e-05 |  |  | 0.0001716614 |  | 36.18507 | 35.51857
12452 | 1026302.6 | 2018-03-11 10:16 | 5160.0044 | 14 | 89 | 1.500032 | 4.170479 | 2.14995 | 1.283354e-05 | 8.157348 | 2.564013e-05 |  |  | 0.000125885 |  | 36.23724 | 35.47379
12453 | 1026422.6 | 2018-03-11 10:18 | 5280.0012 | 14 | 89 | 1.500036 | 4.186584 | 2.199948 | 1.283354e-05 | 8.366281 | 2.564013e-05 |  |  | 0.0001363754 |  | 36.19272 | 35.48451
12454 | 1026542.6 | 2018-03-11 10:20 | 5400.0041 | 14 | 89 | 1.500046 | 4.198569 | 2.249945 | 1.283354e-05 | 8.575912 | 2.564013e-05 |  |  | 0.0001163483 |  | 36.19114 | 35.50692
12455 | 1026561.0 | 2018-03-11 10:20 | 5418.4083 | 14 | 89 | 1.500011 | 4.200003 | 2.25762 | 1.283354e-05 | 8.608141 | 2.564013e-05 |  |  | 0.0001022742 |  | 36.17505 | 35.48591
12456 | 1026681.1 | 2018-03-11 10:22 | 120.0006 | 15 | 89 | 1.398212 | 4.200504 | 2.305889 | 1.283354e-05 | 8.810898 | 2.564013e-05 |  |  | 1.049042e-05 |  | 36.22233 | 35.548
12457 | 1026801.1 | 2018-03-11 10:24 | 240.0033 | 15 | 89 | 1.315073 | 4.20049 | 2.351085 | 1.283354e-05 | 9.000741 | 2.564013e-05 |  |  | -1.907349e-06 |  | 36.20931 | 35.48523
12458 | 1026921.1 | 2018-03-11 10:26 | 360.0008 | 15 | 89 | 1.234138 | 4.200498 | 2.393577 | 1.283354e-05 | 9.179227 | 2.564013e-05 |  |  | 1.144409e-05 |  | 36.18253 | 35.51812
12459 | 1027041.1 | 2018-03-11 10:28 | 480.0038 | 15 | 89 | 1.149494 | 4.200516 | 2.433325 | 1.283354e-05 | 9.346188 | 2.564013e-05 |  |  | 2.861023e-06 |  | 36.12641 | 35.53749
12460 | 1027161.1 | 2018-03-11 10:30 | 600.0044 | 15 | 89 | 1.058107 | 4.200494 | 2.47014 | 1.283354e-05 | 9.500831 | 2.564013e-05 |  |  | 2.861023e-06 |  | 36.03887 | 35.51416
12461 | 1027281.1 | 2018-03-11 10:32 | 720.0026 | 15 | 89 | 0.9584408 | 4.200478 | 2.503766 | 1.283354e-05 | 9.642078 | 2.564013e-05 |  |  | -3.814697e-05 |  | 35.98719 | 35.51369
12462 | 1027401.1 | 2018-03-11 10:34 | 840.0049 | 15 | 89 | 0.8518581 | 4.200511 | 2.533957 | 1.283354e-05 | 9.768895 | 2.564013e-05 |  |  | -2.574921e-05 |  | 36.0158 | 35.49012
12463 | 1027521.1 | 2018-03-11 10:36 | 960.0003 | 15 | 89 | 0.741045 | 4.200503 | 2.560507 | 1.283354e-05 | 9.880416 | 2.564013e-05 |  |  | -3.814697e-06 |  | 35.98273 | 35.49292
12464 | 1027641.1 | 2018-03-11 10:38 | 1080.0063 | 15 | 89 | 0.6308384 | 4.200525 | 2.583361 | 1.283354e-05 | 9.976414 | 2.564013e-05 |  |  | 3.910065e-05 |  | 35.8059 | 35.50996
12465 | 1027761.1 | 2018-03-11 10:40 | 1200.0018 | 15 | 89 | 0.5261955 | 4.20046 | 2.60262 | 1.283354e-05 | 10.05731 | 2.564013e-05 |  |  | -1.144409e-05 |  | 35.68285 | 35.50132
12466 | 1027881.1 | 2018-03-11 10:42 | 1320.0048 | 15 | 89 | 0.431591 | 4.200457 | 2.61855 | 1.283354e-05 | 10.12423 | 2.564013e-05 |  |  | 9.536743e-06 |  | 35.63932 | 35.51904
12467 | 1028001.1 | 2018-03-11 10:44 | 1440.0022 | 15 | 89 | 0.3497963 | 4.200476 | 2.631538 | 1.283354e-05 | 10.17878 | 2.564013e-05 |  |  | -4.863739e-05 |  | 35.60736 | 35.52092
12468 | 1028121.1 | 2018-03-11 10:46 | 1560.0027 | 15 | 89 | 0.2813892 | 4.200438 | 2.642021 | 1.283354e-05 | 10.22282 | 2.564013e-05 |  |  | -2.479553e-05 |  | 35.51782 | 35.56853
12469 | 1028241.1 | 2018-03-11 10:48 | 1680.0044 | 15 | 89 | 0.2251778 | 4.200476 | 2.65043 | 1.283354e-05 | 10.25814 | 2.564013e-05 |  |  | 0 |  | 35.36579 | 35.47028
12470 | 1028361.1 | 2018-03-11 10:50 | 1800.0001 | 15 | 89 | 0.1805077 | 4.200433 | 2.657165 | 1.283354e-05 | 10.28643 | 2.564013e-05 |  |  | -1.907349e-05 |  | 35.35088 | 35.46212
12471 | 1028361.1 | 2018-03-11 10:50 | 1800.0078 | 15 | 89 | 0.1805019 | 4.200438 | 2.657165 | 1.283354e-05 | 10.28643 | 2.564013e-05 |  |  | -1.907647e-05 |  | 35.35088 | 35.46217
12472 | 1028961.1 | 2018-03-11 11:00 | 600.0012 | 16 | 89 | 0 | 4.177862 | 2.657165 | 1.283354e-05 | 10.28643 | 2.564013e-05 |  |  | -0.0002519017 |  | 35.05288 | 35.46049
12473 | 1029081.2 | 2018-03-11 11:02 | 120.0051 | 17 | 89 | -2.999953 | 3.907618 | 2.657165 | 0.0999961 | 10.28643 | 0.3932576 |  |  | -0.0002985001 |  | 35.45435 | 35.50996
12474 | 1029201.2 | 2018-03-11 11:04 | 240.0016 | 17 | 89 | -2.999978 | 3.885091 | 2.657165 | 0.1999978 | 10.28643 | 0.7827904 |  |  | -0.0001316071 |  | 35.85988 | 35.5522
12475 | 1029321.2 | 2018-03-11 11:06 | 360.0005 | 17 | 89 | -2.999947 | 3.868067 | 2.657165 | 0.2999853 | 10.28643 | 1.170399 |  |  | -0.0001621246 |  | 36.11164 | 35.44318
12476 | 1029441.2 | 2018-03-11 11:08 | 480.0013 | 17 | 89 | -2.999898 | 3.848398 | 2.657165 | 0.3999846 | 10.28643 | 1.556268 |  |  | -0.00020504 |  | 36.5248 | 35.48311
12477 | 1029561.2 | 2018-03-11 11:10 | 600.0034 | 17 | 89 | -2.999949 | 3.819756 | 2.657165 | 0.4999745 | 10.28643 | 1.93973 |  |  | -0.0003147125 |  | 36.73506 | 35.48638
12478 | 1029681.2 | 2018-03-11 11:12 | 720.007 | 17 | 89 | -2.999945 | 3.782539 | 2.657165 | 0.5999811 | 10.28643 | 2.319913 |  |  | -0.0003528595 |  | 37.0115 | 35.52182
12479 | 1029801.2 | 2018-03-11 11:14 | 840.0022 | 17 | 89 | -2.999938 | 3.744311 | 2.657165 | 0.6999714 | 10.28643 | 2.696198 |  |  | -0.0003423691 |  | 37.20301 | 35.47797
12480 | 1029921.2 | 2018-03-11 11:16 | 960.0027 | 17 | 89 | -2.999911 | 3.710286 | 2.657165 | 0.7999697 | 10.28643 | 3.06888 |  |  | -0.0002498627 |  | 37.25507 | 35.48311
12481 | 1030041.2 | 2018-03-11 11:18 | 1080.0025 | 17 | 89 | -2.999922 | 3.680098 | 2.657165 | 0.8999537 | 10.28643 | 3.438318 |  |  | -0.0002059937 |  | 37.39282 | 35.52092
12482 | 1030161.2 | 2018-03-11 11:20 | 1200.0024 | 17 | 89 | -2.999929 | 3.650732 | 2.657165 | 0.9999569 | 10.28643 | 3.804881 |  |  | -0.0002632141 |  | 37.46182 | 35.45979
12483 | 1030281.2 | 2018-03-11 11:22 | 1320.0071 | 17 | 89 | -2.999959 | 3.619093 | 2.657165 | 1.099939 | 10.28643 | 4.168336 |  |  | -0.0003175735 |  | 37.52659 | 35.5312
12484 | 1030401.2 | 2018-03-11 11:24 | 1440.0011 | 17 | 89 | -2.999924 | 3.58427 | 2.657165 | 1.199931 | 10.28643 | 4.528506 |  |  | -0.0003051758 |  | 37.50246 | 35.53329
12485 | 1030521.2 | 2018-03-11 11:26 | 1560.0017 | 17 | 89 | -2.999924 | 3.546782 | 2.657165 | 1.299929 | 10.28643 | 4.885068 |  |  | -0.0003604889 |  | 37.51219 | 35.52092
12486 | 1030641.2 | 2018-03-11 11:28 | 1680.0048 | 17 | 89 | -2.99994 | 3.508531 | 2.657165 | 1.399933 | 10.28643 | 5.237847 |  |  | -0.0003051758 |  | 37.45436 | 35.45859
12487 | 1030761.2 | 2018-03-11 11:30 | 1800.0047 | 17 | 89 | -2.999947 | 3.472472 | 2.657165 | 1.499922 | 10.28643 | 5.586829 |  |  | -0.0002765656 |  | 37.39493 | 35.47075
12488 | 1030881.2 | 2018-03-11 11:32 | 1920.0035 | 17 | 89 | -2.999919 | 3.440662 | 2.657165 | 1.599906 | 10.28643 | 5.932393 |  |  | -0.0002822876 |  | 37.33752 | 35.46747
12489 | 1031001.2 | 2018-03-11 11:34 | 2040.0016 | 17 | 89 | -2.999928 | 3.412676 | 2.657165 | 1.699901 | 10.28643 | 6.275022 |  |  | -0.0002250671 |  | 37.49197 | 35.46092
12490 | 1031121.2 | 2018-03-11 11:36 | 2160.0022 | 17 | 89 | -2.999938 | 3.386708 | 2.657165 | 1.799898 | 10.28643 | 6.614968 |  |  | -0.000213623 |  | 37.49147 | 35.55101
12491 | 1031241.2 | 2018-03-11 11:38 | 2280.0045 | 17 | 89 | -2.99994 | 3.360476 | 2.657165 | 1.899892 | 10.28643 | 6.952318 |  |  | -0.0002298355 |  | 37.628 | 35.54752
12492 | 1031361.2 | 2018-03-11 11:40 | 2400.0011 | 17 | 89 | -2.999915 | 3.331581 | 2.657165 | 1.999894 | 10.28643 | 7.286965 |  |  | -0.0002470016 |  | 37.90346 | 35.4411
12493 | 1031481.2 | 2018-03-11 11:42 | 2520.0032 | 17 | 89 | -2.999919 | 3.299838 | 2.657165 | 2.099879 | 10.28643 | 7.618487 |  |  | -0.0002479553 |  | 38.18021 | 35.53048
12494 | 1031601.2 | 2018-03-11 11:44 | 2640.0014 | 17 | 89 | -2.99989 | 3.265821 | 2.657165 | 2.199876 | 10.28643 | 7.946825 |  |  | -0.0003595352 |  | 38.23817 | 35.55661
12495 | 1031721.2 | 2018-03-11 11:46 | 2760.0013 | 17 | 89 | -2.999953 | 3.222028 | 2.657165 | 2.299864 | 10.28643 | 8.271286 |  |  | -0.0004043579 |  | 38.298 | 35.48708
12496 | 1031841.2 | 2018-03-11 11:48 | 2880.0003 | 17 | 89 | -2.999915 | 3.142765 | 2.657165 | 2.399859 | 10.28643 | 8.590073 |  |  | -0.001001358 |  | 38.67919 | 35.52185
12497 | 1031961.2 | 2018-03-11 11:50 | 3000.004 | 17 | 89 | -2.999877 | 2.988746 | 2.657165 | 2.499857 | 10.28643 | 8.897197 |  |  | -0.001491547 |  | 39.03414 | 35.4824
12498 | 1032081.2 | 2018-03-11 11:52 | 3120.0039 | 17 | 89 | -2.999905 | 2.733775 | 2.657165 | 2.599843 | 10.28643 | 9.185508 |  |  | -0.004118919 |  | 39.67678 | 35.53864
12499 | 1032147.2 | 2018-03-11 11:53 | 3185.9526 | 17 | 89 | -2.999905 | 1.999537 | 2.657165 | 2.6548 | 10.28643 | 9.321531 |  |  | -0.001941191 |  | 40.19319 | 35.55313
12500 | 1032147.2 | 2018-03-11 11:53 | 0.0032 | 18 | 90 | -2.999473 | 1.998127 | 0 | 0 | 0 | 0 |  |  | -0.001940659 |  | 40.1931 | 35.55313
12501 | 1032267.2 | 2018-03-11 11:55 | 120.0027 | 14 | 90 | 1.50005 | 3.219631 | 0.0499916 | 1.841303e-05 | 0.1502361 | 3.678559e-05 |  |  | 0.002022743 |  | 39.55989 | 35.51062
12502 | 1032387.2 | 2018-03-11 11:57 | 240.0041 | 14 | 90 | 1.500027 | 3.385391 | 0.09999424 | 1.841303e-05 | 0.3158268 | 3.678559e-05 |  |  | 0.001048088 |  | 38.4377 | 35.46769
12503 | 1032507.2 | 2018-03-11 11:59 | 360.0023 | 14 | 90 | 1.50004 | 3.466945 | 0.149992 | 1.841303e-05 | 0.4874412 | 3.678559e-05 |  |  | 0.0004310608 |  | 37.74542 | 35.46116
12504 | 1032627.2 | 2018-03-11 12:01 | 480.0028 | 14 | 90 | 1.500032 | 3.513169 | 0.1999931 | 1.841303e-05 | 0.6619833 | 3.678559e-05 |  |  | 0.0003519058 |  | 37.36262 | 35.51368
12505 | 1032747.2 | 2018-03-11 12:03 | 600.0043 | 14 | 90 | 1.500031 | 3.54499 | 0.2499893 | 1.841303e-05 | 0.838541 | 3.678559e-05 |  |  | 0.000166893 |  | 37.09641 | 35.55592
12506 | 1032867.2 | 2018-03-11 12:05 | 720.0017 | 14 | 90 | 1.500029 | 3.562015 | 0.2999878 | 1.841303e-05 | 1.016218 | 3.678559e-05 |  |  | 0.0001564026 |  | 36.87074 | 35.49384
12507 | 1032987.2 | 2018-03-11 12:07 | 840.0007 | 14 | 90 | 1.500031 | 3.578237 | 0.3499852 | 1.841303e-05 | 1.194718 | 3.678559e-05 |  |  | 0.0001420975 |  | 36.67819 | 35.56224
12508 | 1033107.2 | 2018-03-11 12:09 | 960.006 | 14 | 90 | 1.500023 | 3.594202 | 0.3999918 | 1.841303e-05 | 1.374051 | 3.678559e-05 |  |  | 0.0001411438 |  | 36.53022 | 35.53516
12509 | 1033227.2 | 2018-03-11 12:11 | 1080.0004 | 14 | 90 | 1.500063 | 3.611542 | 0.4499863 | 1.841303e-05 | 1.554164 | 3.678559e-05 |  |  | 0.0001630783 |  | 36.40877 | 35.50179
12510 | 1033347.2 | 2018-03-11 12:13 | 1200.0007 | 14 | 90 | 1.500093 | 3.632472 | 0.4999844 | 1.841303e-05 | 1.735244 | 3.678559e-05 |  |  | 0.0001859665 |  | 36.24701 | 35.51484
12511 | 1033467.2 | 2018-03-11 12:15 | 1320.0045 | 14 | 90 | 1.500063 | 3.654315 | 0.5499922 | 1.841303e-05 | 1.917451 | 3.678559e-05 |  |  | 0.0001268387 |  | 36.1376 | 35.52232
12512 | 1033587.2 | 2018-03-11 12:17 | 1440.0019 | 14 | 90 | 1.500082 | 3.674681 | 0.5999811 | 1.841303e-05 | 2.100636 | 3.678559e-05 |  |  | 0.0001592636 |  | 36.06429 | 35.52653
12513 | 1033707.2 | 2018-03-11 12:19 | 1560.0048 | 14 | 90 | 1.50005 | 3.693619 | 0.6499849 | 1.841303e-05 | 2.284873 | 3.678559e-05 |  |  | 0.0001220703125 |  | 36.05266 | 35.5298
12514 | 1033827.2 | 2018-03-11 12:21 | 1680.0052 | 14 | 90 | 1.500053 | 3.708908 | 0.6999825 | 1.841303e-05 | 2.469939 | 3.678559e-05 |  |  | 0.0001049042 |  | 36.00419 | 35.63226
12515 | 1033947.2 | 2018-03-11 12:23 | 1800.0014 | 14 | 90 | 1.500025 | 3.721262 | 0.7499844 | 1.841303e-05 | 2.655713 | 3.678559e-05 |  |  | 9.536743e-05 |  | 35.94131 | 35.5758
12516 | 1034067.2 | 2018-03-11 12:25 | 1920.0002 | 14 | 90 | 1.500017 | 3.731686 | 0.7999834 | 1.841303e-05 | 2.842036 | 3.678559e-05 |  |  | 9.822845e-05 |  | 35.88631 | 35.59189
12517 | 1034187.2 | 2018-03-11 12:27 | 2040.0021 | 14 | 90 | 1.500021 | 3.741991 | 0.8499851 | 1.841303e-05 | 3.028883 | 3.678559e-05 |  |  | 7.629395e-05 |  | 35.91892 | 35.59164
12518 | 1034307.2 | 2018-03-11 12:29 | 2160.0043 | 14 | 90 | 1.500038 | 3.752775 | 0.899984 | 1.841303e-05 | 3.216246 | 3.678559e-05 |  |  | 6.961823e-05 |  | 35.96177 | 35.50924
12519 | 1034427.2 | 2018-03-11 12:31 | 2280.0038 | 14 | 90 | 1.500063 | 3.764291 | 0.9499884 | 1.841303e-05 | 3.404186 | 3.678559e-05 |  |  | 0.0001392365 |  | 36.0892 | 35.53144
12520 | 1034547.2 | 2018-03-11 12:33 | 2400.0037 | 14 | 90 | 1.500027 | 3.776716 | 0.999988 | 1.841303e-05 | 3.592706 | 3.678559e-05 |  |  | 6.389618e-05 |  | 36.12599 | 35.52956
12521 | 1034667.2 | 2018-03-11 12:35 | 2520.0044 | 14 | 90 | 1.500057 | 3.790273 | 1.049986 | 1.841303e-05 | 3.781867 | 3.678559e-05 |  |  | 0.0001192093 |  | 36.27939 | 35.48428
12522 | 1034787.2 | 2018-03-11 12:37 | 2640.0032 | 14 | 90 | 1.500029 | 3.805177 | 1.099985 | 1.841303e-05 | 3.971746 | 3.678559e-05 |  |  | 0.0001449585 |  | 36.44671 | 35.52676
12523 | 1034907.2 | 2018-03-11 12:39 | 2760.0011 | 14 | 90 | 1.500063 | 3.821419 | 1.149981 | 1.841303e-05 | 4.16239 | 3.678559e-05 |  |  | 0.0001411438 |  | 36.42664 | 35.52301
12524 | 1035027.2 | 2018-03-11 12:41 | 2880.0025 | 14 | 90 | 1.500036 | 3.839036 | 1.199978 | 1.841303e-05 | 4.353885 | 3.678559e-05 |  |  | 0.0001716614 |  | 36.44899 | 35.44599
12525 | 1035147.2 | 2018-03-11 12:43 | 3000.005 | 14 | 90 | 1.50005 | 3.857568 | 1.249981 | 1.841303e-05 | 4.546306 | 3.678559e-05 |  |  | 0.0001173019 |  | 36.4632 | 35.51276
12526 | 1035267.2 | 2018-03-11 12:45 | 3120.0057 | 14 | 90 | 1.500042 | 3.876711 | 1.299974 | 1.841303e-05 | 4.739636 | 3.678559e-05 |  |  | 0.0001621246 |  | 36.58656 | 35.47728
12527 | 1035387.2 | 2018-03-11 12:47 | 3240.0051 | 14 | 90 | 1.500044 | 3.895938 | 1.349973 | 1.841303e-05 | 4.93395 | 3.678559e-05 |  |  | 0.0001811981 |  | 36.70746 | 35.4768
12528 | 1035507.2 | 2018-03-11 12:49 | 3360.0042 | 14 | 90 | 1.50001 | 3.914738 | 1.399977 | 1.841303e-05 | 5.129237 | 3.678559e-05 |  |  | 0.0001773834 |  | 36.65837 | 35.48964
12529 | 1035627.2 | 2018-03-11 12:51 | 3480.0031 | 14 | 90 | 1.500053 | 3.932895 | 1.449976 | 1.841303e-05 | 5.325425 | 3.678559e-05 |  |  | 0.0001945496 |  | 36.6386 | 35.47144
12530 | 1035747.2 | 2018-03-11 12:53 | 3600.0015 | 14 | 90 | 1.500057 | 3.950381 | 1.499971 | 1.841303e-05 | 5.522491 | 3.678559e-05 |  |  | 0.0001440048 |  | 36.70771 | 35.48731
12531 | 1035867.2 | 2018-03-11 12:55 | 3720.0044 | 14 | 90 | 1.50008 | 3.967184 | 1.549974 | 1.841303e-05 | 5.720445 | 3.678559e-05 |  |  | 0.0001029968 |  | 36.61136 | 35.54657
12532 | 1035987.2 | 2018-03-11 12:57 | 3840.0043 | 14 | 90 | 1.500019 | 3.983102 | 1.599969 | 1.841303e-05 | 5.919186 | 3.678559e-05 |  |  | 0.0001754761 |  | 36.64089 | 35.54282
12533 | 1036107.2 | 2018-03-11 12:59 | 3960.0025 | 14 | 90 | 1.500057 | 3.998044 | 1.64997 | 1.841303e-05 | 6.118718 | 3.678559e-05 |  |  | 0.0001621246 |  | 36.46546 | 35.46162
12534 | 1036227.2 | 2018-03-11 13:01 | 4080.0024 | 14 | 90 | 1.500057 | 4.012508 | 1.699967 | 1.841303e-05 | 6.318974 | 3.678559e-05 |  |  | 8.010864e-05 |  | 36.37891 | 35.43991
12535 | 1036347.2 | 2018-03-11 13:03 | 4200.0012 | 14 | 90 | 1.500048 | 4.02684 | 1.749966 | 1.841303e-05 | 6.51995 | 3.678559e-05 |  |  | 0.0001029968 |  | 36.37523 | 35.49128
12536 | 1036467.2 | 2018-03-11 13:05 | 4320.0044 | 14 | 90 | 1.5 | 4.041694 | 1.799971 | 1.841303e-05 | 6.721682 | 3.678559e-05 |  |  | 0.0001554489 |  | 36.29723 | 35.4635
12537 | 1036587.2 | 2018-03-11 13:07 | 4440.0032 | 14 | 90 | 1.500029 | 4.057362 | 1.849971 | 1.841303e-05 | 6.924156 | 3.678559e-05 |  |  | 0.0001420975 |  | 36.28535 | 35.49969
12538 | 1036707.2 | 2018-03-11 13:09 | 4560.0022 | 14 | 90 | 1.500025 | 4.074335 | 1.899964 | 1.841303e-05 | 7.127415 | 3.678559e-05 |  |  | 0.000164032 |  | 36.20642 | 35.43129
12539 | 1036827.2 | 2018-03-11 13:11 | 4680.0036 | 14 | 90 | 1.500011 | 4.092649 | 1.949965 | 1.841303e-05 | 7.331589 | 3.678559e-05 |  |  | 0.0001420975 |  | 36.24578 | 35.54659
12540 | 1036947.2 | 2018-03-11 13:13 | 4800.0058 | 14 | 90 | 1.500023 | 4.112197 | 1.999968 | 1.841303e-05 | 7.53672 | 3.678559e-05 |  |  | 0.0001592636 |  | 36.28256 | 35.5452
12541 | 1037067.2 | 2018-03-11 13:15 | 4920.0015 | 14 | 90 | 1.500004 | 4.132357 | 2.049963 | 1.841303e-05 | 7.74281 | 3.678559e-05 |  |  | 0.0001440048 |  | 36.22618 | 35.51134
12542 | 1037187.2 | 2018-03-11 13:17 | 5040.0025 | 14 | 90 | 1.500046 | 4.152215 | 2.099962 | 1.841303e-05 | 7.949924 | 3.678559e-05 |  |  | 0.0001277924 |  | 36.178 | 35.45863
12543 | 1037307.2 | 2018-03-11 13:19 | 5160.0036 | 14 | 90 | 1.500042 | 4.170916 | 2.149961 | 1.841303e-05 | 8.158004 | 3.678559e-05 |  |  | 0.0001773834 |  | 36.18195 | 35.48288
12544 | 1037427.2 | 2018-03-11 13:21 | 5280.005 | 14 | 90 | 1.500006 | 4.186941 | 2.199964 | 1.841303e-05 | 8.366976 | 3.678559e-05 |  |  | 0.0001440048 |  | 36.23923 | 35.49364
12545 | 1037547.2 | 2018-03-11 13:23 | 5400.0016 | 14 | 90 | 1.500042 | 4.198761 | 2.249962 | 1.841303e-05 | 8.576629 | 3.678559e-05 |  |  | 6.389618e-05 |  | 36.16032 | 35.50038
12546 | 1037562.3 | 2018-03-11 13:23 | 5415.1571 | 14 | 90 | 1.500072 | 4.200012 | 2.256277 | 1.841303e-05 | 8.603147 | 3.678559e-05 |  |  | 5.117251e-05 |  | 36.15171 | 35.5195
12547 | 1037682.3 | 2018-03-11 13:25 | 120.0003 | 15 | 90 | 1.396942 | 4.200323 | 2.304489 | 1.841303e-05 | 8.805656 | 3.678559e-05 |  |  | -4.959106e-05 |  | 36.20967 | 35.51462
12548 | 1037802.4 | 2018-03-11 13:27 | 240.0049 | 15 | 90 | 1.313864 | 4.200336 | 2.349644 | 1.841303e-05 | 8.995322 | 3.678559e-05 |  |  | -1.144409e-05 |  | 36.17315 | 35.45348
12549 | 1037922.4 | 2018-03-11 13:29 | 360.0048 | 15 | 90 | 1.232948 | 4.200314 | 2.392089 | 1.841303e-05 | 9.173605 | 3.678559e-05 |  |  | -5.245209e-05 |  | 36.20621 | 35.54729
12550 | 1038042.3 | 2018-03-11 13:31 | 480.0014 | 15 | 90 | 1.148495 | 4.200337 | 2.431806 | 1.841303e-05 | 9.340427 | 3.678559e-05 |  |  | -2.193451e-05 |  | 36.06725 | 35.47891
12551 | 1038162.3 | 2018-03-11 13:33 | 600.0005 | 15 | 90 | 1.057167 | 4.200327 | 2.468589 | 1.841303e-05 | 9.49493 | 3.678559e-05 |  |  | -1.716614e-05 |  | 36.08241 | 35.45955
12552 | 1038282.4 | 2018-03-11 13:35 | 720.0052 | 15 | 90 | 0.9579086 | 4.20033 | 2.502192 | 1.841303e-05 | 9.636077 | 3.678559e-05 |  |  | 3.528595e-05 |  | 35.99342 | 35.49596
12553 | 1038402.4 | 2018-03-11 13:37 | 840.0051 | 15 | 90 | 0.8517246 | 4.200363 | 2.532365 | 1.841303e-05 | 9.762809 | 3.678559e-05 |  |  | 2.193451e-05 |  | 35.9967 | 35.50412
12554 | 1038522.3 | 2018-03-11 13:39 | 960.0006 | 15 | 90 | 0.7413635 | 4.200335 | 2.558909 | 1.841303e-05 | 9.874303 | 3.678559e-05 |  |  | -1.525879e-05 |  | 35.96572 | 35.52092
12555 | 1038642.3 | 2018-03-11 13:41 | 1080.0021 | 15 | 90 | 0.6306267 | 4.200317 | 2.581767 | 1.841303e-05 | 9.970317 | 3.678559e-05 |  |  | 5.722046e-06 |  | 35.83548 | 35.52372
12556 | 1038762.3 | 2018-03-11 13:43 | 1200.0025 | 15 | 90 | 0.5271034 | 4.200293 | 2.601045 | 1.841303e-05 | 10.05129 | 3.678559e-05 |  |  | 8.296967e-05 |  | 35.83572 | 35.55149
12557 | 1038882.3 | 2018-03-11 13:45 | 1320.0006 | 15 | 90 | 0.4328213 | 4.200346 | 2.617008 | 1.841303e-05 | 10.11834 | 3.678559e-05 |  |  | 9.536743e-06 |  | 35.64185 | 35.47775
12558 | 1039002.3 | 2018-03-11 13:47 | 1440.0004 | 15 | 90 | 0.3510075 | 4.200346 | 2.630026 | 1.841303e-05 | 10.17302 | 3.678559e-05 |  |  | -1.049042e-05 |  | 35.52972 | 35.56969
12559 | 1039122.4 | 2018-03-11 13:49 | 1560.0048 | 15 | 90 | 0.2820625 | 4.200285 | 2.640546 | 1.841303e-05 | 10.21721 | 3.678559e-05 |  |  | 3.814697e-06 |  | 35.495 | 35.48356
12560 | 1039242.4 | 2018-03-11 13:51 | 1680.0046 | 15 | 90 | 0.2262745 | 4.200302 | 2.648994 | 1.841303e-05 | 10.25269 | 3.678559e-05 |  |  | 5.722046e-06 |  | 35.35997 | 35.48964
12561 | 1039362.3 | 2018-03-11 13:53 | 1800.0028 | 15 | 90 | 0.1814728 | 4.200351 | 2.65576 | 1.841303e-05 | 10.28111 | 3.678559e-05 |  |  | 1.239777e-05 |  | 35.31124 | 35.56805
12562 | 1039362.4 | 2018-03-11 13:53 | 1800.0075 | 15 | 90 | 0.1814728 | 4.20036 | 2.65576 | 1.841303e-05 | 10.28111 | 3.678559e-05 |  |  | 1.239726e-05 |  | 35.31124 | 35.56803
12563 | 1039962.4 | 2018-03-11 14:03 | 600.0008 | 16 | 90 | 0 | 4.177644 | 2.65576 | 1.841303e-05 | 10.28111 | 3.678559e-05 |  |  | -5.245209e-05 |  | 35.04547 | 35.48335
12564 | 1039962.4 | 2018-03-11 14:03 | 600.0078 | 16 | 90 | 0 | 4.177634 | 2.65576 | 1.841303e-05 | 10.28111 | 3.678559e-05 |  |  | -5.246521e-05 |  | 35.04549 | 35.48336
12565 | 1040082.5 | 2018-03-11 14:05 | 120.0048 | 17 | 90 | -2.99999 | 3.907454 | 2.65576 | 0.1000155 | 10.28111 | 0.3933046 |  |  | -0.0002775192 |  | 35.43316 | 35.49245
12566 | 1040202.5 | 2018-03-11 14:07 | 240.0039 | 17 | 90 | -3.000004 | 3.885071 | 2.65576 | 0.1999963 | 10.28111 | 0.7827473 |  |  | -0.0001478195 |  | 35.80165 | 35.47657
12567 | 1040322.5 | 2018-03-11 14:09 | 360.0045 | 17 | 90 | -2.999917 | 3.868001 | 2.65576 | 0.2999994 | 10.28111 | 1.170409 |  |  | -0.0001344681 |  | 36.13148 | 35.43968
12568 | 1040442.5 | 2018-03-11 14:11 | 480.0011 | 17 | 90 | -2.999947 | 3.848351 | 2.65576 | 0.3999966 | 10.28111 | 1.556263 |  |  | -0.0001716614 |  | 36.51503 | 35.46862
12569 | 1040562.5 | 2018-03-11 14:13 | 600.0047 | 17 | 90 | -2.999953 | 3.819629 | 2.65576 | 0.499983 | 10.28111 | 1.939701 |  |  | -0.0002365112 |  | 36.78693 | 35.49245
12570 | 1040682.5 | 2018-03-11 14:15 | 720.0005 | 17 | 90 | -2.999908 | 3.782378 | 2.65576 | 0.5999768 | 10.28111 | 2.319818 |  |  | -0.0003252029 |  | 36.97548 | 35.44648
12571 | 1040802.5 | 2018-03-11 14:17 | 840.0043 | 17 | 90 | -2.999951 | 3.744178 | 2.65576 | 0.699981 | 10.28111 | 2.696139 |  |  | -0.000328064 |  | 37.17277 | 35.53862
12572 | 1040922.5 | 2018-03-11 14:19 | 960.0025 | 17 | 90 | -2.999915 | 3.710135 | 2.65576 | 0.7999687 | 10.28111 | 3.068769 |  |  | -0.0003042221 |  | 37.22157 | 35.49897
12573 | 1041042.5 | 2018-03-11 14:21 | 1080.0024 | 17 | 90 | -2.99994 | 3.680007 | 2.65576 | 0.8999676 | 10.28111 | 3.438249 |  |  | -0.0001831055 |  | 37.32637 | 35.55756
12574 | 1041162.5 | 2018-03-11 14:23 | 1200.0006 | 17 | 90 | -2.999962 | 3.650578 | 2.65576 | 0.9999507 | 10.28111 | 3.804725 |  |  | -0.0002794266 |  | 37.37311 | 35.45859
12575 | 1041282.5 | 2018-03-11 14:25 | 1320.002 | 17 | 90 | -2.999907 | 3.618962 | 2.65576 | 1.099951 | 10.28111 | 4.16823 |  |  | -0.0002965927 |  | 37.40189 | 35.51461
12576 | 1041402.5 | 2018-03-11 14:27 | 1440.0002 | 17 | 90 | -2.999928 | 3.584073 | 2.65576 | 1.199945 | 10.28111 | 4.528387 |  |  | -0.0003376007 |  | 37.52174 | 35.51719
12577 | 1041522.5 | 2018-03-11 14:29 | 1560.0033 | 17 | 90 | -2.999962 | 3.54663 | 2.65576 | 1.299935 | 10.28111 | 4.884908 |  |  | -0.0003166199 |  | 37.59534 | 35.49875
12578 | 1041642.5 | 2018-03-11 14:31 | 1680.0006 | 17 | 90 | -2.999875 | 3.508372 | 2.65576 | 1.399929 | 10.28111 | 5.23763 |  |  | -0.0003328323 |  | 37.47871 | 35.51228
12579 | 1041762.5 | 2018-03-11 14:33 | 1800.0046 | 17 | 90 | -2.999901 | 3.472303 | 2.65576 | 1.499922 | 10.28111 | 5.586606 |  |  | -0.0002851486 |  | 37.35749 | 35.52417
12580 | 1041882.5 | 2018-03-11 14:35 | 1920.0049 | 17 | 90 | -2.999908 | 3.44056 | 2.65576 | 1.599913 | 10.28111 | 5.932179 |  |  | -0.0002317429 |  | 37.3919 | 35.54052
12581 | 1042002.5 | 2018-03-11 14:37 | 2040.0039 | 17 | 90 | -2.999882 | 3.412575 | 2.65576 | 1.699903 | 10.28111 | 6.274774 |  |  | -0.0002069473 |  | 37.417 | 35.50084
12582 | 1042122.5 | 2018-03-11 14:39 | 2160.003 | 17 | 90 | -2.999907 | 3.386508 | 2.65576 | 1.799892 | 10.28111 | 6.614682 |  |  | -0.00020504 |  | 37.48222 | 35.53141
12583 | 1042242.5 | 2018-03-11 14:41 | 2280.0035 | 17 | 90 | -2.999898 | 3.360326 | 2.65576 | 1.89989 | 10.28111 | 6.952027 |  |  | -0.0002117157 |  | 37.68259 | 35.61425
12584 | 1042362.5 | 2018-03-11 14:43 | 2400.0002 | 17 | 90 | -2.999903 | 3.331395 | 2.65576 | 1.999878 | 10.28111 | 7.286607 |  |  | -0.000254631 |  | 37.89355 | 35.527
12585 | 1042482.5 | 2018-03-11 14:45 | 2520.0008 | 17 | 90 | -2.999846 | 3.299611 | 2.65576 | 2.099875 | 10.28111 | 7.618147 |  |  | -0.000243187 |  | 38.25233 | 35.56105
12586 | 1042602.5 | 2018-03-11 14:47 | 2640.003 | 17 | 90 | -2.999896 | 3.265575 | 2.65576 | 2.199857 | 10.28111 | 7.946416 |  |  | -0.0003376007 |  | 38.26165 | 35.57716
12587 | 1042722.5 | 2018-03-11 14:49 | 2760.0063 | 17 | 90 | -2.999879 | 3.221631 | 2.65576 | 2.299851 | 10.28111 | 8.270865 |  |  | -0.0004234314 |  | 38.37566 | 35.56433
12588 | 1042842.5 | 2018-03-11 14:51 | 2880.0001 | 17 | 90 | -2.999868 | 3.141799 | 2.65576 | 2.39985 | 10.28111 | 8.589602 |  |  | -0.001018524 |  | 38.66972 | 35.53352
12589 | 1042962.5 | 2018-03-11 14:53 | 3000.0033 | 17 | 90 | -2.999887 | 2.986941 | 2.65576 | 2.499844 | 10.28111 | 8.896569 |  |  | -0.001585007 |  | 39.1724 | 35.56457
12590 | 1043082.5 | 2018-03-11 14:55 | 3120.0007 | 17 | 90 | -2.999871 | 2.7278 | 2.65576 | 2.599826 | 10.28111 | 9.184583 |  |  | -0.004238129 |  | 39.62179 | 35.53725
12591 | 1043146.8 | 2018-03-11 14:56 | 3184.2908 | 17 | 90 | -2.999856 | 1.999784 | 2.65576 | 2.653403 | 10.28111 | 9.31688 |  |  | -0.002057826 |  | 40.19785 | 35.53096
12592 | 1043146.8 | 2018-03-11 14:56 | 0.0032 | 18 | 91 | -2.999908 | 1.998006 | 0 | 1.916619e-06 | 0 | 3.829829e-06 |  |  | -0.00205728 |  | 40.19775 | 35.53912
12593 | 1043266.9 | 2018-03-11 14:58 | 120.0037 | 14 | 91 | 1.5 | 3.219847 | 0.04999804 | 1.549979e-05 | 0.150264 | 3.096664e-05 |  |  | 0.002013206 |  | 39.49019 | 35.53981
12594 | 1043386.9 | 2018-03-11 15:00 | 240.005 | 14 | 91 | 1.499983 | 3.385626 | 0.09999515 | 1.549979e-05 | 0.3158497 | 3.096664e-05 |  |  | 0.00100708 |  | 38.40971 | 35.49944
12595 | 1043506.9 | 2018-03-11 15:02 | 360.0001 | 14 | 91 | 1.5 | 3.467169 | 0.1499934 | 1.549979e-05 | 0.4874779 | 3.096664e-05 |  |  | 0.000421524 |  | 37.72254 | 35.48895
12596 | 1043626.9 | 2018-03-11 15:04 | 480.0023 | 14 | 91 | 1.499998 | 3.513454 | 0.1999869 | 1.549979e-05 | 0.6620063 | 3.096664e-05 |  |  | 0.0004024506 |  | 37.42094 | 35.4684
12597 | 1043746.9 | 2018-03-11 15:06 | 600.0021 | 14 | 91 | 1.499992 | 3.545156 | 0.2499932 | 1.549979e-05 | 0.8386112 | 3.096664e-05 |  |  | 0.0001811981 |  | 37.12429 | 35.53188
12598 | 1043866.9 | 2018-03-11 15:08 | 720.0023 | 14 | 91 | 1.500053 | 3.562185 | 0.2999917 | 1.549979e-05 | 1.016297 | 3.096664e-05 |  |  | 0.0001583099 |  | 36.83117 | 35.4838
12599 | 1043986.9 | 2018-03-11 15:10 | 840.0029 | 14 | 91 | 1.499971 | 3.578412 | 0.3499902 | 1.549979e-05 | 1.194808 | 3.096664e-05 |  |  | 0.0001344681 |  | 36.67146 | 35.50203
12600 | 1044106.9 | 2018-03-11 15:12 | 960.0025 | 14 | 91 | 1.500021 | 3.594377 | 0.3999853 | 1.549979e-05 | 1.374108 | 3.096664e-05 |  |  | 0.0001277924 |  | 36.49315 | 35.48199
12601 | 1044226.9 | 2018-03-11 15:14 | 1080.0028 | 14 | 91 | 1.499989 | 3.611727 | 0.4499805 | 1.549979e-05 | 1.554231 | 3.096664e-05 |  |  | 0.0001621246 |  | 36.3407 | 35.5287
12602 | 1044346.9 | 2018-03-11 15:16 | 1200.0047 | 14 | 91 | 1.500031 | 3.632688 | 0.4999859 | 1.549979e-05 | 1.735348 | 3.096664e-05 |  |  | 0.0001955032 |  | 36.22952 | 35.47269
12603 | 1044466.9 | 2018-03-11 15:18 | 1320.0006 | 14 | 91 | 1.500044 | 3.654547 | 0.5499787 | 1.549979e-05 | 1.917511 | 3.096664e-05 |  |  | 0.0001754761 |  | 36.24927 | 35.53078
12604 | 1044586.9 | 2018-03-11 15:20 | 1440.0016 | 14 | 91 | 1.500032 | 3.674883 | 0.5999822 | 1.549979e-05 | 2.10076 | 3.096664e-05 |  |  | 0.0001592636 |  | 36.03551 | 35.47757
12605 | 1044706.9 | 2018-03-11 15:22 | 1560.0039 | 14 | 91 | 1.50001 | 3.693838 | 0.6499814 | 1.549979e-05 | 2.28499 | 3.096664e-05 |  |  | 0.0001306534 |  | 36.04567 | 35.57859
12606 | 1044826.9 | 2018-03-11 15:24 | 1680.0021 | 14 | 91 | 1.500019 | 3.709093 | 0.6999822 | 1.549979e-05 | 2.470077 | 3.096664e-05 |  |  | 0.0001134872 |  | 35.99468 | 35.56202
12607 | 1044946.9 | 2018-03-11 15:26 | 1800 | 14 | 91 | 1.500048 | 3.721418 | 0.7499746 | 1.549979e-05 | 2.655823 | 3.096664e-05 |  |  | 9.632111e-05 |  | 35.86307 | 35.50858
12608 | 1045066.9 | 2018-03-11 15:28 | 1920.0017 | 14 | 91 | 1.500019 | 3.73183 | 0.7999752 | 1.549979e-05 | 2.842159 | 3.096664e-05 |  |  | 0.0001010895 |  | 35.93482 | 35.52425
12609 | 1045186.9 | 2018-03-11 15:30 | 2040.0039 | 14 | 91 | 1.500053 | 3.742167 | 0.8499771 | 1.549979e-05 | 3.029014 | 3.096664e-05 |  |  | 6.484985e-05 |  | 35.95594 | 35.54709
12610 | 1045306.9 | 2018-03-11 15:32 | 2160.0006 | 14 | 91 | 1.500076 | 3.75295 | 0.8999701 | 1.549979e-05 | 3.216362 | 3.096664e-05 |  |  | 0.0001115799 |  | 35.98693 | 35.55361
12611 | 1045426.9 | 2018-03-11 15:34 | 2280.0044 | 14 | 91 | 1.500061 | 3.764461 | 0.949973 | 1.549979e-05 | 3.404306 | 3.096664e-05 |  |  | 7.05719e-05 |  | 36.05959 | 35.58604
12612 | 1045546.9 | 2018-03-11 15:36 | 2400.004 | 14 | 91 | 1.500078 | 3.776908 | 0.9999772 | 1.549979e-05 | 3.592851 | 3.096664e-05 |  |  | 0.0001163483 |  | 36.11992 | 35.49408
12613 | 1045666.9 | 2018-03-11 15:38 | 2520.0015 | 14 | 91 | 1.500109 | 3.790521 | 1.049971 | 1.549979e-05 | 3.782008 | 3.096664e-05 |  |  | 0.0001296997 |  | 36.23285 | 35.51952
12614 | 1045786.9 | 2018-03-11 15:40 | 2640.0052 | 14 | 91 | 1.500082 | 3.805409 | 1.099979 | 1.549979e-05 | 3.971929 | 3.096664e-05 |  |  | 0.0001373291 |  | 36.37067 | 35.47123
12615 | 1045906.9 | 2018-03-11 15:42 | 2760.0036 | 14 | 91 | 1.500053 | 3.821682 | 1.149973 | 1.549979e-05 | 4.162578 | 3.096664e-05 |  |  | 0.0001621246 |  | 36.46856 | 35.51719
12616 | 1046026.9 | 2018-03-11 15:44 | 2880.0031 | 14 | 91 | 1.500048 | 3.839312 | 1.199977 | 1.549979e-05 | 4.354114 | 3.096664e-05 |  |  | 0.0001811981 |  | 36.54301 | 35.45066
12617 | 1046146.9 | 2018-03-11 15:46 | 3000.0021 | 14 | 91 | 1.500063 | 3.857921 | 1.249976 | 1.549979e-05 | 4.546536 | 3.096664e-05 |  |  | 0.0001802444 |  | 36.55648 | 35.49336
12618 | 1046266.9 | 2018-03-11 15:48 | 3120.0035 | 14 | 91 | 1.500023 | 3.877048 | 1.299974 | 1.549979e-05 | 4.739902 | 3.096664e-05 |  |  | 0.0001602173 |  | 36.66116 | 35.53701
12619 | 1046386.9 | 2018-03-11 15:50 | 3240.0042 | 14 | 91 | 1.500021 | 3.896257 | 1.349975 | 1.549979e-05 | 4.934237 | 3.096664e-05 |  |  | 0.0001821518 |  | 36.63952 | 35.51952
12620 | 1046506.9 | 2018-03-11 15:52 | 3360.0023 | 14 | 91 | 1.500059 | 3.915053 | 1.399973 | 1.549979e-05 | 5.129517 | 3.096664e-05 |  |  | 0.0001487732 |  | 36.68998 | 35.54517
12621 | 1046626.9 | 2018-03-11 15:54 | 3480.0013 | 14 | 91 | 1.500027 | 3.933193 | 1.449974 | 1.549979e-05 | 5.325731 | 3.096664e-05 |  |  | 0.000169754 |  | 36.63113 | 35.47704
12622 | 1046746.9 | 2018-03-11 15:56 | 3600.0062 | 14 | 91 | 1.500048 | 3.950645 | 1.499974 | 1.549979e-05 | 5.522829 | 3.096664e-05 |  |  | 0.0001325607 |  | 36.63787 | 35.52417
12623 | 1046866.9 | 2018-03-11 15:58 | 3720.0041 | 14 | 91 | 1.50001 | 3.967481 | 1.549978 | 1.549979e-05 | 5.720801 | 3.096664e-05 |  |  | 0.0001745224 |  | 36.58298 | 35.48592
12624 | 1046986.9 | 2018-03-11 16:00 | 3840.004 | 14 | 91 | 1.500038 | 3.983382 | 1.599978 | 1.549979e-05 | 5.919579 | 3.096664e-05 |  |  | 0.0001153946 |  | 36.5986 | 35.47282
12625 | 1047106.9 | 2018-03-11 16:02 | 3960.0022 | 14 | 91 | 1.500059 | 3.998348 | 1.649975 | 1.549979e-05 | 6.119112 | 3.096664e-05 |  |  | 0.0001058578 |  | 36.47431 | 35.52182
12626 | 1047226.9 | 2018-03-11 16:04 | 4080.002 | 14 | 91 | 1.500101 | 4.012762 | 1.699973 | 1.549979e-05 | 6.319384 | 3.096664e-05 |  |  | 0.0001106262 |  | 36.33655 | 35.49477
12627 | 1047346.9 | 2018-03-11 16:06 | 4200.005 | 14 | 91 | 1.500029 | 4.027156 | 1.749972 | 1.549979e-05 | 6.520376 | 3.096664e-05 |  |  | 0.0001478195 |  | 36.3489 | 35.46957
12628 | 1047466.9 | 2018-03-11 16:08 | 4320.0047 | 14 | 91 | 1.500067 | 4.041953 | 1.799973 | 1.549979e-05 | 6.722102 | 3.096664e-05 |  |  | 0.0001049042 |  | 36.30188 | 35.49897
12629 | 1047586.9 | 2018-03-11 16:10 | 4440.0015 | 14 | 91 | 1.500038 | 4.057701 | 1.849976 | 1.549979e-05 | 6.924603 | 3.096664e-05 |  |  | 0.0001811981 |  | 36.24554 | 35.53582
12630 | 1047706.9 | 2018-03-11 16:12 | 4560.0015 | 14 | 91 | 1.500029 | 4.074677 | 1.899972 | 1.549979e-05 | 7.127891 | 3.096664e-05 |  |  | 0.0001401901 |  | 36.26624 | 35.55474
12631 | 1047826.9 | 2018-03-11 16:14 | 4680.0033 | 14 | 91 | 1.500076 | 4.093079 | 1.949973 | 1.549979e-05 | 7.33208 | 3.096664e-05 |  |  | 0.000166893 |  | 36.14959 | 35.46514
12632 | 1047946.9 | 2018-03-11 16:16 | 4800.0066 | 14 | 91 | 1.500051 | 4.112583 | 1.999968 | 1.549979e-05 | 7.537199 | 3.096664e-05 |  |  | 0.0001993179 |  | 36.17894 | 35.44737
12633 | 1048066.9 | 2018-03-11 16:18 | 4920.0006 | 14 | 91 | 1.500051 | 4.132721 | 2.049971 | 1.549979e-05 | 7.743343 | 3.096664e-05 |  |  | 0.0001468658 |  | 36.18711 | 35.50061
12634 | 1048186.9 | 2018-03-11 16:20 | 5040.0038 | 14 | 91 | 1.500067 | 4.152644 | 2.099973 | 1.549979e-05 | 7.950488 | 3.096664e-05 |  |  | 0.0001344681 |  | 36.24789 | 35.57155
12635 | 1048306.9 | 2018-03-11 16:22 | 5160.0025 | 14 | 91 | 1.500027 | 4.171232 | 2.149965 | 1.549979e-05 | 8.158559 | 3.096664e-05 |  |  | 0.0001592636 |  | 36.24505 | 35.50249
12636 | 1048426.9 | 2018-03-11 16:24 | 5280.005 | 14 | 91 | 1.500036 | 4.187186 | 2.199965 | 1.549979e-05 | 8.367537 | 3.096664e-05 |  |  | 9.727478e-05 |  | 36.17497 | 35.48407
12637 | 1048546.9 | 2018-03-11 16:26 | 5400.0055 | 14 | 91 | 1.499981 | 4.198997 | 2.24997 | 1.549979e-05 | 8.577229 | 3.096664e-05 |  |  | 0.0001354218 |  | 36.21272 | 35.46726
12638 | 1048559.9 | 2018-03-11 16:27 | 5413.0271 | 14 | 91 | 1.500019 | 4.200003 | 2.255391 | 1.549979e-05 | 8.599995 | 3.096664e-05 |  |  | 0.0001204873 |  | 36.22339 | 35.53258
12639 | 1048679.9 | 2018-03-11 16:29 | 120.0003 | 15 | 91 | 1.398205 | 4.20048 | 2.30367 | 1.549979e-05 | 8.802792 | 3.096664e-05 |  |  | -1.716614e-05 |  | 36.22433 | 35.47588
12640 | 1048799.9 | 2018-03-11 16:31 | 240.0004 | 15 | 91 | 1.314964 | 4.200477 | 2.348866 | 1.549979e-05 | 8.992636 | 3.096664e-05 |  |  | 2.765656e-05 |  | 36.18803 | 35.52558
12641 | 1048919.9 | 2018-03-11 16:33 | 360.0007 | 15 | 91 | 1.234015 | 4.200496 | 2.391354 | 1.549979e-05 | 9.171106 | 3.096664e-05 |  |  | -2.765656e-05 |  | 36.17455 | 35.49012
12642 | 1049039.9 | 2018-03-11 16:35 | 480.0021 | 15 | 91 | 1.149509 | 4.200492 | 2.431097 | 1.549979e-05 | 9.338046 | 3.096664e-05 |  |  | -2.288818e-05 |  | 36.18482 | 35.55637
12643 | 1049159.9 | 2018-03-11 16:37 | 600.0027 | 15 | 91 | 1.057783 | 4.200483 | 2.467903 | 1.549979e-05 | 9.49265 | 3.096664e-05 |  |  | -5.245209e-05 |  | 36.10403 | 35.49852
12644 | 1049279.9 | 2018-03-11 16:39 | 720.0008 | 15 | 91 | 0.9582806 | 4.200514 | 2.501523 | 1.549979e-05 | 9.633868 | 3.096664e-05 |  |  | -2.670288e-05 |  | 36.02694 | 35.4495
12645 | 1049399.9 | 2018-03-11 16:41 | 840.0013 | 15 | 91 | 0.8514595 | 4.200494 | 2.531701 | 1.549979e-05 | 9.760633 | 3.096664e-05 |  |  | 1.525879e-05 |  | 35.99783 | 35.48544
12646 | 1049519.9 | 2018-03-11 16:43 | 960.0033 | 15 | 91 | 0.740921 | 4.200488 | 2.558251 | 1.549979e-05 | 9.872156 | 3.096664e-05 |  |  | -2.670288e-05 |  | 35.87063 | 35.45392
12647 | 1049639.9 | 2018-03-11 16:45 | 1080.0011 | 15 | 91 | 0.6307087 | 4.200498 | 2.581096 | 1.549979e-05 | 9.968115 | 3.096664e-05 |  |  | -1.621246e-05 |  | 35.82891 | 35.46793
12648 | 1049759.9 | 2018-03-11 16:47 | 1200.0059 | 15 | 91 | 0.5261688 | 4.200482 | 2.600359 | 1.549979e-05 | 10.04903 | 3.096664e-05 |  |  | -4.482269e-05 |  | 35.73503 | 35.48613
12649 | 1049879.9 | 2018-03-11 16:49 | 1320.004 | 15 | 91 | 0.4320908 | 4.200464 | 2.616296 | 1.549979e-05 | 10.11597 | 3.096664e-05 |  |  | 1.811981e-05 |  | 35.62709 | 35.4628
12650 | 1049999.9 | 2018-03-11 16:51 | 1440.0003 | 15 | 91 | 0.3499966 | 4.200438 | 2.629295 | 1.549979e-05 | 10.17058 | 3.096664e-05 |  |  | 8.583069e-06 |  | 35.5164 | 35.52697
12651 | 1050119.9 | 2018-03-11 16:53 | 1560.0041 | 15 | 91 | 0.2814846 | 4.200459 | 2.639788 | 1.549979e-05 | 10.21465 | 3.096664e-05 |  |  | -3.71933e-05 |  | 35.43296 | 35.49828
12652 | 1050239.9 | 2018-03-11 16:55 | 1680.0005 | 15 | 91 | 0.2257481 | 4.20044 | 2.64821 | 1.549979e-05 | 10.25003 | 3.096664e-05 |  |  | -3.33786e-05 |  | 35.35018 | 35.4978
12653 | 1050359.9 | 2018-03-11 16:57 | 1800.0011 | 15 | 91 | 0.1807365 | 4.200449 | 2.654958 | 1.549979e-05 | 10.27837 | 3.096664e-05 |  |  | -5.722046e-06 |  | 35.35556 | 35.51368
12654 | 1050359.9 | 2018-03-11 16:57 | 1800.0048 | 15 | 91 | 0.1807308 | 4.200447 | 2.654958 | 1.549979e-05 | 10.27837 | 3.096664e-05 |  |  | -5.722122e-06 |  | 35.35556 | 35.56688
12655 | 1050960.0 | 2018-03-11 17:07 | 600.0034 | 16 | 91 | 0 | 4.177816 | 2.654958 | 1.549979e-05 | 10.27837 | 3.096664e-05 |  |  | -1.811981e-05 |  | 35.11317 | 35.55172
12656 | 1050960.0 | 2018-03-11 17:07 | 600.0038 | 16 | 91 | 0 | 4.177816 | 2.654958 | 1.549979e-05 | 10.27837 | 3.096664e-05 |  |  | -1.812065e-05 |  | 35.11317 | 35.55172
12657 | 1051080.1 | 2018-03-11 17:09 | 120.0031 | 17 | 91 | -2.999964 | 3.9075 | 2.654958 | 0.1000041 | 10.27837 | 0.393267 |  |  | -0.0002708435 |  | 35.40615 | 35.49596
12658 | 1051200.1 | 2018-03-11 17:11 | 240.0054 | 17 | 91 | -2.999924 | 3.885031 | 2.654958 | 0.1999986 | 10.27837 | 0.7827612 |  |  | -0.0001401901 |  | 35.81197 | 35.47915
12659 | 1051320.1 | 2018-03-11 17:13 | 360.0013 | 17 | 91 | -2.999936 | 3.868065 | 2.654958 | 0.2999864 | 10.27837 | 1.170363 |  |  | -0.0001420975 |  | 36.11876 | 35.5256
12660 | 1051440.1 | 2018-03-11 17:15 | 480.0026 | 17 | 91 | -2.999911 | 3.84837 | 2.654958 | 0.3999789 | 10.27837 | 1.556201 |  |  | -0.0001792908 |  | 36.48815 | 35.49968
12661 | 1051560.1 | 2018-03-11 17:17 | 600.0042 | 17 | 91 | -2.999934 | 3.81964 | 2.654958 | 0.4999733 | 10.27837 | 1.939674 |  |  | -0.0003023148 |  | 36.8245 | 35.54473
12662 | 1051680.1 | 2018-03-11 17:19 | 720.004 | 17 | 91 | -2.999892 | 3.782447 | 2.654958 | 0.59996 | 10.27837 | 2.31977 |  |  | -0.000292778 |  | 37.04069 | 35.45046
12663 | 1051800.1 | 2018-03-11 17:21 | 840.0012 | 17 | 91 | -2.999924 | 3.744267 | 2.654958 | 0.6999595 | 10.27837 | 2.69608 |  |  | -0.0003147125 |  | 37.2396 | 35.53285
12664 | 1051920.1 | 2018-03-11 17:23 | 960.0008 | 17 | 91 | -2.999858 | 3.710277 | 2.654958 | 0.7999513 | 10.27837 | 3.068735 |  |  | -0.0002660751 |  | 37.24865 | 35.4976
12665 | 1052040.1 | 2018-03-11 17:25 | 1080.001 | 17 | 91 | -2.999861 | 3.680109 | 2.654958 | 0.8999425 | 10.27837 | 3.438199 |  |  | -0.0002183914 |  | 37.40892 | 35.50763
12666 | 1052160.1 | 2018-03-11 17:27 | 1200.0013 | 17 | 91 | -2.99989 | 3.650646 | 2.654958 | 0.9999301 | 10.27837 | 3.804702 |  |  | -0.000289917 |  | 37.45813 | 35.54661
12667 | 1052280.1 | 2018-03-11 17:29 | 1320.0038 | 17 | 91 | -2.999854 | 3.619089 | 2.654958 | 1.09992 | 10.27837 | 4.16818 |  |  | -0.0002593994 |  | 37.54683 | 35.51416
12668 | 1052400.1 | 2018-03-11 17:31 | 1440.004 | 17 | 91 | -2.99989 | 3.584206 | 2.654958 | 1.199923 | 10.27837 | 4.528378 |  |  | -0.0003032684 |  | 37.50105 | 35.49875
12669 | 1052520.1 | 2018-03-11 17:33 | 1560.0001 | 17 | 91 | -2.999882 | 3.546731 | 2.654958 | 1.299903 | 10.27837 | 4.884871 |  |  | -0.0003299713 |  | 37.50756 | 35.51788
12670 | 1052640.1 | 2018-03-11 17:35 | 1680.0006 | 17 | 91 | -2.999875 | 3.508473 | 2.654958 | 1.399903 | 10.27837 | 5.237629 |  |  | -0.0003108978 |  | 37.46273 | 35.54309
12671 | 1052760.1 | 2018-03-11 17:37 | 1800.0045 | 17 | 91 | -2.999919 | 3.472337 | 2.654958 | 1.499897 | 10.27837 | 5.586614 |  |  | -0.0002832413 |  | 37.39356 | 35.60049
12672 | 1052880.1 | 2018-03-11 17:39 | 1920.0001 | 17 | 91 | -2.999877 | 3.440561 | 2.654958 | 1.599884 | 10.27837 | 5.932179 |  |  | -0.000248909 |  | 37.4342 | 35.53749
12673 | 1053000.1 | 2018-03-11 17:41 | 2040.0018 | 17 | 91 | -2.999911 | 3.412618 | 2.654958 | 1.699878 | 10.27837 | 6.274794 |  |  | -0.0002527237 |  | 37.34824 | 35.50528
12674 | 1053120.1 | 2018-03-11 17:43 | 2160.0005 | 17 | 91 | -2.999896 | 3.386515 | 2.654958 | 1.799865 | 10.27837 | 6.614695 |  |  | -0.0002117157 |  | 37.51594 | 35.53144
12675 | 1053240.1 | 2018-03-11 17:45 | 2280.0051 | 17 | 91 | -2.999911 | 3.360361 | 2.654958 | 1.899874 | 10.27837 | 6.95208 |  |  | -0.00025177 |  | 37.65062 | 35.54028
12676 | 1053360.1 | 2018-03-11 17:47 | 2400.0025 | 17 | 91 | -2.999892 | 3.331389 | 2.654958 | 1.999855 | 10.27837 | 7.286643 |  |  | -0.000246048 |  | 37.98358 | 35.54357
12677 | 1053480.1 | 2018-03-11 17:49 | 2520.005 | 17 | 91 | -2.999919 | 3.299623 | 2.654958 | 2.099855 | 10.27837 | 7.618194 |  |  | -0.0003147125 |  | 38.18444 | 35.60101
12678 | 1053600.1 | 2018-03-11 17:51 | 2640.0039 | 17 | 91 | -2.999943 | 3.26556 | 2.654958 | 2.19985 | 10.27837 | 7.946501 |  |  | -0.0003557205 |  | 38.27093 | 35.48873
12679 | 1053720.1 | 2018-03-11 17:53 | 2760.0028 | 17 | 91 | -2.999922 | 3.221508 | 2.654958 | 2.299838 | 10.27837 | 8.270927 |  |  | -0.0004987717 |  | 38.41889 | 35.44462
12680 | 1053840.1 | 2018-03-11 17:55 | 2880.0025 | 17 | 91 | -2.999929 | 3.141453 | 2.654958 | 2.399825 | 10.27837 | 8.589605 |  |  | -0.001026154 |  | 38.76618 | 35.50204
12681 | 1053960.1 | 2018-03-11 17:57 | 3000.0022 | 17 | 91 | -2.999926 | 2.986189 | 2.654958 | 2.499832 | 10.27837 | 8.896554 |  |  | -0.001573563 |  | 39.16665 | 35.52514
12682 | 1054080.1 | 2018-03-11 17:59 | 3120.0029 | 17 | 91 | -2.999943 | 2.724343 | 2.654958 | 2.599825 | 10.27837 | 9.184449 |  |  | -0.004295349 |  | 39.64102 | 35.55293
12683 | 1054143.4 | 2018-03-11 18:00 | 3183.3019 | 17 | 91 | -2.999955 | 1.999643 | 2.654958 | 2.652574 | 10.27837 | 9.314528 |  |  | -0.002098888 |  | 40.1575 | 35.55502
12684 | 1054143.4 | 2018-03-11 18:00 | 0.0032 | 18 | 92 | -3.000039 | 1.998337 | 0 | 0 | 0 | 0 |  |  | -0.002098326 |  | 40.1574 | 35.55491
12685 | 1054263.4 | 2018-03-11 18:02 | 120.0051 | 14 | 92 | 1.50005 | 3.220054 | 0.04999493 | 1.358317e-05 | 0.1502611 | 2.713693e-05 |  |  | 0.002066612 |  | 39.43815 | 35.5541
12686 | 1054383.4 | 2018-03-11 18:04 | 240.0043 | 14 | 92 | 1.500059 | 3.38588 | 0.1000002 | 1.358317e-05 | 0.3158843 | 2.713693e-05 |  |  | 0.0009899139 |  | 38.38745 | 35.61734
12687 | 1054503.3 | 2018-03-11 18:06 | 360.0015 | 14 | 92 | 1.500004 | 3.467422 | 0.1499892 | 1.358317e-05 | 0.4874921 | 2.713693e-05 |  |  | 0.0004425049 |  | 37.78278 | 35.5847
12688 | 1054623.4 | 2018-03-11 18:08 | 480.004 | 14 | 92 | 1.500008 | 3.513733 | 0.1999927 | 1.358317e-05 | 0.6620679 | 2.713693e-05 |  |  | 0.0003490448 |  | 37.50302 | 35.51909
12689 | 1054743.4 | 2018-03-11 18:10 | 600.0019 | 14 | 92 | 1.50004 | 3.545312 | 0.249997 | 1.358317e-05 | 0.8386785 | 2.713693e-05 |  |  | 0.0001125336 |  | 37.17939 | 35.57648
12690 | 1054863.3 | 2018-03-11 18:12 | 720.0008 | 14 | 92 | 1.500023 | 3.562333 | 0.2999865 | 1.358317e-05 | 1.01634 | 2.713693e-05 |  |  | 6.961823e-05 |  | 36.93276 | 35.59116
12691 | 1054983.3 | 2018-03-11 18:14 | 840.0006 | 14 | 92 | 1.500029 | 3.578553 | 0.3499914 | 1.358317e-05 | 1.194883 | 2.713693e-05 |  |  | 0.0001325607 |  | 36.66373 | 35.53656
12692 | 1055103.4 | 2018-03-11 18:16 | 960.0029 | 14 | 92 | 1.500059 | 3.594538 | 0.399993 | 1.358317e-05 | 1.374216 | 2.713693e-05 |  |  | 0.0001382828 |  | 36.47463 | 35.49012
12693 | 1055223.3 | 2018-03-11 18:18 | 1080.0002 | 14 | 92 | 1.500063 | 3.611933 | 0.4499885 | 1.358317e-05 | 1.55435 | 2.713693e-05 |  |  | 0.0001544952 |  | 36.28098 | 35.50132
12694 | 1055343.4 | 2018-03-11 18:20 | 1200.0058 | 14 | 92 | 1.500042 | 3.63294 | 0.4999852 | 1.358317e-05 | 1.735447 | 2.713693e-05 |  |  | 0.0001983643 |  | 36.26701 | 35.57157
12695 | 1055463.4 | 2018-03-11 18:22 | 1320.0047 | 14 | 92 | 1.500053 | 3.654798 | 0.5499879 | 1.358317e-05 | 1.917658 | 2.713693e-05 |  |  | 0.0002002716 |  | 36.18295 | 35.55989
12696 | 1055583.3 | 2018-03-11 18:24 | 1440.0005 | 14 | 92 | 1.500042 | 3.675112 | 0.599982 | 1.358317e-05 | 2.100884 | 2.713693e-05 |  |  | 0.0001602173 |  | 36.05143 | 35.50155
12697 | 1055703.4 | 2018-03-11 18:26 | 1560.005 | 14 | 92 | 1.500072 | 3.694037 | 0.6499847 | 1.358317e-05 | 2.285139 | 2.713693e-05 |  |  | 0.0001459122 |  | 35.96572 | 35.52604
12698 | 1055823.3 | 2018-03-11 18:28 | 1680.0003 | 14 | 92 | 1.500088 | 3.709255 | 0.6999846 | 1.358317e-05 | 2.470232 | 2.713693e-05 |  |  | 0.0001211166 |  | 35.96572 | 35.49756
12699 | 1055943.3 | 2018-03-11 18:30 | 1800.0007 | 14 | 92 | 1.500071 | 3.721573 | 0.7499846 | 1.358317e-05 | 2.656015 | 2.713693e-05 |  |  | 0.0001335144 |  | 35.89904 | 35.51228
12700 | 1056063.3 | 2018-03-11 18:32 | 1920.0007 | 14 | 92 | 1.500101 | 3.731972 | 0.7999864 | 1.358317e-05 | 2.842362 | 2.713693e-05 |  |  | 9.822845e-05 |  | 35.88154 | 35.50993
12701 | 1056183.3 | 2018-03-11 18:34 | 2040.0011 | 14 | 92 | 1.500057 | 3.742307 | 0.8499881 | 1.358317e-05 | 3.029224 | 2.713693e-05 |  |  | 0.0001029968 |  | 35.88574 | 35.54213
12702 | 1056303.4 | 2018-03-11 18:36 | 2160.0033 | 14 | 92 | 1.500097 | 3.753082 | 0.8999839 | 1.358317e-05 | 3.21659 | 2.713693e-05 |  |  | 4.291534e-05 |  | 35.96681 | 35.47192
12703 | 1056423.3 | 2018-03-11 18:38 | 2280.0007 | 14 | 92 | 1.500029 | 3.76462 | 0.9499835 | 1.358317e-05 | 3.404529 | 2.713693e-05 |  |  | 0.000120163 |  | 36.02998 | 35.47004
12704 | 1056543.4 | 2018-03-11 18:40 | 2400.0029 | 14 | 92 | 1.500032 | 3.777102 | 0.9999879 | 1.358317e-05 | 3.593085 | 2.713693e-05 |  |  | 0.0001316071 |  | 36.12733 | 35.45462
12705 | 1056663.3 | 2018-03-11 18:42 | 2520.0004 | 14 | 92 | 1.500063 | 3.790709 | 1.049983 | 1.358317e-05 | 3.782257 | 2.713693e-05 |  |  | 0.0001544952 |  | 36.2878 | 35.4948
12706 | 1056783.3 | 2018-03-11 18:44 | 2640.0001 | 14 | 92 | 1.500053 | 3.805649 | 1.099986 | 1.358317e-05 | 3.972171 | 2.713693e-05 |  |  | 0.0001478195 |  | 36.34878 | 35.48384
12707 | 1056903.3 | 2018-03-11 18:46 | 2760.0007 | 14 | 92 | 1.500044 | 3.821989 | 1.149984 | 1.358317e-05 | 4.162848 | 2.713693e-05 |  |  | 0.0001440048 |  | 36.4239 | 35.5326
12708 | 1057023.4 | 2018-03-11 18:48 | 2880.0055 | 14 | 92 | 1.500019 | 3.839592 | 1.199988 | 1.358317e-05 | 4.354399 | 2.713693e-05 |  |  | 0.0001497269 |  | 36.57235 | 35.54285
12709 | 1057143.4 | 2018-03-11 18:50 | 3000.0067 | 14 | 92 | 1.500076 | 3.858204 | 1.249991 | 1.358317e-05 | 4.546854 | 2.713693e-05 |  |  | 0.0001945496 |  | 36.56649 | 35.55172
12710 | 1057263.4 | 2018-03-11 18:52 | 3120.0042 | 14 | 92 | 1.500092 | 3.877352 | 1.29999 | 1.358317e-05 | 4.740238 | 2.713693e-05 |  |  | 0.0001535416 |  | 36.62232 | 35.54145
12711 | 1057383.4 | 2018-03-11 18:54 | 3240.0038 | 14 | 92 | 1.500051 | 3.896617 | 1.349986 | 1.358317e-05 | 4.934575 | 2.713693e-05 |  |  | 0.0001831055 |  | 36.61347 | 35.50412
12712 | 1057503.4 | 2018-03-11 18:56 | 3360.0045 | 14 | 92 | 1.500065 | 3.915411 | 1.399988 | 1.358317e-05 | 5.129886 | 2.713693e-05 |  |  | 0.0001392365 |  | 36.6607 | 35.49828
12713 | 1057623.3 | 2018-03-11 18:58 | 3480.0011 | 14 | 92 | 1.500051 | 3.933555 | 1.449985 | 1.358317e-05 | 5.3261 | 2.713693e-05 |  |  | 0.0001516342 |  | 36.71327 | 35.54448
12714 | 1057743.3 | 2018-03-11 19:00 | 3600.0008 | 14 | 92 | 1.500078 | 3.950992 | 1.499986 | 1.358317e-05 | 5.52322 | 2.713693e-05 |  |  | 0.0002269745 |  | 36.66743 | 35.48193
12715 | 1057863.4 | 2018-03-11 19:02 | 3720.0047 | 14 | 92 | 1.50005 | 3.96779 | 1.549991 | 1.358317e-05 | 5.721211 | 2.713693e-05 |  |  | 0.0001354218 |  | 36.60481 | 35.48592
12716 | 1057983.4 | 2018-03-11 19:04 | 3840.0063 | 14 | 92 | 1.500067 | 3.983655 | 1.599986 | 1.358317e-05 | 5.919983 | 2.713693e-05 |  |  | 0.0001649857 |  | 36.5753 | 35.53421
12717 | 1058103.4 | 2018-03-11 19:06 | 3960.0027 | 14 | 92 | 1.50009 | 3.998572 | 1.649983 | 1.358317e-05 | 6.119528 | 2.713693e-05 |  |  | 0.0001382828 |  | 36.47551 | 35.46769
12718 | 1058223.4 | 2018-03-11 19:08 | 4080.0044 | 14 | 92 | 1.500027 | 4.013013 | 1.699989 | 1.358317e-05 | 6.319845 | 2.713693e-05 |  |  | 0.0001249313 |  | 36.36145 | 35.51205
12719 | 1058343.4 | 2018-03-11 19:10 | 4200.0031 | 14 | 92 | 1.50008 | 4.02742 | 1.749991 | 1.358317e-05 | 6.52086 | 2.713693e-05 |  |  | 0.0001449585 |  | 36.30489 | 35.50177
12720 | 1058463.4 | 2018-03-11 19:12 | 4320.002 | 14 | 92 | 1.50004 | 4.042236 | 1.799988 | 1.358317e-05 | 6.722586 | 2.713693e-05 |  |  | 0.0001220703125 |  | 36.25322 | 35.4922
12721 | 1058583.4 | 2018-03-11 19:14 | 4440.0044 | 14 | 92 | 1.500025 | 4.058034 | 1.84999 | 1.358317e-05 | 6.925097 | 2.713693e-05 |  |  | 0.0001955032 |  | 36.17735 | 35.48964
12722 | 1058703.4 | 2018-03-11 19:16 | 4560.0025 | 14 | 92 | 1.500011 | 4.07505 | 1.899986 | 1.358317e-05 | 7.128403 | 2.713693e-05 |  |  | 0.0001163483 |  | 36.26796 | 35.4936
12723 | 1058823.4 | 2018-03-11 19:18 | 4680.0039 | 14 | 92 | 1.499966 | 4.093405 | 1.949986 | 1.358317e-05 | 7.332606 | 2.713693e-05 |  |  | 0.0001707077 |  | 36.2572 | 35.46793
12724 | 1058943.3 | 2018-03-11 19:20 | 4800.0005 | 14 | 92 | 1.5 | 4.113 | 1.999984 | 1.358317e-05 | 7.537757 | 2.713693e-05 |  |  | 0.0001468658 |  | 36.24112 | 35.45437
12725 | 1059063.4 | 2018-03-11 19:22 | 4920.0043 | 14 | 92 | 1.500017 | 4.133133 | 2.049983 | 1.358317e-05 | 7.743905 | 2.713693e-05 |  |  | 0.0001745224 |  | 36.26813 | 35.45649
12726 | 1059183.4 | 2018-03-11 19:24 | 5040.004 | 14 | 92 | 1.499979 | 4.153025 | 2.09998 | 1.358317e-05 | 7.951046 | 2.713693e-05 |  |  | 0.0001783371 |  | 36.19477 | 35.51089
12727 | 1059303.4 | 2018-03-11 19:26 | 5160.0022 | 14 | 92 | 1.499992 | 4.171628 | 2.149977 | 1.358317e-05 | 8.159158 | 2.713693e-05 |  |  | 0.0001649857 |  | 36.19315 | 35.55429
12728 | 1059423.4 | 2018-03-11 19:28 | 5280.0046 | 14 | 92 | 1.500006 | 4.187511 | 2.199978 | 1.358317e-05 | 8.368157 | 2.713693e-05 |  |  | 0.0001573563 |  | 36.18972 | 35.52557
12729 | 1059543.4 | 2018-03-11 19:30 | 5400.006 | 14 | 92 | 1.500011 | 4.199162 | 2.249974 | 1.358317e-05 | 8.577827 | 2.713693e-05 |  |  | 8.392334e-05 |  | 36.17945 | 35.48356
12730 | 1059553.5 | 2018-03-11 19:30 | 5410.1859 | 14 | 92 | 1.499968 | 4.200009 | 2.254215 | 1.358317e-05 | 8.595634 | 2.713693e-05 |  |  | 7.795846e-05 |  | 36.22951 | 35.5034
12731 | 1059673.6 | 2018-03-11 19:32 | 120.0044 | 15 | 92 | 1.397013 | 4.20039 | 2.302439 | 1.358317e-05 | 8.798194 | 2.713693e-05 |  |  | 7.629395e-06 |  | 36.29353 | 35.51297
12732 | 1059793.6 | 2018-03-11 19:34 | 240.0009 | 15 | 92 | 1.313387 | 4.200376 | 2.347584 | 1.358317e-05 | 8.987818 | 2.713693e-05 |  |  | -3.910065e-05 |  | 36.18852 | 35.51532
12733 | 1059913.6 | 2018-03-11 19:36 | 360.0007 | 15 | 92 | 1.233059 | 4.200322 | 2.390027 | 1.358317e-05 | 9.166096 | 2.713693e-05 |  |  | 2.288818e-05 |  | 36.19202 | 35.56617
12734 | 1060033.6 | 2018-03-11 19:38 | 480.0068 | 15 | 92 | 1.148327 | 4.200355 | 2.429731 | 1.358317e-05 | 9.332864 | 2.713693e-05 |  |  | -1.144409e-05 |  | 36.16497 | 35.53701
12735 | 1060153.6 | 2018-03-11 19:40 | 600.0018 | 15 | 92 | 1.057341 | 4.200402 | 2.466509 | 1.358317e-05 | 9.487344 | 2.713693e-05 |  |  | -2.384186e-05 |  | 36.09655 | 35.55894
12736 | 1060273.6 | 2018-03-11 19:42 | 720.0014 | 15 | 92 | 0.95755 | 4.200369 | 2.500104 | 1.358317e-05 | 9.628456 | 2.713693e-05 |  |  | 4.196167e-05 |  | 36.02737 | 35.56198
12737 | 1060393.6 | 2018-03-11 19:44 | 840.0026 | 15 | 92 | 0.8510628 | 4.200392 | 2.530267 | 1.358317e-05 | 9.75515 | 2.713693e-05 |  |  | -3.051758e-05 |  | 35.98545 | 35.54193
12738 | 1060513.6 | 2018-03-11 19:46 | 960.0022 | 15 | 92 | 0.7411613 | 4.200348 | 2.556805 | 1.358317e-05 | 9.866622 | 2.713693e-05 |  |  | 7.629395e-06 |  | 35.87875 | 35.52093
12739 | 1060633.6 | 2018-03-11 19:48 | 1080.004 | 15 | 92 | 0.631031 | 4.200357 | 2.579659 | 1.358317e-05 | 9.962615 | 2.713693e-05 |  |  | -2.861023e-06 |  | 35.8329 | 35.53793
12740 | 1060753.6 | 2018-03-11 19:50 | 1200.0029 | 15 | 92 | 0.5273552 | 4.200392 | 2.598933 | 1.358317e-05 | 10.04357 | 2.713693e-05 |  |  | 6.771088e-05 |  | 35.68935 | 35.54961
12741 | 1060873.6 | 2018-03-11 19:52 | 1320.0004 | 15 | 92 | 0.4327087 | 4.200355 | 2.614892 | 1.358317e-05 | 10.11061 | 2.713693e-05 |  |  | -7.247925e-05 |  | 35.61506 | 35.54961
12742 | 1060993.6 | 2018-03-11 19:54 | 1440.0025 | 15 | 92 | 0.351511 | 4.200374 | 2.627916 | 1.358317e-05 | 10.16531 | 2.713693e-05 |  |  | -1.144409e-05 |  | 35.58126 | 35.48171
12743 | 1061113.6 | 2018-03-11 19:56 | 1560.0023 | 15 | 92 | 0.2823124 | 4.200321 | 2.638437 | 1.358317e-05 | 10.2095 | 2.713693e-05 |  |  | -2.861023e-05 |  | 35.47772 | 35.48917
12744 | 1061233.6 | 2018-03-11 19:58 | 1680.0034 | 15 | 92 | 0.2263927 | 4.200321 | 2.646886 | 1.358317e-05 | 10.245 | 2.713693e-05 |  |  | 3.33786e-05 |  | 35.50358 | 35.52093
12745 | 1061353.6 | 2018-03-11 20:00 | 1800.0039 | 15 | 92 | 0.1814842 | 4.200344 | 2.653659 | 1.358317e-05 | 10.27344 | 2.713693e-05 |  |  | 3.306073e-05 |  | 35.4159 | 35.55336
12746 | 1061953.6 | 2018-03-11 20:10 | 600.0003 | 16 | 92 | 0 | 4.177642 | 2.653659 | 1.358317e-05 | 10.27344 | 2.713693e-05 |  |  | 3.147125e-05 |  | 35.12312 | 35.54074
12747 | 1061953.6 | 2018-03-11 20:10 | 600.0025 | 16 | 92 | 0 | 4.177646 | 2.653659 | 1.358317e-05 | 10.27344 | 2.713693e-05 |  |  | 3.146624e-05 |  | 35.12313 | 35.52674
12748 | 1062073.7 | 2018-03-11 20:12 | 120.0064 | 17 | 92 | -2.999913 | 3.907372 | 2.653659 | 0.1000077 | 10.27344 | 0.39327 |  |  | -0.0002422333 |  | 35.3958 | 35.46772
12749 | 1062193.7 | 2018-03-11 20:14 | 240.0018 | 17 | 92 | -2.999898 | 3.884963 | 2.653659 | 0.1999914 | 10.27344 | 0.7827166 |  |  | -0.0001754761 |  | 35.85171 | 35.49946
12750 | 1062313.7 | 2018-03-11 20:16 | 360.0007 | 17 | 92 | -2.999896 | 3.867956 | 2.653659 | 0.2999793 | 10.27344 | 1.170316 |  |  | -0.0001516342 |  | 36.21732 | 35.45396
12751 | 1062433.7 | 2018-03-11 20:18 | 480.0054 | 17 | 92 | -2.999858 | 3.848306 | 2.653659 | 0.3999782 | 10.27344 | 1.556174 |  |  | -0.0002098083 |  | 36.48986 | 35.52865
12752 | 1062553.7 | 2018-03-11 20:20 | 600.0036 | 17 | 92 | -2.999908 | 3.819619 | 2.653659 | 0.499963 | 10.27344 | 1.939604 |  |  | -0.0002813339 |  | 36.7776 | 35.51207
12753 | 1062673.7 | 2018-03-11 20:22 | 720.0002 | 17 | 92 | -2.999932 | 3.782303 | 2.653659 | 0.5999687 | 10.27344 | 2.319763 |  |  | -0.0003175735 |  | 37.0568 | 35.49688
12754 | 1062793.7 | 2018-03-11 20:24 | 840.004 | 17 | 92 | -2.999919 | 3.744117 | 2.653659 | 0.6999652 | 10.27344 | 2.696051 |  |  | -0.000328064 |  | 37.22319 | 35.5342
12755 | 1062913.7 | 2018-03-11 20:26 | 960.0009 | 17 | 92 | -2.999951 | 3.710176 | 2.653659 | 0.7999564 | 10.27344 | 3.068693 |  |  | -0.0003347397 |  | 37.27453 | 35.46118
12756 | 1063033.7 | 2018-03-11 20:28 | 1080.0022 | 17 | 92 | -2.999911 | 3.680035 | 2.653659 | 0.8999403 | 10.27344 | 3.438121 |  |  | -0.0002574921 |  | 37.34309 | 35.39836
12757 | 1063153.7 | 2018-03-11 20:30 | 1200.0042 | 17 | 92 | -2.999966 | 3.650588 | 2.653659 | 0.9999424 | 10.27344 | 3.804667 |  |  | -0.0002794266 |  | 37.37164 | 35.50854
12758 | 1063273.7 | 2018-03-11 20:32 | 1320.0016 | 17 | 92 | -2.999964 | 3.61895 | 2.653659 | 1.099928 | 10.27344 | 4.168116 |  |  | -0.0002832413 |  | 37.50632 | 35.46048
12759 | 1063393.7 | 2018-03-11 20:34 | 1440.0005 | 17 | 92 | -2.99994 | 3.58408 | 2.653659 | 1.199918 | 10.27344 | 4.528255 |  |  | -0.0002851486 |  | 37.42086 | 35.5377
12760 | 1063513.7 | 2018-03-11 20:36 | 1560.0038 | 17 | 92 | -2.999924 | 3.546515 | 2.653659 | 1.299912 | 10.27344 | 4.884781 |  |  | -0.0003299713 |  | 37.43019 | 35.46188
12761 | 1063633.7 | 2018-03-11 20:38 | 1680.0053 | 17 | 92 | -2.999951 | 3.508208 | 2.653659 | 1.399916 | 10.27344 | 5.237527 |  |  | -0.0003156662 |  | 37.37611 | 35.48055
12762 | 1063753.7 | 2018-03-11 20:40 | 1800.0017 | 17 | 92 | -2.999915 | 3.472136 | 2.653659 | 1.499908 | 10.27344 | 5.586484 |  |  | -0.0002832413 |  | 37.35756 | 35.49316
12763 | 1063873.7 | 2018-03-11 20:42 | 1920.0046 | 17 | 92 | -2.999932 | 3.440367 | 2.653659 | 1.599901 | 10.27344 | 5.932048 |  |  | -0.0002584457 |  | 37.34312 | 35.49596
12764 | 1063993.7 | 2018-03-11 20:44 | 2040.0004 | 17 | 92 | -2.999908 | 3.412374 | 2.653659 | 1.699895 | 10.27344 | 6.274643 |  |  | -0.0002212524 |  | 37.42607 | 35.59325
12765 | 1064113.7 | 2018-03-11 20:46 | 2160.0002 | 17 | 92 | -2.999949 | 3.386341 | 2.653659 | 1.799888 | 10.27344 | 6.614544 |  |  | -0.0002346039 |  | 37.48156 | 35.59561
12766 | 1064233.7 | 2018-03-11 20:48 | 2280.0007 | 17 | 92 | -2.999978 | 3.360099 | 2.653659 | 1.899882 | 10.27344 | 6.95186 |  |  | -0.0002508163 |  | 37.65518 | 35.548
12767 | 1064353.7 | 2018-03-11 20:50 | 2400.0045 | 17 | 92 | -2.999978 | 3.33111 | 2.653659 | 1.999876 | 10.27344 | 7.286441 |  |  | -0.0003108978 |  | 37.95805 | 35.54261
12768 | 1064473.7 | 2018-03-11 20:52 | 2520.0015 | 17 | 92 | -2.999945 | 3.299398 | 2.653659 | 2.099866 | 10.27344 | 7.61793 |  |  | -0.0002269745 |  | 38.17557 | 35.5328
12769 | 1064593.7 | 2018-03-11 20:54 | 2640.0001 | 17 | 92 | -2.999966 | 3.265256 | 2.653659 | 2.199856 | 10.27344 | 7.946197 |  |  | -0.0003471375 |  | 38.25184 | 35.56012
12770 | 1064713.7 | 2018-03-11 20:56 | 2760.0031 | 17 | 92 | -2.999957 | 3.22112 | 2.653659 | 2.29985 | 10.27344 | 8.270606 |  |  | -0.000462532 |  | 38.33069 | 35.51368
12771 | 1064833.7 | 2018-03-11 20:58 | 2880.0013 | 17 | 92 | -2.999959 | 3.140438 | 2.653659 | 2.399847 | 10.27344 | 8.58925 |  |  | -0.001010895 |  | 38.59721 | 35.51719
12772 | 1064953.7 | 2018-03-11 21:00 | 3000.0044 | 17 | 92 | -2.999972 | 2.984353 | 2.653659 | 2.499842 | 10.27344 | 8.896015 |  |  | -0.001540184 |  | 39.05389 | 35.53096
12773 | 1065073.7 | 2018-03-11 21:02 | 3120.0033 | 17 | 92 | -2.999974 | 2.717935 | 2.653659 | 2.599827 | 10.27344 | 9.183581 |  |  | -0.004472733 |  | 39.58921 | 35.56153
12774 | 1065135.4 | 2018-03-11 21:03 | 3181.6672 | 17 | 92 | -2.999932 | 1.999722 | 2.653659 | 2.651211 | 10.27344 | 9.309982 |  |  | -0.002267503 |  | 40.12119 | 35.49128
12775 | 1065135.5 | 2018-03-11 21:03 | 0.008 | 18 | 93 | -2.999688 | 1.997767 | 0 | 4.333131e-06 | 0 | 8.657245e-06 |  |  | -0.002266759 |  | 40.12107 | 35.49153
12776 | 1065255.5 | 2018-03-11 21:05 | 120.0035 | 14 | 93 | 1.500063 | 3.220325 | 0.05000009 | 1.966823e-05 | 0.1502861 | 3.92918e-05 |  |  | 0.002025604 |  | 39.44236 | 35.5312
12777 | 1065375.5 | 2018-03-11 21:07 | 240.0041 | 14 | 93 | 1.500011 | 3.386118 | 0.09999456 | 1.966823e-05 | 0.3158853 | 3.92918e-05 |  |  | 0.001036644 |  | 38.49637 | 35.56057
12778 | 1065495.5 | 2018-03-11 21:09 | 360.0016 | 14 | 93 | 1.50004 | 3.467638 | 0.1499928 | 1.966823e-05 | 0.4875359 | 3.92918e-05 |  |  | 0.0004520416 |  | 37.80417 | 35.59557
12779 | 1065615.5 | 2018-03-11 21:11 | 480.0038 | 14 | 93 | 1.500025 | 3.514 | 0.1999949 | 1.966823e-05 | 0.6621199 | 3.92918e-05 |  |  | 0.0003480911 |  | 37.36421 | 35.55405
12780 | 1065735.5 | 2018-03-11 21:13 | 600.0035 | 14 | 93 | 1.500011 | 3.545535 | 0.2499925 | 1.966823e-05 | 0.8387179 | 3.92918e-05 |  |  | 0.0001974106 |  | 37.14608 | 35.47681
12781 | 1065855.5 | 2018-03-11 21:15 | 720.0001 | 14 | 93 | 1.500027 | 3.562482 | 0.2999866 | 1.966823e-05 | 1.016404 | 3.92918e-05 |  |  | 0.0001544952 |  | 36.86062 | 35.52978
12782 | 1065975.5 | 2018-03-11 21:17 | 840.004 | 14 | 93 | 1.500059 | 3.578732 | 0.3499833 | 1.966823e-05 | 1.194926 | 3.92918e-05 |  |  | 0.0001487732 |  | 36.60923 | 35.47237
12783 | 1066095.5 | 2018-03-11 21:19 | 960.0007 | 14 | 93 | 1.500027 | 3.594728 | 0.3999834 | 1.966823e-05 | 1.374261 | 3.92918e-05 |  |  | 0.0001497269 |  | 36.50546 | 35.51134
12784 | 1066215.5 | 2018-03-11 21:21 | 1080.0019 | 14 | 93 | 1.500029 | 3.612133 | 0.4499835 | 1.966823e-05 | 1.554421 | 3.92918e-05 |  |  | 0.0001535416 |  | 36.41682 | 35.5013
12785 | 1066335.5 | 2018-03-11 21:23 | 1200.0025 | 14 | 93 | 1.50008 | 3.633169 | 0.4999848 | 1.966823e-05 | 1.735545 | 3.92918e-05 |  |  | 0.0002393723 |  | 36.24413 | 35.54589
12786 | 1066455.5 | 2018-03-11 21:25 | 1320.0031 | 14 | 93 | 1.500051 | 3.654991 | 0.5499775 | 1.966823e-05 | 1.91773 | 3.92918e-05 |  |  | 0.00020504 |  | 36.09953 | 35.481
12787 | 1066575.5 | 2018-03-11 21:27 | 1440.003 | 14 | 93 | 1.500032 | 3.675341 | 0.5999778 | 1.966823e-05 | 2.100989 | 3.92918e-05 |  |  | 0.0001440048 |  | 36.09347 | 35.54708
12788 | 1066695.5 | 2018-03-11 21:29 | 1560.0006 | 14 | 93 | 1.500053 | 3.694207 | 0.6499743 | 1.966823e-05 | 2.28523 | 3.92918e-05 |  |  | 0.0001068115 |  | 35.89108 | 35.51158
12789 | 1066815.5 | 2018-03-11 21:31 | 1680.0043 | 14 | 93 | 1.50005 | 3.709428 | 0.6999784 | 1.966823e-05 | 2.470347 | 3.92918e-05 |  |  | 8.583069e-05 |  | 35.88087 | 35.49688
12790 | 1066935.5 | 2018-03-11 21:33 | 1800.001 | 14 | 93 | 1.500023 | 3.72169 | 0.749976 | 1.966823e-05 | 2.65613 | 3.92918e-05 |  |  | 0.0001153946 |  | 35.89089 | 35.50458
12791 | 1067055.5 | 2018-03-11 21:35 | 1920.0022 | 14 | 93 | 1.50004 | 3.732142 | 0.7999703 | 1.966823e-05 | 2.842457 | 3.92918e-05 |  |  | 4.959106e-05 |  | 35.86386 | 35.50901
12792 | 1067175.5 | 2018-03-11 21:37 | 2040.0011 | 14 | 93 | 1.500046 | 3.742484 | 0.8499722 | 1.966823e-05 | 3.029327 | 3.92918e-05 |  |  | 0.0001001358 |  | 35.86177 | 35.50481
12793 | 1067295.5 | 2018-03-11 21:39 | 2160.0025 | 14 | 93 | 1.500044 | 3.753311 | 0.8999723 | 1.966823e-05 | 3.216719 | 3.92918e-05 |  |  | 8.392334e-05 |  | 35.92446 | 35.45207
12794 | 1067415.5 | 2018-03-11 21:41 | 2280.0032 | 14 | 93 | 1.500046 | 3.76486 | 0.9499711 | 1.966823e-05 | 3.404665 | 3.92918e-05 |  |  | 0.0001325607 |  | 36.02532 | 35.51857
12795 | 1067535.5 | 2018-03-11 21:43 | 2400.0033 | 14 | 93 | 1.500093 | 3.777377 | 0.9999695 | 1.966823e-05 | 3.593209 | 3.92918e-05 |  |  | 0.0001497269 |  | 36.14083 | 35.56292
12796 | 1067655.5 | 2018-03-11 21:45 | 2520.0052 | 14 | 93 | 1.50008 | 3.790977 | 1.049966 | 1.966823e-05 | 3.782398 | 3.92918e-05 |  |  | 0.0001401901 |  | 36.20603 | 35.48263
12797 | 1067775.5 | 2018-03-11 21:47 | 2640.0034 | 14 | 93 | 1.500044 | 3.805933 | 1.099962 | 1.966823e-05 | 3.972303 | 3.92918e-05 |  |  | 0.0001373291 |  | 36.37968 | 35.51157
12798 | 1067895.5 | 2018-03-11 21:49 | 2760.0032 | 14 | 93 | 1.500036 | 3.822319 | 1.149965 | 1.966823e-05 | 4.163014 | 3.92918e-05 |  |  | 0.0001726151 |  | 36.44201 | 35.53513
12799 | 1068015.5 | 2018-03-11 21:51 | 2880.0041 | 14 | 93 | 1.500032 | 3.839951 | 1.199962 | 1.966823e-05 | 4.354552 | 3.92918e-05 |  |  | 0.0001277924 |  | 36.47085 | 35.44411
12800 | 1068135.5 | 2018-03-11 21:53 | 3000 | 14 | 93 | 1.500053 | 3.858576 | 1.249959 | 1.966823e-05 | 4.547002 | 3.92918e-05 |  |  | 0.0001630783 |  | 36.59229 | 35.52093
12801 | 1068255.5 | 2018-03-11 21:55 | 3120.0002 | 14 | 93 | 1.500078 | 3.877782 | 1.299961 | 1.966823e-05 | 4.740417 | 3.92918e-05 |  |  | 0.0001811981 |  | 36.61552 | 35.54589
12802 | 1068375.5 | 2018-03-11 21:57 | 3240.0043 | 14 | 93 | 1.500076 | 3.896996 | 1.34996 | 1.966823e-05 | 4.934784 | 3.92918e-05 |  |  | 0.0001821518 |  | 36.61366 | 35.49688
12803 | 1068495.5 | 2018-03-11 21:59 | 3360.0015 | 14 | 93 | 1.500093 | 3.915799 | 1.399959 | 1.966823e-05 | 5.1301 | 3.92918e-05 |  |  | 0.0001659393 |  | 36.70416 | 35.50527
12804 | 1068615.5 | 2018-03-11 22:01 | 3480.0027 | 14 | 93 | 1.500059 | 3.933837 | 1.449961 | 1.966823e-05 | 5.326354 | 3.92918e-05 |  |  | 0.0001144409 |  | 36.66899 | 35.49711
12805 | 1068735.5 | 2018-03-11 22:03 | 3600.0041 | 14 | 93 | 1.500092 | 3.951303 | 1.499958 | 1.966823e-05 | 5.523476 | 3.92918e-05 |  |  | 0.0001554489 |  | 36.63805 | 35.51111
12806 | 1068855.5 | 2018-03-11 22:05 | 3720.0047 | 14 | 93 | 1.500071 | 3.968094 | 1.549958 | 1.966823e-05 | 5.721461 | 3.92918e-05 |  |  | 0.0001678467 |  | 36.55735 | 35.47519
12807 | 1068975.5 | 2018-03-11 22:07 | 3840.0025 | 14 | 93 | 1.500036 | 3.983965 | 1.599952 | 1.966823e-05 | 5.920245 | 3.92918e-05 |  |  | 0.0001583099 |  | 36.50944 | 35.49315
12808 | 1069095.5 | 2018-03-11 22:09 | 3960.0005 | 14 | 93 | 1.500057 | 3.998867 | 1.649949 | 1.966823e-05 | 6.119807 | 3.92918e-05 |  |  | 0.000120163 |  | 36.44339 | 35.4775
12809 | 1069215.5 | 2018-03-11 22:11 | 4080.0027 | 14 | 93 | 1.50009 | 4.013313 | 1.699948 | 1.966823e-05 | 6.320107 | 3.92918e-05 |  |  | 7.820129e-05 |  | 36.28672 | 35.44156
12810 | 1069335.5 | 2018-03-11 22:13 | 4200.0027 | 14 | 93 | 1.500076 | 4.027734 | 1.74995 | 1.966823e-05 | 6.521142 | 3.92918e-05 |  |  | 0.0001783371 |  | 36.25392 | 35.47681
12811 | 1069455.5 | 2018-03-11 22:15 | 4320.0046 | 14 | 93 | 1.500088 | 4.042565 | 1.79995 | 1.966823e-05 | 6.722893 | 3.92918e-05 |  |  | 0.0001316071 |  | 36.18711 | 35.40374
12812 | 1069575.5 | 2018-03-11 22:17 | 4440.0021 | 14 | 93 | 1.500092 | 4.058379 | 1.849948 | 1.966823e-05 | 6.925403 | 3.92918e-05 |  |  | 0.0001325607 |  | 36.18129 | 35.46116
12813 | 1069695.5 | 2018-03-11 22:19 | 4560.0026 | 14 | 93 | 1.500093 | 4.075421 | 1.899947 | 1.966823e-05 | 7.12874 | 3.92918e-05 |  |  | 0.000164032 |  | 36.17851 | 35.4383
12814 | 1069815.5 | 2018-03-11 22:21 | 4680.0024 | 14 | 93 | 1.500078 | 4.093845 | 1.949948 | 1.966823e-05 | 7.332971 | 3.92918e-05 |  |  | 0.0001344681 |  | 36.29261 | 35.52721
12815 | 1069935.5 | 2018-03-11 22:23 | 4800.0005 | 14 | 93 | 1.500046 | 4.113442 | 1.999946 | 1.966823e-05 | 7.538139 | 3.92918e-05 |  |  | 0.0002117157 |  | 36.20133 | 35.53421
12816 | 1070055.5 | 2018-03-11 22:25 | 4920.0044 | 14 | 93 | 1.500044 | 4.133616 | 2.049945 | 1.966823e-05 | 7.744311 | 3.92918e-05 |  |  | 0.0001592636 |  | 36.16475 | 35.5027
12817 | 1070175.5 | 2018-03-11 22:27 | 5040.0001 | 14 | 93 | 1.500103 | 4.153483 | 2.099944 | 1.966823e-05 | 7.951487 | 3.92918e-05 |  |  | 0.0002155304 |  | 36.14217 | 35.50854
12818 | 1070295.5 | 2018-03-11 22:29 | 5160.0003 | 14 | 93 | 1.500061 | 4.172013 | 2.149943 | 1.966823e-05 | 8.159628 | 3.92918e-05 |  |  | 0.0001506805 |  | 36.12778 | 35.44015
12819 | 1070415.5 | 2018-03-11 22:31 | 5280.0022 | 14 | 93 | 1.50008 | 4.187853 | 2.199938 | 1.966823e-05 | 8.36862 | 3.92918e-05 |  |  | 0.0001506805 |  | 36.21018 | 35.4481
12820 | 1070535.5 | 2018-03-11 22:33 | 5400.0019 | 14 | 93 | 1.500061 | 4.199421 | 2.249938 | 1.966823e-05 | 8.578317 | 3.92918e-05 |  |  | 7.152557e-05 |  | 36.22204 | 35.50481
12821 | 1070542.6 | 2018-03-11 22:33 | 5407.0642 | 14 | 93 | 1.500061 | 4.199999 | 2.252883 | 1.966823e-05 | 8.590688 | 3.92918e-05 |  |  | 6.543093e-05 |  | 36.23625 | 35.53212
12822 | 1070662.6 | 2018-03-11 22:35 | 120.0011 | 15 | 93 | 1.398373 | 4.200476 | 2.301162 | 1.966823e-05 | 8.793483 | 3.92918e-05 |  |  | -3.814697e-05 |  | 36.21995 | 35.51577
12823 | 1070782.6 | 2018-03-11 22:37 | 240.0015 | 15 | 93 | 1.315012 | 4.200476 | 2.346364 | 1.966823e-05 | 8.983352 | 3.92918e-05 |  |  | -1.907349e-06 |  | 36.19456 | 35.55451
12824 | 1070902.6 | 2018-03-11 22:39 | 360.0028 | 15 | 93 | 1.234257 | 4.200482 | 2.38885 | 1.966823e-05 | 9.161815 | 3.92918e-05 |  |  | 9.536743e-06 |  | 36.11678 | 35.49269
12825 | 1071022.6 | 2018-03-11 22:41 | 480.0003 | 15 | 93 | 1.149578 | 4.200476 | 2.428592 | 1.966823e-05 | 9.328751 | 3.92918e-05 |  |  | -1.239777e-05 |  | 36.07275 | 35.5237
12826 | 1071142.6 | 2018-03-11 22:43 | 600.0019 | 15 | 93 | 1.057983 | 4.200467 | 2.465405 | 1.966823e-05 | 9.483382 | 3.92918e-05 |  |  | 1.811981e-05 |  | 36.08908 | 35.52277
12827 | 1071262.6 | 2018-03-11 22:45 | 720.0044 | 15 | 93 | 0.9583721 | 4.2005 | 2.499034 | 1.966823e-05 | 9.624641 | 3.92918e-05 |  |  | -8.583069e-06 |  | 36.05719 | 35.53981
12828 | 1071382.6 | 2018-03-11 22:47 | 840.0019 | 15 | 93 | 0.8519917 | 4.200516 | 2.529223 | 1.966823e-05 | 9.751451 | 3.92918e-05 |  |  | 1.144409e-05 |  | 35.94839 | 35.54282
12829 | 1071502.6 | 2018-03-11 22:49 | 960.0044 | 15 | 93 | 0.7416325 | 4.200534 | 2.555788 | 1.966823e-05 | 9.863036 | 3.92918e-05 |  |  | 1.144409e-05 |  | 35.90159 | 35.4922
12830 | 1071622.6 | 2018-03-11 22:51 | 1080.0033 | 15 | 93 | 0.6314182 | 4.200457 | 2.578663 | 1.966823e-05 | 9.959124 | 3.92918e-05 |  |  | 2.002716e-05 |  | 35.82658 | 35.50226
12831 | 1071742.6 | 2018-03-11 22:53 | 1200.0044 | 15 | 93 | 0.5272121 | 4.200496 | 2.597949 | 1.966823e-05 | 10.04013 | 3.92918e-05 |  |  | 5.722046e-06 |  | 35.71634 | 35.54728
12832 | 1071862.6 | 2018-03-11 22:55 | 1320.0032 | 15 | 93 | 0.4327526 | 4.200485 | 2.613918 | 1.966823e-05 | 10.10721 | 3.92918e-05 |  |  | 1.716614e-05 |  | 35.62241 | 35.53235
12833 | 1071982.6 | 2018-03-11 22:57 | 1440.0047 | 15 | 93 | 0.3511219 | 4.200494 | 2.626945 | 1.966823e-05 | 10.16193 | 3.92918e-05 |  |  | -1.239777e-05 |  | 35.47371 | 35.49477
12834 | 1072102.6 | 2018-03-11 22:59 | 1560.0003 | 15 | 93 | 0.2824612 | 4.200423 | 2.63747 | 1.966823e-05 | 10.20614 | 3.92918e-05 |  |  | -7.247925e-05 |  | 35.43103 | 35.53981
12835 | 1072222.6 | 2018-03-11 23:01 | 1680.0011 | 15 | 93 | 0.2265892 | 4.20046 | 2.64592 | 1.966823e-05 | 10.24164 | 3.92918e-05 |  |  | -2.95639e-05 |  | 35.41402 | 35.49969
12836 | 1072342.6 | 2018-03-11 23:03 | 1800.0011 | 15 | 93 | 0.1817188 | 4.200415 | 2.652695 | 1.966823e-05 | 10.27009 | 3.92918e-05 |  |  | -3.814697e-06 |  | 35.37553 | 35.49315
12837 | 1072342.6 | 2018-03-11 23:03 | 1800.0087 | 15 | 93 | 0.1817169 | 4.200418 | 2.652695 | 1.966823e-05 | 10.2701 | 3.92918e-05 |  |  | -3.815108e-06 |  | 35.37552 | 35.51415
12838 | 1072942.6 | 2018-03-11 23:13 | 600.0042 | 16 | 93 | 0 | 4.177662 | 2.652696 | 1.966823e-05 | 10.2701 | 3.92918e-05 |  |  | -3.623962e-05 |  | 35.0998 | 35.38582
12839 | 1072942.639 | 2018-03-11 23:13 | 600.0089 | 16 | 93 | 0 | 4.177662 | 2.652696 | 1.966823e-05 | 10.2701 | 3.92918e-05 |  |  | -3.624798e-05 |  | 35.09981 | 35.38598
12840 | 1073062.7 | 2018-03-11 23:15 | 120.0042 | 17 | 93 | -2.999985 | 3.907326 | 2.652696 | 0.1000135 | 10.2701 | 0.3932739 |  |  | -0.0002498627 |  | 35.37902 | 35.41757
12841 | 1073182.7 | 2018-03-11 23:17 | 240.0042 | 17 | 93 | -3.000029 | 3.884892 | 2.652696 | 0.2000071 | 10.2701 | 0.7827509 |  |  | -0.0001926422 |  | 35.7296 | 35.4647
12842 | 1073302.7 | 2018-03-11 23:19 | 360.0005 | 17 | 93 | -2.999976 | 3.86791 | 2.652696 | 0.2999961 | 10.2701 | 1.170348 |  |  | -0.0001001358 |  | 36.08672 | 35.47289
12843 | 1073422.7 | 2018-03-11 23:21 | 480.0046 | 17 | 93 | -2.999917 | 3.848233 | 2.652696 | 0.3999881 | 10.2701 | 1.556173 |  |  | -0.0001878738 |  | 36.42356 | 35.5277
12844 | 1073542.7 | 2018-03-11 23:23 | 600.0009 | 17 | 93 | -2.999968 | 3.819543 | 2.652696 | 0.4999818 | 10.2701 | 1.939631 |  |  | -0.0002746582 |  | 36.71321 | 35.46726
12845 | 1073662.7 | 2018-03-11 23:25 | 720.0006 | 17 | 93 | -2.999966 | 3.782282 | 2.652696 | 0.5999722 | 10.2701 | 2.319726 |  |  | -0.0003299713 |  | 36.97967 | 35.54097
12846 | 1073782.7 | 2018-03-11 23:27 | 840.0004 | 17 | 93 | -2.999995 | 3.744104 | 2.652696 | 0.6999584 | 10.2701 | 2.695973 |  |  | -0.000295639 |  | 37.20417 | 35.4588
12847 | 1073902.7 | 2018-03-11 23:29 | 960.0003 | 17 | 93 | -2.99994 | 3.710091 | 2.652696 | 0.7999557 | 10.2701 | 3.068634 |  |  | -0.0002832413 |  | 37.30241 | 35.45768
12848 | 1074022.7 | 2018-03-11 23:31 | 1080.0017 | 17 | 93 | -2.99998 | 3.67998 | 2.652696 | 0.8999459 | 10.2701 | 3.438079 |  |  | -0.000289917 |  | 37.35492 | 35.54146
12849 | 1074142.7 | 2018-03-11 23:33 | 1200.0023 | 17 | 93 | -2.999922 | 3.650551 | 2.652696 | 0.9999372 | 10.2701 | 3.804581 |  |  | -0.0003042221 |  | 37.42713 | 35.48219
12850 | 1074262.7 | 2018-03-11 23:35 | 1320.0012 | 17 | 93 | -2.999943 | 3.618899 | 2.652696 | 1.099926 | 10.2701 | 4.16804 |  |  | -0.0002622604 |  | 37.40623 | 35.46211
12851 | 1074382.7 | 2018-03-11 23:37 | 1440.0029 | 17 | 93 | -2.999936 | 3.584042 | 2.652696 | 1.199926 | 10.2701 | 4.528213 |  |  | -0.0002689362 |  | 37.43804 | 35.45114
12852 | 1074502.7 | 2018-03-11 23:39 | 1560.0028 | 17 | 93 | -2.999983 | 3.54652 | 2.652696 | 1.299918 | 10.2701 | 4.884725 |  |  | -0.0003671646 |  | 37.52698 | 35.54564
12853 | 1074622.7 | 2018-03-11 23:41 | 1680.0007 | 17 | 93 | -2.999972 | 3.508156 | 2.652696 | 1.399914 | 10.2701 | 5.237442 |  |  | -0.0003232956 |  | 37.43342 | 35.48311
12854 | 1074742.7 | 2018-03-11 23:43 | 1800.0015 | 17 | 93 | -2.999966 | 3.472102 | 2.652696 | 1.499905 | 10.2701 | 5.586392 |  |  | -0.000295639 |  | 37.41974 | 35.51462
12855 | 1074862.7 | 2018-03-11 23:45 | 1920.0034 | 17 | 93 | -2.999938 | 3.440303 | 2.652696 | 1.599899 | 10.2701 | 5.931957 |  |  | -0.0002651215 |  | 37.32543 | 35.48381
12856 | 1074982.7 | 2018-03-11 23:47 | 2040.0049 | 17 | 93 | -2.999995 | 3.41235 | 2.652696 | 1.699896 | 10.2701 | 6.274556 |  |  | -0.0001840591 |  | 37.33658 | 35.51648
12857 | 1075102.7 | 2018-03-11 23:49 | 2160.0022 | 17 | 93 | -2.999957 | 3.386269 | 2.652696 | 1.799891 | 10.2701 | 6.614465 |  |  | -0.0002365112 |  | 37.45738 | 35.51857
12858 | 1075222.7 | 2018-03-11 23:51 | 2280.004 | 17 | 93 | -2.999969 | 3.36008 | 2.652696 | 1.899882 | 10.2701 | 6.951764 |  |  | -0.0002098083 |  | 37.65357 | 35.48755
12859 | 1075342.7 | 2018-03-11 23:53 | 2400.0011 | 17 | 93 | -2.999951 | 3.33106 | 2.652696 | 1.999868 | 10.2701 | 7.286312 |  |  | -0.0002384186 |  | 37.86102 | 35.52932
12860 | 1075462.7 | 2018-03-11 23:55 | 2520.0003 | 17 | 93 | -2.999949 | 3.299316 | 2.652696 | 2.099858 | 10.2701 | 7.617799 |  |  | -0.0002937317 |  | 38.14357 | 35.50155
12861 | 1075582.7 | 2018-03-11 23:57 | 2640.0032 | 17 | 93 | -2.999989 | 3.265128 | 2.652696 | 2.199862 | 10.2701 | 7.946103 |  |  | -0.0003480911 |  | 38.24372 | 35.54261
12862 | 1075702.7 | 2018-03-11 23:59 | 2760.0045 | 17 | 93 | -2.999949 | 3.220886 | 2.652696 | 2.299848 | 10.2701 | 8.270472 |  |  | -0.0003938675 |  | 38.47454 | 35.51482
12863 | 1075822.7 | 2018-03-12 00:01 | 2880.0035 | 17 | 93 | -2.999947 | 3.139935 | 2.652696 | 2.399847 | 10.2701 | 8.589091 |  |  | -0.001040459 |  | 38.74191 | 35.5445
12864 | 1075942.7 | 2018-03-12 00:03 | 3000.0025 | 17 | 93 | -2.999964 | 2.983382 | 2.652696 | 2.499838 | 10.2701 | 8.895774 |  |  | -0.001545906 |  | 39.14594 | 35.49081
12865 | 1076062.7 | 2018-03-12 00:05 | 3120.0026 | 17 | 93 | -3.000018 | 2.713882 | 2.652696 | 2.599829 | 10.2701 | 9.18318 |  |  | -0.004512787 |  | 39.59793 | 35.55429
12866 | 1076123.3 | 2018-03-12 00:06 | 3180.5773 | 17 | 93 | -3.000018 | 1.999915 | 2.652696 | 2.650301 | 10.2701 | 9.307145 |  |  | -0.002333126 |  | 40.04166 | 35.46653
12867 | 1076123.4 | 2018-03-12 00:06 | 0.0079 | 18 | 94 | -2.999779 | 1.998199 | 0 | 0 | 0 | 0 |  |  | -0.002332381 |  | 40.04154 | 35.46661
12868 | 1076243.4 | 2018-03-12 00:08 | 120.0019 | 14 | 94 | 1.500072 | 3.220525 | 0.04999763 | 2.474884e-05 | 0.1502889 | 4.944859e-05 |  |  | 0.001986504 |  | 39.36283 | 35.50782
12869 | 1076363.4 | 2018-03-12 00:10 | 240.0035 | 14 | 94 | 1.500032 | 3.386348 | 0.09998967 | 2.474884e-05 | 0.3158916 | 4.944859e-05 |  |  | 0.001005173 |  | 38.34175 | 35.49828
12870 | 1076483.4 | 2018-03-12 00:12 | 360.0024 | 14 | 94 | 1.500011 | 3.467869 | 0.1499932 | 2.474884e-05 | 0.487572 | 4.944859e-05 |  |  | 0.0004730225 |  | 37.7436 | 35.51112
12871 | 1076603.4 | 2018-03-12 00:14 | 480.003 | 14 | 94 | 1.500082 | 3.514276 | 0.1999929 | 2.474884e-05 | 0.6621602 | 4.944859e-05 |  |  | 0.0003604889 |  | 37.3438 | 35.55196
12872 | 1076723.4 | 2018-03-12 00:16 | 600.0011 | 14 | 94 | 1.500017 | 3.545693 | 0.249987 | 2.474884e-05 | 0.8387576 | 4.944859e-05 |  |  | 9.441376e-05 |  | 37.11591 | 35.46955
12873 | 1076843.4 | 2018-03-12 00:18 | 720.0001 | 14 | 94 | 1.500044 | 3.562683 | 0.299985 | 2.474884e-05 | 1.016466 | 4.944859e-05 |  |  | 0.0001068115 |  | 36.88742 | 35.52045
12874 | 1076963.4 | 2018-03-12 00:20 | 840.0039 | 14 | 94 | 1.500029 | 3.578896 | 0.3499846 | 2.474884e-05 | 1.195006 | 4.944859e-05 |  |  | 0.0001192093 |  | 36.60068 | 35.51461
12875 | 1077083.4 | 2018-03-12 00:22 | 960.0005 | 14 | 94 | 1.500072 | 3.594877 | 0.3999812 | 2.474884e-05 | 1.374338 | 4.944859e-05 |  |  | 0.0001125336 |  | 36.48298 | 35.50924
12876 | 1077203.4 | 2018-03-12 00:24 | 1080.0038 | 14 | 94 | 1.500027 | 3.61235 | 0.4499865 | 2.474884e-05 | 1.554525 | 4.944859e-05 |  |  | 0.0001087189 |  | 36.35796 | 35.53935
12877 | 1077323.4 | 2018-03-12 00:26 | 1200.0018 | 14 | 94 | 1.500053 | 3.633394 | 0.4999799 | 2.474884e-05 | 1.735631 | 4.944859e-05 |  |  | 0.0002088547 |  | 36.26955 | 35.54237
12878 | 1077443.4 | 2018-03-12 00:28 | 1320.0008 | 14 | 94 | 1.500036 | 3.65519 | 0.5499837 | 2.474884e-05 | 1.917867 | 4.944859e-05 |  |  | 0.0001773834 |  | 36.11938 | 35.54752
12879 | 1077563.4 | 2018-03-12 00:30 | 1440.0021 | 14 | 94 | 1.500082 | 3.675582 | 0.5999801 | 2.474884e-05 | 2.101123 | 4.944859e-05 |  |  | 0.0001344681 |  | 35.98502 | 35.49244
12880 | 1077683.4 | 2018-03-12 00:32 | 1560.0044 | 14 | 94 | 1.500061 | 3.694396 | 0.6499794 | 2.474884e-05 | 2.285385 | 4.944859e-05 |  |  | 0.0001020432 |  | 35.94637 | 35.50364
12881 | 1077803.4 | 2018-03-12 00:34 | 1680.0018 | 14 | 94 | 1.500057 | 3.709612 | 0.6999758 | 2.474884e-05 | 2.470483 | 4.944859e-05 |  |  | 0.0001277924 |  | 35.89979 | 35.5048
12882 | 1077923.4 | 2018-03-12 00:36 | 1800.0026 | 14 | 94 | 1.500015 | 3.721826 | 0.7499747 | 2.474884e-05 | 2.656278 | 4.944859e-05 |  |  | 7.915497e-05 |  | 35.88303 | 35.53212
12883 | 1078043.4 | 2018-03-12 00:38 | 1920.0029 | 14 | 94 | 1.500004 | 3.732275 | 0.7999772 | 2.474884e-05 | 2.842643 | 4.944859e-05 |  |  | 7.534027e-05 |  | 35.89542 | 35.55453
12884 | 1078163.4 | 2018-03-12 00:40 | 2040.0029 | 14 | 94 | 1.500038 | 3.742611 | 0.8499736 | 2.474884e-05 | 3.0295 | 4.944859e-05 |  |  | 6.389618e-05 |  | 35.88581 | 35.52232
12885 | 1078283.4 | 2018-03-12 00:42 | 2160.001 | 14 | 94 | 1.500053 | 3.753492 | 0.8999728 | 2.474884e-05 | 3.216897 | 4.944859e-05 |  |  | 0.0001049042 |  | 35.97245 | 35.54612
12886 | 1078403.4 | 2018-03-12 00:44 | 2280.0047 | 14 | 94 | 1.500057 | 3.765039 | 0.9499719 | 2.474884e-05 | 3.404853 | 4.944859e-05 |  |  | 0.0001106262 |  | 36.10033 | 35.56129
12887 | 1078523.4 | 2018-03-12 00:46 | 2400.0037 | 14 | 94 | 1.500078 | 3.77755 | 0.9999689 | 2.474884e-05 | 3.593402 | 4.944859e-05 |  |  | 9.059906e-05 |  | 36.14527 | 35.49968
12888 | 1078643.4 | 2018-03-12 00:48 | 2520.0003 | 14 | 94 | 1.500061 | 3.791222 | 1.04997 | 2.474884e-05 | 3.78262 | 4.944859e-05 |  |  | 0.0001134872 |  | 36.23933 | 35.55825
12889 | 1078763.4 | 2018-03-12 00:50 | 2640.0018 | 14 | 94 | 1.500044 | 3.80623 | 1.09997 | 2.474884e-05 | 3.972553 | 4.944859e-05 |  |  | 0.0001010895 |  | 36.30966 | 35.53352
12890 | 1078883.4 | 2018-03-12 00:52 | 2760.0008 | 14 | 94 | 1.500006 | 3.822584 | 1.149967 | 2.474884e-05 | 4.163253 | 4.944859e-05 |  |  | 0.0001306534 |  | 36.47858 | 35.49804
12891 | 1079003.4 | 2018-03-12 00:54 | 2880.0005 | 14 | 94 | 1.500057 | 3.84029 | 1.199963 | 2.474884e-05 | 4.354808 | 4.944859e-05 |  |  | 0.0001478195 |  | 36.5367 | 35.58181
12892 | 1079123.4 | 2018-03-12 00:56 | 3000.0028 | 14 | 94 | 1.500109 | 3.858973 | 1.249963 | 2.474884e-05 | 4.547285 | 4.944859e-05 |  |  | 0.0001945496 |  | 36.55553 | 35.54356
12893 | 1079243.4 | 2018-03-12 00:58 | 3120.0033 | 14 | 94 | 1.500088 | 3.878109 | 1.299964 | 2.474884e-05 | 4.740713 | 4.944859e-05 |  |  | 0.0001859665 |  | 36.59204 | 35.51997
12894 | 1079363.4 | 2018-03-12 01:00 | 3240.0032 | 14 | 94 | 1.500071 | 3.897367 | 1.34996 | 2.474884e-05 | 4.935087 | 4.944859e-05 |  |  | 0.0001306534 |  | 36.65644 | 35.55382
12895 | 1079483.4 | 2018-03-12 01:02 | 3360.0037 | 14 | 94 | 1.500099 | 3.916157 | 1.399958 | 2.474884e-05 | 5.130417 | 4.944859e-05 |  |  | 0.0001430511 |  | 36.6274 | 35.51577
12896 | 1079603.4 | 2018-03-12 01:04 | 3480.0021 | 14 | 94 | 1.500084 | 3.934254 | 1.449959 | 2.474884e-05 | 5.326686 | 4.944859e-05 |  |  | 0.0002031326 |  | 36.63971 | 35.55194
12897 | 1079723.4 | 2018-03-12 01:06 | 3600.0019 | 14 | 94 | 1.500071 | 3.951638 | 1.499959 | 2.474884e-05 | 5.523835 | 4.944859e-05 |  |  | 0.000161171 |  | 36.66553 | 35.49454
12898 | 1079843.4 | 2018-03-12 01:08 | 3720.0034 | 14 | 94 | 1.500072 | 3.968409 | 1.549961 | 2.474884e-05 | 5.721848 | 4.944859e-05 |  |  | 0.0001487732 |  | 36.59272 | 35.47938
12899 | 1079963.4 | 2018-03-12 01:10 | 3840.0029 | 14 | 94 | 1.500063 | 3.984233 | 1.599957 | 2.474884e-05 | 5.920655 | 4.944859e-05 |  |  | 8.678436e-05 |  | 36.46593 | 35.49081
12900 | 1080083.4 | 2018-03-12 01:12 | 3960.0003 | 14 | 94 | 1.500061 | 3.999168 | 1.649954 | 2.474884e-05 | 6.120228 | 4.944859e-05 |  |  | 0.0001134872 |  | 36.46338 | 35.53793
12901 | 1080203.4 | 2018-03-12 01:14 | 4080.0026 | 14 | 94 | 1.500059 | 4.013597 | 1.699953 | 2.474884e-05 | 6.320548 | 4.944859e-05 |  |  | 9.822845e-05 |  | 36.38004 | 35.5174
12902 | 1080323.4 | 2018-03-12 01:16 | 4200.0034 | 14 | 94 | 1.500011 | 4.027987 | 1.749953 | 2.474884e-05 | 6.521585 | 4.944859e-05 |  |  | 0.0001115799 |  | 36.33512 | 35.47796
12903 | 1080443.4 | 2018-03-12 01:18 | 4320.0021 | 14 | 94 | 1.500046 | 4.042877 | 1.799954 | 2.474884e-05 | 6.723358 | 4.944859e-05 |  |  | 0.0001411438 |  | 36.24086 | 35.52231
12904 | 1080563.4 | 2018-03-12 01:20 | 4440.0019 | 14 | 94 | 1.5 | 4.058694 | 1.849948 | 2.474884e-05 | 6.925868 | 4.944859e-05 |  |  | 0.0001420975 |  | 36.29462 | 35.48873
12905 | 1080683.4 | 2018-03-12 01:22 | 4560.0033 | 14 | 94 | 1.500059 | 4.075762 | 1.899946 | 2.474884e-05 | 7.129217 | 4.944859e-05 |  |  | 0.0001192093 |  | 36.22362 | 35.49643
12906 | 1080803.4 | 2018-03-12 01:24 | 4680.004 | 14 | 94 | 1.500044 | 4.094234 | 1.949945 | 2.474884e-05 | 7.33346 | 4.944859e-05 |  |  | 0.0001173019 |  | 36.18008 | 35.48664
12907 | 1080923.4 | 2018-03-12 01:26 | 4800.0016 | 14 | 94 | 1.49999 | 4.113822 | 1.999943 | 2.474884e-05 | 7.53865 | 4.944859e-05 |  |  | 0.0001783371 |  | 36.16587 | 35.43248
12908 | 1081043.4 | 2018-03-12 01:28 | 4920.0022 | 14 | 94 | 1.499971 | 4.134027 | 2.049941 | 2.474884e-05 | 7.744834 | 4.944859e-05 |  |  | 0.000166893 |  | 36.17101 | 35.52865
12909 | 1081163.4 | 2018-03-12 01:30 | 5040.0003 | 14 | 94 | 1.500025 | 4.153869 | 2.099934 | 2.474884e-05 | 7.952009 | 4.944859e-05 |  |  | 0.0001420975 |  | 36.20267 | 35.49946
12910 | 1081283.4 | 2018-03-12 01:32 | 5160.0007 | 14 | 94 | 1.49999 | 4.172368 | 2.149931 | 2.474884e-05 | 8.16016 | 4.944859e-05 |  |  | 0.0001497269 |  | 36.18986 | 35.49057
12911 | 1081403.4 | 2018-03-12 01:34 | 5280.0013 | 14 | 94 | 1.500006 | 4.188138 | 2.199928 | 2.474884e-05 | 8.369174 | 4.944859e-05 |  |  | 0.000125885 |  | 36.17916 | 35.502
12912 | 1081523.4 | 2018-03-12 01:36 | 5400.001 | 14 | 94 | 1.500008 | 4.199636 | 2.249924 | 2.474884e-05 | 8.578871 | 4.944859e-05 |  |  | 8.106232e-05 |  | 36.1964 | 35.54427
12913 | 1081527.7 | 2018-03-12 01:36 | 5404.2609 | 14 | 94 | 1.500063 | 4.200003 | 2.251703 | 2.474884e-05 | 8.586342 | 4.944859e-05 |  |  | 7.681296e-05 |  | 36.22131 | 35.54708
12914 | 1081647.6 | 2018-03-12 01:38 | 120.0033 | 15 | 94 | 1.396309 | 4.200318 | 2.29992 | 2.474884e-05 | 8.788868 | 4.944859e-05 |  |  | -4.291534e-05 |  | 36.22433 | 35.57927
12915 | 1081767.6 | 2018-03-12 01:40 | 240.0042 | 15 | 94 | 1.314058 | 4.200364 | 2.345066 | 2.474884e-05 | 8.978496 | 4.944859e-05 |  |  | 3.910065e-05 |  | 36.16427 | 35.46818
12916 | 1081887.6 | 2018-03-12 01:42 | 360.0011 | 15 | 94 | 1.232744 | 4.200331 | 2.387503 | 2.474884e-05 | 9.156745 | 4.944859e-05 |  |  | -5.626678e-05 |  | 36.15309 | 35.516
12917 | 1082007.6 | 2018-03-12 01:44 | 480.0011 | 15 | 94 | 1.147812 | 4.200306 | 2.4272 | 2.474884e-05 | 9.323485 | 4.944859e-05 |  |  | -3.051758e-05 |  | 36.1242 | 35.47588
12918 | 1082127.6 | 2018-03-12 01:46 | 600.0022 | 15 | 94 | 1.057188 | 4.200331 | 2.463977 | 2.474884e-05 | 9.477962 | 4.944859e-05 |  |  | -5.054474e-05 |  | 36.08556 | 35.46165
12919 | 1082247.6 | 2018-03-12 01:48 | 720.0022 | 15 | 94 | 0.9575119 | 4.200307 | 2.497574 | 2.474884e-05 | 9.619079 | 4.944859e-05 |  |  | -5.435944e-05 |  | 36.01498 | 35.47238
12920 | 1082367.6 | 2018-03-12 01:50 | 840.0017 | 15 | 94 | 0.8512592 | 4.200331 | 2.527745 | 2.474884e-05 | 9.745808 | 4.944859e-05 |  |  | -1.525879e-05 |  | 35.95233 | 35.56993
12921 | 1082487.6 | 2018-03-12 01:52 | 960.0006 | 15 | 94 | 0.7409821 | 4.200301 | 2.554298 | 2.474884e-05 | 9.857339 | 4.944859e-05 |  |  | -2.193451e-05 |  | 35.83493 | 35.47495
12922 | 1082607.6 | 2018-03-12 01:54 | 1080.001 | 15 | 94 | 0.6315842 | 4.200345 | 2.577176 | 2.474884e-05 | 9.953433 | 4.944859e-05 |  |  | -6.866455e-05 |  | 35.74405 | 35.49408
12923 | 1082727.6 | 2018-03-12 01:56 | 1200.001 | 15 | 94 | 0.52742 | 4.200299 | 2.596478 | 2.474884e-05 | 10.03451 | 4.944859e-05 |  |  | 0 |  | 35.73287 | 35.42548
12924 | 1082847.6 | 2018-03-12 01:58 | 1320.0038 | 15 | 94 | 0.4340515 | 4.20037 | 2.612471 | 2.474884e-05 | 10.10169 | 4.944859e-05 |  |  | -1.621246e-05 |  | 35.65248 | 35.52747
12925 | 1082967.6 | 2018-03-12 02:00 | 1440.0019 | 15 | 94 | 0.3521309 | 4.200365 | 2.625529 | 2.474884e-05 | 10.15653 | 4.944859e-05 |  |  | 1.907349e-06 |  | 35.47275 | 35.47708
12926 | 1083087.6 | 2018-03-12 02:02 | 1560.0019 | 15 | 94 | 0.2836914 | 4.200332 | 2.636081 | 2.474884e-05 | 10.20085 | 4.944859e-05 |  |  | -9.536743e-06 |  | 35.39464 | 35.45888
12927 | 1083207.6 | 2018-03-12 02:04 | 1680.0022 | 15 | 94 | 0.2273331 | 4.200351 | 2.644562 | 2.474884e-05 | 10.23648 | 4.944859e-05 |  |  | 5.722046e-05 |  | 35.32398 | 35.48754
12928 | 1083327.6 | 2018-03-12 02:06 | 1800.0021 | 15 | 94 | 0.182436 | 4.200301 | 2.651365 | 2.474884e-05 | 10.26505 | 4.944859e-05 |  |  | -6.484985e-05 |  | 35.28501 | 35.43341
12929 | 1083327.6 | 2018-03-12 02:06 | 1800.0067 | 15 | 94 | 0.1824303 | 4.20031 | 2.651365 | 2.474884e-05 | 10.26505 | 4.944859e-05 |  |  | -6.48495e-05 |  | 35.28501 | 35.43344
12930 | 1083927.8 | 2018-03-12 02:16 | 600.0026 | 16 | 94 | 0 | 4.177478 | 2.651365 | 2.474884e-05 | 10.26505 | 4.944859e-05 |  |  | -1.811981e-05 |  | 35.0718 | 35.49108
12931 | 1083927.8 | 2018-03-12 02:16 | 600.003 | 16 | 94 | 0 | 4.177478 | 2.651365 | 2.474884e-05 | 10.26505 | 4.944859e-05 |  |  | -1.812075e-05 |  | 35.0718 | 35.49107
12932 | 1084047.8 | 2018-03-12 02:18 | 120.0002 | 17 | 94 | -3.000044 | 3.907137 | 2.651365 | 0.100018 | 10.26505 | 0.3932643 |  |  | -0.0002985001 |  | 35.35197 | 35.41803
12933 | 1084167.8 | 2018-03-12 02:20 | 240.0008 | 17 | 94 | -2.999999 | 3.884818 | 2.651365 | 0.2000066 | 10.26505 | 0.7827131 |  |  | -0.0001564026 |  | 35.84052 | 35.39609
12934 | 1084287.8 | 2018-03-12 02:22 | 360.0036 | 17 | 94 | -2.999974 | 3.867884 | 2.651365 | 0.3000014 | 10.26505 | 1.170326 |  |  | -0.000128746 |  | 36.19824 | 35.45489
12935 | 1084407.8 | 2018-03-12 02:24 | 480.0042 | 17 | 94 | -2.999974 | 3.848132 | 2.651365 | 0.399992 | 10.26505 | 1.556139 |  |  | -0.0001811981 |  | 36.50311 | 35.50089
12936 | 1084527.8 | 2018-03-12 02:26 | 600.0042 | 17 | 94 | -3.000008 | 3.819354 | 2.651365 | 0.499987 | 10.26505 | 1.939589 |  |  | -0.0002660751 |  | 36.82875 | 35.53097
12937 | 1084647.8 | 2018-03-12 02:28 | 720.0017 | 17 | 94 | -3.000018 | 3.782153 | 2.651365 | 0.5999758 | 10.26505 | 2.319664 |  |  | -0.0003585815 |  | 36.9666 | 35.49156
12938 | 1084767.8 | 2018-03-12 02:30 | 840.0004 | 17 | 94 | -2.999987 | 3.743992 | 2.651365 | 0.6999757 | 10.26505 | 2.69595 |  |  | -0.0003242493 |  | 37.19319 | 35.48897
12939 | 1084887.8 | 2018-03-12 02:32 | 960.002 | 17 | 94 | -2.999959 | 3.710016 | 2.651365 | 0.7999637 | 10.26505 | 3.068565 |  |  | -0.0002698898 |  | 37.29866 | 35.42387
12940 | 1085007.8 | 2018-03-12 02:34 | 1080.0026 | 17 | 94 | -2.999964 | 3.679886 | 2.651365 | 0.8999606 | 10.26505 | 3.438028 |  |  | -0.0002708435 |  | 37.3702 | 35.48174
12941 | 1085127.8 | 2018-03-12 02:36 | 1200.0009 | 17 | 94 | -2.999993 | 3.65045 | 2.651365 | 0.999947 | 10.26505 | 3.804505 |  |  | -0.000287056 |  | 37.48097 | 35.42717
12942 | 1085247.8 | 2018-03-12 02:38 | 1320.0021 | 17 | 94 | -2.999949 | 3.618828 | 2.651365 | 1.099938 | 10.26505 | 4.167961 |  |  | -0.0002822876 |  | 37.51024 | 35.48318
12943 | 1085367.8 | 2018-03-12 02:40 | 1440.0043 | 17 | 94 | -2.999945 | 3.583889 | 2.651365 | 1.199939 | 10.26505 | 4.528124 |  |  | -0.0003147125 |  | 37.55273 | 35.4732
12944 | 1085487.8 | 2018-03-12 02:42 | 1560.0033 | 17 | 94 | -2.999962 | 3.546374 | 2.651365 | 1.299928 | 10.26505 | 4.884613 |  |  | -0.0003376007 |  | 37.43477 | 35.46505
12945 | 1085607.8 | 2018-03-12 02:44 | 1680.0014 | 17 | 94 | -2.999943 | 3.50805 | 2.651365 | 1.399919 | 10.26505 | 5.237299 |  |  | -0.000377655 |  | 37.28588 | 35.41814
12946 | 1085727.757 | 2018-03-12 02:46 | 1800.0005 | 17 | 94 | -2.999983 | 3.471968 | 2.651365 | 1.499909 | 10.26505 | 5.586232 |  |  | -0.000295639 |  | 37.31747 | 35.39568
12947 | 1085847.8 | 2018-03-12 02:48 | 1920.0036 | 17 | 94 | -3.000004 | 3.440202 | 2.651365 | 1.599912 | 10.26505 | 5.931812 |  |  | -0.0002346039 |  | 37.34932 | 35.41177
12948 | 1085967.8 | 2018-03-12 02:50 | 2040.0011 | 17 | 94 | -2.999987 | 3.412215 | 2.651365 | 1.699901 | 10.26505 | 6.274373 |  |  | -0.0001840591 |  | 37.42685 | 35.44258
12949 | 1086087.8 | 2018-03-12 02:52 | 2160.003 | 17 | 94 | -2.999957 | 3.386176 | 2.651365 | 1.799898 | 10.26505 | 6.614274 |  |  | -0.0001726151 |  | 37.4178 | 35.50697
12950 | 1086207.8 | 2018-03-12 02:54 | 2280.002 | 17 | 94 | -2.999968 | 3.359976 | 2.651365 | 1.899893 | 10.26505 | 6.95157 |  |  | -0.0002202988 |  | 37.55874 | 35.51889
12951 | 1086327.8 | 2018-03-12 02:56 | 2400.0002 | 17 | 94 | -2.999964 | 3.330877 | 2.651365 | 1.99988 | 10.26505 | 7.286107 |  |  | -0.0002670288 |  | 37.87349 | 35.47474
12952 | 1086447.8 | 2018-03-12 02:58 | 2520.0009 | 17 | 94 | -2.999987 | 3.299175 | 2.651365 | 2.099872 | 10.26505 | 7.61758 |  |  | -0.0002231598 |  | 38.08735 | 35.45489
12953 | 1086567.8 | 2018-03-12 03:00 | 2640.0023 | 17 | 94 | -2.999964 | 3.264905 | 2.651365 | 2.199863 | 10.26505 | 7.945821 |  |  | -0.0003204346 |  | 38.16249 | 35.45349
12954 | 1086687.8 | 2018-03-12 03:02 | 2760 | 17 | 94 | -2.999953 | 3.220586 | 2.651365 | 2.299858 | 10.26505 | 8.270196 |  |  | -0.0004463196 |  | 38.31019 | 35.45045
12955 | 1086807.8 | 2018-03-12 03:04 | 2880.0036 | 17 | 94 | -2.999974 | 3.139061 | 2.651365 | 2.399857 | 10.26505 | 8.588758 |  |  | -0.00104332 |  | 38.59137 | 35.44691
12956 | 1086927.8 | 2018-03-12 03:06 | 3000.0001 | 17 | 94 | -2.999929 | 2.981719 | 2.651365 | 2.499842 | 10.26505 | 8.895287 |  |  | -0.001543045 |  | 39.05406 | 35.4992
12957 | 1087047.8 | 2018-03-12 03:08 | 3120.0039 | 17 | 94 | -2.999997 | 2.707376 | 2.651365 | 2.599846 | 10.26505 | 9.182434 |  |  | -0.00475502 |  | 39.65709 | 35.49197
12958 | 1087106.8 | 2018-03-12 03:09 | 3179.0123 | 17 | 94 | -2.999928 | 1.999922 | 2.651365 | 2.649009 | 10.26505 | 9.302885 |  |  | -0.002524762 |  | 40.07974 | 35.46069
12959 | 1087106.8 | 2018-03-12 03:09 | 0.0033 | 18 | 95 | -2.999751 | 1.998483 | 0 | 1.999833e-06 | 0 | 3.996632e-06 |  |  | -0.00252415 |  | 40.07967 | 35.46071
12960 | 1087226.8 | 2018-03-12 03:11 | 120.0027 | 14 | 95 | 1.500025 | 3.220817 | 0.04999606 | 1.999968e-05 | 0.1502932 | 3.99612e-05 |  |  | 0.002012253 |  | 39.53729 | 35.50739
12961 | 1087346.8 | 2018-03-12 03:13 | 240.0008 | 14 | 95 | 1.500067 | 3.386645 | 0.09999712 | 1.999968e-05 | 0.3159385 | 3.99612e-05 |  |  | 0.001010895 |  | 38.42029 | 35.51605
12962 | 1087466.8 | 2018-03-12 03:15 | 360.0031 | 14 | 95 | 1.500053 | 3.468126 | 0.1499946 | 1.999968e-05 | 0.4876113 | 3.99612e-05 |  |  | 0.0004549026 |  | 37.73656 | 35.4752
12963 | 1087586.8 | 2018-03-12 03:17 | 480.0012 | 14 | 95 | 1.500031 | 3.514554 | 0.1999917 | 1.999968e-05 | 0.6622037 | 3.99612e-05 |  |  | 0.0003557205 |  | 37.41109 | 35.49994
12964 | 1087706.8 | 2018-03-12 03:19 | 600.0042 | 14 | 95 | 1.50008 | 3.545868 | 0.2499892 | 1.999968e-05 | 0.8388251 | 3.99612e-05 |  |  | 0.000161171 |  | 37.09676 | 35.47708
12965 | 1087826.8 | 2018-03-12 03:21 | 720.0032 | 14 | 95 | 1.500067 | 3.562869 | 0.2999889 | 1.999968e-05 | 1.016549 | 3.99612e-05 |  |  | 0.0001192093 |  | 36.79318 | 35.49154
12966 | 1087946.8 | 2018-03-12 03:23 | 840.0001 | 14 | 95 | 1.500105 | 3.57909 | 0.3499856 | 1.999968e-05 | 1.195088 | 3.99612e-05 |  |  | 0.0001354218 |  | 36.65575 | 35.53796
12967 | 1088066.8 | 2018-03-12 03:25 | 960.0028 | 14 | 95 | 1.50009 | 3.595105 | 0.3999835 | 1.999968e-05 | 1.374433 | 3.99612e-05 |  |  | 0.0001783371 |  | 36.51455 | 35.43386
12968 | 1088186.8 | 2018-03-12 03:27 | 1080.0003 | 14 | 95 | 1.500086 | 3.612521 | 0.4499833 | 1.999968e-05 | 1.55461 | 3.99612e-05 |  |  | 0.0001602173 |  | 36.30487 | 35.474
12969 | 1088306.8 | 2018-03-12 03:29 | 1200.001 | 14 | 95 | 1.500078 | 3.633584 | 0.4999834 | 1.999968e-05 | 1.735751 | 3.99612e-05 |  |  | 0.0001544952 |  | 36.29932 | 35.47354
12970 | 1088426.8 | 2018-03-12 03:31 | 1320.0022 | 14 | 95 | 1.500061 | 3.655421 | 0.5499852 | 1.999968e-05 | 1.917991 | 3.99612e-05 |  |  | 0.0001831055 |  | 36.12396 | 35.50085
12971 | 1088546.8 | 2018-03-12 03:33 | 1440.0029 | 14 | 95 | 1.500076 | 3.675763 | 0.5999832 | 1.999968e-05 | 2.101264 | 3.99612e-05 |  |  | 0.000161171 |  | 36.01546 | 35.47964
12972 | 1088666.8 | 2018-03-12 03:35 | 1560.0035 | 14 | 95 | 1.500051 | 3.694634 | 0.6499845 | 1.999968e-05 | 2.285544 | 3.99612e-05 |  |  | 0.0001573563 |  | 35.94207 | 35.48569
12973 | 1088786.8 | 2018-03-12 03:37 | 1680.0009 | 14 | 95 | 1.50009 | 3.709817 | 0.6999811 | 1.999968e-05 | 2.470652 | 3.99612e-05 |  |  | 0.0001249313 |  | 35.94442 | 35.49781
12974 | 1088906.8 | 2018-03-12 03:39 | 1800.0022 | 14 | 95 | 1.500063 | 3.722008 | 0.7499779 | 1.999968e-05 | 2.656448 | 3.99612e-05 |  |  | 0.0001163483 |  | 35.87314 | 35.50877
12975 | 1089026.8 | 2018-03-12 03:41 | 1920.0024 | 14 | 95 | 1.500067 | 3.73243 | 0.7999813 | 1.999968e-05 | 2.842824 | 3.99612e-05 |  |  | 8.487701e-05 |  | 35.89315 | 35.51324
12976 | 1089146.8 | 2018-03-12 03:43 | 2040.0035 | 14 | 95 | 1.500069 | 3.742785 | 0.8499815 | 1.999968e-05 | 3.029704 | 3.99612e-05 |  |  | 0.0001411438 |  | 35.88759 | 35.52674
12977 | 1089266.8 | 2018-03-12 03:45 | 2160.0017 | 14 | 95 | 1.500053 | 3.75365 | 0.8999779 | 1.999968e-05 | 3.217099 | 3.99612e-05 |  |  | 8.201599e-05 |  | 35.93022 | 35.45814
12978 | 1089386.8 | 2018-03-12 03:47 | 2280.0033 | 14 | 95 | 1.500025 | 3.765238 | 0.949979 | 1.999968e-05 | 3.405072 | 3.99612e-05 |  |  | 0.0001020432 |  | 36.04876 | 35.51227
12979 | 1089506.8 | 2018-03-12 03:49 | 2400.0036 | 14 | 95 | 1.500051 | 3.777778 | 0.999979 | 1.999968e-05 | 3.593644 | 3.99612e-05 |  |  | 0.0001363754 |  | 36.15265 | 35.47634
12980 | 1089626.8 | 2018-03-12 03:51 | 2520.0019 | 14 | 95 | 1.500069 | 3.7915 | 1.049973 | 1.999968e-05 | 3.782848 | 3.99612e-05 |  |  | 0.0001249313 |  | 36.23293 | 35.5132
12981 | 1089746.8 | 2018-03-12 03:53 | 2640.0003 | 14 | 95 | 1.500046 | 3.806513 | 1.09997 | 1.999968e-05 | 3.972778 | 3.99612e-05 |  |  | 0.0001468658 |  | 36.34933 | 35.50597
12982 | 1089866.8 | 2018-03-12 03:55 | 2760.0046 | 14 | 95 | 1.500072 | 3.822911 | 1.149974 | 1.999968e-05 | 4.163527 | 3.99612e-05 |  |  | 0.0001831055 |  | 36.44661 | 35.4439
12983 | 1089986.8 | 2018-03-12 03:57 | 2880.002 | 14 | 95 | 1.500025 | 3.840608 | 1.199968 | 1.999968e-05 | 4.355084 | 3.99612e-05 |  |  | 0.0001745224 |  | 36.505 | 35.44764
12984 | 1090106.8 | 2018-03-12 03:59 | 3000.0043 | 14 | 95 | 1.500006 | 3.859293 | 1.249967 | 1.999968e-05 | 4.547576 | 3.99612e-05 |  |  | 0.000161171 |  | 36.54035 | 35.47612
12985 | 1090226.8 | 2018-03-12 04:01 | 3120.002 | 14 | 95 | 1.50004 | 3.878502 | 1.299968 | 1.999968e-05 | 4.741023 | 3.99612e-05 |  |  | 0.0001401901 |  | 36.54757 | 35.43715
12986 | 1090346.8 | 2018-03-12 04:03 | 3240.0006 | 14 | 95 | 1.500025 | 3.897698 | 1.349966 | 1.999968e-05 | 4.935419 | 3.99612e-05 |  |  | 0.0001411438 |  | 36.57409 | 35.42663
12987 | 1090466.8 | 2018-03-12 04:05 | 3360.0015 | 14 | 95 | 1.50004 | 3.916497 | 1.399959 | 1.999968e-05 | 5.130753 | 3.99612e-05 |  |  | 0.000202179 |  | 36.57944 | 35.46396
12988 | 1090586.8 | 2018-03-12 04:07 | 3480.0018 | 14 | 95 | 1.500036 | 3.934598 | 1.449959 | 1.999968e-05 | 5.32703 | 3.99612e-05 |  |  | 0.0001745224 |  | 36.69388 | 35.50411
12989 | 1090706.8 | 2018-03-12 04:09 | 3600.004 | 14 | 95 | 1.499954 | 3.951948 | 1.49996 | 1.999968e-05 | 5.524202 | 3.99612e-05 |  |  | 0.0001468658 |  | 36.64758 | 35.48664
12990 | 1090826.8 | 2018-03-12 04:11 | 3720.0039 | 14 | 95 | 1.500071 | 3.968712 | 1.549954 | 1.999968e-05 | 5.722198 | 3.99612e-05 |  |  | 0.0001678467 |  | 36.64296 | 35.53981
12991 | 1090946.8 | 2018-03-12 04:13 | 3840.0045 | 14 | 95 | 1.500082 | 3.984576 | 1.599956 | 1.999968e-05 | 5.921041 | 3.99612e-05 |  |  | 0.0001506805 |  | 36.50849 | 35.45652
12992 | 1091066.8 | 2018-03-12 04:15 | 3960.0011 | 14 | 95 | 1.500071 | 3.999418 | 1.649956 | 1.999968e-05 | 6.120642 | 3.99612e-05 |  |  | 0.0001325607 |  | 36.37282 | 35.39278
12993 | 1091186.8 | 2018-03-12 04:17 | 4080.0016 | 14 | 95 | 1.500057 | 4.013865 | 1.699951 | 1.999968e-05 | 6.320961 | 3.99612e-05 |  |  | 4.673004e-05 |  | 36.35096 | 35.5013
12994 | 1091306.8 | 2018-03-12 04:19 | 4200.0031 | 14 | 95 | 1.49999 | 4.028325 | 1.749952 | 1.999968e-05 | 6.522018 | 3.99612e-05 |  |  | 0.0001316071 |  | 36.3014 | 35.49315
12995 | 1091426.8 | 2018-03-12 04:21 | 4320.0013 | 14 | 95 | 1.499998 | 4.043165 | 1.79995 | 1.999968e-05 | 6.723794 | 3.99612e-05 |  |  | 0.0001535416 |  | 36.25133 | 35.53515
12996 | 1091546.8 | 2018-03-12 04:23 | 4440.001 | 14 | 95 | 1.500063 | 4.059011 | 1.849949 | 1.999968e-05 | 6.92634 | 3.99612e-05 |  |  | 0.0001316071 |  | 36.21919 | 35.50038
12997 | 1091666.8 | 2018-03-12 04:25 | 4560.0019 | 14 | 95 | 1.500038 | 4.076157 | 1.899947 | 1.999968e-05 | 7.129704 | 3.99612e-05 |  |  | 0.0001344681 |  | 36.19362 | 35.48592
12998 | 1091786.8 | 2018-03-12 04:27 | 4680.0014 | 14 | 95 | 1.500036 | 4.094596 | 1.949947 | 1.999968e-05 | 7.33397 | 3.99612e-05 |  |  | 0.0001487732 |  | 36.16197 | 35.44833
12999 | 1091906.8 | 2018-03-12 04:29 | 4800.006 | 14 | 95 | 1.500029 | 4.114247 | 1.999946 | 1.999968e-05 | 7.539182 | 3.99612e-05 |  |  | 0.0001735687 |  | 36.11981 | 35.42125
13000 | 1092026.8 | 2018-03-12 04:31 | 4920.0035 | 14 | 95 | 1.500031 | 4.13441 | 2.049941 | 1.999968e-05 | 7.745374 | 3.99612e-05 |  |  | 0.0001745224 |  | 36.12891 | 35.43317
13001 | 1092146.8 | 2018-03-12 04:33 | 5040.0033 | 14 | 95 | 1.500069 | 4.15426 | 2.099939 | 1.999968e-05 | 7.952587 | 3.99612e-05 |  |  | 0.0001840591 |  | 36.13847 | 35.43291
13002 | 1092266.8 | 2018-03-12 04:35 | 5160 | 14 | 95 | 1.500063 | 4.172754 | 2.149941 | 1.999968e-05 | 8.160782 | 3.99612e-05 |  |  | 0.0001392365 |  | 36.1722 | 35.51693
13003 | 1092386.8 | 2018-03-12 04:37 | 5280.0004 | 14 | 95 | 1.500023 | 4.188389 | 2.199939 | 1.999968e-05 | 8.369818 | 3.99612e-05 |  |  | 9.822845e-05 |  | 36.202 | 35.48592
13004 | 1092506.8 | 2018-03-12 04:39 | 5400.0028 | 14 | 95 | 1.500032 | 4.199816 | 2.249937 | 1.999968e-05 | 8.579531 | 3.99612e-05 |  |  | 0.0001010895 |  | 36.26927 | 35.45626
13005 | 1092508.9 | 2018-03-12 04:39 | 5402.0178 | 14 | 95 | 1.500032 | 4.200002 | 2.250778 | 1.999968e-05 | 8.583064 | 3.99612e-05 |  |  | 9.982979e-05 |  | 36.2425 | 35.49735
13006 | 1092628.8 | 2018-03-12 04:41 | 120.0035 | 15 | 95 | 1.397261 | 4.200419 | 2.299018 | 1.999968e-05 | 8.785691 | 3.99612e-05 |  |  | 2.479553e-05 |  | 36.20802 | 35.55101
13007 | 1092748.8 | 2018-03-12 04:43 | 240.0025 | 15 | 95 | 1.313517 | 4.200398 | 2.344176 | 1.999968e-05 | 8.975371 | 3.99612e-05 |  |  | -1.049042e-05 |  | 36.14097 | 35.49385
13008 | 1092868.8 | 2018-03-12 04:45 | 360.0007 | 15 | 95 | 1.23328 | 4.2004 | 2.386635 | 1.999968e-05 | 9.153715 | 3.99612e-05 |  |  | 1.430511e-05 |  | 36.1072 | 35.43763
13009 | 1092988.8 | 2018-03-12 04:47 | 480.002 | 15 | 95 | 1.148449 | 4.200389 | 2.426345 | 1.999968e-05 | 9.320515 | 3.99612e-05 |  |  | -5.435944e-05 |  | 36.07251 | 35.46911
13010 | 1093108.8 | 2018-03-12 04:49 | 600.0035 | 15 | 95 | 1.057299 | 4.200411 | 2.463129 | 1.999968e-05 | 9.475021 | 3.99612e-05 |  |  | 8.583069e-06 |  | 36.09534 | 35.42967
13011 | 1093228.8 | 2018-03-12 04:51 | 720.0032 | 15 | 95 | 0.9577274 | 4.200416 | 2.496728 | 1.999968e-05 | 9.616152 | 3.99612e-05 |  |  | -2.002716e-05 |  | 36.02316 | 35.48149
13012 | 1093348.8 | 2018-03-12 04:53 | 840.0008 | 15 | 95 | 0.8513432 | 4.20041 | 2.526896 | 1.999968e-05 | 9.742867 | 3.99612e-05 |  |  | 4.768372e-06 |  | 35.95816 | 35.46026
13013 | 1093468.8 | 2018-03-12 04:55 | 960.0006 | 15 | 95 | 0.7408619 | 4.200405 | 2.553442 | 1.999968e-05 | 9.854374 | 3.99612e-05 |  |  | -3.147125e-05 |  | 35.87941 | 35.46516
13014 | 1093588.8 | 2018-03-12 04:57 | 1080.0027 | 15 | 95 | 0.6312542 | 4.200415 | 2.576307 | 1.999968e-05 | 9.950414 | 3.99612e-05 |  |  | 2.384186e-05 |  | 35.76387 | 35.43296
13015 | 1093708.8 | 2018-03-12 04:59 | 1200.0024 | 15 | 95 | 0.5275002 | 4.200419 | 2.595603 | 1.999968e-05 | 10.03146 | 3.99612e-05 |  |  | 3.814697e-05 |  | 35.6972 | 35.46819
13016 | 1093828.8 | 2018-03-12 05:01 | 1320.003 | 15 | 95 | 0.4333706 | 4.200392 | 2.611586 | 1.999968e-05 | 10.0986 | 3.99612e-05 |  |  | -2.479553e-05 |  | 35.60118 | 35.44162
13017 | 1093948.8 | 2018-03-12 05:03 | 1440.0013 | 15 | 95 | 0.3518047 | 4.200398 | 2.624632 | 1.999968e-05 | 10.1534 | 3.99612e-05 |  |  | 1.907349e-05 |  | 35.49464 | 35.40099
13018 | 1094068.8 | 2018-03-12 05:05 | 1560.0019 | 15 | 95 | 0.2833195 | 4.200402 | 2.63518 | 1.999968e-05 | 10.1977 | 3.99612e-05 |  |  | 1.430511e-05 |  | 35.39814 | 35.43994
13019 | 1094188.8 | 2018-03-12 05:07 | 1680.0009 | 15 | 95 | 0.2273521 | 4.200434 | 2.643651 | 1.999968e-05 | 10.23328 | 3.99612e-05 |  |  | 4.577637e-05 |  | 35.5625 | 35.50716
13020 | 1094308.8 | 2018-03-12 05:09 | 1800.0047 | 15 | 95 | 0.1824322 | 4.200395 | 2.650448 | 1.999968e-05 | 10.26184 | 3.99612e-05 |  |  | -1.430511e-05 |  | 35.49139 | 35.5259
13021 | 1094308.9 | 2018-03-12 05:09 | 1800.0069 | 15 | 95 | 0.1824322 | 4.200395 | 2.650448 | 1.999968e-05 | 10.26184 | 3.99612e-05 |  |  | -1.430497e-05 |  | 35.49139 | 35.5259
13022 | 1094909.0 | 2018-03-12 05:19 | 600 | 16 | 95 | 0 | 4.177552 | 2.650448 | 1.999968e-05 | 10.26184 | 3.99612e-05 |  |  | 2.574921e-05 |  | 35.10232 | 35.44772
13023 | 1094909.0 | 2018-03-12 05:19 | 600.0094 | 16 | 95 | 0 | 4.177527 | 2.650448 | 1.999968e-05 | 10.26184 | 3.99612e-05 |  |  | 2.572808e-05 |  | 35.10235 | 35.44772
13024 | 1095029.0 | 2018-03-12 05:21 | 120.0031 | 17 | 95 | -2.999972 | 3.907148 | 2.650448 | 0.1000128 | 10.26184 | 0.3932491 |  |  | -0.000244140625 |  | 35.44973 | 35.52
13025 | 1095149.0 | 2018-03-12 05:23 | 240.0013 | 17 | 95 | -2.999997 | 3.884787 | 2.650448 | 0.2000075 | 10.26184 | 0.7827189 |  |  | -0.0001382828 |  | 35.76817 | 35.42958
13026 | 1095269.0 | 2018-03-12 05:25 | 360.0018 | 17 | 95 | -2.99994 | 3.867844 | 2.650448 | 0.3000016 | 10.26184 | 1.170327 |  |  | -0.0001535416 |  | 36.08753 | 35.35634
13027 | 1095389.0 | 2018-03-12 05:27 | 480.0017 | 17 | 95 | -2.999922 | 3.848121 | 2.650448 | 0.3999914 | 10.26184 | 1.556135 |  |  | -0.0002031326 |  | 36.38821 | 35.31544
13028 | 1095509.0 | 2018-03-12 05:29 | 600.0014 | 17 | 95 | -2.99999 | 3.81938 | 2.650448 | 0.4999832 | 10.26184 | 1.939571 |  |  | -0.0003261566 |  | 36.78128 | 35.30353
13029 | 1095629.0 | 2018-03-12 05:31 | 720.0005 | 17 | 95 | -2.999938 | 3.782121 | 2.650448 | 0.5999731 | 10.26184 | 2.319648 |  |  | -0.000330925 |  | 36.9551 | 35.37944
13030 | 1095749.0 | 2018-03-12 05:33 | 840.0022 | 17 | 95 | -2.999905 | 3.744001 | 2.650448 | 0.6999623 | 10.26184 | 2.695891 |  |  | -0.0003061295 |  | 37.14544 | 35.34425
13031 | 1095869.0 | 2018-03-12 05:35 | 960.0033 | 17 | 95 | -2.999947 | 3.70997 | 2.650448 | 0.7999619 | 10.26184 | 3.068548 |  |  | -0.0003299713 |  | 37.32023 | 35.40804
13032 | 1095989.0 | 2018-03-12 05:37 | 1080.0032 | 17 | 95 | -2.999947 | 3.679862 | 2.650448 | 0.8999501 | 10.26184 | 3.437977 |  |  | -0.0002584457 |  | 37.30893 | 35.38176
13033 | 1096109.0 | 2018-03-12 05:39 | 1200.0012 | 17 | 95 | -2.999913 | 3.650478 | 2.650448 | 0.9999372 | 10.26184 | 3.804455 |  |  | -0.0002584457 |  | 37.3867 | 35.42981
13034 | 1096229.0 | 2018-03-12 05:41 | 1320.0035 | 17 | 95 | -2.999969 | 3.618768 | 2.650448 | 1.099933 | 10.26184 | 4.167926 |  |  | -0.0002813339 |  | 37.46937 | 35.35228
13035 | 1096349.0 | 2018-03-12 05:43 | 1440.0017 | 17 | 95 | -2.999951 | 3.583859 | 2.650448 | 1.199925 | 10.26184 | 4.528053 |  |  | -0.000292778 |  | 37.49496 | 35.41945
13036 | 1096469.0 | 2018-03-12 05:45 | 1560.0007 | 17 | 95 | -2.999915 | 3.546315 | 2.650448 | 1.299918 | 10.26184 | 4.884554 |  |  | -0.0003318787 |  | 37.42287 | 35.38107
13037 | 1096589.0 | 2018-03-12 05:47 | 1680.0039 | 17 | 95 | -2.999957 | 3.50796 | 2.650448 | 1.399917 | 10.26184 | 5.23726 |  |  | -0.0003376007 |  | 37.33152 | 35.32918
13038 | 1096709.0 | 2018-03-12 05:49 | 1800.0005 | 17 | 95 | -2.999985 | 3.47184 | 2.650448 | 1.499905 | 10.26184 | 5.586178 |  |  | -0.0003080368 |  | 37.32775 | 35.39447
13039 | 1096829.0 | 2018-03-12 05:51 | 1920.0009 | 17 | 95 | -2.999924 | 3.440121 | 2.650448 | 1.599891 | 10.26184 | 5.931692 |  |  | -0.0002622604 |  | 37.3579 | 35.35246
13040 | 1096949.0 | 2018-03-12 05:53 | 2040.0007 | 17 | 95 | -2.999957 | 3.412162 | 2.650448 | 1.699885 | 10.26184 | 6.274258 |  |  | -0.0001564026 |  | 37.34434 | 35.36228
13041 | 1097069.0 | 2018-03-12 05:55 | 2160.0039 | 17 | 95 | -2.999951 | 3.386061 | 2.650448 | 1.799872 | 10.26184 | 6.614115 |  |  | -0.0002002716 |  | 37.49273 | 35.43119
13042 | 1097189.0 | 2018-03-12 05:57 | 2280.001 | 17 | 95 | -2.999929 | 3.359821 | 2.650448 | 1.899862 | 10.26184 | 6.951389 |  |  | -0.0002336502 |  | 37.6032 | 35.40639
13043 | 1097309.0 | 2018-03-12 05:59 | 2400.0025 | 17 | 95 | -2.999968 | 3.330826 | 2.650448 | 1.999854 | 10.26184 | 7.285928 |  |  | -0.0002222061 |  | 37.82601 | 35.34493
13044 | 1097429.0 | 2018-03-12 06:01 | 2520.0025 | 17 | 95 | -2.999915 | 3.299055 | 2.650448 | 2.09984 | 10.26184 | 7.617371 |  |  | -0.000254631 |  | 38.08482 | 35.35322
13045 | 1097549.0 | 2018-03-12 06:03 | 2640.0006 | 17 | 95 | -2.99989 | 3.264819 | 2.650448 | 2.199829 | 10.26184 | 7.945597 |  |  | -0.0003433228 |  | 38.192 | 35.37647
13046 | 1097669.0 | 2018-03-12 06:05 | 2760.001 | 17 | 95 | -2.999913 | 3.220382 | 2.650448 | 2.299823 | 10.26184 | 8.269949 |  |  | -0.0004415512 |  | 38.34634 | 35.41865
13047 | 1097789.0 | 2018-03-12 06:07 | 2880.0024 | 17 | 95 | -2.999892 | 3.138587 | 2.650448 | 2.399812 | 10.26184 | 8.588451 |  |  | -0.001001358 |  | 38.57369 | 35.3558
13048 | 1097909.0 | 2018-03-12 06:09 | 3000.0015 | 17 | 95 | -2.999907 | 2.980752 | 2.650448 | 2.499796 | 10.26184 | 8.894899 |  |  | -0.001543999 |  | 39.00034 | 35.30411
13049 | 1098029.0 | 2018-03-12 06:11 | 3120.0028 | 17 | 95 | -2.999907 | 2.70306 | 2.650448 | 2.599797 | 10.26184 | 9.181855 |  |  | -0.004813194 |  | 39.60155 | 35.32227
13050 | 1098086.9 | 2018-03-12 06:12 | 3177.9706 | 17 | 95 | -2.999879 | 1.999732 | 2.650448 | 2.648094 | 10.26184 | 9.299988 |  |  | -0.002591445 |  | 40.1453 | 35.35237
13051 | 1098087.0 | 2018-03-12 06:12 | 0.0032 | 18 | 96 | -3.000107 | 1.998042 | 0 | 0 | 0 | 0 |  |  | -0.002590797 |  | 40.1452 | 35.34536
13052 | 1098207.0 | 2018-03-12 06:14 | 120.0019 | 14 | 96 | 1.500069 | 3.220952 | 0.04999559 | 1.533381e-05 | 0.1502975 | 3.06351e-05 |  |  | 0.002009392 |  | 39.38037 | 35.37544
13053 | 1098327.0 | 2018-03-12 06:16 | 240.0018 | 14 | 96 | 1.500072 | 3.386846 | 0.09999608 | 1.533381e-05 | 0.3159508 | 3.06351e-05 |  |  | 0.001056671 |  | 38.37934 | 35.40745
13054 | 1098447.0 | 2018-03-12 06:18 | 360.0023 | 14 | 96 | 1.50013 | 3.468322 | 0.1499973 | 1.533381e-05 | 0.487647 | 3.06351e-05 |  |  | 0.0004119873 |  | 37.79385 | 35.42146
13055 | 1098567.0 | 2018-03-12 06:20 | 480.0005 | 14 | 96 | 1.500057 | 3.514847 | 0.1999925 | 1.533381e-05 | 0.662245 | 3.06351e-05 |  |  | 0.0003709793 |  | 37.3805 | 35.37452
13056 | 1098687.0 | 2018-03-12 06:22 | 600.0005 | 14 | 96 | 1.500067 | 3.54607 | 0.2499944 | 1.533381e-05 | 0.8388939 | 3.06351e-05 |  |  | 0.0001688004 |  | 37.10962 | 35.39421
13057 | 1098807.0 | 2018-03-12 06:24 | 720.0026 | 14 | 96 | 1.500069 | 3.563034 | 0.2999951 | 1.533381e-05 | 1.01663 | 3.06351e-05 |  |  | 0.0001277924 |  | 36.91477 | 35.44341
13058 | 1098927.0 | 2018-03-12 06:26 | 840.0041 | 14 | 96 | 1.500031 | 3.57924 | 0.3499908 | 1.533381e-05 | 1.195173 | 3.06351e-05 |  |  | 0.0001249313 |  | 36.65724 | 35.44738
13059 | 1099047.0 | 2018-03-12 06:28 | 960.003 | 14 | 96 | 1.500019 | 3.595263 | 0.3999881 | 1.533381e-05 | 1.374524 | 3.06351e-05 |  |  | 0.0001592636 |  | 36.33123 | 35.41179
13060 | 1099167.0 | 2018-03-12 06:30 | 1080.0035 | 14 | 96 | 1.50001 | 3.612718 | 0.449987 | 1.533381e-05 | 1.554708 | 3.06351e-05 |  |  | 0.000166893 |  | 36.31239 | 35.29049
13061 | 1099287.0 | 2018-03-12 06:32 | 1200.0017 | 14 | 96 | 1.500002 | 3.633802 | 0.4999843 | 1.533381e-05 | 1.735849 | 3.06351e-05 |  |  | 0.0002098083 |  | 36.202 | 35.35422
13062 | 1099407.0 | 2018-03-12 06:34 | 1320.0047 | 14 | 96 | 1.500017 | 3.655603 | 0.5499818 | 1.533381e-05 | 1.918083 | 3.06351e-05 |  |  | 0.000207901 |  | 36.07702 | 35.35744
13063 | 1099527.0 | 2018-03-12 06:36 | 1440.0031 | 14 | 96 | 1.50004 | 3.676013 | 0.5999804 | 1.533381e-05 | 2.101369 | 3.06351e-05 |  |  | 0.0001363754 |  | 36.07574 | 35.41043
13064 | 1099647.0 | 2018-03-12 06:38 | 1560.002 | 14 | 96 | 1.500046 | 3.694818 | 0.649978 | 1.533381e-05 | 2.285646 | 3.06351e-05 |  |  | 0.0001716614 |  | 36.01035 | 35.44278
13065 | 1099767.0 | 2018-03-12 06:40 | 1680.0042 | 14 | 96 | 1.500048 | 3.709969 | 0.6999788 | 1.533381e-05 | 2.470778 | 3.06351e-05 |  |  | 9.250641e-05 |  | 35.91726 | 35.41668
13066 | 1099887.0 | 2018-03-12 06:42 | 1800.0009 | 14 | 96 | 1.500032 | 3.722176 | 0.749976 | 1.533381e-05 | 2.656583 | 3.06351e-05 |  |  | 0.0001192093 |  | 35.87283 | 35.45757
13067 | 1100007.0 | 2018-03-12 06:44 | 1920.003 | 14 | 96 | 1.500067 | 3.732599 | 0.7999757 | 1.533381e-05 | 2.842953 | 3.06351e-05 |  |  | 5.817413e-05 |  | 35.89985 | 35.47705
13068 | 1100127.0 | 2018-03-12 06:46 | 2040.0014 | 14 | 96 | 1.500071 | 3.742925 | 0.8499724 | 1.533381e-05 | 3.029826 | 3.06351e-05 |  |  | 6.484985e-05 |  | 35.86378 | 35.41024
13069 | 1100247.0 | 2018-03-12 06:48 | 2160.0026 | 14 | 96 | 1.500044 | 3.75383 | 0.8999699 | 1.533381e-05 | 3.217233 | 3.06351e-05 |  |  | 0.000125885 |  | 35.85585 | 35.37602
13070 | 1100367.0 | 2018-03-12 06:50 | 2280 | 14 | 96 | 1.500025 | 3.765411 | 0.9499643 | 1.533381e-05 | 3.405189 | 3.06351e-05 |  |  | 6.866455e-05 |  | 35.97865 | 35.38924
13071 | 1100487.0 | 2018-03-12 06:52 | 2400.0005 | 14 | 96 | 1.500031 | 3.777992 | 0.9999693 | 1.533381e-05 | 3.593788 | 3.06351e-05 |  |  | 0.0001001358 |  | 36.06834 | 35.30767
13072 | 1100607.0 | 2018-03-12 06:54 | 2520.0039 | 14 | 96 | 1.500067 | 3.791711 | 1.049969 | 1.533381e-05 | 3.783022 | 3.06351e-05 |  |  | 0.0001115799 |  | 36.30412 | 35.36954
13073 | 1100727.0 | 2018-03-12 06:56 | 2640.0029 | 14 | 96 | 1.500057 | 3.806752 | 1.099966 | 1.533381e-05 | 3.972968 | 3.06351e-05 |  |  | 0.0001125336 |  | 36.40033 | 35.4074
13074 | 1100847.0 | 2018-03-12 06:58 | 2760.0039 | 14 | 96 | 1.500032 | 3.823183 | 1.149965 | 1.533381e-05 | 4.163707 | 3.06351e-05 |  |  | 0.0001487732 |  | 36.43956 | 35.52437
13075 | 1100967.0 | 2018-03-12 07:00 | 2880.0005 | 14 | 96 | 1.500051 | 3.840906 | 1.199965 | 1.533381e-05 | 4.355301 | 3.06351e-05 |  |  | 0.0001478195 |  | 36.48351 | 35.38906
13076 | 1101087.0 | 2018-03-12 07:02 | 3000.0027 | 14 | 96 | 1.500032 | 3.859615 | 1.249961 | 1.533381e-05 | 4.547799 | 3.06351e-05 |  |  | 0.0001573563 |  | 36.5231 | 35.43564
13077 | 1101207.0 | 2018-03-12 07:04 | 3120.0004 | 14 | 96 | 1.500061 | 3.878765 | 1.299958 | 1.533381e-05 | 4.741242 | 3.06351e-05 |  |  | 0.0001163483 |  | 36.63592 | 35.36768
13078 | 1101327.0 | 2018-03-12 07:06 | 3240.0011 | 14 | 96 | 1.500059 | 3.89806 | 1.349958 | 1.533381e-05 | 4.935666 | 3.06351e-05 |  |  | 0.0001707077 |  | 36.61459 | 35.41349
13079 | 1101447.0 | 2018-03-12 07:08 | 3360.0037 | 14 | 96 | 1.50005 | 3.91679 | 1.39996 | 1.533381e-05 | 5.131048 | 3.06351e-05 |  |  | 0.0001440048 |  | 36.54046 | 35.41655
13080 | 1101567.0 | 2018-03-12 07:10 | 3480.0003 | 14 | 96 | 1.500067 | 3.934852 | 1.449953 | 1.533381e-05 | 5.327315 | 3.06351e-05 |  |  | 0.0001487732 |  | 36.53519 | 35.35974
13081 | 1101687.0 | 2018-03-12 07:12 | 3600.0036 | 14 | 96 | 1.500065 | 3.952277 | 1.499954 | 1.533381e-05 | 5.524501 | 3.06351e-05 |  |  | 0.0001564026 |  | 36.58953 | 35.35801
13082 | 1101807.0 | 2018-03-12 07:14 | 3720.0009 | 14 | 96 | 1.500063 | 3.969015 | 1.549953 | 1.533381e-05 | 5.72253 | 3.06351e-05 |  |  | 0.0001688004 |  | 36.55862 | 35.4254
13083 | 1101927.0 | 2018-03-12 07:16 | 3840.0045 | 14 | 96 | 1.500044 | 3.984803 | 1.599951 | 1.533381e-05 | 5.92137 | 3.06351e-05 |  |  | 0.0001707077 |  | 36.43089 | 35.35838
13084 | 1102047.0 | 2018-03-12 07:18 | 3960.0027 | 14 | 96 | 1.500051 | 3.999698 | 1.64995 | 1.533381e-05 | 6.120984 | 3.06351e-05 |  |  | 0.0001220703125 |  | 36.34355 | 35.40665
13085 | 1102167.0 | 2018-03-12 07:20 | 4080.0034 | 14 | 96 | 1.500082 | 4.014153 | 1.699949 | 1.533381e-05 | 6.321328 | 3.06351e-05 |  |  | 8.392334e-05 |  | 36.35751 | 35.44979
13086 | 1102287.0 | 2018-03-12 07:22 | 4200.0008 | 14 | 96 | 1.500059 | 4.028588 | 1.749948 | 1.533381e-05 | 6.522389 | 3.06351e-05 |  |  | 7.915497e-05 |  | 36.24276 | 35.41459
13087 | 1102407.0 | 2018-03-12 07:24 | 4320.0045 | 14 | 96 | 1.500042 | 4.043432 | 1.799943 | 1.533381e-05 | 6.724163 | 3.06351e-05 |  |  | 0.0001220703125 |  | 36.1852 | 35.4371
13088 | 1102527.0 | 2018-03-12 07:26 | 4440.0027 | 14 | 96 | 1.500063 | 4.05931 | 1.849945 | 1.533381e-05 | 6.926739 | 3.06351e-05 |  |  | 0.0001497269 |  | 36.27829 | 35.40797
13089 | 1102647.0 | 2018-03-12 07:28 | 4560.0035 | 14 | 96 | 1.500076 | 4.076465 | 1.899943 | 1.533381e-05 | 7.13012 | 3.06351e-05 |  |  | 0.0001468658 |  | 36.20858 | 35.40155
13090 | 1102767.0 | 2018-03-12 07:30 | 4680.001 | 14 | 96 | 1.500011 | 4.094963 | 1.949941 | 1.533381e-05 | 7.334392 | 3.06351e-05 |  |  | 0.0001850128 |  | 36.16687 | 35.3686
13091 | 1102887.0 | 2018-03-12 07:32 | 4800.0021 | 14 | 96 | 1.500061 | 4.114592 | 1.99994 | 1.533381e-05 | 7.539623 | 3.06351e-05 |  |  | 0.0001306534 |  | 36.06229 | 35.31673
13092 | 1103007.0 | 2018-03-12 07:34 | 4920.002 | 14 | 96 | 1.500036 | 4.134793 | 2.04994 | 1.533381e-05 | 7.745856 | 3.06351e-05 |  |  | 0.0002069473 |  | 36.15104 | 35.35953
13093 | 1103127.0 | 2018-03-12 07:36 | 5040.0002 | 14 | 96 | 1.500067 | 4.154671 | 2.099932 | 1.533381e-05 | 7.953065 | 3.06351e-05 |  |  | 0.0001506805 |  | 36.18762 | 35.44866
13094 | 1103247.0 | 2018-03-12 07:38 | 5160.0015 | 14 | 96 | 1.500029 | 4.173068 | 2.149934 | 1.533381e-05 | 8.161275 | 3.06351e-05 |  |  | 0.000128746 |  | 36.18556 | 35.45358
13095 | 1103367.0 | 2018-03-12 07:40 | 5280.0037 | 14 | 96 | 1.500023 | 4.188658 | 2.199934 | 1.533381e-05 | 8.370332 | 3.06351e-05 |  |  | 0.0001163483 |  | 36.0734 | 35.33794
13096 | 1103486.7 | 2018-03-12 07:42 | 5399.6666 | 14 | 96 | 1.500105 | 4.200003 | 2.249792 | 1.533381e-05 | 8.579473 | 3.06351e-05 |  |  | 6.111812e-05 |  | 36.20725 | 35.39096
13097 | 1103606.8 | 2018-03-12 07:44 | 120.0003 | 15 | 96 | 1.398506 | 4.200462 | 2.298075 | 1.533381e-05 | 8.782284 | 3.06351e-05 |  |  | 5.722046e-06 |  | 36.17309 | 35.41688
13098 | 1103726.8 | 2018-03-12 07:46 | 240.0033 | 15 | 96 | 1.315014 | 4.200482 | 2.343275 | 1.533381e-05 | 8.972147 | 3.06351e-05 |  |  | 4.768372e-06 |  | 36.15568 | 35.37563
13099 | 1103846.8 | 2018-03-12 07:48 | 360.0007 | 15 | 96 | 1.234148 | 4.200477 | 2.385764 | 1.533381e-05 | 9.15062 | 3.06351e-05 |  |  | -2.479553e-05 |  | 36.12075 | 35.39645
13100 | 1103966.8 | 2018-03-12 07:50 | 480.0013 | 15 | 96 | 1.149393 | 4.20046 | 2.425503 | 1.533381e-05 | 9.317542 | 3.06351e-05 |  |  | -4.577637e-05 |  | 35.9635 | 35.36122
13101 | 1104086.8 | 2018-03-12 07:52 | 600.0003 | 15 | 96 | 1.05776 | 4.200506 | 2.462311 | 1.533381e-05 | 9.472156 | 3.06351e-05 |  |  | 6.67572e-06 |  | 36.07077 | 35.31565
13102 | 1104206.8 | 2018-03-12 07:54 | 720.0032 | 15 | 96 | 0.9584141 | 4.200519 | 2.495931 | 1.533381e-05 | 9.613376 | 3.06351e-05 |  |  | 1.621246e-05 |  | 35.98088 | 35.29273
13103 | 1104326.8 | 2018-03-12 07:56 | 840.0032 | 15 | 96 | 0.8516655 | 4.200505 | 2.52611 | 1.533381e-05 | 9.740145 | 3.06351e-05 |  |  | -9.536743e-07 |  | 35.96597 | 35.39703
13104 | 1104446.8 | 2018-03-12 07:58 | 960.0044 | 15 | 96 | 0.7411766 | 4.200524 | 2.552664 | 1.533381e-05 | 9.851685 | 3.06351e-05 |  |  | -4.768372e-06 |  | 35.82091 | 35.4271
13105 | 1104566.8 | 2018-03-12 08:00 | 1080.0026 | 15 | 96 | 0.6317139 | 4.200526 | 2.575536 | 1.533381e-05 | 9.947758 | 3.06351e-05 |  |  | 6.67572e-06 |  | 35.78969 | 35.33551
13106 | 1104686.8 | 2018-03-12 08:02 | 1200.0018 | 15 | 96 | 0.5272751 | 4.200454 | 2.594823 | 1.533381e-05 | 10.02877 | 3.06351e-05 |  |  | -2.384186e-05 |  | 35.69165 | 35.44298
13107 | 1104806.8 | 2018-03-12 08:04 | 1320.0022 | 15 | 96 | 0.4331131 | 4.20046 | 2.6108 | 1.533381e-05 | 10.09588 | 3.06351e-05 |  |  | 3.242493e-05 |  | 35.55142 | 35.39742
13108 | 1104926.8 | 2018-03-12 08:06 | 1440 | 15 | 96 | 0.3514576 | 4.200477 | 2.623837 | 1.533381e-05 | 10.15065 | 3.06351e-05 |  |  | 6.67572e-06 |  | 35.48394 | 35.3323
13109 | 1105046.8 | 2018-03-12 08:08 | 1560.0043 | 15 | 96 | 0.2828197 | 4.200447 | 2.634372 | 1.533381e-05 | 10.1949 | 3.06351e-05 |  |  | 5.722046e-06 |  | 35.43877 | 35.39836
13110 | 1105166.8 | 2018-03-12 08:10 | 1680.001 | 15 | 96 | 0.2269535 | 4.200488 | 2.642834 | 1.533381e-05 | 10.23044 | 3.06351e-05 |  |  | 1.907349e-06 |  | 35.24571 | 35.32436
13111 | 1105286.8 | 2018-03-12 08:12 | 1800.0029 | 15 | 96 | 0.1819134 | 4.200468 | 2.64962 | 1.533381e-05 | 10.25894 | 3.06351e-05 |  |  | 8.423686e-06 |  | 35.22623 | 35.35482
13112 | 1105886.8 | 2018-03-12 08:22 | 600.0034 | 16 | 96 | 0 | 4.177651 | 2.64962 | 1.533381e-05 | 10.25894 | 3.06351e-05 |  |  | 4.1008e-05 |  | 34.98159 | 35.35825
13113 | 1105886.8 | 2018-03-12 08:22 | 600.0119 | 16 | 96 | 0 | 4.17765 | 2.64962 | 1.533381e-05 | 10.25894 | 3.06351e-05 |  |  | 4.098727e-05 |  | 34.98162 | 35.36732
13114 | 1106006.8 | 2018-03-12 08:24 | 120.0033 | 17 | 96 | -3.000014 | 3.907086 | 2.64962 | 0.1000017 | 10.25894 | 0.3932103 |  |  | -0.00025177 |  | 35.37581 | 35.38626
13115 | 1106126.8 | 2018-03-12 08:26 | 240.0031 | 17 | 96 | -3.000008 | 3.884767 | 2.64962 | 0.1999991 | 10.25894 | 0.7826864 |  |  | -0.0001420975 |  | 35.76063 | 35.31623
13116 | 1106246.8 | 2018-03-12 08:28 | 360.0012 | 17 | 96 | -2.999953 | 3.867815 | 2.64962 | 0.2999844 | 10.25894 | 1.170258 |  |  | -0.0001478195 |  | 36.14966 | 35.3662
13117 | 1106366.8 | 2018-03-12 08:30 | 480.0032 | 17 | 96 | -2.999989 | 3.848076 | 2.64962 | 0.3999733 | 10.25894 | 1.55606 |  |  | -0.0001811981 |  | 36.35501 | 35.34121
13118 | 1106486.8 | 2018-03-12 08:32 | 600.003 | 17 | 96 | -2.99999 | 3.819367 | 2.64962 | 0.4999649 | 10.25894 | 1.939492 |  |  | -0.0002794266 |  | 36.68911 | 35.29573
13119 | 1106606.8 | 2018-03-12 08:34 | 720.0022 | 17 | 96 | -2.999915 | 3.782155 | 2.64962 | 0.5999557 | 10.25894 | 2.319573 |  |  | -0.0003614426 |  | 36.9849 | 35.33891
13120 | 1106726.8 | 2018-03-12 08:36 | 840.0027 | 17 | 96 | -2.999892 | 3.744004 | 2.64962 | 0.6999363 | 10.25894 | 2.695786 |  |  | -0.0003194809 |  | 37.1277 | 35.33551
13121 | 1106846.8 | 2018-03-12 08:38 | 960.0024 | 17 | 96 | -2.999892 | 3.709992 | 2.64962 | 0.7999286 | 10.25894 | 3.068418 |  |  | -0.0002584457 |  | 37.21906 | 35.41655
13122 | 1106966.8 | 2018-03-12 08:40 | 1080.0007 | 17 | 96 | -2.99989 | 3.679876 | 2.64962 | 0.8999242 | 10.25894 | 3.437875 |  |  | -0.0002708435 |  | 37.34396 | 35.41497
13123 | 1107086.8 | 2018-03-12 08:42 | 1200.0031 | 17 | 96 | -2.999896 | 3.650434 | 2.64962 | 0.9999205 | 10.25894 | 3.804385 |  |  | -0.0002622604 |  | 37.37163 | 35.44849
13124 | 1107206.8 | 2018-03-12 08:44 | 1320.002 | 17 | 96 | -2.999871 | 3.618766 | 2.64962 | 1.099909 | 10.25894 | 4.167832 |  |  | -0.0003061295 |  | 37.42439 | 35.43755
13125 | 1107326.8 | 2018-03-12 08:46 | 1440.0009 | 17 | 96 | -2.999908 | 3.583853 | 2.64962 | 1.199894 | 10.25894 | 4.527936 |  |  | -0.0003023148 |  | 37.49495 | 35.43755
13126 | 1107446.8 | 2018-03-12 08:48 | 1560.0015 | 17 | 96 | -2.999863 | 3.546305 | 2.64962 | 1.29988 | 10.25894 | 4.884409 |  |  | -0.0003061295 |  | 37.37279 | 35.36258
13127 | 1107566.8 | 2018-03-12 08:50 | 1680.0032 | 17 | 96 | -2.999854 | 3.507936 | 2.64962 | 1.399875 | 10.25894 | 5.237102 |  |  | -0.000328064 |  | 37.41516 | 35.43298
13128 | 1107686.8 | 2018-03-12 08:52 | 1800.003 | 17 | 96 | -2.999858 | 3.471888 | 2.64962 | 1.499867 | 10.25894 | 5.586034 |  |  | -0.0003080368 |  | 37.32967 | 35.39396
13129 | 1107806.8 | 2018-03-12 08:54 | 1920.0025 | 17 | 96 | -2.999863 | 3.440153 | 2.64962 | 1.599856 | 10.25894 | 5.93156 |  |  | -0.000254631 |  | 37.37617 | 35.37886
13130 | 1107926.8 | 2018-03-12 08:56 | 2040.0038 | 17 | 96 | -2.999884 | 3.412113 | 2.64962 | 1.69984 | 10.25894 | 6.274095 |  |  | -0.0002031326 |  | 37.39555 | 35.46478
13131 | 1108046.8 | 2018-03-12 08:58 | 2160.0037 | 17 | 96 | -2.999875 | 3.386088 | 2.64962 | 1.799833 | 10.25894 | 6.613973 |  |  | -0.0001926422 |  | 37.47013 | 35.38945
13132 | 1108166.8 | 2018-03-12 09:00 | 2280.002 | 17 | 96 | -2.999875 | 3.359839 | 2.64962 | 1.899822 | 10.25894 | 6.951242 |  |  | -0.0002374649 |  | 37.56255 | 35.40345
13133 | 1108286.8 | 2018-03-12 09:02 | 2400.0041 | 17 | 96 | -2.999922 | 3.330826 | 2.64962 | 1.999811 | 10.25894 | 7.285778 |  |  | -0.0003070831 |  | 37.88849 | 35.40591
13134 | 1108406.8 | 2018-03-12 09:04 | 2520.0015 | 17 | 96 | -2.999892 | 3.299037 | 2.64962 | 2.099809 | 10.25894 | 7.617259 |  |  | -0.0002994537 |  | 38.17435 | 35.4699
13135 | 1108526.8 | 2018-03-12 09:06 | 2640.002 | 17 | 96 | -2.999887 | 3.264751 | 2.64962 | 2.1998 | 10.25894 | 7.945484 |  |  | -0.0003252029 |  | 38.23394 | 35.39685
13136 | 1108646.8 | 2018-03-12 09:08 | 2760.0021 | 17 | 96 | -2.999936 | 3.220247 | 2.64962 | 2.299783 | 10.25894 | 8.269794 |  |  | -0.0004997253 |  | 38.37342 | 35.45511
13137 | 1108766.8 | 2018-03-12 09:10 | 2880.0019 | 17 | 96 | -2.999913 | 3.138189 | 2.64962 | 2.399776 | 10.25894 | 8.588286 |  |  | -0.001024246 |  | 38.64226 | 35.44377
13138 | 1108886.8 | 2018-03-12 09:12 | 3000.0006 | 17 | 96 | -2.999953 | 2.979868 | 2.64962 | 2.499766 | 10.25894 | 8.894691 |  |  | -0.001558304 |  | 39.00109 | 35.39021
13139 | 1109006.8 | 2018-03-12 09:14 | 3120.0021 | 17 | 96 | -2.999947 | 2.698894 | 2.64962 | 2.599764 | 10.25894 | 9.181466 |  |  | -0.004987717 |  | 39.55263 | 35.40571
13140 | 1109063.8 | 2018-03-12 09:15 | 3176.9521 | 17 | 96 | -2.999976 | 1.999919 | 2.64962 | 2.647219 | 10.25894 | 9.297362 |  |  | -0.002741455 |  | 39.99774 | 35.45169
13141 | 1109063.9 | 2018-03-12 09:15 | 0.0033 | 18 | 97 | -2.999868 | 1.998077 | 0 | 0 | 0 | 0 |  |  | -0.002740852 |  | 39.99765 | 35.4235
13142 | 1109183.9 | 2018-03-12 09:17 | 120.0011 | 14 | 97 | 1.500076 | 3.221211 | 0.04999648 | 1.541634e-05 | 0.1503113 | 3.080087e-05 |  |  | 0.001993179 |  | 39.33858 | 35.43863
13143 | 1109303.9 | 2018-03-12 09:19 | 240.0001 | 14 | 97 | 1.500044 | 3.3871 | 0.09999261 | 1.541634e-05 | 0.3159639 | 3.080087e-05 |  |  | 0.001012802 |  | 38.40802 | 35.39833
13144 | 1109423.9 | 2018-03-12 09:21 | 360.0002 | 14 | 97 | 1.500072 | 3.468597 | 0.1499926 | 1.541634e-05 | 0.4876687 | 3.080087e-05 |  |  | 0.0004425049 |  | 37.71786 | 35.46476
13145 | 1109543.9 | 2018-03-12 09:23 | 480.0014 | 14 | 97 | 1.500021 | 3.515121 | 0.1999915 | 1.541634e-05 | 0.6622939 | 3.080087e-05 |  |  | 0.0003604889 |  | 37.4116 | 35.47476
13146 | 1109663.9 | 2018-03-12 09:25 | 600.0043 | 14 | 97 | 1.500019 | 3.546196 | 0.2499934 | 1.541634e-05 | 0.8389552 | 3.080087e-05 |  |  | 0.0001363754 |  | 37.03317 | 35.42065
13147 | 1109783.9 | 2018-03-12 09:27 | 720.0025 | 14 | 97 | 1.500027 | 3.563199 | 0.2999866 | 1.541634e-05 | 1.016672 | 3.080087e-05 |  |  | 0.0001449585 |  | 36.78981 | 35.4004
13148 | 1109903.9 | 2018-03-12 09:29 | 840.004 | 14 | 97 | 1.500069 | 3.579366 | 0.3499885 | 1.541634e-05 | 1.195247 | 3.080087e-05 |  |  | 0.0001296997 |  | 36.58557 | 35.41556
13149 | 1110023.9 | 2018-03-12 09:31 | 960.0013 | 14 | 97 | 1.500067 | 3.595436 | 0.3999865 | 1.541634e-05 | 1.374609 | 3.080087e-05 |  |  | 0.0001449585 |  | 36.45598 | 35.46683
13150 | 1110143.9 | 2018-03-12 09:33 | 1080.0004 | 14 | 97 | 1.500067 | 3.612934 | 0.4499848 | 1.541634e-05 | 1.5548 | 3.080087e-05 |  |  | 0.0001811981 |  | 36.30508 | 35.38999
13151 | 1110263.9 | 2018-03-12 09:35 | 1200.0044 | 14 | 97 | 1.500048 | 3.634052 | 0.4999869 | 1.541634e-05 | 1.735969 | 3.080087e-05 |  |  | 0.0001993179 |  | 36.1682 | 35.37712
13152 | 1110383.9 | 2018-03-12 09:37 | 1320.0024 | 14 | 97 | 1.500082 | 3.655847 | 0.5499843 | 1.541634e-05 | 1.918214 | 3.080087e-05 |  |  | 0.0002059937 |  | 36.15047 | 35.37958
13153 | 1110503.9 | 2018-03-12 09:39 | 1440.0032 | 14 | 97 | 1.500088 | 3.676167 | 0.5999806 | 1.541634e-05 | 2.101501 | 3.080087e-05 |  |  | 0.000169754 |  | 36.02622 | 35.48896
13154 | 1110623.9 | 2018-03-12 09:41 | 1560.0015 | 14 | 97 | 1.500086 | 3.694959 | 0.6499786 | 1.541634e-05 | 2.285789 | 3.080087e-05 |  |  | 0.0001029968 |  | 35.97012 | 35.44072
13155 | 1110743.9 | 2018-03-12 09:43 | 1680.0028 | 14 | 97 | 1.500067 | 3.71007 | 0.6999814 | 1.541634e-05 | 2.470937 | 3.080087e-05 |  |  | 9.727478e-05 |  | 35.88417 | 35.37733
13156 | 1110863.9 | 2018-03-12 09:45 | 1800.0055 | 14 | 97 | 1.500053 | 3.722252 | 0.7499837 | 1.541634e-05 | 2.656767 | 3.080087e-05 |  |  | 9.059906e-05 |  | 35.90214 | 35.37733
13157 | 1110983.9 | 2018-03-12 09:47 | 1920.0006 | 14 | 97 | 1.500067 | 3.732706 | 0.7999825 | 1.541634e-05 | 2.843139 | 3.080087e-05 |  |  | 0.0001325607 |  | 35.87379 | 35.36502
13158 | 1111103.9 | 2018-03-12 09:49 | 2040.0003 | 14 | 97 | 1.500048 | 3.743104 | 0.849981 | 1.541634e-05 | 3.030026 | 3.080087e-05 |  |  | 0.0001277924 |  | 35.8413 | 35.41971
13159 | 1111223.9 | 2018-03-12 09:51 | 2160.0051 | 14 | 97 | 1.500103 | 3.753938 | 0.8999887 | 1.541634e-05 | 3.217477 | 3.080087e-05 |  |  | 8.201599e-05 |  | 35.91952 | 35.41272
13160 | 1111343.9 | 2018-03-12 09:53 | 2280.0048 | 14 | 97 | 1.500061 | 3.765557 | 0.9499851 | 1.541634e-05 | 3.405448 | 3.080087e-05 |  |  | 9.918213e-05 |  | 35.97356 | 35.36688
13161 | 1111463.9 | 2018-03-12 09:55 | 2400.0015 | 14 | 97 | 1.500078 | 3.778165 | 0.999981 | 1.541634e-05 | 3.594021 | 3.080087e-05 |  |  | 0.0001316071 |  | 36.13578 | 35.38715
13162 | 1111583.9 | 2018-03-12 09:57 | 2520.0052 | 14 | 97 | 1.500063 | 3.791902 | 1.049988 | 1.541634e-05 | 3.783293 | 3.080087e-05 |  |  | 0.0001716614 |  | 36.28224 | 35.39415
13163 | 1111703.9 | 2018-03-12 09:59 | 2640.0002 | 14 | 97 | 1.500084 | 3.806958 | 1.099986 | 1.541634e-05 | 3.973249 | 3.080087e-05 |  |  | 0.0001430511 |  | 36.32164 | 35.3828
13164 | 1111823.9 | 2018-03-12 10:01 | 2760.0018 | 14 | 97 | 1.500051 | 3.82344 | 1.149985 | 1.541634e-05 | 4.164001 | 3.080087e-05 |  |  | 0.0001630783 |  | 36.41317 | 35.43788
13165 | 1111943.9 | 2018-03-12 10:03 | 2880.0031 | 14 | 97 | 1.500107 | 3.841194 | 1.199989 | 1.541634e-05 | 4.355626 | 3.080087e-05 |  |  | 0.0001459122 |  | 36.4407 | 35.38433
13166 | 1112063.9 | 2018-03-12 10:05 | 3000.0054 | 14 | 97 | 1.500082 | 3.859862 | 1.249985 | 1.541634e-05 | 4.548134 | 3.080087e-05 |  |  | 0.0001487732 |  | 36.53632 | 35.41613
13167 | 1112183.9 | 2018-03-12 10:07 | 3120.0002 | 14 | 97 | 1.500036 | 3.879078 | 1.299991 | 1.541634e-05 | 4.741631 | 3.080087e-05 |  |  | 0.0001764297 |  | 36.5122 | 35.35385
13168 | 1112303.9 | 2018-03-12 10:09 | 3240.0011 | 14 | 97 | 1.499998 | 3.898315 | 1.349985 | 1.541634e-05 | 4.936046 | 3.080087e-05 |  |  | 0.0001516342 |  | 36.57142 | 35.40324
13169 | 1112423.9 | 2018-03-12 10:11 | 3360.0016 | 14 | 97 | 1.500088 | 3.917064 | 1.399982 | 1.541634e-05 | 5.131424 | 3.080087e-05 |  |  | 0.0001335144 |  | 36.54935 | 35.39418
13170 | 1112543.9 | 2018-03-12 10:13 | 3480.0028 | 14 | 97 | 1.499992 | 3.935187 | 1.449984 | 1.541634e-05 | 5.327739 | 3.080087e-05 |  |  | 0.000202179 |  | 36.57278 | 35.34041
13171 | 1112663.9 | 2018-03-12 10:15 | 3600.0003 | 14 | 97 | 1.500017 | 3.952549 | 1.499979 | 1.541634e-05 | 5.524914 | 3.080087e-05 |  |  | 0.000120163 |  | 36.62711 | 35.3143
13172 | 1112783.9 | 2018-03-12 10:17 | 3720.0035 | 14 | 97 | 1.500006 | 3.969278 | 1.54998 | 1.541634e-05 | 5.722969 | 3.080087e-05 |  |  | 0.0001296997 |  | 36.59388 | 35.39871
13173 | 1112903.9 | 2018-03-12 10:19 | 3840.0025 | 14 | 97 | 1.500065 | 3.985058 | 1.599979 | 1.541634e-05 | 5.921827 | 3.080087e-05 |  |  | 8.487701e-05 |  | 36.49318 | 35.41043
13174 | 1113023.9 | 2018-03-12 10:21 | 3960.0019 | 14 | 97 | 1.500044 | 3.999979 | 1.649978 | 1.541634e-05 | 6.12145 | 3.080087e-05 |  |  | 0.0001096725 |  | 36.41732 | 35.38868
13175 | 1113143.9 | 2018-03-12 10:23 | 4080.0043 | 14 | 97 | 1.500078 | 4.014392 | 1.699969 | 1.541634e-05 | 6.321777 | 3.080087e-05 |  |  | 0.0001125336 |  | 36.37334 | 35.42159
13176 | 1113263.9 | 2018-03-12 10:25 | 4200.0016 | 14 | 97 | 1.500042 | 4.028812 | 1.749972 | 1.541634e-05 | 6.522869 | 3.080087e-05 |  |  | 0.0001449585 |  | 36.24671 | 35.41668
13177 | 1113383.9 | 2018-03-12 10:27 | 4320.0022 | 14 | 97 | 1.50004 | 4.043715 | 1.799971 | 1.541634e-05 | 6.724672 | 3.080087e-05 |  |  | 0.0001430511 |  | 36.2533 | 35.49161
13178 | 1113503.9 | 2018-03-12 10:29 | 4440.0038 | 14 | 97 | 1.500027 | 4.059614 | 1.849968 | 1.541634e-05 | 6.927238 | 3.080087e-05 |  |  | 0.0001134872 |  | 36.19274 | 35.3953
13179 | 1113623.9 | 2018-03-12 10:31 | 4560.0017 | 14 | 97 | 1.500031 | 4.076852 | 1.899967 | 1.541634e-05 | 7.130641 | 3.080087e-05 |  |  | 0.0002031326 |  | 36.12988 | 35.46077
13180 | 1113743.9 | 2018-03-12 10:33 | 4680.0015 | 14 | 97 | 1.500048 | 4.095374 | 1.949964 | 1.541634e-05 | 7.334928 | 3.080087e-05 |  |  | 0.0001478195 |  | 36.13348 | 35.35384
13181 | 1113863.9 | 2018-03-12 10:35 | 4800.0014 | 14 | 97 | 1.500107 | 4.115016 | 1.999964 | 1.541634e-05 | 7.540183 | 3.080087e-05 |  |  | 0.0001735687 |  | 36.14899 | 35.36613
13182 | 1113983.9 | 2018-03-12 10:37 | 4920.0011 | 14 | 97 | 1.500082 | 4.135185 | 2.049963 | 1.541634e-05 | 7.746431 | 3.080087e-05 |  |  | 0.0001583099 |  | 36.12617 | 35.37862
13183 | 1114103.9 | 2018-03-12 10:39 | 5040.001 | 14 | 97 | 1.500101 | 4.155029 | 2.099963 | 1.541634e-05 | 7.953693 | 3.080087e-05 |  |  | 0.0001392365 |  | 36.21584 | 35.42842
13184 | 1114223.9 | 2018-03-12 10:41 | 5160.0047 | 14 | 97 | 1.500076 | 4.173436 | 2.149964 | 1.541634e-05 | 8.161916 | 3.080087e-05 |  |  | 0.0001440048 |  | 36.18051 | 35.4392
13185 | 1114343.9 | 2018-03-12 10:43 | 5280.0032 | 14 | 97 | 1.500053 | 4.188966 | 2.19996 | 1.541634e-05 | 8.370977 | 3.080087e-05 |  |  | 0.0001058578 |  | 36.20784 | 35.49806
13186 | 1114460.9 | 2018-03-12 10:45 | 5397.0386 | 14 | 97 | 1.500069 | 4.200003 | 2.248722 | 1.541634e-05 | 8.575523 | 3.080087e-05 |  |  | 6.442563e-05 |  | 36.14252 | 35.43676
13187 | 1114581.0 | 2018-03-12 10:47 | 120.0037 | 15 | 97 | 1.397114 | 4.200377 | 2.296957 | 1.541634e-05 | 8.778131 | 3.080087e-05 |  |  | 2.193451e-05 |  | 36.23087 | 35.40759
13188 | 1114701.0 | 2018-03-12 10:49 | 240.0043 | 15 | 97 | 1.313519 | 4.200377 | 2.342113 | 1.541634e-05 | 8.967802 | 3.080087e-05 |  |  | 8.583069e-06 |  | 36.11361 | 35.4356
13189 | 1114821.0 | 2018-03-12 10:51 | 360.0014 | 15 | 97 | 1.232941 | 4.200362 | 2.384564 | 1.541634e-05 | 9.146111 | 3.080087e-05 |  |  | 2.288818e-05 |  | 36.09628 | 35.44375
13190 | 1114941.0 | 2018-03-12 10:53 | 480.0006 | 15 | 97 | 1.14809 | 4.200367 | 2.424263 | 1.541634e-05 | 9.312861 | 3.080087e-05 |  |  | -3.71933e-05 |  | 36.03078 | 35.33471
13191 | 1115061.0 | 2018-03-12 10:55 | 600.0028 | 15 | 97 | 1.056911 | 4.200389 | 2.461045 | 1.541634e-05 | 9.46736 | 3.080087e-05 |  |  | 6.103515625e-05 |  | 36.02889 | 35.30973
13192 | 1115181.0 | 2018-03-12 10:57 | 720.0024 | 15 | 97 | 0.9576263 | 4.200419 | 2.494641 | 1.541634e-05 | 9.608477 | 3.080087e-05 |  |  | 1.525879e-05 |  | 35.90897 | 35.35707
13193 | 1115301.0 | 2018-03-12 10:59 | 840.0038 | 15 | 97 | 0.8515148 | 4.200362 | 2.524804 | 1.541634e-05 | 9.735172 | 3.080087e-05 |  |  | 8.583069e-06 |  | 35.88538 | 35.33622
13194 | 1115421.0 | 2018-03-12 11:01 | 960.0007 | 15 | 97 | 0.7416039 | 4.200381 | 2.551346 | 1.541634e-05 | 9.84666 | 3.080087e-05 |  |  | -6.67572e-06 |  | 35.88728 | 35.45642
13195 | 1115541.0 | 2018-03-12 11:03 | 1080.0036 | 15 | 97 | 0.631813 | 4.200377 | 2.574219 | 1.541634e-05 | 9.942735 | 3.080087e-05 |  |  | -2.384186e-05 |  | 35.6836 | 35.35232
13196 | 1115661.0 | 2018-03-12 11:05 | 1200.0032 | 15 | 97 | 0.527647 | 4.200374 | 2.59352 | 1.541634e-05 | 10.02381 | 3.080087e-05 |  |  | -3.528595e-05 |  | 35.62997 | 35.46592
13197 | 1115781.0 | 2018-03-12 11:07 | 1320.0029 | 15 | 97 | 0.4333973 | 4.200363 | 2.609511 | 1.541634e-05 | 10.09097 | 3.080087e-05 |  |  | -2.002716e-05 |  | 35.5926 | 35.42199
13198 | 1115901.0 | 2018-03-12 11:09 | 1440.0005 | 15 | 97 | 0.3518486 | 4.200337 | 2.622571 | 1.541634e-05 | 10.14583 | 3.080087e-05 |  |  | -5.340576e-05 |  | 35.53552 | 35.43486
13199 | 1116021.0 | 2018-03-12 11:11 | 1560.001 | 15 | 97 | 0.2835674 | 4.20034 | 2.63313 | 1.541634e-05 | 10.19018 | 3.080087e-05 |  |  | -1.144409e-05 |  | 35.46444 | 35.44581
13200 | 1116141.0 | 2018-03-12 11:13 | 1680.0033 | 15 | 97 | 0.2273922 | 4.200321 | 2.641616 | 1.541634e-05 | 10.22583 | 3.080087e-05 |  |  | 4.482269e-05 |  | 35.31335 | 35.44716
13201 | 1116261.0 | 2018-03-12 11:15 | 1800.0022 | 15 | 97 | 0.1829376 | 4.200356 | 2.648422 | 1.541634e-05 | 10.25441 | 3.080087e-05 |  |  | 6.67572e-06 |  | 35.29348 | 35.37579
13202 | 1116261.1 | 2018-03-12 11:15 | 1800.0094 | 15 | 97 | 0.1829338 | 4.200359 | 2.648423 | 1.541634e-05 | 10.25442 | 3.080087e-05 |  |  | 6.675491e-06 |  | 35.29348 | 35.37579
13203 | 1116861.1 | 2018-03-12 11:25 | 600.0039 | 16 | 97 | 0 | 4.177471 | 2.648423 | 1.541634e-05 | 10.25442 | 3.080087e-05 |  |  | -1.239777e-05 |  | 35.06975 | 35.45246
13204 | 1116861.1 | 2018-03-12 11:25 | 600.0086 | 16 | 97 | 0 | 4.177479 | 2.648423 | 1.541634e-05 | 10.25442 | 3.080087e-05 |  |  | -1.240792e-05 |  | 35.06976 | 35.45833
13205 | 1116981.1 | 2018-03-12 11:27 | 120 | 17 | 97 | -2.999951 | 3.90703 | 2.648423 | 0.09999783 | 10.25442 | 0.393185 |  |  | -0.0002717972 |  | 35.37672 | 35.43297
13206 | 1117101.1 | 2018-03-12 11:29 | 240.0037 | 17 | 97 | -2.999908 | 3.884786 | 2.648423 | 0.1999937 | 10.25442 | 0.7826531 |  |  | -0.0001449585 |  | 35.82146 | 35.44339
13207 | 1117221.1 | 2018-03-12 11:31 | 360.0011 | 17 | 97 | -2.999911 | 3.867799 | 2.648423 | 0.2999777 | 10.25442 | 1.170219 |  |  | -0.0001678467 |  | 36.13169 | 35.38205
13208 | 1117341.1 | 2018-03-12 11:33 | 480.001 | 17 | 97 | -2.999882 | 3.848094 | 2.648423 | 0.3999751 | 10.25442 | 1.556053 |  |  | -0.0002155304 |  | 36.41291 | 35.40535
13209 | 1117461.1 | 2018-03-12 11:35 | 600.0034 | 17 | 97 | -2.999825 | 3.819324 | 2.648423 | 0.4999643 | 10.25442 | 1.939473 |  |  | -0.0002975464 |  | 36.7583 | 35.3601
13210 | 1117581.1 | 2018-03-12 11:37 | 720.0029 | 17 | 97 | -2.999873 | 3.782066 | 2.648423 | 0.5999476 | 10.25442 | 2.319519 |  |  | -0.0003051758 |  | 37.00293 | 35.47347
13211 | 1117701.1 | 2018-03-12 11:39 | 840.0003 | 17 | 97 | -2.999896 | 3.743933 | 2.648423 | 0.6999367 | 10.25442 | 2.695758 |  |  | -0.0003271103 |  | 37.14144 | 35.39699
13212 | 1117821.1 | 2018-03-12 11:41 | 960.0034 | 17 | 97 | -2.999957 | 3.709954 | 2.648423 | 0.7999382 | 10.25442 | 3.068418 |  |  | -0.0002622604 |  | 37.26619 | 35.42616
13213 | 1117941.1 | 2018-03-12 11:43 | 1080.0041 | 17 | 97 | -2.999949 | 3.679848 | 2.648423 | 0.899924 | 10.25442 | 3.437834 |  |  | -0.0002326965 |  | 37.29667 | 35.45717
13214 | 1118061.1 | 2018-03-12 11:45 | 1200.0037 | 17 | 97 | -2.999911 | 3.650405 | 2.648423 | 0.999912 | 10.25442 | 3.804311 |  |  | -0.00025177 |  | 37.37747 | 35.42616
13215 | 1118181.1 | 2018-03-12 11:47 | 1320.0011 | 17 | 97 | -2.999943 | 3.618717 | 2.648423 | 1.0999 | 10.25442 | 4.167749 |  |  | -0.0002985001 |  | 37.47031 | 35.44926
13216 | 1118301.1 | 2018-03-12 11:49 | 1440.0026 | 17 | 97 | -2.999913 | 3.583747 | 2.648423 | 1.199893 | 10.25442 | 4.527872 |  |  | -0.000295639 |  | 37.49796 | 35.46137
13217 | 1118421.1 | 2018-03-12 11:51 | 1560.0008 | 17 | 97 | -2.999924 | 3.546228 | 2.648423 | 1.299881 | 10.25442 | 4.884344 |  |  | -0.0002908707 |  | 37.39401 | 35.42215
13218 | 1118541.1 | 2018-03-12 11:53 | 1680.003 | 17 | 97 | -2.999953 | 3.50786 | 2.648423 | 1.399883 | 10.25442 | 5.23705 |  |  | -0.0003204346 |  | 37.35166 | 35.39061
13219 | 1118661.1 | 2018-03-12 11:55 | 1800.0027 | 17 | 97 | -2.999936 | 3.471762 | 2.648423 | 1.499878 | 10.25442 | 5.585979 |  |  | -0.0003042221 |  | 37.3475 | 35.39531
13220 | 1118781.1 | 2018-03-12 11:57 | 1920.0018 | 17 | 97 | -2.999949 | 3.440004 | 2.648423 | 1.599861 | 10.25442 | 5.931468 |  |  | -0.0002288818 |  | 37.29008 | 35.4767
13221 | 1118901.1 | 2018-03-12 11:59 | 2040.0016 | 17 | 97 | -2.999911 | 3.412031 | 2.648423 | 1.699858 | 10.25442 | 6.274034 |  |  | -0.0002040863 |  | 37.31674 | 35.48524
13222 | 1119021.1 | 2018-03-12 12:01 | 2160.0046 | 17 | 97 | -2.999966 | 3.385865 | 2.648423 | 1.799853 | 10.25442 | 6.613905 |  |  | -0.000213623 |  | 37.44816 | 35.46706
13223 | 1119141.1 | 2018-03-12 12:03 | 2280.0027 | 17 | 97 | -2.999936 | 3.359676 | 2.648423 | 1.899837 | 10.25442 | 6.951139 |  |  | -0.0002889633 |  | 37.66689 | 35.44322
13224 | 1119261.1 | 2018-03-12 12:05 | 2400.001 | 17 | 97 | -2.999938 | 3.330568 | 2.648423 | 1.999833 | 10.25442 | 7.285676 |  |  | -0.0002708435 |  | 37.837 | 35.45556
13225 | 1119381.1 | 2018-03-12 12:07 | 2520.0016 | 17 | 97 | -2.999903 | 3.298869 | 2.648423 | 2.099821 | 10.25442 | 7.617108 |  |  | -0.0002593994 |  | 38.12367 | 35.42452
13226 | 1119501.1 | 2018-03-12 12:09 | 2640.0005 | 17 | 97 | -2.999911 | 3.264543 | 2.648423 | 2.199815 | 10.25442 | 7.945324 |  |  | -0.000336647 |  | 38.23729 | 35.50101
13227 | 1119621.1 | 2018-03-12 12:11 | 2760.0011 | 17 | 97 | -2.999953 | 3.219954 | 2.648423 | 2.299801 | 10.25442 | 8.269619 |  |  | -0.0004463196 |  | 38.40004 | 35.49568
13228 | 1119741.1 | 2018-03-12 12:13 | 2880.0009 | 17 | 97 | -2.999932 | 3.13732 | 2.648423 | 2.399798 | 10.25442 | 8.588067 |  |  | -0.001015663 |  | 38.66231 | 35.438
13229 | 1119861.1 | 2018-03-12 12:15 | 3000.0025 | 17 | 97 | -2.999929 | 2.978279 | 2.648423 | 2.499794 | 10.25442 | 8.894361 |  |  | -0.001538277 |  | 39.1192 | 35.44039
13230 | 1119981.1 | 2018-03-12 12:17 | 3120.0053 | 17 | 97 | -2.999953 | 2.692245 | 2.648423 | 2.599779 | 10.25442 | 9.180814 |  |  | -0.005192757 |  | 39.57912 | 35.4682
13231 | 1120036.6 | 2018-03-12 12:18 | 3175.4978 | 17 | 97 | -2.999943 | 1.999893 | 2.648423 | 2.64603 | 10.25442 | 9.293489 |  |  | -0.002913513 |  | 40.00805 | 35.4775
13232 | 1120036.6 | 2018-03-12 12:18 | 0.008 | 18 | 98 | -3.000374 | 1.998023 | 0 | 6.334121e-06 | 0 | 1.265572e-05 |  |  | -0.002912655 |  | 40.00793 | 35.47744
13233 | 1120156.6 | 2018-03-12 12:20 | 120.0003 | 14 | 98 | 1.500072 | 3.221463 | 0.04999745 | 2.416728e-05 | 0.1503222 | 4.82839e-05 |  |  | 0.002017021 |  | 39.3231 | 35.45078
13234 | 1120276.6 | 2018-03-12 12:22 | 240.0041 | 14 | 98 | 1.500025 | 3.38738 | 0.09999444 | 2.416728e-05 | 0.3159909 | 4.82839e-05 |  |  | 0.001012802 |  | 38.3937 | 35.44473
13235 | 1120396.6 | 2018-03-12 12:24 | 360.0042 | 14 | 98 | 1.500051 | 3.468842 | 0.149994 | 2.416728e-05 | 0.4877074 | 4.82839e-05 |  |  | 0.000459671 |  | 37.76561 | 35.43942
13236 | 1120516.6 | 2018-03-12 12:26 | 480.0013 | 14 | 98 | 1.500109 | 3.515429 | 0.1999913 | 2.416728e-05 | 0.6623417 | 4.82839e-05 |  |  | 0.0003538132 |  | 37.31216 | 35.42485
13237 | 1120636.6 | 2018-03-12 12:28 | 600.0011 | 14 | 98 | 1.500046 | 3.546395 | 0.2499911 | 2.416728e-05 | 0.839008 | 4.82839e-05 |  |  | 0.0001573563 |  | 37.03469 | 35.42392
13238 | 1120756.6 | 2018-03-12 12:30 | 720.0016 | 14 | 98 | 1.500086 | 3.563416 | 0.2999884 | 2.416728e-05 | 1.016749 | 4.82839e-05 |  |  | 0.0001220703125 |  | 36.78497 | 35.48847
13239 | 1120876.6 | 2018-03-12 12:32 | 840.003 | 14 | 98 | 1.500065 | 3.579593 | 0.3499887 | 2.416728e-05 | 1.195327 | 4.82839e-05 |  |  | 0.0001163483 |  | 36.59908 | 35.40693
13240 | 1120996.6 | 2018-03-12 12:34 | 960.0013 | 14 | 98 | 1.500082 | 3.595613 | 0.3999874 | 2.416728e-05 | 1.374702 | 4.82839e-05 |  |  | 0.0001487732 |  | 36.41668 | 35.40465
13241 | 1121116.6 | 2018-03-12 12:36 | 1080.0013 | 14 | 98 | 1.500061 | 3.613158 | 0.4499864 | 2.416728e-05 | 1.554905 | 4.82839e-05 |  |  | 0.0001754761 |  | 36.36803 | 35.40582
13242 | 1121236.6 | 2018-03-12 12:38 | 1200.0024 | 14 | 98 | 1.50005 | 3.63426 | 0.4999829 | 2.416728e-05 | 1.736065 | 4.82839e-05 |  |  | 0.0001630783 |  | 36.21414 | 35.45049
13243 | 1121356.6 | 2018-03-12 12:40 | 1320.0006 | 14 | 98 | 1.500044 | 3.656045 | 0.5499807 | 2.416728e-05 | 1.918323 | 4.82839e-05 |  |  | 0.0001659393 |  | 36.07211 | 35.49274
13244 | 1121476.6 | 2018-03-12 12:42 | 1440.0004 | 14 | 98 | 1.500042 | 3.676434 | 0.5999832 | 2.416728e-05 | 2.101645 | 4.82839e-05 |  |  | 0.0001783371 |  | 36.03928 | 35.4895
13245 | 1121596.6 | 2018-03-12 12:44 | 1560.0018 | 14 | 98 | 1.500057 | 3.69519 | 0.6499795 | 2.416728e-05 | 2.285938 | 4.82839e-05 |  |  | 0.0001239777 |  | 35.97991 | 35.48833
13246 | 1121716.6 | 2018-03-12 12:46 | 1680.0001 | 14 | 98 | 1.500103 | 3.710308 | 0.6999788 | 2.416728e-05 | 2.471084 | 4.82839e-05 |  |  | 0.0001497269 |  | 35.94318 | 35.49002
13247 | 1121836.6 | 2018-03-12 12:48 | 1800.0047 | 14 | 98 | 1.500053 | 3.722451 | 0.7499797 | 2.416728e-05 | 2.656919 | 4.82839e-05 |  |  | 3.242493e-05 |  | 35.88987 | 35.46217
13248 | 1121956.6 | 2018-03-12 12:50 | 1920.0021 | 14 | 98 | 1.500038 | 3.732906 | 0.7999777 | 2.416728e-05 | 2.843298 | 4.82839e-05 |  |  | 7.915497e-05 |  | 35.91321 | 35.46156
13249 | 1122076.6 | 2018-03-12 12:52 | 2040.0003 | 14 | 98 | 1.500097 | 3.743286 | 0.8499757 | 2.416728e-05 | 3.030194 | 4.82839e-05 |  |  | 9.250641e-05 |  | 35.85805 | 35.40705
13250 | 1122196.6 | 2018-03-12 12:54 | 2160.0008 | 14 | 98 | 1.500048 | 3.754166 | 0.8999763 | 2.416728e-05 | 3.21763 | 4.82839e-05 |  |  | 8.296967e-05 |  | 35.90622 | 35.43845
13251 | 1122316.6 | 2018-03-12 12:56 | 2280.003 | 14 | 98 | 1.500057 | 3.765822 | 0.9499727 | 2.416728e-05 | 3.405612 | 4.82839e-05 |  |  | 9.632111e-05 |  | 35.96444 | 35.42108
13252 | 1122436.6 | 2018-03-12 12:58 | 2400.0004 | 14 | 98 | 1.500072 | 3.778424 | 0.9999689 | 2.416728e-05 | 3.594199 | 4.82839e-05 |  |  | 0.0001592636 |  | 36.09158 | 35.42315
13253 | 1122556.6 | 2018-03-12 13:00 | 2520.0037 | 14 | 98 | 1.500093 | 3.792176 | 1.049973 | 2.416728e-05 | 3.783475 | 4.82839e-05 |  |  | 0.0001211166 |  | 36.29527 | 35.37543
13254 | 1122676.6 | 2018-03-12 13:02 | 2640.0026 | 14 | 98 | 1.500082 | 3.807294 | 1.09997 | 2.416728e-05 | 3.973445 | 4.82839e-05 |  |  | 0.0001144409 |  | 36.3605 | 35.4646
13255 | 1122796.6 | 2018-03-12 13:04 | 2760.0038 | 14 | 98 | 1.500031 | 3.823765 | 1.14997 | 2.416728e-05 | 4.164216 | 4.82839e-05 |  |  | 0.0001764297 |  | 36.38309 | 35.42049
13256 | 1122916.6 | 2018-03-12 13:06 | 2880.0036 | 14 | 98 | 1.500086 | 3.841539 | 1.199967 | 2.416728e-05 | 4.355832 | 4.82839e-05 |  |  | 0.000169754 |  | 36.48949 | 35.42709
13257 | 1123036.6 | 2018-03-12 13:08 | 3000.0019 | 14 | 98 | 1.50008 | 3.860259 | 1.249968 | 2.416728e-05 | 4.548377 | 4.82839e-05 |  |  | 0.0001173019 |  | 36.55533 | 35.39075
13258 | 1123156.6 | 2018-03-12 13:10 | 3120.001 | 14 | 98 | 1.500078 | 3.879494 | 1.299966 | 2.416728e-05 | 4.741861 | 4.82839e-05 |  |  | 0.0001420975 |  | 36.61095 | 35.48407
13259 | 1123276.6 | 2018-03-12 13:12 | 3240.003 | 14 | 98 | 1.500072 | 3.898743 | 1.349968 | 2.416728e-05 | 4.936325 | 4.82839e-05 |  |  | 0.0001974106 |  | 36.51699 | 35.44374
13260 | 1123396.6 | 2018-03-12 13:14 | 3360.0013 | 14 | 98 | 1.500078 | 3.917456 | 1.399966 | 2.416728e-05 | 5.131727 | 4.82839e-05 |  |  | 0.0001316071 |  | 36.5097 | 35.36123
13261 | 1123516.6 | 2018-03-12 13:16 | 3480.0043 | 14 | 98 | 1.500059 | 3.935498 | 1.449965 | 2.416728e-05 | 5.32805 | 4.82839e-05 |  |  | 0.0001268387 |  | 36.59918 | 35.39854
13262 | 1123636.6 | 2018-03-12 13:18 | 3600.004 | 14 | 98 | 1.500057 | 3.952847 | 1.499965 | 2.416728e-05 | 5.525259 | 4.82839e-05 |  |  | 0.0001497269 |  | 36.61897 | 35.4926
13263 | 1123756.6 | 2018-03-12 13:20 | 3720.0041 | 14 | 98 | 1.500036 | 3.969605 | 1.54996 | 2.416728e-05 | 5.723305 | 4.82839e-05 |  |  | 0.000166893 |  | 36.57429 | 35.42695
13264 | 1123876.6 | 2018-03-12 13:22 | 3840.002 | 14 | 98 | 1.500046 | 3.985355 | 1.599959 | 2.416728e-05 | 5.922179 | 4.82839e-05 |  |  | 0.0001277924 |  | 36.43491 | 35.43415
13265 | 1123996.6 | 2018-03-12 13:24 | 3960.0003 | 14 | 98 | 1.50005 | 4.000256 | 1.649959 | 2.416728e-05 | 6.121826 | 4.82839e-05 |  |  | 0.0001268387 |  | 36.43814 | 35.39024
13266 | 1124116.6 | 2018-03-12 13:26 | 4080.0001 | 14 | 98 | 1.500059 | 4.014664 | 1.699954 | 2.416728e-05 | 6.32218 | 4.82839e-05 |  |  | 0.0001001358 |  | 36.35789 | 35.46937
13267 | 1124236.6 | 2018-03-12 13:28 | 4200.0039 | 14 | 98 | 1.500036 | 4.02912 | 1.749959 | 2.416728e-05 | 6.523294 | 4.82839e-05 |  |  | 0.0001211166 |  | 36.32484 | 35.44662
13268 | 1124356.6 | 2018-03-12 13:30 | 4320.0039 | 14 | 98 | 1.50004 | 4.044054 | 1.799955 | 2.416728e-05 | 6.725103 | 4.82839e-05 |  |  | 0.0001792908 |  | 36.29631 | 35.43336
13269 | 1124476.6 | 2018-03-12 13:32 | 4440.0036 | 14 | 98 | 1.500076 | 4.059958 | 1.849957 | 2.416728e-05 | 6.927707 | 4.82839e-05 |  |  | 0.0001392365 |  | 36.19623 | 35.47027
13270 | 1124596.6 | 2018-03-12 13:34 | 4560.0009 | 14 | 98 | 1.500082 | 4.077166 | 1.899954 | 2.416728e-05 | 7.131117 | 4.82839e-05 |  |  | 0.0001554489 |  | 36.08261 | 35.3624
13271 | 1124716.6 | 2018-03-12 13:36 | 4680.0017 | 14 | 98 | 1.500061 | 4.095729 | 1.949952 | 2.416728e-05 | 7.335425 | 4.82839e-05 |  |  | 0.0001907349 |  | 36.18601 | 35.39699
13272 | 1124836.6 | 2018-03-12 13:38 | 4800.0029 | 14 | 98 | 1.500063 | 4.115419 | 1.999947 | 2.416728e-05 | 7.540682 | 4.82839e-05 |  |  | 0.0001525879 |  | 36.15036 | 35.4388
13273 | 1124956.6 | 2018-03-12 13:40 | 4920.0053 | 14 | 98 | 1.50005 | 4.135625 | 2.049947 | 2.416728e-05 | 7.746956 | 4.82839e-05 |  |  | 0.0001869202 |  | 36.12126 | 35.38072
13274 | 1125076.6 | 2018-03-12 13:42 | 5040.0028 | 14 | 98 | 1.500072 | 4.155465 | 2.099944 | 2.416728e-05 | 7.954223 | 4.82839e-05 |  |  | 0.0001554489 |  | 36.04069 | 35.38434
13275 | 1125196.6 | 2018-03-12 13:44 | 5160.0042 | 14 | 98 | 1.500053 | 4.173804 | 2.149942 | 2.416728e-05 | 8.162455 | 4.82839e-05 |  |  | 0.0001592636 |  | 36.09793 | 35.40138
13276 | 1125316.6 | 2018-03-12 13:46 | 5280.002 | 14 | 98 | 1.500093 | 4.189262 | 2.19994 | 2.416728e-05 | 8.371543 | 4.82839e-05 |  |  | 0.0001373291 |  | 36.11532 | 35.43562
13277 | 1125431.2 | 2018-03-12 13:48 | 5394.6312 | 14 | 98 | 1.500067 | 4.200005 | 2.247704 | 2.416728e-05 | 8.571907 | 4.82839e-05 |  |  | 7.86289e-05 |  | 36.12901 | 35.4493
13278 | 1125551.2 | 2018-03-12 13:50 | 120.0019 | 15 | 98 | 1.398176 | 4.20048 | 2.295976 | 2.416728e-05 | 8.774675 | 4.82839e-05 |  |  | 1.716614e-05 |  | 36.10545 | 35.41845
13279 | 1125671.2 | 2018-03-12 13:52 | 240.0025 | 15 | 98 | 1.314625 | 4.2005 | 2.341161 | 2.416728e-05 | 8.964475 | 4.82839e-05 |  |  | 4.673004e-05 |  | 36.16292 | 35.42137
13280 | 1125791.2 | 2018-03-12 13:54 | 360.0008 | 15 | 98 | 1.233824 | 4.200451 | 2.38364 | 2.416728e-05 | 9.142905 | 4.82839e-05 |  |  | 5.722046e-06 |  | 36.14917 | 35.3992
13281 | 1125911.2 | 2018-03-12 13:56 | 480.0014 | 15 | 98 | 1.149174 | 4.200522 | 2.423369 | 2.416728e-05 | 9.309788 | 4.82839e-05 |  |  | -1.525879e-05 |  | 36.1522 | 35.44939
13282 | 1126031.2 | 2018-03-12 13:58 | 600.0023 | 15 | 98 | 1.057426 | 4.200476 | 2.460163 | 2.416728e-05 | 9.464339 | 4.82839e-05 |  |  | -1.239777e-05 |  | 36.0714 | 35.44258
13283 | 1126151.3 | 2018-03-12 14:00 | 720.0042 | 15 | 98 | 0.9579735 | 4.20049 | 2.49378 | 2.416728e-05 | 9.605548 | 4.82839e-05 |  |  | -5.149841e-05 |  | 36.04368 | 35.44048
13284 | 1126271.3 | 2018-03-12 14:02 | 840.0041 | 15 | 98 | 0.8516579 | 4.200542 | 2.523957 | 2.416728e-05 | 9.732306 | 4.82839e-05 |  |  | -3.051758e-05 |  | 35.975 | 35.43998
13285 | 1126391.2 | 2018-03-12 14:04 | 960.0031 | 15 | 98 | 0.7413559 | 4.200524 | 2.550513 | 2.416728e-05 | 9.843853 | 4.82839e-05 |  |  | 3.242493e-05 |  | 35.89606 | 35.50423
13286 | 1126511.2 | 2018-03-12 14:06 | 1080.0027 | 15 | 98 | 0.6316738 | 4.200518 | 2.573385 | 2.416728e-05 | 9.939927 | 4.82839e-05 |  |  | 4.768372e-06 |  | 35.81593 | 35.49002
13287 | 1126631.2 | 2018-03-12 14:08 | 1200.0018 | 15 | 98 | 0.5275745 | 4.200487 | 2.592683 | 2.416728e-05 | 10.02099 | 4.82839e-05 |  |  | 7.629395e-06 |  | 35.70034 | 35.53923
13288 | 1126751.2 | 2018-03-12 14:10 | 1320 | 15 | 98 | 0.4334335 | 4.2005 | 2.608667 | 2.416728e-05 | 10.08813 | 4.82839e-05 |  |  | 4.1008e-05 |  | 35.62317 | 35.43044
13289 | 1126871.3 | 2018-03-12 14:12 | 1440.0039 | 15 | 98 | 0.351759 | 4.200472 | 2.621716 | 2.416728e-05 | 10.14294 | 4.82839e-05 |  |  | 1.811981e-05 |  | 35.46439 | 35.40569
13290 | 1126991.2 | 2018-03-12 14:14 | 1560.0003 | 15 | 98 | 0.2833538 | 4.200479 | 2.632263 | 2.416728e-05 | 10.18725 | 4.82839e-05 |  |  | 1.621246e-05 |  | 35.43108 | 35.46777
13291 | 1127111.2 | 2018-03-12 14:16 | 1680.0025 | 15 | 98 | 0.2272778 | 4.200474 | 2.640738 | 2.416728e-05 | 10.22284 | 4.82839e-05 |  |  | -1.525879e-05 |  | 35.32448 | 35.38771
13292 | 1127231.2 | 2018-03-12 14:18 | 1800.0007 | 15 | 98 | 0.1822987 | 4.20048 | 2.647532 | 2.416728e-05 | 10.25138 | 4.82839e-05 |  |  | 5.722046e-06 |  | 35.3009 | 35.46955
13293 | 1127231.2 | 2018-03-12 14:18 | 1800.0031 | 15 | 98 | 0.1822929 | 4.200495 | 2.647532 | 2.416728e-05 | 10.25138 | 4.82839e-05 |  |  | 5.721905e-06 |  | 35.3009 | 35.42408
13294 | 1127831.4 | 2018-03-12 14:28 | 600.0023 | 16 | 98 | 0 | 4.177578 | 2.647532 | 2.416728e-05 | 10.25138 | 4.82839e-05 |  |  | -2.95639e-05 |  | 35.0719 | 35.44276
13295 | 1127831.4 | 2018-03-12 14:28 | 600.0118 | 16 | 98 | 0 | 4.177567 | 2.647532 | 2.416728e-05 | 10.25138 | 4.82839e-05 |  |  | -2.958276e-05 |  | 35.07193 | 35.44279
13296 | 1127951.4 | 2018-03-12 14:30 | 120.0003 | 17 | 98 | -3.000018 | 3.906958 | 2.647532 | 0.1000075 | 10.25138 | 0.3932028 |  |  | -0.0002679825 |  | 35.45256 | 35.49139
13297 | 1128071.4 | 2018-03-12 14:32 | 240.0005 | 17 | 98 | -2.999968 | 3.884716 | 2.647532 | 0.2000043 | 10.25138 | 0.7826709 |  |  | -0.0001335144 |  | 35.80823 | 35.5154
13298 | 1128191.4 | 2018-03-12 14:34 | 360.002 | 17 | 98 | -2.99998 | 3.867781 | 2.647532 | 0.2999958 | 10.25138 | 1.170263 |  |  | -0.0001039505 |  | 36.13479 | 35.4715
13299 | 1128311.4 | 2018-03-12 14:36 | 480.0002 | 17 | 98 | -2.999924 | 3.848084 | 2.647532 | 0.3999923 | 10.25138 | 1.556091 |  |  | -0.0002155304 |  | 36.43621 | 35.46733
13300 | 1128431.4 | 2018-03-12 14:38 | 600.0007 | 17 | 98 | -2.99994 | 3.819326 | 2.647532 | 0.4999813 | 10.25138 | 1.939509 |  |  | -0.0002536774 |  | 36.73651 | 35.40265
13301 | 1128551.4 | 2018-03-12 14:40 | 720.0005 | 17 | 98 | -2.999962 | 3.78204 | 2.647532 | 0.5999734 | 10.25138 | 2.319587 |  |  | -0.0003662109375 |  | 36.99041 | 35.42877
13302 | 1128671.4 | 2018-03-12 14:42 | 840.003 | 17 | 98 | -2.999915 | 3.743898 | 2.647532 | 0.6999603 | 10.25138 | 2.695813 |  |  | -0.0003728867 |  | 37.18488 | 35.44749
13303 | 1128791.4 | 2018-03-12 14:44 | 960.0018 | 17 | 98 | -2.999905 | 3.709953 | 2.647532 | 0.7999575 | 10.25138 | 3.068456 |  |  | -0.0002632141 |  | 37.27951 | 35.43703
13304 | 1128911.4 | 2018-03-12 14:46 | 1080.0024 | 17 | 98 | -2.999913 | 3.679832 | 2.647532 | 0.8999516 | 10.25138 | 3.437903 |  |  | -0.0002279282 |  | 37.32691 | 35.44687
13305 | 1129031.4 | 2018-03-12 14:48 | 1200.0005 | 17 | 98 | -2.999938 | 3.650384 | 2.647532 | 0.9999357 | 10.25138 | 3.804363 |  |  | -0.0002803802 |  | 37.38404 | 35.42566
13306 | 1129151.4 | 2018-03-12 14:50 | 1320.0034 | 17 | 98 | -2.999905 | 3.618417 | 2.647532 | 1.099936 | 10.25138 | 4.167818 |  |  | -0.0002784729 |  | 37.38445 | 35.45825
13307 | 1129271.4 | 2018-03-12 14:52 | 1440.0008 | 17 | 98 | -2.999924 | 3.5834 | 2.647532 | 1.19992 | 10.25138 | 4.527875 |  |  | -0.0002794266 |  | 37.40306 | 35.45238
13308 | 1129391.4 | 2018-03-12 14:54 | 1560.0023 | 17 | 98 | -2.999945 | 3.545815 | 2.647532 | 1.299909 | 10.25138 | 4.884316 |  |  | -0.0003318787 |  | 37.47641 | 35.45749
13309 | 1129511.4 | 2018-03-12 14:56 | 1680.0008 | 17 | 98 | -2.999928 | 3.50748 | 2.647532 | 1.399899 | 10.25138 | 5.236944 |  |  | -0.0003271103 |  | 37.43251 | 35.43232
13310 | 1129631.4 | 2018-03-12 14:58 | 1800.0011 | 17 | 98 | -2.999928 | 3.471441 | 2.647532 | 1.499894 | 10.25138 | 5.585837 |  |  | -0.0003137589 |  | 37.4063 | 35.52544
13311 | 1129751.4 | 2018-03-12 15:00 | 1920.0017 | 17 | 98 | -2.999901 | 3.439689 | 2.647532 | 1.599887 | 10.25138 | 5.931331 |  |  | -0.0002536774 |  | 37.32432 | 35.47739
13312 | 1129871.4 | 2018-03-12 15:02 | 2040.0039 | 17 | 98 | -2.999949 | 3.411765 | 2.647532 | 1.69988 | 10.25138 | 6.273857 |  |  | -0.0002012253 |  | 37.40285 | 35.44173
13313 | 1129991.4 | 2018-03-12 15:04 | 2160.0007 | 17 | 98 | -2.999936 | 3.385688 | 2.647532 | 1.799863 | 10.25138 | 6.613661 |  |  | -0.0002117157 |  | 37.48833 | 35.45856
13314 | 1130111.4 | 2018-03-12 15:06 | 2280.0043 | 17 | 98 | -2.999936 | 3.359413 | 2.647532 | 1.89986 | 10.25138 | 6.950916 |  |  | -0.0002307892 |  | 37.61598 | 35.39785
13315 | 1130231.4 | 2018-03-12 15:08 | 2400.0025 | 17 | 98 | -2.999945 | 3.330256 | 2.647532 | 1.999855 | 10.25138 | 7.285421 |  |  | -0.0002737045 |  | 37.86872 | 35.459
13316 | 1130351.4 | 2018-03-12 15:10 | 2520.0009 | 17 | 98 | -2.999951 | 3.298522 | 2.647532 | 2.099839 | 10.25138 | 7.616803 |  |  | -0.0002794266 |  | 38.16585 | 35.51216
13317 | 1130471.4 | 2018-03-12 15:12 | 2640.0045 | 17 | 98 | -2.999968 | 3.264058 | 2.647532 | 2.199838 | 10.25138 | 7.944997 |  |  | -0.0002975464 |  | 38.30517 | 35.45201
13318 | 1130591.4 | 2018-03-12 15:14 | 2760.0035 | 17 | 98 | -2.999936 | 3.219339 | 2.647532 | 2.299835 | 10.25138 | 8.269277 |  |  | -0.0004768372 |  | 38.36728 | 35.43703
13319 | 1130711.4 | 2018-03-12 15:16 | 2880.004 | 17 | 98 | -2.999907 | 3.135736 | 2.647532 | 2.39982 | 10.25138 | 8.587584 |  |  | -0.001072884 |  | 38.76278 | 35.48878
13320 | 1130831.4 | 2018-03-12 15:18 | 3000.0041 | 17 | 98 | -2.999938 | 2.975801 | 2.647532 | 2.499815 | 10.25138 | 8.893665 |  |  | -0.001553535 |  | 39.11143 | 35.50549
13321 | 1130951.4 | 2018-03-12 15:20 | 3120.0012 | 17 | 98 | -2.999955 | 2.68225 | 2.647532 | 2.599802 | 10.25138 | 9.179692 |  |  | -0.005477905 |  | 39.73105 | 35.54142
13322 | 1131004.9 | 2018-03-12 15:21 | 3173.481 | 17 | 98 | -2.999951 | 1.999689 | 2.647532 | 2.644367 | 10.25138 | 9.287866 |  |  | -0.003186538 |  | 40.05044 | 35.46984
13323 | 1131005.0 | 2018-03-12 15:21 | 0.0087 | 18 | 99 | -3.00029 | 1.997798 | 0 | 6.917333e-06 | 0 | 1.381943e-05 |  |  | -0.003185617 |  | 40.05034 | 35.46984
13324 | 1131125.0 | 2018-03-12 15:23 | 120.0036 | 14 | 99 | 1.500008 | 3.221631 | 0.04999576 | 2.466737e-05 | 0.1503231 | 4.927865e-05 |  |  | 0.00195694 |  | 39.49074 | 35.57413
13325 | 1131245.0 | 2018-03-12 15:25 | 240.0016 | 14 | 99 | 1.500048 | 3.387571 | 0.09999686 | 2.466737e-05 | 0.3160143 | 4.927865e-05 |  |  | 0.0009813309 |  | 38.31581 | 35.506
13326 | 1131365.0 | 2018-03-12 15:27 | 360.0018 | 14 | 99 | 1.500036 | 3.469069 | 0.1499947 | 2.466737e-05 | 0.4877358 | 4.927865e-05 |  |  | 0.0004034042 |  | 37.64681 | 35.51134
13327 | 1131485.0 | 2018-03-12 15:29 | 480.0036 | 14 | 99 | 1.500046 | 3.515685 | 0.1999909 | 2.466737e-05 | 0.6623784 | 4.927865e-05 |  |  | 0.0003242493 |  | 37.3881 | 35.51949
13328 | 1131605.0 | 2018-03-12 15:31 | 600.0013 | 14 | 99 | 1.500067 | 3.546591 | 0.2499913 | 2.466737e-05 | 0.8390585 | 4.927865e-05 |  |  | 0.0001716614 |  | 37.01824 | 35.45876
13329 | 1131725.0 | 2018-03-12 15:33 | 720.0041 | 14 | 99 | 1.500082 | 3.563611 | 0.2999898 | 2.466737e-05 | 1.016813 | 4.927865e-05 |  |  | 0.0001764297 |  | 36.80414 | 35.5101
13330 | 1131845.0 | 2018-03-12 15:35 | 840.0015 | 14 | 99 | 1.500048 | 3.579782 | 0.3499883 | 2.466737e-05 | 1.195394 | 4.927865e-05 |  |  | 8.869171e-05 |  | 36.66856 | 35.4385
13331 | 1131965.0 | 2018-03-12 15:37 | 960.0029 | 14 | 99 | 1.500038 | 3.595818 | 0.3999887 | 2.466737e-05 | 1.374784 | 4.927865e-05 |  |  | 0.0001106262 |  | 36.45686 | 35.47677
13332 | 1132085.0 | 2018-03-12 15:39 | 1080.0035 | 14 | 99 | 1.500029 | 3.613344 | 0.449985 | 2.466737e-05 | 1.554987 | 4.927865e-05 |  |  | 0.000169754 |  | 36.388 | 35.50737
13333 | 1132205.0 | 2018-03-12 15:41 | 1200.0024 | 14 | 99 | 1.500048 | 3.634467 | 0.4999876 | 2.466737e-05 | 1.736179 | 4.927865e-05 |  |  | 0.0002365112 |  | 36.23624 | 35.44601
13334 | 1132325.0 | 2018-03-12 15:43 | 1320.0007 | 14 | 99 | 1.500092 | 3.656292 | 0.5499847 | 2.466737e-05 | 1.918446 | 4.927865e-05 |  |  | 0.0001859665 |  | 36.1175 | 35.48938
13335 | 1132445.0 | 2018-03-12 15:45 | 1440.0031 | 14 | 99 | 1.500092 | 3.676628 | 0.5999822 | 2.466737e-05 | 2.10176 | 4.927865e-05 |  |  | 0.0001468658 |  | 36.06349 | 35.50389
13336 | 1132565.0 | 2018-03-12 15:47 | 1560.0027 | 14 | 99 | 1.500103 | 3.695393 | 0.6499842 | 2.466737e-05 | 2.286085 | 4.927865e-05 |  |  | 0.0001125336 |  | 36.0225 | 35.50389
13337 | 1132685.0 | 2018-03-12 15:49 | 1680.0009 | 14 | 99 | 1.500088 | 3.710494 | 0.6999794 | 2.466737e-05 | 2.471225 | 4.927865e-05 |  |  | 0.0001382828 |  | 35.86574 | 35.40965
13338 | 1132805.0 | 2018-03-12 15:51 | 1800.0014 | 14 | 99 | 1.500065 | 3.722631 | 0.7499783 | 2.466737e-05 | 2.657062 | 4.927865e-05 |  |  | 0.0001058578 |  | 35.89976 | 35.50089
13339 | 1132925.0 | 2018-03-12 15:53 | 1920.0021 | 14 | 99 | 1.500046 | 3.733037 | 0.7999797 | 2.466737e-05 | 2.843462 | 4.927865e-05 |  |  | 7.247925e-05 |  | 35.89931 | 35.4806
13340 | 1133045.0 | 2018-03-12 15:55 | 2040.0003 | 14 | 99 | 1.500107 | 3.74343 | 0.8499769 | 2.466737e-05 | 3.030363 | 4.927865e-05 |  |  | 9.059906e-05 |  | 35.94334 | 35.49389
13341 | 1133165.0 | 2018-03-12 15:57 | 2160.0025 | 14 | 99 | 1.500101 | 3.754347 | 0.8999791 | 2.466737e-05 | 3.217814 | 4.927865e-05 |  |  | 6.580353e-05 |  | 35.91629 | 35.42062
13342 | 1133285.0 | 2018-03-12 15:59 | 2280.0031 | 14 | 99 | 1.50005 | 3.766018 | 0.9499756 | 2.466737e-05 | 3.405807 | 4.927865e-05 |  |  | 0.0001440048 |  | 36.09957 | 35.5102
13343 | 1133405.0 | 2018-03-12 16:01 | 2400.0045 | 14 | 99 | 1.500061 | 3.778658 | 0.9999794 | 2.466737e-05 | 3.594433 | 4.927865e-05 |  |  | 0.0001115799 |  | 36.17293 | 35.50747
13344 | 1133525.0 | 2018-03-12 16:03 | 2520.001 | 14 | 99 | 1.500093 | 3.792426 | 1.049977 | 2.466737e-05 | 3.783696 | 4.927865e-05 |  |  | 9.155273e-05 |  | 36.27256 | 35.52261
13345 | 1133645.0 | 2018-03-12 16:05 | 2640 | 14 | 99 | 1.500092 | 3.807556 | 1.099972 | 2.466737e-05 | 3.97367 | 4.927865e-05 |  |  | 0.0001373291 |  | 36.32894 | 35.42324
13346 | 1133765.0 | 2018-03-12 16:07 | 2760.0009 | 14 | 99 | 1.500069 | 3.82409 | 1.149974 | 2.466737e-05 | 4.164463 | 4.927865e-05 |  |  | 0.0001583099 |  | 36.32542 | 35.4636
13347 | 1133885.0 | 2018-03-12 16:09 | 2880.0014 | 14 | 99 | 1.500078 | 3.841887 | 1.199972 | 2.466737e-05 | 4.356099 | 4.927865e-05 |  |  | 0.0001888275 |  | 36.49154 | 35.48198
13348 | 1134005.0 | 2018-03-12 16:11 | 3000.0001 | 14 | 99 | 1.500065 | 3.860597 | 1.24997 | 2.466737e-05 | 4.548652 | 4.927865e-05 |  |  | 0.0001554489 |  | 36.5055 | 35.52281
13349 | 1134125.0 | 2018-03-12 16:13 | 3120.0011 | 14 | 99 | 1.500111 | 3.879848 | 1.299966 | 2.466737e-05 | 4.742146 | 4.927865e-05 |  |  | 0.0001296997 |  | 36.56509 | 35.50788
13350 | 1134245.0 | 2018-03-12 16:15 | 3240.0007 | 14 | 99 | 1.500082 | 3.899059 | 1.349965 | 2.466737e-05 | 4.936616 | 4.927865e-05 |  |  | 0.0001144409 |  | 36.59486 | 35.50016
13351 | 1134365.0 | 2018-03-12 16:17 | 3360.0021 | 14 | 99 | 1.500113 | 3.917818 | 1.399966 | 2.466737e-05 | 5.132043 | 4.927865e-05 |  |  | 0.0001602173 |  | 36.6309 | 35.46681
13352 | 1134485.0 | 2018-03-12 16:19 | 3480.0018 | 14 | 99 | 1.500105 | 3.935845 | 1.449967 | 2.466737e-05 | 5.32839 | 4.927865e-05 |  |  | 0.0001354218 |  | 36.64508 | 35.50903
13353 | 1134605.0 | 2018-03-12 16:21 | 3600.0017 | 14 | 99 | 1.500099 | 3.953209 | 1.499965 | 2.466737e-05 | 5.525611 | 4.927865e-05 |  |  | 0.0001602173 |  | 36.69487 | 35.47477
13354 | 1134725.0 | 2018-03-12 16:23 | 3720.0046 | 14 | 99 | 1.50008 | 3.969863 | 1.549964 | 2.466737e-05 | 5.723687 | 4.927865e-05 |  |  | 0.000164032 |  | 36.61509 | 35.44676
13355 | 1134845.0 | 2018-03-12 16:25 | 3840.0005 | 14 | 99 | 1.50005 | 3.985665 | 1.599964 | 2.466737e-05 | 5.922581 | 4.927865e-05 |  |  | 0.0001239777 |  | 36.58091 | 35.4785
13356 | 1134965.0 | 2018-03-12 16:27 | 3960.001 | 14 | 99 | 1.500093 | 4.000554 | 1.649964 | 2.466737e-05 | 6.12224 | 4.927865e-05 |  |  | 0.0001630783 |  | 36.53745 | 35.48188
13357 | 1135085.0 | 2018-03-12 16:29 | 4080.0016 | 14 | 99 | 1.500113 | 4.014944 | 1.699965 | 2.466737e-05 | 6.32263 | 4.927865e-05 |  |  | 0.0001411438 |  | 36.29965 | 35.42376
13358 | 1135205.0 | 2018-03-12 16:31 | 4200.0009 | 14 | 99 | 1.500048 | 4.029342 | 1.749967 | 2.466737e-05 | 6.523746 | 4.927865e-05 |  |  | 0.0001373291 |  | 36.23162 | 35.44331
13359 | 1135325.0 | 2018-03-12 16:33 | 4320.0031 | 14 | 99 | 1.500053 | 4.044317 | 1.799967 | 2.466737e-05 | 6.725585 | 4.927865e-05 |  |  | 0.0001144409 |  | 36.18945 | 35.49899
13360 | 1135445.0 | 2018-03-12 16:35 | 4440.0027 | 14 | 99 | 1.50005 | 4.060296 | 1.849964 | 2.466737e-05 | 6.928183 | 4.927865e-05 |  |  | 0.0001354218 |  | 36.2083 | 35.36481
13361 | 1135565.0 | 2018-03-12 16:37 | 4560.0001 | 14 | 99 | 1.500046 | 4.077521 | 1.899965 | 2.466737e-05 | 7.131629 | 4.927865e-05 |  |  | 0.0001373291 |  | 36.20923 | 35.47589
13362 | 1135685.0 | 2018-03-12 16:39 | 4680.0038 | 14 | 99 | 1.500011 | 4.096136 | 1.949965 | 2.466737e-05 | 7.335963 | 4.927865e-05 |  |  | 0.0001573563 |  | 36.27699 | 35.45449
13363 | 1135805.0 | 2018-03-12 16:41 | 4800.0029 | 14 | 99 | 1.500076 | 4.115808 | 1.999963 | 2.466737e-05 | 7.541253 | 4.927865e-05 |  |  | 0.0001497269 |  | 36.21743 | 35.44842
13364 | 1135925.0 | 2018-03-12 16:43 | 4920.0034 | 14 | 99 | 1.500072 | 4.136007 | 2.049958 | 2.466737e-05 | 7.747526 | 4.927865e-05 |  |  | 0.0001583099 |  | 36.23188 | 35.52901
13365 | 1136045.0 | 2018-03-12 16:45 | 5040.0017 | 14 | 99 | 1.499998 | 4.155798 | 2.099957 | 2.466737e-05 | 7.95482 | 4.927865e-05 |  |  | 0.0002059937 |  | 36.09896 | 35.49702
13366 | 1136165.0 | 2018-03-12 16:47 | 5160.0032 | 14 | 99 | 1.500032 | 4.174173 | 2.149952 | 2.466737e-05 | 8.163062 | 4.927865e-05 |  |  | 0.0001335144 |  | 36.19296 | 35.48132
13367 | 1136285.0 | 2018-03-12 16:49 | 5280.0005 | 14 | 99 | 1.499998 | 4.189543 | 2.199954 | 2.466737e-05 | 8.372178 | 4.927865e-05 |  |  | 9.918213e-05 |  | 36.13198 | 35.44069
13368 | 1136397.3 | 2018-03-12 16:50 | 5392.3838 | 14 | 99 | 1.500021 | 4.2 | 2.246777 | 2.466737e-05 | 8.568603 | 4.927865e-05 |  |  | 3.969245e-05 |  | 36.23904 | 35.49178
13369 | 1136517.4 | 2018-03-12 16:52 | 120.0013 | 15 | 99 | 1.396406 | 4.200362 | 2.29499 | 2.466737e-05 | 8.771115 | 4.927865e-05 |  |  | -2.384186e-05 |  | 36.15405 | 35.51186
13370 | 1136637.4 | 2018-03-12 16:54 | 240.0016 | 15 | 99 | 1.31296 | 4.200334 | 2.340126 | 2.466737e-05 | 8.960706 | 4.927865e-05 |  |  | -4.482269e-05 |  | 36.12611 | 35.42597
13371 | 1136757.4 | 2018-03-12 16:56 | 360.0013 | 15 | 99 | 1.232651 | 4.200375 | 2.382552 | 2.466737e-05 | 9.138909 | 4.927865e-05 |  |  | 2.765656e-05 |  | 36.14754 | 35.44788
13372 | 1136877.4 | 2018-03-12 16:58 | 480.002 | 15 | 99 | 1.147568 | 4.200397 | 2.422235 | 2.466737e-05 | 9.305592 | 4.927865e-05 |  |  | 1.239777e-05 |  | 36.17338 | 35.52742
13373 | 1136997.4 | 2018-03-12 17:00 | 600.0027 | 15 | 99 | 1.056416 | 4.200389 | 2.458987 | 2.466737e-05 | 9.459967 | 4.927865e-05 |  |  | 2.288818e-05 |  | 36.09307 | 35.52585
13374 | 1137117.4 | 2018-03-12 17:02 | 720.0017 | 15 | 99 | 0.9572601 | 4.200427 | 2.492566 | 2.466737e-05 | 9.601011 | 4.927865e-05 |  |  | 3.433228e-05 |  | 36.01924 | 35.48177
13375 | 1137237.4 | 2018-03-12 17:04 | 840.0005 | 15 | 99 | 0.850956 | 4.200379 | 2.522717 | 2.466737e-05 | 9.727656 | 4.927865e-05 |  |  | -1.144409e-05 |  | 35.87505 | 35.45115
13376 | 1137357.4 | 2018-03-12 17:06 | 960.0018 | 15 | 99 | 0.7410183 | 4.200402 | 2.549255 | 2.466737e-05 | 9.839128 | 4.927865e-05 |  |  | -4.768372e-06 |  | 35.86549 | 35.47916
13377 | 1137477.4 | 2018-03-12 17:08 | 1080 | 15 | 99 | 0.6315193 | 4.200398 | 2.57212 | 2.466737e-05 | 9.935169 | 4.927865e-05 |  |  | 4.005432e-05 |  | 35.78952 | 35.52345
13378 | 1137597.4 | 2018-03-12 17:10 | 1200.0022 | 15 | 99 | 0.5275059 | 4.200365 | 2.591419 | 2.466737e-05 | 10.01623 | 4.927865e-05 |  |  | -1.049042e-05 |  | 35.69886 | 35.43943
13379 | 1137717.4 | 2018-03-12 17:12 | 1320.0028 | 15 | 99 | 0.4339352 | 4.200365 | 2.607416 | 2.466737e-05 | 10.08343 | 4.927865e-05 |  |  | 4.577637e-05 |  | 35.57697 | 35.43129
13380 | 1137837.4 | 2018-03-12 17:14 | 1440.001 | 15 | 99 | 0.3522816 | 4.20039 | 2.620482 | 2.466737e-05 | 10.13831 | 4.927865e-05 |  |  | 2.861023e-05 |  | 35.47136 | 35.40578
13381 | 1137957.4 | 2018-03-12 17:16 | 1560.0023 | 15 | 99 | 0.2838402 | 4.200373 | 2.63105 | 2.466737e-05 | 10.18269 | 4.927865e-05 |  |  | -1.907349e-06 |  | 35.2834 | 35.38292
13382 | 1138077.4 | 2018-03-12 17:18 | 1680.0014 | 15 | 99 | 0.2277451 | 4.200333 | 2.639544 | 2.466737e-05 | 10.21837 | 4.927865e-05 |  |  | -4.196167e-05 |  | 35.33422 | 35.40528
13383 | 1138197.4 | 2018-03-12 17:20 | 1800.0028 | 15 | 99 | 0.1830254 | 4.200398 | 2.64636 | 2.466737e-05 | 10.247 | 4.927865e-05 |  |  | 2.479553e-05 |  | 35.27359 | 35.49997
13384 | 1138197.4 | 2018-03-12 17:20 | 1800.0075 | 15 | 99 | 0.1830235 | 4.200389 | 2.64636 | 2.466737e-05 | 10.247 | 4.927865e-05 |  |  | 2.479487e-05 |  | 35.27358 | 35.49997
13385 | 1138797.5 | 2018-03-12 17:30 | 600.0046 | 16 | 99 | 0 | 4.177382 | 2.64636 | 2.466737e-05 | 10.247 | 4.927865e-05 |  |  | -5.912781e-05 |  | 35.05359 | 35.48088
13386 | 1138797.5 | 2018-03-12 17:30 | 600.0093 | 16 | 99 | 0 | 4.177382 | 2.64636 | 2.466737e-05 | 10.247 | 4.927865e-05 |  |  | -5.913527e-05 |  | 35.0536 | 35.48089
13387 | 1138917.4 | 2018-03-12 17:32 | 120.0026 | 17 | 99 | -3.00001 | 3.906904 | 2.64636 | 0.1000147 | 10.247 | 0.3932157 |  |  | -0.0002498627 |  | 35.41166 | 35.54946
13388 | 1139037.4 | 2018-03-12 17:34 | 240.0014 | 17 | 99 | -3.000035 | 3.884681 | 2.64636 | 0.2000093 | 10.247 | 0.7826669 |  |  | -0.0001449585 |  | 35.82096 | 35.45096
13389 | 1139157.4 | 2018-03-12 17:36 | 360.0037 | 17 | 99 | -3.000002 | 3.867725 | 2.64636 | 0.3000032 | 10.247 | 1.170263 |  |  | -0.0001325607 |  | 36.16588 | 35.47011
13390 | 1139277.4 | 2018-03-12 17:38 | 480.0042 | 17 | 99 | -2.999928 | 3.847985 | 2.64636 | 0.3999957 | 10.247 | 1.556069 |  |  | -0.0001621246 |  | 36.47356 | 35.48549
13391 | 1139397.4 | 2018-03-12 17:40 | 600.0016 | 17 | 99 | -2.999962 | 3.819222 | 2.64636 | 0.4999804 | 10.247 | 1.939461 |  |  | -0.0002727509 |  | 36.79107 | 35.4813
13392 | 1139517.4 | 2018-03-12 17:42 | 720.0006 | 17 | 99 | -2.999929 | 3.781956 | 2.64636 | 0.5999826 | 10.247 | 2.319568 |  |  | -0.0003137589 |  | 36.95173 | 35.45655
13393 | 1139637.4 | 2018-03-12 17:44 | 840.0028 | 17 | 99 | -2.999949 | 3.743794 | 2.64636 | 0.6999801 | 10.247 | 2.695824 |  |  | -0.0003232956 |  | 37.16718 | 35.46774
13394 | 1139757.4 | 2018-03-12 17:46 | 960.0019 | 17 | 99 | -2.99994 | 3.709846 | 2.64636 | 0.7999676 | 10.247 | 3.068422 |  |  | -0.0002565384 |  | 37.27636 | 35.46449
13395 | 1139877.4 | 2018-03-12 17:48 | 1080.0011 | 17 | 99 | -3.00002 | 3.679711 | 2.64636 | 0.8999619 | 10.247 | 3.437859 |  |  | -0.0002784729 |  | 37.29937 | 35.4318
13396 | 1139997.4 | 2018-03-12 17:50 | 1200.0022 | 17 | 99 | -2.999972 | 3.650289 | 2.64636 | 0.9999561 | 10.247 | 3.804348 |  |  | -0.0001993179 |  | 37.38692 | 35.3996
13397 | 1140117.4 | 2018-03-12 17:52 | 1320.0007 | 17 | 99 | -2.999974 | 3.618589 | 2.64636 | 1.09994 | 10.247 | 4.167758 |  |  | -0.0002584457 |  | 37.5114 | 35.39705
13398 | 1140237.4 | 2018-03-12 17:54 | 1440.0013 | 17 | 99 | -2.999969 | 3.583611 | 2.64636 | 1.199931 | 10.247 | 4.527862 |  |  | -0.0003099442 |  | 37.42037 | 35.34898
13399 | 1140357.4 | 2018-03-12 17:56 | 1560.0004 | 17 | 99 | -2.999964 | 3.546021 | 2.64636 | 1.299923 | 10.247 | 4.884333 |  |  | -0.0002994537 |  | 37.49468 | 35.46847
13400 | 1140477.4 | 2018-03-12 17:58 | 1680.0016 | 17 | 99 | -2.999968 | 3.507689 | 2.64636 | 1.399924 | 10.247 | 5.237016 |  |  | -0.0003166199 |  | 37.45194 | 35.49012
13401 | 1140597.4 | 2018-03-12 18:00 | 1800.0023 | 17 | 99 | -2.999913 | 3.471563 | 2.64636 | 1.499915 | 10.247 | 5.585918 |  |  | -0.0003061295 |  | 37.34906 | 35.44277
13402 | 1140717.4 | 2018-03-12 18:02 | 1920.0019 | 17 | 99 | -2.999943 | 3.439807 | 2.64636 | 1.599909 | 10.247 | 5.931431 |  |  | -0.0002746582 |  | 37.32468 | 35.44907
13403 | 1140837.4 | 2018-03-12 18:04 | 2040.0003 | 17 | 99 | -2.999962 | 3.411833 | 2.64636 | 1.6999 | 10.247 | 6.273959 |  |  | -0.0002584457 |  | 37.38601 | 35.48546
13404 | 1140957.4 | 2018-03-12 18:06 | 2160 | 17 | 99 | -2.99998 | 3.385736 | 2.64636 | 1.799896 | 10.247 | 6.613816 |  |  | -0.0002098083 |  | 37.41364 | 35.44648
13405 | 1141077.4 | 2018-03-12 18:08 | 2280.0013 | 17 | 99 | -2.999985 | 3.359466 | 2.64636 | 1.89989 | 10.247 | 6.951067 |  |  | -0.00020504 |  | 37.67322 | 35.44438
13406 | 1141197.4 | 2018-03-12 18:10 | 2400.0022 | 17 | 99 | -2.999968 | 3.33037 | 2.64636 | 1.999884 | 10.247 | 7.285578 |  |  | -0.0002260208 |  | 37.94472 | 35.48616
13407 | 1141317.4 | 2018-03-12 18:12 | 2520.0024 | 17 | 99 | -2.999934 | 3.298648 | 2.64636 | 2.099871 | 10.247 | 7.61698 |  |  | -0.000213623 |  | 38.17131 | 35.37882
13408 | 1141437.4 | 2018-03-12 18:14 | 2640.0006 | 17 | 99 | -2.999969 | 3.264175 | 2.64636 | 2.19986 | 10.247 | 7.945153 |  |  | -0.0003461838 |  | 38.24851 | 35.45837
13409 | 1141557.4 | 2018-03-12 18:16 | 2760.0004 | 17 | 99 | -2.999957 | 3.219463 | 2.64636 | 2.29986 | 10.247 | 8.269452 |  |  | -0.0004339218 |  | 38.34912 | 35.48312
13410 | 1141677.4 | 2018-03-12 18:18 | 2880.0026 | 17 | 99 | -2.999964 | 3.135966 | 2.64636 | 2.399855 | 10.247 | 8.587811 |  |  | -0.001055717 |  | 38.69948 | 35.49946
13411 | 1141797.4 | 2018-03-12 18:20 | 3000.0008 | 17 | 99 | -2.999995 | 2.975846 | 2.64636 | 2.49984 | 10.247 | 8.893874 |  |  | -0.001521111 |  | 39.16623 | 35.5025
13412 | 1141917.4 | 2018-03-12 18:22 | 3120.0022 | 17 | 99 | -2.999993 | 2.68086 | 2.64636 | 2.599841 | 10.247 | 9.179903 |  |  | -0.005537987 |  | 39.6952 | 35.54313
13413 | 1141970.5 | 2018-03-12 18:23 | 3173.0956 | 17 | 99 | -2.999951 | 1.999905 | 2.64636 | 2.644085 | 10.247 | 9.287243 |  |  | -0.003227697 |  | 39.92052 | 35.41268
13414 | 1141970.6 | 2018-03-12 18:23 | 0.0087 | 18 | 100 | -2.999598 | 1.99797 | 0 | 4.416699e-06 | 0 | 8.824978e-06 |  |  | -0.003226761 |  | 39.92042 | 35.4128
13415 | 1142090.7 | 2018-03-12 18:25 | 120.0029 | 14 | 100 | 1.500029 | 3.221831 | 0.04999734 | 2.199899e-05 | 0.1503383 | 4.395081e-05 |  |  | 0.00199604 |  | 39.32022 | 35.51208
13416 | 1142210.7 | 2018-03-12 18:27 | 240.0004 | 14 | 100 | 1.50005 | 3.387839 | 0.09999055 | 2.199899e-05 | 0.3160142 | 4.395081e-05 |  |  | 0.001038551 |  | 38.386 | 35.53469
13417 | 1142330.7 | 2018-03-12 18:29 | 360.0025 | 14 | 100 | 1.500042 | 3.46929 | 0.149993 | 2.199899e-05 | 0.4877622 | 4.395081e-05 |  |  | 0.0004243851 |  | 37.70641 | 35.49807
13418 | 1142450.7 | 2018-03-12 18:31 | 480.0038 | 14 | 100 | 1.500092 | 3.51596 | 0.1999919 | 2.199899e-05 | 0.6624265 | 4.395081e-05 |  |  | 0.0003614426 |  | 37.29056 | 35.49711
13419 | 1142570.7 | 2018-03-12 18:33 | 600.0005 | 14 | 100 | 1.500023 | 3.546742 | 0.2499871 | 2.199899e-05 | 0.8390994 | 4.395081e-05 |  |  | 0.0001373291 |  | 37.04449 | 35.45672
13420 | 1142690.7 | 2018-03-12 18:35 | 720.0028 | 14 | 100 | 1.500067 | 3.563721 | 0.2999877 | 2.199899e-05 | 1.01687 | 4.395081e-05 |  |  | 0.000166893 |  | 36.78788 | 35.4369
13421 | 1142810.7 | 2018-03-12 18:37 | 840.0022 | 14 | 100 | 1.500109 | 3.579959 | 0.3499906 | 2.199899e-05 | 1.195474 | 4.395081e-05 |  |  | 0.0001430511 |  | 36.69158 | 35.45533
13422 | 1142930.7 | 2018-03-12 18:39 | 960.0045 | 14 | 100 | 1.500059 | 3.595973 | 0.3999885 | 2.199899e-05 | 1.374864 | 4.395081e-05 |  |  | 9.250641e-05 |  | 36.48268 | 35.51346
13423 | 1143050.7 | 2018-03-12 18:41 | 1080.0043 | 14 | 100 | 1.500072 | 3.613529 | 0.4499882 | 2.199899e-05 | 1.555088 | 4.395081e-05 |  |  | 0.0001888275 |  | 36.44055 | 35.47565
13424 | 1143170.7 | 2018-03-12 18:43 | 1200.0019 | 14 | 100 | 1.500051 | 3.634714 | 0.4999876 | 2.199899e-05 | 1.736279 | 4.395081e-05 |  |  | 0.0001869202 |  | 36.26855 | 35.50154
13425 | 1143290.7 | 2018-03-12 18:45 | 1320.0046 | 14 | 100 | 1.500059 | 3.656458 | 0.5499873 | 2.199899e-05 | 1.918567 | 4.395081e-05 |  |  | 0.000164032 |  | 36.05925 | 35.48777
13426 | 1143410.7 | 2018-03-12 18:47 | 1440.0029 | 14 | 100 | 1.500021 | 3.676887 | 0.5999815 | 2.199899e-05 | 2.10188 | 4.395081e-05 |  |  | 0.0001602173 |  | 36.14424 | 35.51416
13427 | 1143530.7 | 2018-03-12 18:49 | 1560.0026 | 14 | 100 | 1.500107 | 3.695595 | 0.6499817 | 2.199899e-05 | 2.286209 | 4.395081e-05 |  |  | 0.0001745224 |  | 35.96934 | 35.52466
13428 | 1143650.7 | 2018-03-12 18:51 | 1680.0007 | 14 | 100 | 1.500093 | 3.71067 | 0.6999829 | 2.199899e-05 | 2.471381 | 4.395081e-05 |  |  | 0.0001268387 |  | 35.87941 | 35.43225
13429 | 1143770.7 | 2018-03-12 18:53 | 1800.0029 | 14 | 100 | 1.500086 | 3.722776 | 0.749979 | 2.199899e-05 | 2.657215 | 4.395081e-05 |  |  | 6.961823e-05 |  | 35.89551 | 35.48616
13430 | 1143890.7 | 2018-03-12 18:55 | 1920.003 | 14 | 100 | 1.500126 | 3.733206 | 0.7999797 | 2.199899e-05 | 2.843621 | 4.395081e-05 |  |  | 0.0001106262 |  | 35.8177 | 35.46257
13431 | 1144010.7 | 2018-03-12 18:57 | 2040.0027 | 14 | 100 | 1.500088 | 3.743617 | 0.8499798 | 2.199899e-05 | 3.03054 | 4.395081e-05 |  |  | 5.912781e-05 |  | 35.85194 | 35.44086
13432 | 1144130.7 | 2018-03-12 18:59 | 2160.0015 | 14 | 100 | 1.500078 | 3.754548 | 0.8999775 | 2.199899e-05 | 3.217983 | 4.395081e-05 |  |  | 9.918213e-05 |  | 36.00684 | 35.45372
13433 | 1144250.7 | 2018-03-12 19:01 | 2280.0013 | 14 | 100 | 1.500042 | 3.766249 | 0.9499793 | 2.199899e-05 | 3.406006 | 4.395081e-05 |  |  | 0.0001268387 |  | 36.08532 | 35.46257
13434 | 1144370.7 | 2018-03-12 19:03 | 2400.0009 | 14 | 100 | 1.500069 | 3.778885 | 0.999983 | 2.199899e-05 | 3.594643 | 4.395081e-05 |  |  | 0.0001144409 |  | 36.1319 | 35.46935
13435 | 1144490.7 | 2018-03-12 19:05 | 2520.0029 | 14 | 100 | 1.500067 | 3.792688 | 1.049983 | 2.199899e-05 | 3.783926 | 4.395081e-05 |  |  | 0.0001392365 |  | 36.24784 | 35.48149
13436 | 1144610.7 | 2018-03-12 19:07 | 2640.0017 | 14 | 100 | 1.500053 | 3.807848 | 1.099981 | 2.199899e-05 | 3.973927 | 4.395081e-05 |  |  | 0.000123024 |  | 36.2988 | 35.44972
13437 | 1144730.7 | 2018-03-12 19:09 | 2760.0038 | 14 | 100 | 1.500084 | 3.824369 | 1.149982 | 2.199899e-05 | 4.164733 | 4.395081e-05 |  |  | 0.0001392365 |  | 36.46688 | 35.47215
13438 | 1144850.7 | 2018-03-12 19:11 | 2880.0013 | 14 | 100 | 1.50008 | 3.842218 | 1.199977 | 2.199899e-05 | 4.356372 | 4.395081e-05 |  |  | 0.0001869202 |  | 36.46733 | 35.49338
13439 | 1144970.7 | 2018-03-12 19:13 | 3000.0002 | 14 | 100 | 1.500059 | 3.860981 | 1.249976 | 2.199899e-05 | 4.548948 | 4.395081e-05 |  |  | 0.0001716614 |  | 36.54111 | 35.4376
13440 | 1145090.7 | 2018-03-12 19:15 | 3120.0032 | 14 | 100 | 1.500072 | 3.8802 | 1.299978 | 2.199899e-05 | 4.742485 | 4.395081e-05 |  |  | 0.0001411438 |  | 36.61509 | 35.48054
13441 | 1145210.7 | 2018-03-12 19:17 | 3240.0036 | 14 | 100 | 1.500023 | 3.899448 | 1.349976 | 2.199899e-05 | 4.936968 | 4.395081e-05 |  |  | 0.0001268387 |  | 36.59878 | 35.49361
13442 | 1145330.7 | 2018-03-12 19:19 | 3360.0006 | 14 | 100 | 1.500038 | 3.918182 | 1.399971 | 2.199899e-05 | 5.132392 | 4.395081e-05 |  |  | 0.0001859665 |  | 36.63344 | 35.47562
13443 | 1145450.7 | 2018-03-12 19:21 | 3480.003 | 14 | 100 | 1.500023 | 3.93618 | 1.449969 | 2.199899e-05 | 5.328744 | 4.395081e-05 |  |  | 0.0001182556 |  | 36.67413 | 35.46818
13444 | 1145570.7 | 2018-03-12 19:23 | 3600.002 | 14 | 100 | 1.50004 | 3.953514 | 1.499971 | 2.199899e-05 | 5.526 | 4.395081e-05 |  |  | 0.0001306534 |  | 36.68809 | 35.46818
13445 | 1145690.7 | 2018-03-12 19:25 | 3720.0042 | 14 | 100 | 1.500023 | 3.970239 | 1.549971 | 2.199899e-05 | 5.724097 | 4.395081e-05 |  |  | 0.0001325607 |  | 36.62808 | 35.5664
13446 | 1145810.7 | 2018-03-12 19:27 | 3840.0012 | 14 | 100 | 1.500011 | 3.985946 | 1.599968 | 2.199899e-05 | 5.922994 | 4.395081e-05 |  |  | 0.0001411438 |  | 36.54247 | 35.45487
13447 | 1145930.7 | 2018-03-12 19:29 | 3960.0027 | 14 | 100 | 1.500031 | 4.000811 | 1.649965 | 2.199899e-05 | 6.122653 | 4.395081e-05 |  |  | 0.0001153946 |  | 36.41913 | 35.55474
13448 | 1146050.7 | 2018-03-12 19:31 | 4080.0039 | 14 | 100 | 1.500065 | 4.015262 | 1.699965 | 2.199899e-05 | 6.323058 | 4.395081e-05 |  |  | 0.0001335144 |  | 36.32905 | 35.4523
13449 | 1146170.7 | 2018-03-12 19:33 | 4200.0038 | 14 | 100 | 1.500051 | 4.029671 | 1.749962 | 2.199899e-05 | 6.524166 | 4.395081e-05 |  |  | 0.0001125336 |  | 36.3172 | 35.49131
13450 | 1146290.7 | 2018-03-12 19:35 | 4320.003 | 14 | 100 | 1.500051 | 4.044631 | 1.799957 | 2.199899e-05 | 6.726004 | 4.395081e-05 |  |  | 0.0001573563 |  | 36.26225 | 35.4437
13451 | 1146410.7 | 2018-03-12 19:37 | 4440.0025 | 14 | 100 | 1.500036 | 4.06062 | 1.849956 | 2.199899e-05 | 6.928627 | 4.395081e-05 |  |  | 0.0001430511 |  | 36.22127 | 35.44884
13452 | 1146530.7 | 2018-03-12 19:39 | 4560.0022 | 14 | 100 | 1.500063 | 4.077907 | 1.899953 | 2.199899e-05 | 7.13207 | 4.395081e-05 |  |  | 0.0001487732 |  | 36.22641 | 35.52305
13453 | 1146650.7 | 2018-03-12 19:41 | 4680.0032 | 14 | 100 | 1.500067 | 4.096524 | 1.949955 | 2.199899e-05 | 7.336432 | 4.395081e-05 |  |  | 0.0001745224 |  | 36.16076 | 35.48242
13454 | 1146770.7 | 2018-03-12 19:43 | 4800.0019 | 14 | 100 | 1.50004 | 4.116278 | 1.999952 | 2.199899e-05 | 7.541737 | 4.395081e-05 |  |  | 0.0002288818 |  | 36.16866 | 35.42944
13455 | 1146890.7 | 2018-03-12 19:45 | 4920.0043 | 14 | 100 | 1.50001 | 4.136443 | 2.049952 | 2.199899e-05 | 7.74805 | 4.395081e-05 |  |  | 0.0001764297 |  | 36.14679 | 35.47354
13456 | 1147010.7 | 2018-03-12 19:47 | 5040.0006 | 14 | 100 | 1.500015 | 4.156239 | 2.099949 | 2.199899e-05 | 7.95536 | 4.395081e-05 |  |  | 0.0001821518 |  | 36.17984 | 35.47354
13457 | 1147130.7 | 2018-03-12 19:49 | 5160.0005 | 14 | 100 | 1.500023 | 4.174509 | 2.149943 | 2.199899e-05 | 8.163612 | 4.395081e-05 |  |  | 0.0001277924 |  | 36.13678 | 35.51135
13458 | 1147250.7 | 2018-03-12 19:51 | 5280.0036 | 14 | 100 | 1.500031 | 4.189816 | 2.199944 | 2.199899e-05 | 8.372741 | 4.395081e-05 |  |  | 0.0001163483 |  | 36.12632 | 35.43667
13459 | 1147360.1 | 2018-03-12 19:53 | 5389.3789 | 14 | 100 | 1.500053 | 4.200014 | 2.245516 | 2.199899e-05 | 8.563925 | 4.395081e-05 |  |  | 5.860068e-05 |  | 36.17848 | 35.56174
13460 | 1147480.1 | 2018-03-12 19:55 | 120.0005 | 15 | 100 | 1.396467 | 4.200359 | 2.293725 | 2.199899e-05 | 8.766418 | 4.395081e-05 |  |  | -4.768372e-06 |  | 36.17613 | 35.46957
13461 | 1147600.1 | 2018-03-12 19:57 | 240.0017 | 15 | 100 | 1.313412 | 4.200369 | 2.33886 | 2.199899e-05 | 8.956001 | 4.395081e-05 |  |  | -2.765656e-05 |  | 36.13538 | 35.48592
13462 | 1147720.1 | 2018-03-12 19:59 | 360.0011 | 15 | 100 | 1.232325 | 4.200382 | 2.381284 | 2.199899e-05 | 9.134198 | 4.395081e-05 |  |  | 5.531311e-05 |  | 36.0949 | 35.43386
13463 | 1147840.1 | 2018-03-12 20:01 | 480.0021 | 15 | 100 | 1.147886 | 4.200383 | 2.420964 | 2.199899e-05 | 9.300867 | 4.395081e-05 |  |  | 1.716614e-05 |  | 36.09398 | 35.4733
13464 | 1147960.1 | 2018-03-12 20:03 | 600.0028 | 15 | 100 | 1.056185 | 4.200359 | 2.457722 | 2.199899e-05 | 9.455264 | 4.395081e-05 |  |  | 0 |  | 36.07275 | 35.5083
13465 | 1148080.1 | 2018-03-12 20:05 | 720.0026 | 15 | 100 | 0.9573784 | 4.20039 | 2.491303 | 2.199899e-05 | 9.596317 | 4.395081e-05 |  |  | 4.196167e-05 |  | 36.01849 | 35.53935
13466 | 1148200.1 | 2018-03-12 20:07 | 840.0024 | 15 | 100 | 0.8513718 | 4.20035 | 2.521462 | 2.199899e-05 | 9.722996 | 4.395081e-05 |  |  | 8.583069e-06 |  | 35.91252 | 35.49992
13467 | 1148320.1 | 2018-03-12 20:09 | 960.0031 | 15 | 100 | 0.7419243 | 4.200375 | 2.548014 | 2.199899e-05 | 9.834526 | 4.395081e-05 |  |  | 6.29425e-05 |  | 35.80396 | 35.51134
13468 | 1148440.1 | 2018-03-12 20:11 | 1080.0046 | 15 | 100 | 0.6320343 | 4.20031 | 2.570898 | 2.199899e-05 | 9.930644 | 4.395081e-05 |  |  | 1.716614e-05 |  | 35.7401 | 35.44413
13469 | 1148560.1 | 2018-03-12 20:13 | 1200.0004 | 15 | 100 | 0.5287189 | 4.200359 | 2.590215 | 2.199899e-05 | 10.01178 | 4.395081e-05 |  |  | 6.67572e-06 |  | 35.66111 | 35.509
13470 | 1148680.1 | 2018-03-12 20:15 | 1320.0025 | 15 | 100 | 0.4345722 | 4.200321 | 2.606233 | 2.199899e-05 | 10.07907 | 4.395081e-05 |  |  | -1.335144e-05 |  | 35.52126 | 35.43505
13471 | 1148800.1 | 2018-03-12 20:17 | 1440.0021 | 15 | 100 | 0.35289 | 4.20039 | 2.619323 | 2.199899e-05 | 10.13405 | 4.395081e-05 |  |  | 8.678436e-05 |  | 35.49284 | 35.4481
13472 | 1148920.1 | 2018-03-12 20:19 | 1560.002 | 15 | 100 | 0.2841091 | 4.200353 | 2.62991 | 2.199899e-05 | 10.17852 | 4.395081e-05 |  |  | 1.430511e-05 |  | 35.397 | 35.50458
13473 | 1149040.1 | 2018-03-12 20:21 | 1680.0018 | 15 | 100 | 0.2283211 | 4.200334 | 2.638427 | 2.199899e-05 | 10.21429 | 4.395081e-05 |  |  | 3.147125e-05 |  | 35.43802 | 35.51881
13474 | 1149160.1 | 2018-03-12 20:23 | 1800.0008 | 15 | 100 | 0.1831646 | 4.200302 | 2.645261 | 2.199899e-05 | 10.243 | 4.395081e-05 |  |  | -7.629395e-06 |  | 35.32119 | 35.47891
13475 | 1149160.1 | 2018-03-12 20:23 | 1800.0055 | 15 | 100 | 0.1831627 | 4.200311 | 2.645261 | 2.199899e-05 | 10.243 | 4.395081e-05 |  |  | -7.629066e-06 |  | 35.32118 | 35.47892
13476 | 1149760.1 | 2018-03-12 20:33 | 600.0009 | 16 | 100 | 0 | 4.177326 | 2.645261 | 2.199899e-05 | 10.243 | 4.395081e-05 |  |  | 3.433228e-05 |  | 35.02395 | 35.53189
13477 | 1149760.1 | 2018-03-12 20:33 | 600.0062 | 16 | 100 | 0 | 4.17732 | 2.645261 | 2.199899e-05 | 10.243 | 4.395081e-05 |  |  | 3.431788e-05 |  | 35.02397 | 35.51273
13478 | 1149880.3 | 2018-03-12 20:35 | 120.0022 | 17 | 100 | -3.000035 | 3.906803 | 2.645261 | 0.1000128 | 10.243 | 0.3932015 |  |  | -0.0002918243 |  | 35.47603 | 35.52631
13479 | 1150000.3 | 2018-03-12 20:37 | 240.0013 | 17 | 100 | -3.000031 | 3.884601 | 2.645261 | 0.2000077 | 10.243 | 0.7826473 |  |  | -0.0001754761 |  | 35.85241 | 35.47331
13480 | 1150120.3 | 2018-03-12 20:39 | 360.0034 | 17 | 100 | -2.999995 | 3.867687 | 2.645261 | 0.2999959 | 10.243 | 1.170216 |  |  | -0.0001363754 |  | 36.10743 | 35.40169
13481 | 1150240.3 | 2018-03-12 20:41 | 480.0035 | 17 | 100 | -2.99998 | 3.847929 | 2.645261 | 0.3999985 | 10.243 | 1.556057 |  |  | -0.0002479553 |  | 36.50848 | 35.42854
13482 | 1150360.3 | 2018-03-12 20:43 | 600.0023 | 17 | 100 | -2.999993 | 3.819117 | 2.645261 | 0.4999825 | 10.243 | 1.93944 |  |  | -0.000287056 |  | 36.72621 | 35.4325
13483 | 1150480.3 | 2018-03-12 20:45 | 720.0039 | 17 | 100 | -2.999966 | 3.781846 | 2.645261 | 0.5999766 | 10.243 | 2.319506 |  |  | -0.0003261566 |  | 36.96404 | 35.44111
13484 | 1150600.3 | 2018-03-12 20:47 | 840.0013 | 17 | 100 | -2.999955 | 3.743747 | 2.645261 | 0.6999708 | 10.243 | 2.695741 |  |  | -0.0003147125 |  | 37.17204 | 35.46985
13485 | 1150720.3 | 2018-03-12 20:49 | 960.0009 | 17 | 100 | -2.99998 | 3.709836 | 2.645261 | 0.79996 | 10.243 | 3.068339 |  |  | -0.0002565384 |  | 37.22689 | 35.36459
13486 | 1150840.3 | 2018-03-12 20:51 | 1080.0039 | 17 | 100 | -2.999959 | 3.679694 | 2.645261 | 0.8999618 | 10.243 | 3.437799 |  |  | -0.0002202988 |  | 37.29634 | 35.42365
13487 | 1150960.3 | 2018-03-12 20:53 | 1200.0023 | 17 | 100 | -2.999989 | 3.650258 | 2.645261 | 0.9999548 | 10.243 | 3.804279 |  |  | -0.0002565384 |  | 37.36415 | 35.43388
13488 | 1151080.3 | 2018-03-12 20:55 | 1320.0034 | 17 | 100 | -2.999968 | 3.618553 | 2.645261 | 1.099944 | 10.243 | 4.167707 |  |  | -0.000292778 |  | 37.48586 | 35.38372
13489 | 1151200.3 | 2018-03-12 20:57 | 1440.0016 | 17 | 100 | -2.999969 | 3.583537 | 2.645261 | 1.199932 | 10.243 | 4.527792 |  |  | -0.0003051758 |  | 37.45496 | 35.44088
13490 | 1151320.3 | 2018-03-12 20:59 | 1560.0017 | 17 | 100 | -2.999926 | 3.545915 | 2.645261 | 1.299933 | 10.243 | 4.884285 |  |  | -0.0003652573 |  | 37.49258 | 35.50882
13491 | 1151440.3 | 2018-03-12 21:01 | 1680.0044 | 17 | 100 | -2.999962 | 3.507573 | 2.645261 | 1.399924 | 10.243 | 5.236924 |  |  | -0.0002737045 |  | 37.3976 | 35.34406
13492 | 1151560.3 | 2018-03-12 21:03 | 1800.0041 | 17 | 100 | -2.999964 | 3.47145 | 2.645261 | 1.499914 | 10.243 | 5.585808 |  |  | -0.0002985001 |  | 37.35162 | 35.50694
13493 | 1151680.311 | 2018-03-12 21:05 | 1920.004 | 17 | 100 | -2.999915 | 3.439746 | 2.645261 | 1.599909 | 10.243 | 5.931315 |  |  | -0.0002346039 |  | 37.31281 | 35.4717
13494 | 1151800.3 | 2018-03-12 21:07 | 2040.0024 | 17 | 100 | -2.999987 | 3.411781 | 2.645261 | 1.699899 | 10.243 | 6.273831 |  |  | -0.0001764297 |  | 37.35393 | 35.50694
13495 | 1151920.3 | 2018-03-12 21:09 | 2160.0038 | 17 | 100 | -2.999943 | 3.385645 | 2.645261 | 1.799894 | 10.243 | 6.613678 |  |  | -0.0002269745 |  | 37.43919 | 35.4523
13496 | 1152040.3 | 2018-03-12 21:11 | 2280.0001 | 17 | 100 | -2.999951 | 3.359385 | 2.645261 | 1.899879 | 10.243 | 6.950889 |  |  | -0.0001916885 |  | 37.53044 | 35.44345
13497 | 1152160.3 | 2018-03-12 21:13 | 2400.0039 | 17 | 100 | -2.999962 | 3.330241 | 2.645261 | 1.999877 | 10.243 | 7.285402 |  |  | -0.0002422333 |  | 37.94031 | 35.36431
13498 | 1152280.3 | 2018-03-12 21:15 | 2520.0022 | 17 | 100 | -2.999997 | 3.298494 | 2.645261 | 2.099864 | 10.243 | 7.61679 |  |  | -0.0002851486 |  | 38.12309 | 35.45464
13499 | 1152400.3 | 2018-03-12 21:17 | 2640.0027 | 17 | 100 | -2.99998 | 3.263965 | 2.645261 | 2.199858 | 10.243 | 7.94496 |  |  | -0.0003585815 |  | 38.27935 | 35.49643
13500 | 1152520.3 | 2018-03-12 21:19 | 2760.0041 | 17 | 100 | -2.999964 | 3.219165 | 2.645261 | 2.299851 | 10.243 | 8.269212 |  |  | -0.0004968643 |  | 38.45621 | 35.54916
13501 | 1152640.3 | 2018-03-12 21:21 | 2880.0007 | 17 | 100 | -2.999943 | 3.135187 | 2.645261 | 2.399838 | 10.243 | 8.587501 |  |  | -0.001037598 |  | 38.75483 | 35.46257
13502 | 1152760.3 | 2018-03-12 21:23 | 3000.0045 | 17 | 100 | -2.999943 | 2.974425 | 2.645261 | 2.499839 | 10.243 | 8.893497 |  |  | -0.001565933 |  | 39.08084 | 35.45672
13503 | 1152880.309 | 2018-03-12 21:25 | 3120.002 | 17 | 100 | -2.999936 | 2.674248 | 2.645261 | 2.599827 | 10.243 | 9.179221 |  |  | -0.005784988 |  | 39.65958 | 35.50973
13504 | 1152932.1 | 2018-03-12 21:26 | 3171.8055 | 17 | 100 | -2.999915 | 1.999843 | 2.645261 | 2.642994 | 10.243 | 9.283702 |  |  | -0.003435628 |  | 39.92283 | 35.50064
13505 | 1152932.1 | 2018-03-12 21:26 | 0.0065 | 18 | 101 | -2.999898 | 1.998014 | 0 | 4.499846e-06 | 0 | 8.990756e-06 |  |  | -0.003434753 |  | 39.92273 | 35.50066
13506 | 1153052.1 | 2018-03-12 21:28 | 120.0006 | 14 | 101 | 1.500072 | 3.222086 | 0.04999606 | 2.274808e-05 | 0.1503406 | 4.544841e-05 |  |  | 0.002008438 |  | 39.31444 | 35.46912
13507 | 1153172.1 | 2018-03-12 21:30 | 240.0008 | 14 | 101 | 1.500065 | 3.388041 | 0.09999605 | 2.274808e-05 | 0.3160505 | 4.544841e-05 |  |  | 0.001067162 |  | 38.30012 | 35.39397
13508 | 1153292.1 | 2018-03-12 21:32 | 360.0002 | 14 | 101 | 1.500057 | 3.469521 | 0.1499939 | 2.274808e-05 | 0.4877932 | 4.544841e-05 |  |  | 0.0004148483 |  | 37.77084 | 35.4633
13509 | 1153412.1 | 2018-03-12 21:34 | 480.0021 | 14 | 101 | 1.500063 | 3.516203 | 0.1999928 | 2.274808e-05 | 0.6624693 | 4.544841e-05 |  |  | 0.000374794 |  | 37.34791 | 35.46631
13510 | 1153532.1 | 2018-03-12 21:36 | 600.0012 | 14 | 101 | 1.500118 | 3.546923 | 0.2499965 | 2.274808e-05 | 0.8391826 | 4.544841e-05 |  |  | 0.0001592636 |  | 37.09631 | 35.46095
13511 | 1153652.1 | 2018-03-12 21:38 | 720.0009 | 14 | 101 | 1.500086 | 3.563871 | 0.2999935 | 2.274808e-05 | 1.016948 | 4.544841e-05 |  |  | 0.0001211166 |  | 36.80064 | 35.42079
13512 | 1153772.1 | 2018-03-12 21:40 | 840.0034 | 14 | 101 | 1.500051 | 3.580113 | 0.349995 | 2.274808e-05 | 1.195555 | 4.544841e-05 |  |  | 0.000164032 |  | 36.61601 | 35.46607
13513 | 1153892.1 | 2018-03-12 21:42 | 960.0031 | 14 | 101 | 1.500097 | 3.596136 | 0.3999932 | 2.274808e-05 | 1.374954 | 4.544841e-05 |  |  | 0.0001907349 |  | 36.46755 | 35.46396
13514 | 1154012.1 | 2018-03-12 21:44 | 1080.0036 | 14 | 101 | 1.500078 | 3.613738 | 0.4499945 | 2.274808e-05 | 1.555192 | 4.544841e-05 |  |  | 0.0001277924 |  | 36.35518 | 35.42498
13515 | 1154132.1 | 2018-03-12 21:46 | 1200.0017 | 14 | 101 | 1.500097 | 3.634932 | 0.499991 | 2.274808e-05 | 1.736384 | 4.544841e-05 |  |  | 0.0002126694 |  | 36.22131 | 35.51508
13516 | 1154252.1 | 2018-03-12 21:48 | 1320.0037 | 14 | 101 | 1.500032 | 3.656684 | 0.5499926 | 2.274808e-05 | 1.918688 | 4.544841e-05 |  |  | 0.000202179 |  | 36.08001 | 35.47845
13517 | 1154372.1 | 2018-03-12 21:50 | 1440.0004 | 14 | 101 | 1.500019 | 3.677097 | 0.5999922 | 2.274808e-05 | 2.102031 | 4.544841e-05 |  |  | 0.0002098083 |  | 36.0858 | 35.43505
13518 | 1154492.1 | 2018-03-12 21:52 | 1560.0022 | 14 | 101 | 1.500021 | 3.69575 | 0.6499881 | 2.274808e-05 | 2.286354 | 4.544841e-05 |  |  | 0.0001296997 |  | 35.95374 | 35.47891
13519 | 1154612.1 | 2018-03-12 21:54 | 1680.004 | 14 | 101 | 1.500048 | 3.710793 | 0.69999 | 2.274808e-05 | 2.471537 | 4.544841e-05 |  |  | 8.296967e-05 |  | 35.92463 | 35.47964
13520 | 1154732.1 | 2018-03-12 21:56 | 1800.0021 | 14 | 101 | 1.500053 | 3.722952 | 0.7499869 | 2.274808e-05 | 2.657382 | 4.544841e-05 |  |  | 0.000128746 |  | 35.82609 | 35.48519
13521 | 1154852.1 | 2018-03-12 21:58 | 1920.0022 | 14 | 101 | 1.500031 | 3.733365 | 0.7999842 | 2.274808e-05 | 2.843781 | 4.544841e-05 |  |  | 8.678436e-05 |  | 35.85243 | 35.51227
13522 | 1154972.1 | 2018-03-12 22:00 | 2040.0045 | 14 | 101 | 1.500019 | 3.743794 | 0.8499833 | 2.274808e-05 | 3.030705 | 4.544841e-05 |  |  | 0.0001077652 |  | 35.94284 | 35.55779
13523 | 1155092.1 | 2018-03-12 22:02 | 2160.0038 | 14 | 101 | 1.500046 | 3.754705 | 0.8999779 | 2.274808e-05 | 3.218144 | 4.544841e-05 |  |  | 0.0001049042 |  | 35.96078 | 35.46092
13524 | 1155212.1 | 2018-03-12 22:04 | 2280.0002 | 14 | 101 | 1.500029 | 3.766408 | 0.9499753 | 2.274808e-05 | 3.406159 | 4.544841e-05 |  |  | 0.0001134872 |  | 36.016 | 35.54145
13525 | 1155332.1 | 2018-03-12 22:06 | 2400.0016 | 14 | 101 | 1.50004 | 3.779062 | 0.9999762 | 2.274808e-05 | 3.594795 | 4.544841e-05 |  |  | 8.010864e-05 |  | 36.21999 | 35.51157
13526 | 1155452.1 | 2018-03-12 22:08 | 2520.0026 | 14 | 101 | 1.500093 | 3.792922 | 1.049976 | 2.274808e-05 | 3.784089 | 4.544841e-05 |  |  | 0.0001449585 |  | 36.32191 | 35.53817
13527 | 1155572.1 | 2018-03-12 22:10 | 2640.0029 | 14 | 101 | 1.500036 | 3.808092 | 1.099972 | 2.274808e-05 | 3.974092 | 4.544841e-05 |  |  | 0.0001268387 |  | 36.38056 | 35.50761
13528 | 1155692.1 | 2018-03-12 22:12 | 2760.0041 | 14 | 101 | 1.500031 | 3.824663 | 1.149969 | 2.274808e-05 | 4.164895 | 4.544841e-05 |  |  | 0.0001411438 |  | 36.38729 | 35.42405
13529 | 1155812.1 | 2018-03-12 22:14 | 2880.0019 | 14 | 101 | 1.500021 | 3.842515 | 1.199969 | 2.274808e-05 | 4.356571 | 4.544841e-05 |  |  | 0.0001792908 |  | 36.47897 | 35.53469
13530 | 1155932.1 | 2018-03-12 22:16 | 3000.0016 | 14 | 101 | 1.500046 | 3.861271 | 1.249967 | 2.274808e-05 | 4.549156 | 4.544841e-05 |  |  | 0.0001707077 |  | 36.50178 | 35.43829
13531 | 1156052.1 | 2018-03-12 22:18 | 3120.0035 | 14 | 101 | 1.500057 | 3.880544 | 1.299967 | 2.274808e-05 | 4.742698 | 4.544841e-05 |  |  | 0.0001478195 |  | 36.50732 | 35.45883
13532 | 1156172.1 | 2018-03-12 22:20 | 3240.0018 | 14 | 101 | 1.500038 | 3.899741 | 1.349962 | 2.274808e-05 | 4.937188 | 4.544841e-05 |  |  | 0.000207901 |  | 36.57712 | 35.51508
13533 | 1156292.1 | 2018-03-12 22:22 | 3360.0035 | 14 | 101 | 1.500053 | 3.918486 | 1.399966 | 2.274808e-05 | 5.132662 | 4.544841e-05 |  |  | 0.0001325607 |  | 36.59575 | 35.43505
13534 | 1156412.1 | 2018-03-12 22:24 | 3480.0006 | 14 | 101 | 1.50008 | 3.936506 | 1.449964 | 2.274808e-05 | 5.329033 | 4.544841e-05 |  |  | 0.0001239777 |  | 36.6995 | 35.49639
13535 | 1156532.1 | 2018-03-12 22:26 | 3600.0028 | 14 | 101 | 1.500019 | 3.953822 | 1.499961 | 2.274808e-05 | 5.526282 | 4.544841e-05 |  |  | 0.0001478195 |  | 36.61809 | 35.42243
13536 | 1156652.1 | 2018-03-12 22:28 | 3720.0009 | 14 | 101 | 1.500071 | 3.97053 | 1.549962 | 2.274808e-05 | 5.724397 | 4.544841e-05 |  |  | 0.0001249313 |  | 36.62366 | 35.5027
13537 | 1156772.1 | 2018-03-12 22:30 | 3840.0048 | 14 | 101 | 1.500088 | 3.986225 | 1.599965 | 2.274808e-05 | 5.92333 | 4.544841e-05 |  |  | 0.0001134872 |  | 36.56105 | 35.45652
13538 | 1156892.1 | 2018-03-12 22:32 | 3960.0021 | 14 | 101 | 1.500076 | 4.001129 | 1.649962 | 2.274808e-05 | 6.123006 | 4.544841e-05 |  |  | 0.0001049042 |  | 36.39471 | 35.48896
13539 | 1157012.1 | 2018-03-12 22:34 | 4080.0043 | 14 | 101 | 1.500069 | 4.015483 | 1.699961 | 2.274808e-05 | 6.323416 | 4.544841e-05 |  |  | 0.000123024 |  | 36.37238 | 35.48826
13540 | 1157132.1 | 2018-03-12 22:36 | 4200.0001 | 14 | 101 | 1.500051 | 4.029925 | 1.74996 | 2.274808e-05 | 6.524549 | 4.544841e-05 |  |  | 9.346008e-05 |  | 36.36795 | 35.50411
13541 | 1157252.1 | 2018-03-12 22:38 | 4320.0024 | 14 | 101 | 1.500093 | 4.044912 | 1.799955 | 2.274808e-05 | 6.726397 | 4.544841e-05 |  |  | 0.0001220703125 |  | 36.23759 | 35.50016
13542 | 1157372.1 | 2018-03-12 22:40 | 4440.0022 | 14 | 101 | 1.500053 | 4.060883 | 1.849959 | 2.274808e-05 | 6.929052 | 4.544841e-05 |  |  | 0.0001211166 |  | 36.23224 | 35.5172
13543 | 1157492.1 | 2018-03-12 22:42 | 4560.0038 | 14 | 101 | 1.500084 | 4.078268 | 1.899952 | 2.274808e-05 | 7.132498 | 4.544841e-05 |  |  | 0.0001792908 |  | 36.21919 | 35.52609
13544 | 1157612.1 | 2018-03-12 22:44 | 4680.001 | 14 | 101 | 1.500088 | 4.096873 | 1.949955 | 2.274808e-05 | 7.33688 | 4.544841e-05 |  |  | 0.0001821518 |  | 36.20311 | 35.47289
13545 | 1157732.1 | 2018-03-12 22:46 | 4800.0032 | 14 | 101 | 1.500059 | 4.116587 | 1.999953 | 2.274808e-05 | 7.542204 | 4.544841e-05 |  |  | 0.0002059937 |  | 36.20499 | 35.47452
13546 | 1157852.1 | 2018-03-12 22:48 | 4920.0005 | 14 | 101 | 1.50008 | 4.1368 | 2.049953 | 2.274808e-05 | 7.748539 | 4.544841e-05 |  |  | 0.0001630783 |  | 36.17194 | 35.53286
13547 | 1157972.1 | 2018-03-12 22:50 | 5040.0043 | 14 | 101 | 1.500031 | 4.15661 | 2.099953 | 2.274808e-05 | 7.955882 | 4.544841e-05 |  |  | 0.000207901 |  | 36.15283 | 35.51301
13548 | 1158092.1 | 2018-03-12 22:52 | 5160.0026 | 14 | 101 | 1.500042 | 4.174842 | 2.14995 | 2.274808e-05 | 8.164163 | 4.544841e-05 |  |  | 0.0002059937 |  | 36.17474 | 35.43135
13549 | 1158212.1 | 2018-03-12 22:54 | 5280.001 | 14 | 101 | 1.500042 | 4.190098 | 2.199951 | 2.274808e-05 | 8.373305 | 4.544841e-05 |  |  | 0.000164032 |  | 36.13372 | 35.45446
13550 | 1158318.9 | 2018-03-12 22:56 | 5386.7777 | 14 | 101 | 1.500019 | 4.200006 | 2.244442 | 2.274808e-05 | 8.559957 | 4.544841e-05 |  |  | 0.0001159904 |  | 36.15422 | 35.42948
13551 | 1158438.9 | 2018-03-12 22:58 | 120.0014 | 15 | 101 | 1.391926 | 4.200009 | 2.29254 | 2.274808e-05 | 8.761975 | 4.544841e-05 |  |  | 6.198883e-05 |  | 36.21057 | 35.45607
13552 | 1158558.9 | 2018-03-12 23:00 | 240.0025 | 15 | 101 | 1.31085 | 4.20013 | 2.337573 | 2.274808e-05 | 8.951117 | 4.544841e-05 |  |  | 6.67572e-05 |  | 36.12536 | 35.4178
13553 | 1158678.9 | 2018-03-12 23:02 | 360.0008 | 15 | 101 | 1.231586 | 4.200233 | 2.379912 | 2.274808e-05 | 9.128943 | 4.544841e-05 |  |  | 4.291534e-05 |  | 36.15098 | 35.4171
13554 | 1158798.9 | 2018-03-12 23:04 | 480.004 | 15 | 101 | 1.141989 | 4.199851 | 2.419512 | 2.274808e-05 | 9.295267 | 4.544841e-05 |  |  | 2.384186e-05 |  | 36.12584 | 35.56155
13555 | 1158918.9 | 2018-03-12 23:06 | 600.0028 | 15 | 101 | 1.050953 | 4.199877 | 2.456203 | 2.274808e-05 | 9.449372 | 4.544841e-05 |  |  | -1.907349e-05 |  | 36.00731 | 35.38208
13556 | 1159038.9 | 2018-03-12 23:08 | 720.0034 | 15 | 101 | 0.9602566 | 4.200371 | 2.489735 | 2.274808e-05 | 9.590208 | 4.544841e-05 |  |  | 8.678436e-05 |  | 35.99287 | 35.4313
13557 | 1159158.9 | 2018-03-12 23:10 | 840.004 | 15 | 101 | 0.8535767 | 4.200285 | 2.519859 | 2.274808e-05 | 9.716733 | 4.544841e-05 |  |  | 2.95639e-05 |  | 35.89806 | 35.40867
13558 | 1159278.9 | 2018-03-12 23:12 | 960.0014 | 15 | 101 | 0.7390614 | 4.199961 | 2.546396 | 2.274808e-05 | 9.828189 | 4.544841e-05 |  |  | 5.340576e-05 |  | 35.86081 | 35.43595
13559 | 1159398.9 | 2018-03-12 23:14 | 1080.0005 | 15 | 101 | 0.6310101 | 4.199964 | 2.569282 | 2.274808e-05 | 9.924315 | 4.544841e-05 |  |  | 2.384186e-05 |  | 35.77576 | 35.47681
13560 | 1159518.9 | 2018-03-12 23:16 | 1200.0017 | 15 | 101 | 0.5331669 | 4.200337 | 2.588621 | 2.274808e-05 | 10.00554 | 4.544841e-05 |  |  | 8.678436e-05 |  | 35.70003 | 35.50996
13561 | 1159638.9 | 2018-03-12 23:18 | 1320 | 15 | 101 | 0.436203 | 4.200135 | 2.604667 | 2.274808e-05 | 10.07293 | 4.544841e-05 |  |  | 6.484985e-05 |  | 35.53616 | 35.45695
13562 | 1159758.9 | 2018-03-12 23:20 | 1440.0014 | 15 | 101 | 0.3547764 | 4.20011 | 2.617784 | 2.274808e-05 | 10.12803 | 4.544841e-05 |  |  | 8.583069e-06 |  | 35.45668 | 35.32743
13563 | 1159878.9 | 2018-03-12 23:22 | 1560.0044 | 15 | 101 | 0.2836857 | 4.199939 | 2.628394 | 2.274808e-05 | 10.17259 | 4.544841e-05 |  |  | 5.149841e-05 |  | 35.45223 | 35.44086
13564 | 1159998.9 | 2018-03-12 23:24 | 1680.0001 | 15 | 101 | 0.2299232 | 4.200103 | 2.636943 | 2.274808e-05 | 10.2085 | 4.544841e-05 |  |  | 2.95639e-05 |  | 35.37645 | 35.44252
13565 | 1160118.9 | 2018-03-12 23:26 | 1800.0046 | 15 | 101 | 0.1844788 | 4.200028 | 2.643804 | 2.274808e-05 | 10.23731 | 4.544841e-05 |  |  | 2.400107e-05 |  | 35.31163 | 35.42594
13566 | 1160719.1 | 2018-03-12 23:36 | 600.0026 | 16 | 101 | 0 | 4.176951 | 2.643804 | 2.274808e-05 | 10.23731 | 4.544841e-05 |  |  | -3.814697e-06 |  | 35.00248 | 35.50808
13567 | 1160719.1 | 2018-03-12 23:36 | 600.0031 | 16 | 101 | 0 | 4.176951 | 2.643804 | 2.274808e-05 | 10.23731 | 4.544841e-05 |  |  | -3.81563e-06 |  | 35.00249 | 35.50807
13568 | 1160839.0 | 2018-03-12 23:38 | 120.0032 | 17 | 101 | -2.999987 | 3.906687 | 2.643804 | 0.1000085 | 10.23731 | 0.3931576 |  |  | -0.0002279282 |  | 35.42821 | 35.41147
13569 | 1160959.0 | 2018-03-12 23:40 | 240.0013 | 17 | 101 | -3.000012 | 3.884531 | 2.643804 | 0.2000081 | 10.23731 | 0.7826096 |  |  | -0.0001630783 |  | 35.76853 | 35.47331
13570 | 1161079.0 | 2018-03-12 23:42 | 360.0026 | 17 | 101 | -2.999978 | 3.867607 | 2.643804 | 0.3000021 | 10.23731 | 1.170192 |  |  | -0.0001468658 |  | 36.13282 | 35.45652
13571 | 1161199.0 | 2018-03-12 23:44 | 480.0017 | 17 | 101 | -3.000012 | 3.8478 | 2.643804 | 0.3999997 | 10.23731 | 1.556002 |  |  | -0.0001974106 |  | 36.46824 | 35.43433
13572 | 1161319.0 | 2018-03-12 23:46 | 600.0039 | 17 | 101 | -3.000004 | 3.818927 | 2.643804 | 0.4999928 | 10.23731 | 1.939402 |  |  | -0.0002527237 |  | 36.7325 | 35.41428
13573 | 1161439.0 | 2018-03-12 23:48 | 720.0023 | 17 | 101 | -2.999962 | 3.781632 | 2.643804 | 0.5999794 | 10.23731 | 2.319417 |  |  | -0.0003490448 |  | 37.03377 | 35.4523
13574 | 1161559.0 | 2018-03-12 23:50 | 840.0002 | 17 | 101 | -2.999974 | 3.743534 | 2.643804 | 0.6999705 | 10.23731 | 2.69562 |  |  | -0.0003356934 |  | 37.16021 | 35.52047
13575 | 1161679.0 | 2018-03-12 23:52 | 960.003 | 17 | 101 | -2.999949 | 3.7096 | 2.643804 | 0.7999693 | 10.23731 | 3.068233 |  |  | -0.00025177 |  | 37.25198 | 35.43479
13576 | 1161799.0 | 2018-03-12 23:54 | 1080.0034 | 17 | 101 | -2.999943 | 3.679499 | 2.643804 | 0.8999633 | 10.23731 | 3.437648 |  |  | -0.0002298355 |  | 37.35957 | 35.41682
13577 | 1161919.0 | 2018-03-12 23:56 | 1200.002 | 17 | 101 | -2.999949 | 3.650076 | 2.643804 | 0.9999508 | 10.23731 | 3.80409 |  |  | -0.0002822876 |  | 37.4775 | 35.43318
13578 | 1162039.0 | 2018-03-12 23:58 | 1320.0018 | 17 | 101 | -2.999945 | 3.618317 | 2.643804 | 1.099943 | 10.23731 | 4.167508 |  |  | -0.000333786 |  | 37.47101 | 35.47846
13579 | 1162159.0 | 2018-03-13 | 1440.0017 | 17 | 101 | -2.999907 | 3.583304 | 2.643804 | 1.199928 | 10.23731 | 4.527564 |  |  | -0.0003290176 |  | 37.497 | 35.53143
13580 | 1162279.0 | 2018-03-13 00:02 | 1560.0023 | 17 | 101 | -2.999892 | 3.545707 | 2.643804 | 1.299922 | 10.23731 | 4.884009 |  |  | -0.0003328323 |  | 37.42992 | 35.42171
13581 | 1162399.0 | 2018-03-13 00:04 | 1680.0008 | 17 | 101 | -2.999919 | 3.507353 | 2.643804 | 1.399906 | 10.23731 | 5.236599 |  |  | -0.0002784729 |  | 37.47773 | 35.48077
13582 | 1162519.0 | 2018-03-13 00:06 | 1800.0034 | 17 | 101 | -2.999901 | 3.471274 | 2.643804 | 1.499906 | 10.23731 | 5.585496 |  |  | -0.0002841949 |  | 37.45058 | 35.47916
13583 | 1162639.0 | 2018-03-13 00:08 | 1920.0018 | 17 | 101 | -2.999877 | 3.439569 | 2.643804 | 1.599893 | 10.23731 | 5.930956 |  |  | -0.0002717972 |  | 37.32632 | 35.44857
13584 | 1162759.0 | 2018-03-13 00:10 | 2040.003 | 17 | 101 | -2.999907 | 3.411556 | 2.643804 | 1.69989 | 10.23731 | 6.27348 |  |  | -0.0002450943 |  | 37.43176 | 35.45137
13585 | 1162879.0 | 2018-03-13 00:12 | 2160.0013 | 17 | 101 | -2.999913 | 3.385504 | 2.643804 | 1.799876 | 10.23731 | 6.613282 |  |  | -0.0002508163 |  | 37.55272 | 35.47404
13586 | 1162999.0 | 2018-03-13 00:14 | 2280.0038 | 17 | 101 | -2.999884 | 3.359195 | 2.643804 | 1.899866 | 10.23731 | 6.950491 |  |  | -0.0002250671 |  | 37.7006 | 35.49389
13587 | 1163119.0 | 2018-03-13 00:16 | 2400.0003 | 17 | 101 | -2.999924 | 3.330016 | 2.643804 | 1.999858 | 10.23731 | 7.284963 |  |  | -0.0002555847 |  | 37.96767 | 35.47216
13588 | 1163239.0 | 2018-03-13 00:18 | 2520.0031 | 17 | 101 | -2.999908 | 3.298227 | 2.643804 | 2.099842 | 10.23731 | 7.616318 |  |  | -0.0002536774 |  | 38.19102 | 35.46589
13589 | 1163359.0 | 2018-03-13 00:20 | 2640.0036 | 17 | 101 | -2.999926 | 3.263682 | 2.643804 | 2.199839 | 10.23731 | 7.944475 |  |  | -0.0003156662 |  | 38.29095 | 35.51347
13590 | 1163479.0 | 2018-03-13 00:22 | 2760.0003 | 17 | 101 | -2.999936 | 3.218735 | 2.643804 | 2.29983 | 10.23731 | 8.268682 |  |  | -0.0004520416 |  | 38.38667 | 35.46004
13591 | 1163599.0 | 2018-03-13 00:24 | 2880.0012 | 17 | 101 | -2.999932 | 3.134007 | 2.643804 | 2.399818 | 10.23731 | 8.586898 |  |  | -0.001092911 |  | 38.61863 | 35.44463
13592 | 1163719.0 | 2018-03-13 00:26 | 3000.0023 | 17 | 101 | -2.999911 | 2.972443 | 2.643804 | 2.499812 | 10.23731 | 8.892707 |  |  | -0.001479149 |  | 39.13364 | 35.43294
13593 | 1163839.0 | 2018-03-13 00:28 | 3120.0032 | 17 | 101 | -2.999964 | 2.664823 | 2.643804 | 2.599804 | 10.23731 | 9.17807 |  |  | -0.006147385 |  | 39.68645 | 35.45325
13594 | 1163889.1 | 2018-03-13 00:29 | 3170.0968 | 17 | 101 | -2.999913 | 1.999909 | 2.643804 | 2.641542 | 10.23731 | 9.278766 |  |  | -0.003737036 |  | 40.07741 | 35.45044
13595 | 1163889.1 | 2018-03-13 00:29 | 0.0032 | 18 | 102 | -3.000094 | 1.998101 | 0 | 2.000031e-06 | 0 | 3.996755e-06 |  |  | -0.003736223 |  | 40.0773 | 35.45052
13596 | 1164009.2 | 2018-03-13 00:31 | 120.0021 | 14 | 102 | 1.500042 | 3.222229 | 0.04999354 | 1.466689e-05 | 0.1503407 | 2.930324e-05 |  |  | 0.002038956 |  | 39.3088 | 35.45718
13597 | 1164129.2 | 2018-03-13 00:33 | 240.0034 | 14 | 102 | 1.500004 | 3.388254 | 0.09999248 | 1.466689e-05 | 0.3160568 | 2.930324e-05 |  |  | 0.001005173 |  | 38.38415 | 35.49757
13598 | 1164249.2 | 2018-03-13 00:35 | 360.001 | 14 | 102 | 1.500031 | 3.46971 | 0.1499914 | 1.466689e-05 | 0.4878137 | 2.930324e-05 |  |  | 0.0004615784 |  | 37.74775 | 35.52535
13599 | 1164369.2 | 2018-03-13 00:37 | 480.0002 | 14 | 102 | 1.500053 | 3.516484 | 0.1999874 | 1.466689e-05 | 0.6624917 | 2.930324e-05 |  |  | 0.0003824234 |  | 37.36046 | 35.50527
13600 | 1164489.2 | 2018-03-13 00:39 | 600.0006 | 14 | 102 | 1.500021 | 3.547091 | 0.2499869 | 1.466689e-05 | 0.8392017 | 2.930324e-05 |  |  | 0.0001792908 |  | 37.03405 | 35.51019
13601 | 1164609.2 | 2018-03-13 00:41 | 720.0044 | 14 | 102 | 1.500025 | 3.564062 | 0.2999872 | 1.466689e-05 | 1.016987 | 2.930324e-05 |  |  | 0.0001621246 |  | 36.86461 | 35.46538
13602 | 1164729.2 | 2018-03-13 00:43 | 840.0015 | 14 | 102 | 1.500046 | 3.580269 | 0.3499866 | 1.466689e-05 | 1.195596 | 2.930324e-05 |  |  | 0.0001535416 |  | 36.56808 | 35.45744
13603 | 1164849.2 | 2018-03-13 00:45 | 960.003 | 14 | 102 | 1.500059 | 3.596327 | 0.3999816 | 1.466689e-05 | 1.374992 | 2.930324e-05 |  |  | 0.0001792908 |  | 36.4978 | 35.48962
13604 | 1164969.2 | 2018-03-13 00:47 | 1080.0011 | 14 | 102 | 1.500042 | 3.61393 | 0.4499839 | 1.466689e-05 | 1.555243 | 2.930324e-05 |  |  | 0.0001745224 |  | 36.36492 | 35.50411
13605 | 1165089.2 | 2018-03-13 00:49 | 1200.0004 | 14 | 102 | 1.500057 | 3.63514 | 0.4999805 | 1.466689e-05 | 1.736445 | 2.930324e-05 |  |  | 0.0002012253 |  | 36.19456 | 35.48519
13606 | 1165209.2 | 2018-03-13 00:51 | 1320.0007 | 14 | 102 | 1.500076 | 3.656876 | 0.5499777 | 1.466689e-05 | 1.918744 | 2.930324e-05 |  |  | 0.0001897812 |  | 36.1545 | 35.502
13607 | 1165329.2 | 2018-03-13 00:53 | 1440.0004 | 14 | 102 | 1.500032 | 3.677295 | 0.5999771 | 1.466689e-05 | 2.102097 | 2.930324e-05 |  |  | 0.0001840591 |  | 36.11862 | 35.50177
13608 | 1165449.2 | 2018-03-13 00:55 | 1560.0025 | 14 | 102 | 1.500031 | 3.695946 | 0.6499766 | 1.466689e-05 | 2.286443 | 2.930324e-05 |  |  | 0.0001296997 |  | 36.01382 | 35.50016
13609 | 1165569.2 | 2018-03-13 00:57 | 1680.0007 | 14 | 102 | 1.500088 | 3.710984 | 0.6999781 | 1.466689e-05 | 2.471632 | 2.930324e-05 |  |  | 0.000164032 |  | 35.87011 | 35.53565
13610 | 1165689.2 | 2018-03-13 00:59 | 1800.0045 | 14 | 102 | 1.500023 | 3.72309 | 0.7499759 | 1.466689e-05 | 2.657488 | 2.930324e-05 |  |  | 0.0001115799 |  | 35.81211 | 35.4488
13611 | 1165809.2 | 2018-03-13 01:01 | 1920.0034 | 14 | 102 | 1.500051 | 3.733501 | 0.7999768 | 1.466689e-05 | 2.843907 | 2.930324e-05 |  |  | 5.435944e-05 |  | 35.86153 | 35.45605
13612 | 1165929.2 | 2018-03-13 01:03 | 2040.0016 | 14 | 102 | 1.500048 | 3.743926 | 0.8499697 | 1.466689e-05 | 3.030815 | 2.930324e-05 |  |  | 8.487701e-05 |  | 35.85359 | 35.44017
13613 | 1166049.2 | 2018-03-13 01:05 | 2160.0046 | 14 | 102 | 1.500032 | 3.75485 | 0.8999702 | 1.466689e-05 | 3.218283 | 2.930324e-05 |  |  | 0.0001010895 |  | 35.99198 | 35.49549
13614 | 1166169.2 | 2018-03-13 01:07 | 2280.0031 | 14 | 102 | 1.500023 | 3.766575 | 0.9499689 | 1.466689e-05 | 3.40631 | 2.930324e-05 |  |  | 8.773804e-05 |  | 36.11164 | 35.5524
13615 | 1166289.2 | 2018-03-13 01:09 | 2400.0035 | 14 | 102 | 1.500048 | 3.779279 | 0.9999674 | 1.466689e-05 | 3.594946 | 2.930324e-05 |  |  | 8.487701e-05 |  | 36.19684 | 35.46353
13616 | 1166409.2 | 2018-03-13 01:11 | 2520.0034 | 14 | 102 | 1.50004 | 3.793123 | 1.049968 | 1.466689e-05 | 3.784254 | 2.930324e-05 |  |  | 9.822845e-05 |  | 36.28136 | 35.46704
13617 | 1166529.2 | 2018-03-13 01:13 | 2640.0046 | 14 | 102 | 1.500086 | 3.808344 | 1.099966 | 1.466689e-05 | 3.974275 | 2.930324e-05 |  |  | 0.0001144409 |  | 36.35443 | 35.48639
13618 | 1166649.2 | 2018-03-13 01:15 | 2760.0005 | 14 | 102 | 1.500048 | 3.824937 | 1.149968 | 1.466689e-05 | 4.165106 | 2.930324e-05 |  |  | 0.0001497269 |  | 36.48195 | 35.44789
13619 | 1166769.2 | 2018-03-13 01:17 | 2880.0014 | 14 | 102 | 1.500078 | 3.842811 | 1.199963 | 1.466689e-05 | 4.356779 | 2.930324e-05 |  |  | 0.0001735687 |  | 36.45751 | 35.45211
13620 | 1166889.2 | 2018-03-13 01:19 | 3000.0003 | 14 | 102 | 1.500067 | 3.861583 | 1.249962 | 1.466689e-05 | 4.54938 | 2.930324e-05 |  |  | 0.0001840591 |  | 36.47985 | 35.41102
13621 | 1167009.2 | 2018-03-13 01:21 | 3120.0002 | 14 | 102 | 1.500029 | 3.880855 | 1.299961 | 1.466689e-05 | 4.742935 | 2.930324e-05 |  |  | 0.0001440048 |  | 36.50198 | 35.38416
13622 | 1167129.2 | 2018-03-13 01:23 | 3240.0029 | 14 | 102 | 1.500053 | 3.900068 | 1.349961 | 1.466689e-05 | 4.937458 | 2.930324e-05 |  |  | 0.0001735687 |  | 36.63945 | 35.40705
13623 | 1167249.2 | 2018-03-13 01:25 | 3360.0002 | 14 | 102 | 1.500086 | 3.918831 | 1.399961 | 1.466689e-05 | 5.132934 | 2.930324e-05 |  |  | 0.0001888275 |  | 36.62828 | 35.42595
13624 | 1167369.2 | 2018-03-13 01:27 | 3480 | 14 | 102 | 1.500044 | 3.936776 | 1.449957 | 1.466689e-05 | 5.329312 | 2.930324e-05 |  |  | 0.0001401901 |  | 36.67318 | 35.43087
13625 | 1167489.2 | 2018-03-13 01:29 | 3600.003 | 14 | 102 | 1.500057 | 3.954114 | 1.499957 | 1.466689e-05 | 5.526587 | 2.930324e-05 |  |  | 0.0001630783 |  | 36.62038 | 35.47939
13626 | 1167609.2 | 2018-03-13 01:31 | 3720.0006 | 14 | 102 | 1.500019 | 3.970788 | 1.549955 | 1.466689e-05 | 5.7247 | 2.930324e-05 |  |  | 0.0001277924 |  | 36.6434 | 35.49035
13627 | 1167729.2 | 2018-03-13 01:33 | 3840.0043 | 14 | 102 | 1.500036 | 3.986481 | 1.599956 | 1.466689e-05 | 5.923644 | 2.930324e-05 |  |  | 0.000125885 |  | 36.51382 | 35.46538
13628 | 1167849.2 | 2018-03-13 01:35 | 3960.0016 | 14 | 102 | 1.500046 | 4.001305 | 1.649958 | 1.466689e-05 | 6.123348 | 2.930324e-05 |  |  | 0.0001268387 |  | 36.39887 | 35.38372
13629 | 1167969.2 | 2018-03-13 01:37 | 4080.0002 | 14 | 102 | 1.500044 | 4.015755 | 1.699951 | 1.466689e-05 | 6.323749 | 2.930324e-05 |  |  | 0.0001001358 |  | 36.33627 | 35.49246
13630 | 1168089.2 | 2018-03-13 01:39 | 4200.0045 | 14 | 102 | 1.500046 | 4.03021 | 1.749956 | 1.466689e-05 | 6.524919 | 2.930324e-05 |  |  | 0.0001010895 |  | 36.2725 | 35.49736
13631 | 1168209.2 | 2018-03-13 01:41 | 4320.0019 | 14 | 102 | 1.500036 | 4.04521 | 1.799951 | 1.466689e-05 | 6.72678 | 2.930324e-05 |  |  | 0.0001764297 |  | 36.22665 | 35.44345
13632 | 1168329.2 | 2018-03-13 01:43 | 4440.0012 | 14 | 102 | 1.500061 | 4.061248 | 1.84995 | 1.466689e-05 | 6.929434 | 2.930324e-05 |  |  | 0.000164032 |  | 36.20755 | 35.47846
13633 | 1168449.2 | 2018-03-13 01:45 | 4560.004 | 14 | 102 | 1.500063 | 4.078529 | 1.899951 | 1.466689e-05 | 7.132926 | 2.930324e-05 |  |  | 0.0001392365 |  | 36.21756 | 35.58466
13634 | 1168569.2 | 2018-03-13 01:47 | 4680.0023 | 14 | 102 | 1.500071 | 4.0972 | 1.949947 | 1.466689e-05 | 7.337298 | 2.930324e-05 |  |  | 0.0001869202 |  | 36.17472 | 35.51135
13635 | 1168689.2 | 2018-03-13 01:49 | 4800.0011 | 14 | 102 | 1.500048 | 4.116943 | 1.99995 | 1.466689e-05 | 7.542658 | 2.930324e-05 |  |  | 0.0001277924 |  | 36.22944 | 35.4752
13636 | 1168809.2 | 2018-03-13 01:51 | 4920.0016 | 14 | 102 | 1.500057 | 4.137197 | 2.049948 | 1.466689e-05 | 7.749005 | 2.930324e-05 |  |  | 0.0001850128 |  | 36.17262 | 35.48456
13637 | 1168929.2 | 2018-03-13 01:53 | 5040.0014 | 14 | 102 | 1.500072 | 4.156909 | 2.099947 | 1.466689e-05 | 7.956358 | 2.930324e-05 |  |  | 0.0001707077 |  | 36.21941 | 35.52938
13638 | 1169049.2 | 2018-03-13 01:55 | 5160.0021 | 14 | 102 | 1.500086 | 4.175145 | 2.149945 | 1.466689e-05 | 8.16466 | 2.930324e-05 |  |  | 0.0001277924 |  | 36.09533 | 35.43792
13639 | 1169169.2 | 2018-03-13 01:57 | 5280.0027 | 14 | 102 | 1.50005 | 4.19033 | 2.199948 | 1.466689e-05 | 8.373823 | 2.930324e-05 |  |  | 0.0001411438 |  | 36.1526 | 35.40805
13640 | 1169273.8 | 2018-03-13 01:58 | 5384.5643 | 14 | 102 | 1.500046 | 4.200006 | 2.243513 | 1.466689e-05 | 8.556596 | 2.930324e-05 |  |  | 8.297922e-05 |  | 36.12674 | 35.48341
13641 | 1169393.8 | 2018-03-13 02:00 | 120.0035 | 15 | 102 | 1.39822 | 4.200493 | 2.291795 | 1.466689e-05 | 8.759406 | 2.930324e-05 |  |  | 1.621246e-05 |  | 36.18614 | 35.4395
13642 | 1169513.8 | 2018-03-13 02:02 | 240.004 | 15 | 102 | 1.314669 | 4.200463 | 2.336985 | 1.466689e-05 | 8.949227 | 2.930324e-05 |  |  | -2.098083e-05 |  | 36.12233 | 35.5242
13643 | 1169633.8 | 2018-03-13 02:04 | 360.0047 | 15 | 102 | 1.233698 | 4.200476 | 2.379462 | 1.466689e-05 | 9.127652 | 2.930324e-05 |  |  | -1.907349e-05 |  | 36.13865 | 35.45
13644 | 1169753.8 | 2018-03-13 02:06 | 480.0023 | 15 | 102 | 1.149221 | 4.200504 | 2.419187 | 1.466689e-05 | 9.294515 | 2.930324e-05 |  |  | 2.861023e-06 |  | 36.10324 | 35.44438
13645 | 1169873.8 | 2018-03-13 02:08 | 600.0005 | 15 | 102 | 1.057732 | 4.20048 | 2.45598 | 1.466689e-05 | 9.449061 | 2.930324e-05 |  |  | 1.716614e-05 |  | 36.08508 | 35.51673
13646 | 1169993.8 | 2018-03-13 02:10 | 720.0042 | 15 | 102 | 0.9580441 | 4.200501 | 2.4896 | 1.466689e-05 | 9.590283 | 2.930324e-05 |  |  | 2.861023e-05 |  | 35.95536 | 35.41451
13647 | 1170113.8 | 2018-03-13 02:12 | 840.0015 | 15 | 102 | 0.8517017 | 4.200468 | 2.519777 | 1.466689e-05 | 9.717043 | 2.930324e-05 |  |  | -4.482269e-05 |  | 35.91975 | 35.44972
13648 | 1170233.8 | 2018-03-13 02:14 | 960.0036 | 15 | 102 | 0.7416744 | 4.200479 | 2.546338 | 1.466689e-05 | 9.828611 | 2.930324e-05 |  |  | 1.907349e-06 |  | 35.87781 | 35.45953
13649 | 1170353.8 | 2018-03-13 02:16 | 1080.0003 | 15 | 102 | 0.6321278 | 4.200508 | 2.569224 | 1.466689e-05 | 9.924743 | 2.930324e-05 |  |  | -8.583069e-06 |  | 35.81467 | 35.48242
13650 | 1170473.8 | 2018-03-13 02:18 | 1200.0004 | 15 | 102 | 0.5282993 | 4.200503 | 2.58854 | 1.466689e-05 | 10.00588 | 2.930324e-05 |  |  | 3.814697e-05 |  | 35.71142 | 35.50177
13651 | 1170593.8 | 2018-03-13 02:20 | 1320.003 | 15 | 102 | 0.4342442 | 4.200486 | 2.604551 | 1.466689e-05 | 10.07313 | 2.930324e-05 |  |  | 2.384186e-05 |  | 35.66108 | 35.48571
13652 | 1170713.8 | 2018-03-13 02:22 | 1440.003 | 15 | 102 | 0.3528061 | 4.20046 | 2.617631 | 1.466689e-05 | 10.12808 | 2.930324e-05 |  |  | 2.002716e-05 |  | 35.54408 | 35.43158
13653 | 1170833.8 | 2018-03-13 02:24 | 1560.0003 | 15 | 102 | 0.2843151 | 4.200467 | 2.628211 | 1.466689e-05 | 10.17252 | 2.930324e-05 |  |  | 1.525879e-05 |  | 35.42193 | 35.47708
13654 | 1170953.8 | 2018-03-13 02:26 | 1680.0024 | 15 | 102 | 0.2282391 | 4.200466 | 2.636719 | 1.466689e-05 | 10.20826 | 2.930324e-05 |  |  | 6.67572e-06 |  | 35.30088 | 35.43225
13655 | 1171073.8 | 2018-03-13 02:28 | 1800.0033 | 15 | 102 | 0.1833134 | 4.200437 | 2.643548 | 1.466689e-05 | 10.23694 | 2.930324e-05 |  |  | -5.722046e-06 |  | 35.27501 | 35.47168
13656 | 1171073.8 | 2018-03-13 02:28 | 1800.0085 | 15 | 102 | 0.1833096 | 4.200439 | 2.643548 | 1.466689e-05 | 10.23694 | 2.930324e-05 |  |  | -5.722153e-06 |  | 35.275 | 35.47168
13657 | 1171673.9 | 2018-03-13 02:38 | 600.0024 | 16 | 102 | 0 | 4.177387 | 2.643548 | 1.466689e-05 | 10.23694 | 2.930324e-05 |  |  | -1.811981e-05 |  | 35.11448 | 35.52723
13658 | 1171673.9 | 2018-03-13 02:38 | 600.0093 | 16 | 102 | 0 | 4.177392 | 2.643548 | 1.466689e-05 | 10.23694 | 2.930324e-05 |  |  | -1.813471e-05 |  | 35.1145 | 35.52722
13659 | 1171794.0 | 2018-03-13 02:40 | 120.0009 | 17 | 102 | -2.999966 | 3.906745 | 2.643548 | 0.1000045 | 10.23694 | 0.3931772 |  |  | -0.0002775192 |  | 35.45943 | 35.5249
13660 | 1171914.0 | 2018-03-13 02:42 | 240.0032 | 17 | 102 | -2.999974 | 3.884641 | 2.643548 | 0.1999992 | 10.23694 | 0.7826197 |  |  | -0.0001707077 |  | 35.82002 | 35.48639
13661 | 1172034.0 | 2018-03-13 02:44 | 360.0019 | 17 | 102 | -2.999934 | 3.867694 | 2.643548 | 0.2999859 | 10.23694 | 1.170181 |  |  | -0.0001373291 |  | 36.14424 | 35.45981
13662 | 1172154.0 | 2018-03-13 02:46 | 480.0034 | 17 | 102 | -2.999913 | 3.847918 | 2.643548 | 0.3999746 | 10.23694 | 1.555968 |  |  | -0.0002126694 |  | 36.45332 | 35.47893
13663 | 1172274.0 | 2018-03-13 02:48 | 600.0016 | 17 | 102 | -2.999911 | 3.819065 | 2.643548 | 0.4999733 | 10.23694 | 1.939404 |  |  | -0.000328064 |  | 36.79457 | 35.49012
13664 | 1172394.0 | 2018-03-13 02:50 | 720.0005 | 17 | 102 | -2.999882 | 3.781842 | 2.643548 | 0.5999606 | 10.23694 | 2.319443 |  |  | -0.0003471375 |  | 37.01216 | 35.45607
13665 | 1172514.0 | 2018-03-13 02:52 | 840.002 | 17 | 102 | -2.99989 | 3.743746 | 2.643548 | 0.6999502 | 10.23694 | 2.69566 |  |  | -0.0003318787 |  | 37.25428 | 35.53654
13666 | 1172634.0 | 2018-03-13 02:54 | 960.0011 | 17 | 102 | -2.999955 | 3.709838 | 2.643548 | 0.7999408 | 10.23694 | 3.068263 |  |  | -0.0003004074 |  | 37.2566 | 35.41384
13667 | 1172754.0 | 2018-03-13 02:56 | 1080.0035 | 17 | 102 | -2.999922 | 3.679719 | 2.643548 | 0.899933 | 10.23694 | 3.437689 |  |  | -0.0002498627 |  | 37.30702 | 35.3674
13668 | 1172874.0 | 2018-03-13 02:58 | 1200.0014 | 17 | 102 | -2.999919 | 3.650258 | 2.643548 | 0.9999278 | 10.23694 | 3.804177 |  |  | -0.0002689362 |  | 37.38784 | 35.4325
13669 | 1172994.0 | 2018-03-13 03:00 | 1320.0014 | 17 | 102 | -2.999907 | 3.618511 | 2.643548 | 1.099919 | 10.23694 | 4.167611 |  |  | -0.0003061295 |  | 37.45775 | 35.4115
13670 | 1173114.0 | 2018-03-13 03:02 | 1440.0012 | 17 | 102 | -2.999913 | 3.583516 | 2.643548 | 1.19991 | 10.23694 | 4.527708 |  |  | -0.0002756119 |  | 37.4884 | 35.44651
13671 | 1173234.0 | 2018-03-13 03:04 | 1560.0015 | 17 | 102 | -2.999898 | 3.545913 | 2.643548 | 1.299899 | 10.23694 | 4.884158 |  |  | -0.0003519058 |  | 37.44569 | 35.49459
13672 | 1173354.0 | 2018-03-13 03:06 | 1680.0008 | 17 | 102 | -2.999928 | 3.507501 | 2.643548 | 1.399884 | 10.23694 | 5.236772 |  |  | -0.0003423691 |  | 37.46937 | 35.41642
13673 | 1173474.0 | 2018-03-13 03:08 | 1800.0043 | 17 | 102 | -2.999924 | 3.471397 | 2.643548 | 1.499882 | 10.23694 | 5.585678 |  |  | -0.0003194809 |  | 37.42429 | 35.46311
13674 | 1173594.0 | 2018-03-13 03:10 | 1920.0042 | 17 | 102 | -2.999962 | 3.43968 | 2.643548 | 1.599873 | 10.23694 | 5.931166 |  |  | -0.000254631 |  | 37.33164 | 35.50975
13675 | 1173714.0 | 2018-03-13 03:12 | 2040.0015 | 17 | 102 | -2.999924 | 3.4117 | 2.643548 | 1.699866 | 10.23694 | 6.273687 |  |  | -0.0001955032 |  | 37.42429 | 35.46449
13676 | 1173834.0 | 2018-03-13 03:14 | 2160.0038 | 17 | 102 | -2.999915 | 3.385579 | 2.643548 | 1.799859 | 10.23694 | 6.613517 |  |  | -0.0001745224 |  | 37.55664 | 35.50489
13677 | 1173954.0 | 2018-03-13 03:16 | 2280.0029 | 17 | 102 | -2.99998 | 3.35929 | 2.643548 | 1.899852 | 10.23694 | 6.950748 |  |  | -0.000248909 |  | 37.62211 | 35.45914
13678 | 1174074.0 | 2018-03-13 03:18 | 2400.0034 | 17 | 102 | -2.999968 | 3.330116 | 2.643548 | 1.99984 | 10.23694 | 7.285213 |  |  | -0.000246048 |  | 37.89713 | 35.4624
13679 | 1174194.0 | 2018-03-13 03:20 | 2520.0008 | 17 | 102 | -2.999959 | 3.29833 | 2.643548 | 2.09983 | 10.23694 | 7.616598 |  |  | -0.0002670288 |  | 38.14927 | 35.52471
13680 | 1174314.0 | 2018-03-13 03:22 | 2640.0029 | 17 | 102 | -2.999968 | 3.263801 | 2.643548 | 2.199826 | 10.23694 | 7.944761 |  |  | -0.0003509521 |  | 38.23738 | 35.43158
13681 | 1174434.0 | 2018-03-13 03:24 | 2760.0027 | 17 | 102 | -2.999976 | 3.218862 | 2.643548 | 2.299818 | 10.23694 | 8.26899 |  |  | -0.0004806519 |  | 38.35886 | 35.45396
13682 | 1174554.0 | 2018-03-13 03:26 | 2880.0034 | 17 | 102 | -2.999949 | 3.134192 | 2.643548 | 2.399816 | 10.23694 | 8.587248 |  |  | -0.001049995 |  | 38.69508 | 35.41687
13683 | 1174674.0 | 2018-03-13 03:28 | 3000.0039 | 17 | 102 | -2.999969 | 2.972406 | 2.643548 | 2.499802 | 10.23694 | 8.893049 |  |  | -0.001581192 |  | 39.19122 | 35.42525
13684 | 1174794.0 | 2018-03-13 03:30 | 3120.0005 | 17 | 102 | -2.999997 | 2.663464 | 2.643548 | 2.599793 | 10.23694 | 9.178376 |  |  | -0.006146431 |  | 39.69474 | 35.44648
13685 | 1174843.7 | 2018-03-13 03:31 | 3169.7601 | 17 | 102 | -2.999966 | 1.999682 | 2.643548 | 2.641256 | 10.23694 | 9.278358 |  |  | -0.003755391 |  | 40.02057 | 35.45837
13686 | 1174843.7 | 2018-03-13 03:31 | 0.0103 | 18 | 103 | -2.999934 | 1.997619 | 0 | 0 | 0 | 0 |  |  | -0.003754281 |  | 40.02046 | 35.47449
13687 | 1174963.7 | 2018-03-13 03:33 | 120.0042 | 14 | 103 | 1.500063 | 3.222435 | 0.05000007 | 2.125042e-05 | 0.1503656 | 4.245051e-05 |  |  | 0.002013206 |  | 39.41598 | 35.47238
13688 | 1175083.7 | 2018-03-13 03:35 | 240.0008 | 14 | 103 | 1.500092 | 3.388444 | 0.09999365 | 2.125042e-05 | 0.316074 | 4.245051e-05 |  |  | 0.0009765625 |  | 38.42887 | 35.45349
13689 | 1175203.7 | 2018-03-13 03:37 | 360.003 | 14 | 103 | 1.500063 | 3.469908 | 0.1499952 | 2.125042e-05 | 0.4878509 | 4.245051e-05 |  |  | 0.0004663467 |  | 37.81152 | 35.50832
13690 | 1175323.7 | 2018-03-13 03:39 | 480.0021 | 14 | 103 | 1.500057 | 3.516725 | 0.1999909 | 2.125042e-05 | 0.6625393 | 4.245051e-05 |  |  | 0.0003709793 |  | 37.36809 | 35.46704
13691 | 1175443.7 | 2018-03-13 03:41 | 600.0005 | 14 | 103 | 1.500088 | 3.547253 | 0.2499895 | 2.125042e-05 | 0.8392563 | 4.245051e-05 |  |  | 0.0001525879 |  | 37.01843 | 35.48897
13692 | 1175563.7 | 2018-03-13 03:43 | 720.0041 | 14 | 103 | 1.500046 | 3.564206 | 0.2999892 | 2.125042e-05 | 1.017047 | 4.245051e-05 |  |  | 0.0001411438 |  | 36.89642 | 35.49923
13693 | 1175683.7 | 2018-03-13 03:45 | 840.0025 | 14 | 103 | 1.500027 | 3.580372 | 0.3499902 | 2.125042e-05 | 1.195668 | 4.245051e-05 |  |  | 9.536743e-05 |  | 36.62199 | 35.48127
13694 | 1175803.7 | 2018-03-13 03:47 | 960.0037 | 14 | 103 | 1.500061 | 3.59646 | 0.3999889 | 2.125042e-05 | 1.375085 | 4.245051e-05 |  |  | 0.0001153946 |  | 36.5092 | 35.47404
13695 | 1175923.7 | 2018-03-13 03:49 | 1080.0027 | 14 | 103 | 1.500109 | 3.614103 | 0.449988 | 2.125042e-05 | 1.555332 | 4.245051e-05 |  |  | 0.0001659393 |  | 36.39584 | 35.499
13696 | 1176043.7 | 2018-03-13 03:51 | 1200.0032 | 14 | 103 | 1.500082 | 3.635294 | 0.499981 | 2.125042e-05 | 1.73653 | 4.245051e-05 |  |  | 0.0002012253 |  | 36.23082 | 35.48689
13697 | 1176163.7 | 2018-03-13 03:53 | 1320.0017 | 14 | 103 | 1.50005 | 3.657064 | 0.5499794 | 2.125042e-05 | 1.918842 | 4.245051e-05 |  |  | 0.000202179 |  | 36.07459 | 35.50716
13698 | 1176283.7 | 2018-03-13 03:55 | 1440.0013 | 14 | 103 | 1.500053 | 3.677482 | 0.5999838 | 2.125042e-05 | 2.102222 | 4.245051e-05 |  |  | 0.000166893 |  | 36.042 | 35.43692
13699 | 1176403.7 | 2018-03-13 03:57 | 1560.001 | 14 | 103 | 1.500048 | 3.696126 | 0.6499828 | 2.125042e-05 | 2.286576 | 4.245051e-05 |  |  | 0.0001363754 |  | 35.93604 | 35.44229
13700 | 1176523.7 | 2018-03-13 03:59 | 1680.0011 | 14 | 103 | 1.500036 | 3.711129 | 0.699977 | 2.125042e-05 | 2.471746 | 4.245051e-05 |  |  | 7.43866e-05 |  | 35.93208 | 35.43973
13701 | 1176643.7 | 2018-03-13 04:01 | 1800.0015 | 14 | 103 | 1.500069 | 3.723192 | 0.7499762 | 2.125042e-05 | 2.657614 | 4.245051e-05 |  |  | 0.0001020432 |  | 35.90131 | 35.45539
13702 | 1176763.7 | 2018-03-13 04:03 | 1920.0037 | 14 | 103 | 1.50008 | 3.733626 | 0.7999799 | 2.125042e-05 | 2.844051 | 4.245051e-05 |  |  | 0.0001211166 |  | 35.94115 | 35.44725
13703 | 1176883.7 | 2018-03-13 04:05 | 2040.0013 | 14 | 103 | 1.500057 | 3.744045 | 0.8499764 | 2.125042e-05 | 3.030979 | 4.245051e-05 |  |  | 8.392334e-05 |  | 35.88594 | 35.47503
13704 | 1177003.7 | 2018-03-13 04:07 | 2160.0016 | 14 | 103 | 1.500029 | 3.755013 | 0.8999748 | 2.125042e-05 | 3.218447 | 4.245051e-05 |  |  | 0.0001392365 |  | 35.95978 | 35.51308
13705 | 1177123.7 | 2018-03-13 04:09 | 2280.0007 | 14 | 103 | 1.500088 | 3.766755 | 0.9499746 | 2.125042e-05 | 3.406487 | 4.245051e-05 |  |  | 9.536743e-05 |  | 35.98169 | 35.46029
13706 | 1177243.7 | 2018-03-13 04:11 | 2400.0037 | 14 | 103 | 1.500082 | 3.779445 | 0.9999728 | 2.125042e-05 | 3.595132 | 4.245051e-05 |  |  | 0.0001268387 |  | 36.18216 | 35.41224
13707 | 1177363.7 | 2018-03-13 04:13 | 2520.001 | 14 | 103 | 1.500019 | 3.793356 | 1.049973 | 2.125042e-05 | 3.784448 | 4.245051e-05 |  |  | 0.0001525879 |  | 36.26573 | 35.42995
13708 | 1177483.7 | 2018-03-13 04:15 | 2640.0024 | 14 | 103 | 1.500101 | 3.808571 | 1.099974 | 2.125042e-05 | 3.974492 | 4.245051e-05 |  |  | 0.000164032 |  | 36.34116 | 35.44839
13709 | 1177603.7 | 2018-03-13 04:17 | 2760.0015 | 14 | 103 | 1.500065 | 3.825207 | 1.14997 | 2.125042e-05 | 4.165317 | 4.245051e-05 |  |  | 0.0001564026 |  | 36.43076 | 35.46103
13710 | 1177723.7 | 2018-03-13 04:19 | 2880.0013 | 14 | 103 | 1.50009 | 3.843099 | 1.199968 | 2.125042e-05 | 4.357011 | 4.245051e-05 |  |  | 0.0001955032 |  | 36.46448 | 35.48715
13711 | 1177843.7 | 2018-03-13 04:21 | 3000.0026 | 14 | 103 | 1.500099 | 3.861908 | 1.249972 | 2.125042e-05 | 4.549648 | 4.245051e-05 |  |  | 0.0001735687 |  | 36.45704 | 35.41946
13712 | 1177963.7 | 2018-03-13 04:23 | 3120.0011 | 14 | 103 | 1.500107 | 3.881139 | 1.29997 | 2.125042e-05 | 4.743218 | 4.245051e-05 |  |  | 0.0001583099 |  | 36.53429 | 35.45489
13713 | 1178083.7 | 2018-03-13 04:25 | 3240.0017 | 14 | 103 | 1.500088 | 3.900402 | 1.349967 | 2.125042e-05 | 4.937745 | 4.245051e-05 |  |  | 0.0001897812 |  | 36.64758 | 35.51416
13714 | 1178203.7 | 2018-03-13 04:27 | 3360.0013 | 14 | 103 | 1.500063 | 3.91912 | 1.399969 | 2.125042e-05 | 5.133244 | 4.245051e-05 |  |  | 0.0001745224 |  | 36.62665 | 35.44438
13715 | 1178323.7 | 2018-03-13 04:29 | 3480.0002 | 14 | 103 | 1.500093 | 3.937086 | 1.449967 | 2.125042e-05 | 5.329643 | 4.245051e-05 |  |  | 0.0001487732 |  | 36.69459 | 35.50647
13716 | 1178443.7 | 2018-03-13 04:31 | 3600.004 | 14 | 103 | 1.500071 | 3.954381 | 1.499967 | 2.125042e-05 | 5.526931 | 4.245051e-05 |  |  | 0.0001621246 |  | 36.67852 | 35.44857
13717 | 1178563.7 | 2018-03-13 04:33 | 3720.0046 | 14 | 103 | 1.500067 | 3.97105 | 1.549967 | 2.125042e-05 | 5.725072 | 4.245051e-05 |  |  | 0.0001039505 |  | 36.6034 | 35.55032
13718 | 1178683.7 | 2018-03-13 04:35 | 3840.0044 | 14 | 103 | 1.500067 | 3.986773 | 1.599966 | 2.125042e-05 | 5.924015 | 4.245051e-05 |  |  | 0.0001554489 |  | 36.47031 | 35.45188
13719 | 1178803.7 | 2018-03-13 04:37 | 3960.0003 | 14 | 103 | 1.500072 | 4.001596 | 1.649962 | 2.125042e-05 | 6.123712 | 4.245051e-05 |  |  | 0.0001211166 |  | 36.41679 | 35.51324
13720 | 1178923.7 | 2018-03-13 04:39 | 4080.0018 | 14 | 103 | 1.500046 | 4.016013 | 1.699964 | 2.125042e-05 | 6.324163 | 4.245051e-05 |  |  | 0.0001010895 |  | 36.35582 | 35.47801
13721 | 1179043.7 | 2018-03-13 04:41 | 4200.0024 | 14 | 103 | 1.500067 | 4.030458 | 1.749964 | 2.125042e-05 | 6.525321 | 4.245051e-05 |  |  | 0.0001268387 |  | 36.31672 | 35.47266
13722 | 1179163.7 | 2018-03-13 04:43 | 4320.0045 | 14 | 103 | 1.500103 | 4.045498 | 1.799962 | 2.125042e-05 | 6.727208 | 4.245051e-05 |  |  | 8.773804e-05 |  | 36.2534 | 35.42506
13723 | 1179283.7 | 2018-03-13 04:45 | 4440.0036 | 14 | 103 | 1.500042 | 4.061513 | 1.849963 | 2.125042e-05 | 6.929885 | 4.245051e-05 |  |  | 0.0001125336 |  | 36.16422 | 35.42205
13724 | 1179403.7 | 2018-03-13 04:47 | 4560.0032 | 14 | 103 | 1.500061 | 4.078864 | 1.899963 | 2.125042e-05 | 7.13339 | 4.245051e-05 |  |  | 0.0001525879 |  | 36.14538 | 35.43113
13725 | 1179523.7 | 2018-03-13 04:49 | 4680.0023 | 14 | 103 | 1.500042 | 4.097554 | 1.949962 | 2.125042e-05 | 7.337792 | 4.245051e-05 |  |  | 0.0001459122 |  | 36.17681 | 35.48037
13726 | 1179643.7 | 2018-03-13 04:51 | 4800.002 | 14 | 103 | 1.500069 | 4.117357 | 1.999959 | 2.125042e-05 | 7.543149 | 4.245051e-05 |  |  | 0.0001831055 |  | 36.17635 | 35.46941
13727 | 1179763.7 | 2018-03-13 04:53 | 4920.0026 | 14 | 103 | 1.500076 | 4.137574 | 2.049961 | 2.125042e-05 | 7.749527 | 4.245051e-05 |  |  | 0.0001745224 |  | 36.19265 | 35.41527
13728 | 1179883.7 | 2018-03-13 04:55 | 5040.0032 | 14 | 103 | 1.500076 | 4.157327 | 2.099957 | 2.125042e-05 | 7.956887 | 4.245051e-05 |  |  | 0.0001859665 |  | 36.15937 | 35.44862
13729 | 1180003.7 | 2018-03-13 04:57 | 5160.0023 | 14 | 103 | 1.500082 | 4.175509 | 2.14996 | 2.125042e-05 | 8.165227 | 4.245051e-05 |  |  | 0.0001277924 |  | 36.19707 | 35.45047
13730 | 1180123.7 | 2018-03-13 04:59 | 5280.0006 | 14 | 103 | 1.500111 | 4.19055 | 2.199957 | 2.125042e-05 | 8.374383 | 4.245051e-05 |  |  | 0.0001010895 |  | 36.15099 | 35.41735
13731 | 1180225.7 | 2018-03-13 05:01 | 5381.9884 | 14 | 103 | 1.500078 | 4.200003 | 2.242452 | 2.125042e-05 | 8.552673 | 4.245051e-05 |  |  | 4.457471e-05 |  | 36.13119 | 35.4388
13732 | 1180345.8 | 2018-03-13 05:03 | 120.0019 | 15 | 103 | 1.396761 | 4.200418 | 2.290686 | 2.125042e-05 | 8.755275 | 4.245051e-05 |  |  | -2.193451e-05 |  | 36.19265 | 35.44018
13733 | 1180465.8 | 2018-03-13 05:05 | 240.0001 | 15 | 103 | 1.313652 | 4.200389 | 2.335836 | 2.125042e-05 | 8.944924 | 4.245051e-05 |  |  | 5.054474e-05 |  | 36.23803 | 35.4687
13734 | 1180585.8 | 2018-03-13 05:07 | 360.0014 | 15 | 103 | 1.233032 | 4.200379 | 2.378278 | 2.125042e-05 | 9.123198 | 4.245051e-05 |  |  | -4.1008e-05 |  | 36.29461 | 35.52686
13735 | 1180705.8 | 2018-03-13 05:09 | 480.0037 | 15 | 103 | 1.148142 | 4.200383 | 2.417982 | 2.125042e-05 | 9.28997 | 4.245051e-05 |  |  | -3.33786e-05 |  | 36.24577 | 35.5057
13736 | 1180825.8 | 2018-03-13 05:11 | 600.0042 | 15 | 103 | 1.057165 | 4.200401 | 2.454759 | 2.125042e-05 | 9.444448 | 4.245051e-05 |  |  | -3.814697e-05 |  | 36.11152 | 35.47664
13737 | 1180945.8 | 2018-03-13 05:13 | 720.0041 | 15 | 103 | 0.9579525 | 4.200369 | 2.488359 | 2.125042e-05 | 9.585579 | 4.245051e-05 |  |  | -1.335144e-05 |  | 36.01191 | 35.43893
13738 | 1181065.8 | 2018-03-13 05:15 | 840.0017 | 15 | 103 | 0.8517265 | 4.200393 | 2.518529 | 2.125042e-05 | 9.712308 | 4.245051e-05 |  |  | -2.861023e-06 |  | 35.92899 | 35.39934
13739 | 1181185.8 | 2018-03-13 05:17 | 960.0037 | 15 | 103 | 0.7421608 | 4.200413 | 2.545095 | 2.125042e-05 | 9.823893 | 4.245051e-05 |  |  | -2.95639e-05 |  | 35.84003 | 35.41145
13740 | 1181305.8 | 2018-03-13 05:19 | 1080.0035 | 15 | 103 | 0.6325512 | 4.200409 | 2.567992 | 2.125042e-05 | 9.920072 | 4.245051e-05 |  |  | 1.621246e-05 |  | 35.80277 | 35.39948
13741 | 1181425.8 | 2018-03-13 05:21 | 1200.0009 | 15 | 103 | 0.5290203 | 4.200418 | 2.587331 | 2.125042e-05 | 10.0013 | 4.245051e-05 |  |  | -1.239777e-05 |  | 35.69824 | 35.40024
13742 | 1181545.8 | 2018-03-13 05:23 | 1320.0024 | 15 | 103 | 0.4350319 | 4.200379 | 2.603363 | 2.125042e-05 | 10.06864 | 4.245051e-05 |  |  | -1.621246e-05 |  | 35.61674 | 35.38469
13743 | 1181665.8 | 2018-03-13 05:25 | 1440.0028 | 15 | 103 | 0.3533764 | 4.200389 | 2.616466 | 2.125042e-05 | 10.12368 | 4.245051e-05 |  |  | 1.525879e-05 |  | 35.51957 | 35.38924
13744 | 1181785.8 | 2018-03-13 05:27 | 1560.0042 | 15 | 103 | 0.2851734 | 4.200397 | 2.627072 | 2.125042e-05 | 10.16823 | 4.245051e-05 |  |  | -2.95639e-05 |  | 35.46131 | 35.46324
13745 | 1181905.8 | 2018-03-13 05:29 | 1680.0025 | 15 | 103 | 0.2288589 | 4.200389 | 2.635602 | 2.125042e-05 | 10.20406 | 4.245051e-05 |  |  | 8.487701e-05 |  | 35.38 | 35.41497
13746 | 1182025.8 | 2018-03-13 05:31 | 1800.0013 | 15 | 103 | 0.1838684 | 4.200372 | 2.642452 | 2.125042e-05 | 10.23283 | 4.245051e-05 |  |  | 7.629395e-06 |  | 35.27787 | 35.49086
13747 | 1182025.8 | 2018-03-13 05:31 | 1800.0084 | 15 | 103 | 0.1838646 | 4.200382 | 2.642453 | 2.125042e-05 | 10.23284 | 4.245051e-05 |  |  | 7.629225e-06 |  | 35.27787 | 35.43676
13748 | 1182625.9 | 2018-03-13 05:41 | 600.0001 | 16 | 103 | 0 | 4.177286 | 2.642453 | 2.125042e-05 | 10.23284 | 4.245051e-05 |  |  | -6.67572e-06 |  | 34.99944 | 35.36673
13749 | 1182625.9 | 2018-03-13 05:41 | 600.0006 | 16 | 103 | 0 | 4.177286 | 2.642453 | 2.125042e-05 | 10.23284 | 4.245051e-05 |  |  | -6.676947e-06 |  | 34.99944 | 35.36673
13750 | 1182745.8 | 2018-03-13 05:43 | 120.0031 | 17 | 103 | -2.999966 | 3.90663 | 2.642453 | 0.1000143 | 10.23284 | 0.3931888 |  |  | -0.0003013611 |  | 35.35262 | 35.35875
13751 | 1182865.8 | 2018-03-13 05:45 | 240.0006 | 17 | 103 | -2.999969 | 3.884538 | 2.642453 | 0.2000008 | 10.23284 | 0.78259 |  |  | -0.0001783371 |  | 35.75069 | 35.32221
13752 | 1182985.8 | 2018-03-13 05:47 | 360.0029 | 17 | 103 | -2.999911 | 3.867613 | 2.642453 | 0.2999925 | 10.23284 | 1.170164 |  |  | -0.0001125336 |  | 36.10282 | 35.49314
13753 | 1183105.8 | 2018-03-13 05:49 | 480.0033 | 17 | 103 | -2.999907 | 3.847843 | 2.642453 | 0.3999901 | 10.23284 | 1.555977 |  |  | -0.0001821518 |  | 36.44698 | 35.38377
13754 | 1183225.8 | 2018-03-13 05:51 | 600.0007 | 17 | 103 | -2.999892 | 3.818952 | 2.642453 | 0.499979 | 10.23284 | 1.939365 |  |  | -0.0002717972 |  | 36.71659 | 35.42128
13755 | 1183345.8 | 2018-03-13 05:53 | 720.0046 | 17 | 103 | -2.999955 | 3.781748 | 2.642453 | 0.5999652 | 10.23284 | 2.319388 |  |  | -0.0003490448 |  | 36.98973 | 35.38041
13756 | 1183465.8 | 2018-03-13 05:55 | 840.0018 | 17 | 103 | -2.999911 | 3.743629 | 2.642453 | 0.699961 | 10.23284 | 2.695618 |  |  | -0.0003042221 |  | 37.18382 | 35.44949
13757 | 1183585.8 | 2018-03-13 05:57 | 960.0028 | 17 | 103 | -2.999928 | 3.709678 | 2.642453 | 0.7999477 | 10.23284 | 3.068195 |  |  | -0.0002889633 |  | 37.20263 | 35.39441
13758 | 1183705.8 | 2018-03-13 05:59 | 1080.0032 | 17 | 103 | -2.999932 | 3.679562 | 2.642453 | 0.8999442 | 10.23284 | 3.437624 |  |  | -0.000254631 |  | 37.35272 | 35.41542
13759 | 1183825.8 | 2018-03-13 06:01 | 1200.0037 | 17 | 103 | -2.999896 | 3.650112 | 2.642453 | 0.9999396 | 10.23284 | 3.804102 |  |  | -0.0002813339 |  | 37.39119 | 35.44173
13760 | 1183945.8 | 2018-03-13 06:03 | 1320.0036 | 17 | 103 | -2.999932 | 3.618451 | 2.642453 | 1.09993 | 10.23284 | 4.167521 |  |  | -0.0002813339 |  | 37.44323 | 35.40713
13761 | 1184065.8 | 2018-03-13 06:05 | 1440.0033 | 17 | 103 | -2.999949 | 3.583395 | 2.642453 | 1.199919 | 10.23284 | 4.527599 |  |  | -0.0002756119 |  | 37.4634 | 35.44163
13762 | 1184185.8 | 2018-03-13 06:07 | 1560.0017 | 17 | 103 | -2.99994 | 3.545815 | 2.642453 | 1.299916 | 10.23284 | 4.884063 |  |  | -0.0003604889 |  | 37.46498 | 35.45187
13763 | 1184305.8 | 2018-03-13 06:09 | 1680.0046 | 17 | 103 | -2.999957 | 3.507395 | 2.642453 | 1.399904 | 10.23284 | 5.236675 |  |  | -0.0003194809 |  | 37.50122 | 35.5267
13764 | 1184425.8 | 2018-03-13 06:11 | 1800.0021 | 17 | 103 | -3.000018 | 3.471281 | 2.642453 | 1.499897 | 10.23284 | 5.585552 |  |  | -0.0002470016 |  | 37.43248 | 35.52859
13765 | 1184545.8 | 2018-03-13 06:13 | 1920.0018 | 17 | 103 | -2.999953 | 3.439597 | 2.642453 | 1.599884 | 10.23284 | 5.931012 |  |  | -0.0002040863 |  | 37.39811 | 35.52953
13766 | 1184665.8 | 2018-03-13 06:15 | 2040.0008 | 17 | 103 | -2.999964 | 3.411519 | 2.642453 | 1.699881 | 10.23284 | 6.273532 |  |  | -0.0002403259 |  | 37.41205 | 35.47967
13767 | 1184785.8 | 2018-03-13 06:17 | 2160.0022 | 17 | 103 | -2.999938 | 3.385446 | 2.642453 | 1.799864 | 10.23284 | 6.613316 |  |  | -0.000213623 |  | 37.48846 | 35.42783
13768 | 1184905.8 | 2018-03-13 06:19 | 2280.0003 | 17 | 103 | -2.999976 | 3.359133 | 2.642453 | 1.899863 | 10.23284 | 6.950552 |  |  | -0.000213623 |  | 37.66166 | 35.49034
13769 | 1185025.8 | 2018-03-13 06:21 | 2400.0041 | 17 | 103 | -2.999972 | 3.329899 | 2.642453 | 1.999857 | 10.23284 | 7.285019 |  |  | -0.0002975464 |  | 37.87212 | 35.47141
13770 | 1185145.8 | 2018-03-13 06:23 | 2520.004 | 17 | 103 | -2.999924 | 3.298153 | 2.642453 | 2.099851 | 10.23284 | 7.6164 |  |  | -0.0002450943 |  | 38.2191 | 35.5197
13771 | 1185265.8 | 2018-03-13 06:25 | 2640.0022 | 17 | 103 | -2.999959 | 3.263592 | 2.642453 | 2.199839 | 10.23284 | 7.944517 |  |  | -0.0003147125 |  | 38.16136 | 35.39627
13772 | 1185385.8 | 2018-03-13 06:27 | 2760.0003 | 17 | 103 | -2.999947 | 3.21847 | 2.642453 | 2.299828 | 10.23284 | 8.268708 |  |  | -0.0004816055 |  | 38.44393 | 35.5197
13773 | 1185505.8 | 2018-03-13 06:29 | 2880.0041 | 17 | 103 | -2.999945 | 3.133341 | 2.642453 | 2.39983 | 10.23284 | 8.586924 |  |  | -0.001085281 |  | 38.6701 | 35.53299
13774 | 1185625.8 | 2018-03-13 06:31 | 3000.0032 | 17 | 103 | -2.999978 | 2.970911 | 2.642453 | 2.499822 | 10.23284 | 8.892618 |  |  | -0.001584053 |  | 39.21414 | 35.52367
13775 | 1185745.8 | 2018-03-13 06:33 | 3120.0022 | 17 | 103 | -2.999978 | 2.655686 | 2.642453 | 2.599811 | 10.23284 | 9.17764 |  |  | -0.006510735 |  | 39.65799 | 35.53621
13776 | 1185794.2 | 2018-03-13 06:34 | 3168.4144 | 17 | 103 | -2.999936 | 1.999824 | 2.642453 | 2.640147 | 10.23284 | 9.274652 |  |  | -0.004065446 |  | 40.1412 | 35.5246
13777 | 1185794.4 | 2018-03-13 06:34 | 0.0087 | 18 | 104 | -3.00002 | 1.998019 | 0 | 6.83334e-06 | 0 | 1.365383e-05 |  |  | -0.004064355 |  | 40.14106 | 35.52462
13778 | 1185914.4 | 2018-03-13 06:36 | 120.0003 | 14 | 104 | 1.500065 | 3.222634 | 0.0499968 | 2.45818e-05 | 0.1503651 | 4.911246e-05 |  |  | 0.001997948 |  | 39.37425 | 35.4917
13779 | 1186034.4 | 2018-03-13 06:38 | 240.0028 | 14 | 104 | 1.500088 | 3.388709 | 0.09999572 | 2.45818e-05 | 0.3161026 | 4.911246e-05 |  |  | 0.001034737 |  | 38.39297 | 35.53234
13780 | 1186154.4 | 2018-03-13 06:40 | 360.003 | 14 | 104 | 1.500078 | 3.470162 | 0.1499974 | 2.45818e-05 | 0.487891 | 4.911246e-05 |  |  | 0.0004291534 |  | 37.63841 | 35.44247
13781 | 1186274.4 | 2018-03-13 06:42 | 480.0028 | 14 | 104 | 1.500086 | 3.516999 | 0.1999947 | 2.45818e-05 | 0.662598 | 4.911246e-05 |  |  | 0.0004119873 |  | 37.28335 | 35.46391
13782 | 1186394.4 | 2018-03-13 06:44 | 600.0035 | 14 | 104 | 1.500086 | 3.54743 | 0.2499937 | 2.45818e-05 | 0.8393279 | 4.911246e-05 |  |  | 0.0001459122 |  | 37.06171 | 35.49913
13783 | 1186514.4 | 2018-03-13 06:46 | 720.0009 | 14 | 104 | 1.500048 | 3.564389 | 0.2999928 | 2.45818e-05 | 1.017125 | 4.911246e-05 |  |  | 0.0001497269 |  | 36.82249 | 35.47227
13784 | 1186634.4 | 2018-03-13 06:48 | 840.0038 | 14 | 104 | 1.500061 | 3.580615 | 0.3499934 | 2.45818e-05 | 1.195754 | 4.911246e-05 |  |  | 0.0001411438 |  | 36.70505 | 35.58335
13785 | 1186754.4 | 2018-03-13 06:50 | 960.002 | 14 | 104 | 1.500067 | 3.596622 | 0.3999932 | 2.45818e-05 | 1.375183 | 4.911246e-05 |  |  | 0.0001163483 |  | 36.56991 | 35.5127
13786 | 1186874.4 | 2018-03-13 06:52 | 1080.0011 | 14 | 104 | 1.50005 | 3.614295 | 0.4499882 | 2.45818e-05 | 1.555426 | 4.911246e-05 |  |  | 0.0001649857 |  | 36.46897 | 35.46702
13787 | 1186994.4 | 2018-03-13 06:54 | 1200.0017 | 14 | 104 | 1.500071 | 3.635563 | 0.499988 | 2.45818e-05 | 1.736659 | 4.911246e-05 |  |  | 0.0001859665 |  | 36.26749 | 35.54572
13788 | 1187114.4 | 2018-03-13 06:56 | 1320.0023 | 14 | 104 | 1.500076 | 3.657288 | 0.5499906 | 2.45818e-05 | 1.918997 | 4.911246e-05 |  |  | 0.0002126694 |  | 36.04048 | 35.47412
13789 | 1187234.4 | 2018-03-13 06:58 | 1440.002 | 14 | 104 | 1.500057 | 3.677694 | 0.5999865 | 2.45818e-05 | 2.102357 | 4.911246e-05 |  |  | 0.0001735687 |  | 35.95355 | 35.3786
13790 | 1187354.4 | 2018-03-13 07:00 | 1560.0003 | 14 | 104 | 1.500103 | 3.696315 | 0.6499836 | 2.45818e-05 | 2.286713 | 4.911246e-05 |  |  | 0.0001735687 |  | 35.91906 | 35.39375
13791 | 1187474.4 | 2018-03-13 07:02 | 1680.0003 | 14 | 104 | 1.500084 | 3.711305 | 0.6999822 | 2.45818e-05 | 2.471909 | 4.911246e-05 |  |  | 9.536743e-05 |  | 35.8396 | 35.40631
13792 | 1187594.4 | 2018-03-13 07:04 | 1800.0041 | 14 | 104 | 1.500076 | 3.723366 | 0.7499883 | 2.45818e-05 | 2.657811 | 4.911246e-05 |  |  | 9.727478e-05 |  | 35.83657 | 35.41332
13793 | 1187714.4 | 2018-03-13 07:06 | 1920.0037 | 14 | 104 | 1.500017 | 3.733795 | 0.7999814 | 2.45818e-05 | 2.844216 | 4.911246e-05 |  |  | 0.0001144409 |  | 35.83356 | 35.51081
13794 | 1187834.4 | 2018-03-13 07:08 | 2040.0013 | 14 | 104 | 1.500082 | 3.744218 | 0.8499835 | 2.45818e-05 | 3.031173 | 4.911246e-05 |  |  | 7.152557e-05 |  | 35.89108 | 35.43775
13795 | 1187954.4 | 2018-03-13 07:10 | 2160.0041 | 14 | 104 | 1.500067 | 3.755201 | 0.899983 | 2.45818e-05 | 3.218654 | 4.911246e-05 |  |  | 9.822845e-05 |  | 35.87615 | 35.4727
13796 | 1188074.4 | 2018-03-13 07:12 | 2280.0046 | 14 | 104 | 1.500025 | 3.766967 | 0.949982 | 2.45818e-05 | 3.406701 | 4.911246e-05 |  |  | 8.296967e-05 |  | 36.02547 | 35.43165
13797 | 1188194.4 | 2018-03-13 07:14 | 2400.0036 | 14 | 104 | 1.500063 | 3.779627 | 0.9999853 | 2.45818e-05 | 3.595374 | 4.911246e-05 |  |  | 0.0001049042 |  | 36.13794 | 35.46566
13798 | 1188314.4 | 2018-03-13 07:16 | 2520.0003 | 14 | 104 | 1.500061 | 3.793572 | 1.049981 | 2.45818e-05 | 3.784684 | 4.911246e-05 |  |  | 0.0001392365 |  | 36.2257 | 35.46962
13799 | 1188434.4 | 2018-03-13 07:18 | 2640.0025 | 14 | 104 | 1.500084 | 3.80888 | 1.09998 | 2.45818e-05 | 3.974735 | 4.911246e-05 |  |  | 0.0001897812 |  | 36.30064 | 35.44139
13800 | 1188554.4 | 2018-03-13 07:20 | 2760.0006 | 14 | 104 | 1.500082 | 3.82552 | 1.149982 | 2.45818e-05 | 4.165595 | 4.911246e-05 |  |  | 0.0001916885 |  | 36.37912 | 35.45396
13801 | 1188674.4 | 2018-03-13 07:22 | 2880.0012 | 14 | 104 | 1.500101 | 3.843408 | 1.19998 | 2.45818e-05 | 4.357302 | 4.911246e-05 |  |  | 0.0001926422 |  | 36.43496 | 35.43037
13802 | 1188794.4 | 2018-03-13 07:24 | 3000.0011 | 14 | 104 | 1.500051 | 3.862226 | 1.249976 | 2.45818e-05 | 4.549925 | 4.911246e-05 |  |  | 0.0001764297 |  | 36.5457 | 35.45863
13803 | 1188914.4 | 2018-03-13 07:26 | 3120.0008 | 14 | 104 | 1.500076 | 3.881483 | 1.299979 | 2.45818e-05 | 4.743529 | 4.911246e-05 |  |  | 0.0001888275 |  | 36.63315 | 35.47404
13804 | 1189034.4 | 2018-03-13 07:28 | 3240.0014 | 14 | 104 | 1.500082 | 3.900676 | 1.34998 | 2.45818e-05 | 4.938088 | 4.911246e-05 |  |  | 0.0001144409 |  | 36.72759 | 35.52375
13805 | 1189154.4 | 2018-03-13 07:30 | 3360.0012 | 14 | 104 | 1.500126 | 3.919411 | 1.399976 | 2.45818e-05 | 5.13358 | 4.911246e-05 |  |  | 0.0002031326 |  | 36.69784 | 35.50556
13806 | 1189274.4 | 2018-03-13 07:32 | 3480.0011 | 14 | 104 | 1.50008 | 3.937373 | 1.449979 | 2.45818e-05 | 5.330016 | 4.911246e-05 |  |  | 0.0001134872 |  | 36.63478 | 35.49416
13807 | 1189394.4 | 2018-03-13 07:34 | 3600.0001 | 14 | 104 | 1.500065 | 3.954722 | 1.499976 | 2.45818e-05 | 5.527309 | 4.911246e-05 |  |  | 0.0001220703125 |  | 36.60176 | 35.43373
13808 | 1189514.4 | 2018-03-13 07:36 | 3720.0041 | 14 | 104 | 1.500088 | 3.971367 | 1.549979 | 2.45818e-05 | 5.725477 | 4.911246e-05 |  |  | 0.0001392365 |  | 36.51521 | 35.43559
13809 | 1189634.4 | 2018-03-13 07:38 | 3840.0037 | 14 | 104 | 1.500097 | 3.986991 | 1.59998 | 2.45818e-05 | 5.924444 | 4.911246e-05 |  |  | 0.0001163483 |  | 36.44285 | 35.40476
13810 | 1189754.4 | 2018-03-13 07:40 | 3960.0035 | 14 | 104 | 1.500086 | 4.001872 | 1.649974 | 2.45818e-05 | 6.124146 | 4.911246e-05 |  |  | 9.727478e-05 |  | 36.40538 | 35.43647
13811 | 1189874.4 | 2018-03-13 07:42 | 4080.0001 | 14 | 104 | 1.500113 | 4.016301 | 1.699978 | 2.45818e-05 | 6.324617 | 4.911246e-05 |  |  | 0.0001296997 |  | 36.30882 | 35.45607
13812 | 1189994.4 | 2018-03-13 07:44 | 4200.0014 | 14 | 104 | 1.500109 | 4.030746 | 1.749978 | 2.45818e-05 | 6.525791 | 4.911246e-05 |  |  | 9.632111e-05 |  | 36.33511 | 35.52212
13813 | 1190114.4 | 2018-03-13 07:46 | 4320.0046 | 14 | 104 | 1.500128 | 4.045782 | 1.799976 | 2.45818e-05 | 6.727691 | 4.911246e-05 |  |  | 0.0001144409 |  | 36.20454 | 35.42784
13814 | 1190234.4 | 2018-03-13 07:48 | 4440.0011 | 14 | 104 | 1.500082 | 4.06186 | 1.849977 | 2.45818e-05 | 6.930384 | 4.911246e-05 |  |  | 0.0001459122 |  | 36.18706 | 35.44162
13815 | 1190354.4 | 2018-03-13 07:50 | 4560.0041 | 14 | 104 | 1.500139 | 4.079238 | 1.899977 | 2.45818e-05 | 7.133903 | 4.911246e-05 |  |  | 0.0001544952 |  | 36.21221 | 35.49316
13816 | 1190474.4 | 2018-03-13 07:52 | 4680.003 | 14 | 104 | 1.500132 | 4.097985 | 1.949977 | 2.45818e-05 | 7.338328 | 4.911246e-05 |  |  | 0.0001678467 |  | 36.21313 | 35.45469
13817 | 1190594.4 | 2018-03-13 07:54 | 4800.0008 | 14 | 104 | 1.500107 | 4.117749 | 1.999975 | 2.45818e-05 | 7.543708 | 4.911246e-05 |  |  | 0.0001735687 |  | 36.24478 | 35.56294
13818 | 1190714.4 | 2018-03-13 07:56 | 4920.0037 | 14 | 104 | 1.500101 | 4.137969 | 2.049977 | 2.45818e-05 | 7.750111 | 4.911246e-05 |  |  | 0.0001373291 |  | 36.17052 | 35.4561
13819 | 1190834.4 | 2018-03-13 07:58 | 5040.004 | 14 | 104 | 1.500065 | 4.157701 | 2.099978 | 2.45818e-05 | 7.957509 | 4.911246e-05 |  |  | 0.0001516342 |  | 36.13283 | 35.44746
13820 | 1190954.4 | 2018-03-13 08:00 | 5160.0032 | 14 | 104 | 1.500069 | 4.175831 | 2.149976 | 2.45818e-05 | 8.16585 | 4.911246e-05 |  |  | 0.000169754 |  | 36.1193 | 35.44746
13821 | 1191074.4 | 2018-03-13 08:02 | 5280.0005 | 14 | 104 | 1.500061 | 4.190869 | 2.199975 | 2.45818e-05 | 8.375027 | 4.911246e-05 |  |  | 0.0001602173 |  | 36.11255 | 35.37671
13822 | 1191173.6 | 2018-03-13 08:03 | 5379.2299 | 14 | 104 | 1.500067 | 4.200003 | 2.241318 | 2.45818e-05 | 8.54849 | 4.911246e-05 |  |  | 9.245488e-05 |  | 36.1377 | 35.44511
13823 | 1191293.7 | 2018-03-13 08:05 | 120.0044 | 15 | 104 | 1.397697 | 4.2005 | 2.289593 | 2.45818e-05 | 8.751267 | 4.911246e-05 |  |  | 1.049042e-05 |  | 36.18358 | 35.5165
13824 | 1191413.7 | 2018-03-13 08:07 | 240.002 | 15 | 104 | 1.314386 | 4.200501 | 2.334773 | 2.45818e-05 | 8.941045 | 4.911246e-05 |  |  | 1.811981e-05 |  | 36.16798 | 35.42711
13825 | 1191533.7 | 2018-03-13 08:09 | 360.0015 | 15 | 104 | 1.23361 | 4.200498 | 2.377247 | 2.45818e-05 | 9.11946 | 4.911246e-05 |  |  | -2.193451e-05 |  | 36.12956 | 35.46749
13826 | 1191653.7 | 2018-03-13 08:11 | 480.0006 | 15 | 104 | 1.149128 | 4.200482 | 2.416974 | 2.45818e-05 | 9.286331 | 4.911246e-05 |  |  | 1.335144e-05 |  | 36.12444 | 35.4689
13827 | 1191773.7 | 2018-03-13 08:13 | 600.0029 | 15 | 104 | 1.057396 | 4.20048 | 2.453768 | 2.45818e-05 | 9.440886 | 4.911246e-05 |  |  | -8.583069e-06 |  | 36.10532 | 35.45166
13828 | 1191893.7 | 2018-03-13 08:15 | 720.0027 | 15 | 104 | 0.9583836 | 4.200466 | 2.487386 | 2.45818e-05 | 9.582095 | 4.911246e-05 |  |  | -3.814697e-06 |  | 35.98632 | 35.50390625
13829 | 1192013.7 | 2018-03-13 08:17 | 840.0047 | 15 | 104 | 0.8523331 | 4.200502 | 2.517581 | 2.45818e-05 | 9.708928 | 4.911246e-05 |  |  | -1.049042e-05 |  | 35.90713 | 35.44884
13830 | 1192133.7 | 2018-03-13 08:19 | 960.0029 | 15 | 104 | 0.7422676 | 4.200491 | 2.544162 | 2.45818e-05 | 9.820583 | 4.911246e-05 |  |  | -4.386902e-05 |  | 35.83424 | 35.5025
13831 | 1192253.7 | 2018-03-13 08:21 | 1080.0004 | 15 | 104 | 0.6329384 | 4.2005 | 2.567072 | 2.45818e-05 | 9.916817 | 4.911246e-05 |  |  | 5.054474e-05 |  | 35.72448 | 35.43925
13832 | 1192373.7 | 2018-03-13 08:23 | 1200.0004 | 15 | 104 | 0.5293179 | 4.200468 | 2.586416 | 2.45818e-05 | 9.998074 | 4.911246e-05 |  |  | -2.479553e-05 |  | 35.64525 | 35.45489
13833 | 1192493.7 | 2018-03-13 08:25 | 1320.0042 | 15 | 104 | 0.4352493 | 4.200504 | 2.602455 | 2.45818e-05 | 10.06545 | 4.911246e-05 |  |  | 4.386902e-05 |  | 35.56973 | 35.49854
13834 | 1192613.7 | 2018-03-13 08:27 | 1440.0046 | 15 | 104 | 0.3534641 | 4.200488 | 2.615566 | 2.45818e-05 | 10.12052 | 4.911246e-05 |  |  | 1.621246e-05 |  | 35.51962 | 35.48827
13835 | 1192733.7 | 2018-03-13 08:29 | 1560.0012 | 15 | 104 | 0.2850685 | 4.200439 | 2.626173 | 2.45818e-05 | 10.16507 | 4.911246e-05 |  |  | -5.435944e-05 |  | 35.42169 | 35.54169
13836 | 1192853.7 | 2018-03-13 08:31 | 1680.0034 | 15 | 104 | 0.2288761 | 4.200457 | 2.634707 | 2.45818e-05 | 10.20092 | 4.911246e-05 |  |  | -5.054474e-05 |  | 35.42589 | 35.54659
13837 | 1192973.7 | 2018-03-13 08:33 | 1800.0014 | 15 | 104 | 0.1838074 | 4.200459 | 2.64156 | 2.45818e-05 | 10.2297 | 4.911246e-05 |  |  | 4.768372e-06 |  | 35.31884 | 35.45326
13838 | 1192973.7 | 2018-03-13 08:33 | 1800.0062 | 15 | 104 | 0.1838036 | 4.200463 | 2.641561 | 2.45818e-05 | 10.22971 | 4.911246e-05 |  |  | 4.768097e-06 |  | 35.31883 | 35.56247
13839 | 1193573.7 | 2018-03-13 08:43 | 600.0024 | 16 | 104 | 0 | 4.177327 | 2.641561 | 2.45818e-05 | 10.22971 | 4.911246e-05 |  |  | -2.95639e-05 |  | 34.99315 | 35.42944
13840 | 1193573.7 | 2018-03-13 08:43 | 600.0032 | 16 | 104 | 0 | 4.177327 | 2.641561 | 2.45818e-05 | 10.22971 | 4.911246e-05 |  |  | -2.956554e-05 |  | 34.99316 | 35.44553
13841 | 1193693.7 | 2018-03-13 08:45 | 120.0039 | 17 | 104 | -3.000023 | 3.906584 | 2.641561 | 0.1000166 | 10.22971 | 0.3931846 |  |  | -0.0002756119 |  | 35.36433 | 35.4628
13842 | 1193813.7 | 2018-03-13 08:47 | 240.0005 | 17 | 104 | -3.00001 | 3.884489 | 2.641561 | 0.2000126 | 10.22971 | 0.7826179 |  |  | -0.0001726151 |  | 35.72683 | 35.43082
13843 | 1193933.7 | 2018-03-13 08:49 | 360.0018 | 17 | 104 | -2.999985 | 3.867608 | 2.641561 | 0.3000088 | 10.22971 | 1.170206 |  |  | -0.0001468658 |  | 36.15171 | 35.47095
13844 | 1194053.7 | 2018-03-13 08:51 | 480.0033 | 17 | 104 | -2.999976 | 3.847827 | 2.641561 | 0.3999994 | 10.22971 | 1.55599 |  |  | -0.0001821518 |  | 36.57576 | 35.48919
13845 | 1194173.7 | 2018-03-13 08:53 | 600.0009 | 17 | 104 | -2.999978 | 3.818914 | 2.641561 | 0.4999799 | 10.22971 | 1.939343 |  |  | -0.0003089905 |  | 36.78712 | 35.47073
13846 | 1194293.7 | 2018-03-13 08:55 | 720.0004 | 17 | 104 | -2.999953 | 3.781688 | 2.641561 | 0.5999853 | 10.22971 | 2.319434 |  |  | -0.0003576279 |  | 37.07281 | 35.51743
13847 | 1194413.7 | 2018-03-13 08:57 | 840.0038 | 17 | 104 | -2.999959 | 3.743629 | 2.641561 | 0.6999813 | 10.22971 | 2.695662 |  |  | -0.0002861023 |  | 37.22968 | 35.4787
13848 | 1194533.7 | 2018-03-13 08:59 | 960.0009 | 17 | 104 | -3.000025 | 3.709714 | 2.641561 | 0.7999725 | 10.22971 | 3.068255 |  |  | -0.0003118515 |  | 37.27567 | 35.48174
13849 | 1194653.7 | 2018-03-13 09:01 | 1080.0001 | 17 | 104 | -2.999964 | 3.679568 | 2.641561 | 0.8999628 | 10.22971 | 3.437662 |  |  | -0.0002260208 |  | 37.32166 | 35.52513
13850 | 1194773.7 | 2018-03-13 09:03 | 1200.0004 | 17 | 104 | -2.999976 | 3.650128 | 2.641561 | 0.9999509 | 10.22971 | 3.804113 |  |  | -0.0002889633 |  | 37.44616 | 35.44088
13851 | 1194893.7 | 2018-03-13 09:05 | 1320.0018 | 17 | 104 | -2.999966 | 3.618373 | 2.641561 | 1.099949 | 10.22971 | 4.167558 |  |  | -0.0002565384 |  | 37.47957 | 35.4617
13852 | 1195013.7 | 2018-03-13 09:07 | 1440 | 17 | 104 | -2.999951 | 3.583389 | 2.641561 | 1.199941 | 10.22971 | 4.527642 |  |  | -0.0003099442 |  | 37.44474 | 35.45258
13853 | 1195133.7 | 2018-03-13 09:09 | 1560.0025 | 17 | 104 | -2.99994 | 3.54571 | 2.641561 | 1.299926 | 10.22971 | 4.88406 |  |  | -0.0003528595 |  | 37.41922 | 35.49316
13854 | 1195253.7 | 2018-03-13 09:11 | 1680.0021 | 17 | 104 | -2.99994 | 3.507285 | 2.641561 | 1.399921 | 10.22971 | 5.236691 |  |  | -0.0003299713 |  | 37.39576 | 35.49246
13855 | 1195373.7 | 2018-03-13 09:13 | 1800.0021 | 17 | 104 | -2.999974 | 3.471213 | 2.641561 | 1.49991 | 10.22971 | 5.585546 |  |  | -0.0002985001 |  | 37.34536 | 35.42244
13856 | 1195493.7 | 2018-03-13 09:15 | 1920.0003 | 17 | 104 | -2.99998 | 3.439501 | 2.641561 | 1.5999 | 10.22971 | 5.931005 |  |  | -0.0002470016 |  | 37.35328 | 35.45863
13857 | 1195613.7 | 2018-03-13 09:17 | 2040.0031 | 17 | 104 | -2.999978 | 3.411431 | 2.641561 | 1.699899 | 10.22971 | 6.273526 |  |  | -0.0002326965 |  | 37.40691 | 35.53539
13858 | 1195733.7 | 2018-03-13 09:19 | 2160.0043 | 17 | 104 | -2.999953 | 3.385333 | 2.641561 | 1.799897 | 10.22971 | 6.613348 |  |  | -0.000248909 |  | 37.50212 | 35.51577
13859 | 1195853.7 | 2018-03-13 09:21 | 2280.0034 | 17 | 104 | -2.999947 | 3.359025 | 2.641561 | 1.899887 | 10.22971 | 6.950544 |  |  | -0.0002613068 |  | 37.64374 | 35.46516
13860 | 1195973.7 | 2018-03-13 09:23 | 2400.0011 | 17 | 104 | -2.999964 | 3.329812 | 2.641561 | 1.999876 | 10.22971 | 7.284988 |  |  | -0.0002822876 |  | 37.89505 | 35.5242
13861 | 1196093.7 | 2018-03-13 09:25 | 2520.0022 | 17 | 104 | -3.000004 | 3.298127 | 2.641561 | 2.099876 | 10.22971 | 7.616379 |  |  | -0.0002527237 |  | 38.14162 | 35.50227
13862 | 1196213.7 | 2018-03-13 09:27 | 2640.003 | 17 | 104 | -2.99999 | 3.26347 | 2.641561 | 2.199864 | 10.22971 | 7.944487 |  |  | -0.0003051758 |  | 38.23182 | 35.46212
13863 | 1196333.7 | 2018-03-13 09:29 | 2760.0011 | 17 | 104 | -2.99999 | 3.218292 | 2.641561 | 2.299856 | 10.22971 | 8.268668 |  |  | -0.000451088 |  | 38.35958 | 35.48965
13864 | 1196453.7 | 2018-03-13 09:31 | 2880.0035 | 17 | 104 | -2.99998 | 3.132731 | 2.641561 | 2.39985 | 10.22971 | 8.586827 |  |  | -0.001093864 |  | 38.69347 | 35.47472
13865 | 1196573.7 | 2018-03-13 09:33 | 3000.0017 | 17 | 104 | -2.999976 | 2.969858 | 2.641561 | 2.499846 | 10.22971 | 8.892447 |  |  | -0.001590729 |  | 39.16001 | 35.50715
13866 | 1196693.7 | 2018-03-13 09:35 | 3120.0031 | 17 | 104 | -2.999974 | 2.649438 | 2.641561 | 2.599839 | 10.22971 | 9.177257 |  |  | -0.006798744 |  | 39.67809 | 35.5594
13867 | 1196741.1 | 2018-03-13 09:36 | 3167.3647 | 17 | 104 | -2.999947 | 1.999812 | 2.641561 | 2.639298 | 10.22971 | 9.271961 |  |  | -0.004293337 |  | 40.17719 | 35.52512
13868 | 1196741.1 | 2018-03-13 09:36 | 0.0103 | 18 | 105 | -3.000014 | 1.997734 | 0 | 0 | 0 | 0 |  |  | -0.004292109 |  | 40.17703 | 35.52539
13869 | 1196861.2 | 2018-03-13 09:38 | 120.0014 | 14 | 105 | 1.500122 | 3.222823 | 0.04999394 | 2.533169e-05 | 0.1503641 | 5.060408e-05 |  |  | 0.002057076 |  | 39.3592 | 35.54612
13870 | 1196981.2 | 2018-03-13 09:40 | 240.0034 | 14 | 105 | 1.50005 | 3.388884 | 0.09999472 | 2.533169e-05 | 0.3161167 | 5.060408e-05 |  |  | 0.001091003 |  | 38.34174 | 35.48896
13871 | 1197101.2 | 2018-03-13 09:42 | 360.0011 | 14 | 105 | 1.500099 | 3.470335 | 0.1499907 | 2.533169e-05 | 0.4878949 | 5.060408e-05 |  |  | 0.0004167557 |  | 37.7526 | 35.5662
13872 | 1197221.2 | 2018-03-13 09:44 | 480.0006 | 14 | 105 | 1.50004 | 3.517198 | 0.19999 | 2.533169e-05 | 0.6626192 | 5.060408e-05 |  |  | 0.0003404617 |  | 37.33353 | 35.46419
13873 | 1197341.2 | 2018-03-13 09:46 | 600.0043 | 14 | 105 | 1.500072 | 3.547595 | 0.2499921 | 2.533169e-05 | 0.8393699 | 5.060408e-05 |  |  | 0.0001792908 |  | 37.15045 | 35.52674
13874 | 1197461.2 | 2018-03-13 09:48 | 720.0018 | 14 | 105 | 1.500038 | 3.564513 | 0.2999912 | 2.533169e-05 | 1.017175 | 5.060408e-05 |  |  | 0.0001583099 |  | 36.8434 | 35.52327
13875 | 1197581.2 | 2018-03-13 09:50 | 840.0011 | 14 | 105 | 1.500063 | 3.58075 | 0.3499901 | 2.533169e-05 | 1.195805 | 5.060408e-05 |  |  | 0.0001211166 |  | 36.67876 | 35.47033
13876 | 1197701.2 | 2018-03-13 09:52 | 960.0021 | 14 | 105 | 1.500122 | 3.596786 | 0.3999887 | 2.533169e-05 | 1.375238 | 5.060408e-05 |  |  | 0.0001459122 |  | 36.48336 | 35.53986
13877 | 1197821.2 | 2018-03-13 09:54 | 1080.0028 | 14 | 105 | 1.500093 | 3.614518 | 0.4499866 | 2.533169e-05 | 1.555499 | 5.060408e-05 |  |  | 0.0001840591 |  | 36.37933 | 35.47011
13878 | 1197941.2 | 2018-03-13 09:56 | 1200.0001 | 14 | 105 | 1.500072 | 3.635725 | 0.4999849 | 2.533169e-05 | 1.736736 | 5.060408e-05 |  |  | 0.0001869202 |  | 36.29998 | 35.5343
13879 | 1198061.2 | 2018-03-13 09:58 | 1320.0047 | 14 | 105 | 1.50008 | 3.657442 | 0.5499879 | 2.533169e-05 | 1.919086 | 5.060408e-05 |  |  | 0.0001573563 |  | 36.16379 | 35.45219
13880 | 1198181.2 | 2018-03-13 10:00 | 1440.0022 | 14 | 105 | 1.500092 | 3.677883 | 0.5999826 | 2.533169e-05 | 2.102451 | 5.060408e-05 |  |  | 0.0001153946 |  | 35.97398 | 35.4594
13881 | 1198301.2 | 2018-03-13 10:02 | 1560.002 | 14 | 105 | 1.500084 | 3.69648 | 0.6499827 | 2.533169e-05 | 2.286827 | 5.060408e-05 |  |  | 0.0001583099 |  | 35.93582 | 35.47342
13882 | 1198421.2 | 2018-03-13 10:04 | 1680.0012 | 14 | 105 | 1.500092 | 3.711508 | 0.6999801 | 2.533169e-05 | 2.472028 | 5.060408e-05 |  |  | 0.0001440048 |  | 35.88966 | 35.36305
13883 | 1198541.2 | 2018-03-13 10:06 | 1800.0031 | 14 | 105 | 1.500124 | 3.723538 | 0.7499864 | 2.533169e-05 | 2.657938 | 5.060408e-05 |  |  | 0.0001506805 |  | 35.82538 | 35.49675
13884 | 1198661.2 | 2018-03-13 10:08 | 1920.0005 | 14 | 105 | 1.500093 | 3.733934 | 0.7999831 | 2.533169e-05 | 2.844364 | 5.060408e-05 |  |  | 6.771088e-05 |  | 35.7839 | 35.50608
13885 | 1198781.2 | 2018-03-13 10:10 | 2040.0005 | 14 | 105 | 1.500111 | 3.744347 | 0.8499811 | 2.533169e-05 | 3.031313 | 5.060408e-05 |  |  | 7.724762e-05 |  | 35.86333 | 35.42717
13886 | 1198901.2 | 2018-03-13 10:12 | 2160.0019 | 14 | 105 | 1.500071 | 3.755371 | 0.8999873 | 2.533169e-05 | 3.218827 | 5.060408e-05 |  |  | 0.0001058578 |  | 35.95281 | 35.4178
13887 | 1199021.2 | 2018-03-13 10:14 | 2280.0007 | 14 | 105 | 1.500105 | 3.767145 | 0.9499865 | 2.533169e-05 | 3.406883 | 5.060408e-05 |  |  | 0.0001554489 |  | 36.08181 | 35.52932
13888 | 1199141.2 | 2018-03-13 10:16 | 2400.0005 | 14 | 105 | 1.500092 | 3.779842 | 0.9999868 | 2.533169e-05 | 3.595556 | 5.060408e-05 |  |  | 0.0001087189 |  | 36.1654 | 35.53447
13889 | 1199261.2 | 2018-03-13 10:18 | 2520.0019 | 14 | 105 | 1.500086 | 3.793838 | 1.049989 | 2.533169e-05 | 3.784899 | 5.060408e-05 |  |  | 9.918213e-05 |  | 36.29018 | 35.51512
13890 | 1199381.2 | 2018-03-13 10:20 | 2640.0044 | 14 | 105 | 1.500134 | 3.809152 | 1.099987 | 2.533169e-05 | 3.974959 | 5.060408e-05 |  |  | 0.0001392365 |  | 36.39284 | 35.49108
13891 | 1199501.2 | 2018-03-13 10:22 | 2760.0018 | 14 | 105 | 1.500111 | 3.825796 | 1.149983 | 2.533169e-05 | 4.165812 | 5.060408e-05 |  |  | 0.0001802444 |  | 36.48078 | 35.51163
13892 | 1199621.2 | 2018-03-13 10:24 | 2880.0005 | 14 | 105 | 1.500088 | 3.84368 | 1.199987 | 2.533169e-05 | 4.357557 | 5.060408e-05 |  |  | 0.0001649857 |  | 36.44821 | 35.51445
13893 | 1199741.2 | 2018-03-13 10:26 | 3000.0002 | 14 | 105 | 1.500122 | 3.862539 | 1.249985 | 2.533169e-05 | 4.550206 | 5.060408e-05 |  |  | 0.0001707077 |  | 36.53477 | 35.47641
13894 | 1199861.2 | 2018-03-13 10:28 | 3120.0044 | 14 | 105 | 1.500103 | 3.881834 | 1.299989 | 2.533169e-05 | 4.743829 | 5.060408e-05 |  |  | 0.0001726151 |  | 36.64248 | 35.43814
13895 | 1199981.2 | 2018-03-13 10:30 | 3240.0016 | 14 | 105 | 1.500088 | 3.901037 | 1.349988 | 2.533169e-05 | 4.938396 | 5.060408e-05 |  |  | 0.0001487732 |  | 36.63198 | 35.45777
13896 | 1200101.2 | 2018-03-13 10:32 | 3360.0045 | 14 | 105 | 1.500097 | 3.919744 | 1.39999 | 2.533169e-05 | 5.133928 | 5.060408e-05 |  |  | 0.0001764297 |  | 36.63455 | 35.4706
13897 | 1200221.2 | 2018-03-13 10:34 | 3480.0018 | 14 | 105 | 1.500092 | 3.937742 | 1.449986 | 2.533169e-05 | 5.330352 | 5.060408e-05 |  |  | 0.0001716614 |  | 36.67177 | 35.50867
13898 | 1200341.2 | 2018-03-13 10:36 | 3600.0016 | 14 | 105 | 1.500109 | 3.955039 | 1.499985 | 2.533169e-05 | 5.527671 | 5.060408e-05 |  |  | 0.0001745224 |  | 36.58385 | 35.50071
13899 | 1200461.2 | 2018-03-13 10:38 | 3720.0046 | 14 | 105 | 1.500046 | 3.971647 | 1.549988 | 2.533169e-05 | 5.725851 | 5.060408e-05 |  |  | 0.0001592636 |  | 36.60338 | 35.51934
13900 | 1200581.2 | 2018-03-13 10:40 | 3840.0039 | 14 | 105 | 1.500092 | 3.987306 | 1.599987 | 2.533169e-05 | 5.924828 | 5.060408e-05 |  |  | 0.0001478195 |  | 36.47867 | 35.47734
13901 | 1200701.2 | 2018-03-13 10:42 | 3960.0043 | 14 | 105 | 1.500057 | 4.002185 | 1.649987 | 2.533169e-05 | 6.124568 | 5.060408e-05 |  |  | 0.0001449585 |  | 36.40864 | 35.43158
13902 | 1200821.2 | 2018-03-13 10:44 | 4080.0033 | 14 | 105 | 1.50009 | 4.016541 | 1.699985 | 2.533169e-05 | 6.325029 | 5.060408e-05 |  |  | 0.0001344681 |  | 36.30858 | 35.52771
13903 | 1200941.2 | 2018-03-13 10:46 | 4200.0039 | 14 | 105 | 1.500088 | 4.03105 | 1.749986 | 2.533169e-05 | 6.52622 | 5.060408e-05 |  |  | 0.0001487732 |  | 36.22222 | 35.40753
13904 | 1201061.2 | 2018-03-13 10:48 | 4320.0038 | 14 | 105 | 1.500061 | 4.046065 | 1.799981 | 2.533169e-05 | 6.728123 | 5.060408e-05 |  |  | 0.0001125336 |  | 36.22174 | 35.50132
13905 | 1201181.2 | 2018-03-13 10:50 | 4440.0011 | 14 | 105 | 1.500118 | 4.062182 | 1.849981 | 2.533169e-05 | 6.930829 | 5.060408e-05 |  |  | 0.000125885 |  | 36.21967 | 35.46842
13906 | 1201301.2 | 2018-03-13 10:52 | 4560.0007 | 14 | 105 | 1.500114 | 4.079588 | 1.899984 | 2.533169e-05 | 7.134376 | 5.060408e-05 |  |  | 0.0001573563 |  | 36.18103 | 35.48873
13907 | 1201421.2 | 2018-03-13 10:54 | 4680.0014 | 14 | 105 | 1.500113 | 4.098342 | 1.949982 | 2.533169e-05 | 7.33881 | 5.060408e-05 |  |  | 0.0001974106 |  | 36.23874 | 35.50343
13908 | 1201541.2 | 2018-03-13 10:56 | 4800.0043 | 14 | 105 | 1.50008 | 4.118136 | 1.999986 | 2.533169e-05 | 7.544237 | 5.060408e-05 |  |  | 0.0001783371 |  | 36.19033 | 35.53936
13909 | 1201661.2 | 2018-03-13 10:58 | 4920.0026 | 14 | 105 | 1.500051 | 4.138394 | 2.049982 | 2.533169e-05 | 7.750631 | 5.060408e-05 |  |  | 0.0001478195 |  | 36.2164 | 35.44625
13910 | 1201781.2 | 2018-03-13 11:00 | 5040.0015 | 14 | 105 | 1.500072 | 4.158103 | 2.099979 | 2.533169e-05 | 7.958035 | 5.060408e-05 |  |  | 0.0001983643 |  | 36.16775 | 35.52816
13911 | 1201901.2 | 2018-03-13 11:02 | 5160.0036 | 14 | 105 | 1.500065 | 4.176157 | 2.14998 | 2.533169e-05 | 8.166409 | 5.060408e-05 |  |  | 0.0001344681 |  | 36.21081 | 35.47547
13912 | 1202021.2 | 2018-03-13 11:04 | 5280.001 | 14 | 105 | 1.50008 | 4.1911 | 2.199976 | 2.533169e-05 | 8.375592 | 5.060408e-05 |  |  | 9.632111e-05 |  | 36.18472 | 35.51653
13913 | 1202117.8 | 2018-03-13 11:06 | 5376.529 | 14 | 105 | 1.500088 | 4.200003 | 2.240196 | 2.533169e-05 | 8.544344 | 5.060408e-05 |  |  | 6.741482e-05 |  | 36.13539 | 35.4827
13914 | 1202237.8 | 2018-03-13 11:08 | 120.0044 | 15 | 105 | 1.398037 | 4.200488 | 2.288479 | 2.533169e-05 | 8.747156 | 5.060408e-05 |  |  | 3.147125e-05 |  | 36.2315 | 35.46125
13915 | 1202357.8 | 2018-03-13 11:10 | 240.0013 | 15 | 105 | 1.314445 | 4.200496 | 2.333663 | 2.533169e-05 | 8.936954 | 5.060408e-05 |  |  | -7.629395e-06 |  | 36.17543 | 35.42227
13916 | 1202477.8 | 2018-03-13 11:12 | 360.0016 | 15 | 105 | 1.233463 | 4.200486 | 2.376131 | 2.533169e-05 | 9.115337 | 5.060408e-05 |  |  | 3.33786e-05 |  | 36.20336 | 35.46778
13917 | 1202597.8 | 2018-03-13 11:14 | 480.0033 | 15 | 105 | 1.149048 | 4.200468 | 2.415859 | 2.533169e-05 | 9.282212 | 5.060408e-05 |  |  | -3.433228e-05 |  | 36.20126 | 35.54786
13918 | 1202717.8 | 2018-03-13 11:16 | 600.002 | 15 | 105 | 1.057764 | 4.200485 | 2.452657 | 2.533169e-05 | 9.436785 | 5.060408e-05 |  |  | -5.435944e-05 |  | 36.06113 | 35.53572
13919 | 1202837.8 | 2018-03-13 11:18 | 720.0017 | 15 | 105 | 0.9588528 | 4.200508 | 2.486284 | 2.533169e-05 | 9.578033 | 5.060408e-05 |  |  | -3.814697e-06 |  | 36.03502 | 35.54576
13920 | 1202957.8 | 2018-03-13 11:20 | 840.0001 | 15 | 105 | 0.8525658 | 4.20049 | 2.516485 | 2.533169e-05 | 9.704894 | 5.060408e-05 |  |  | -3.814697e-06 |  | 35.8983 | 35.49442
13921 | 1203077.8 | 2018-03-13 11:22 | 960.003 | 15 | 105 | 0.7425823 | 4.200501 | 2.543082 | 2.533169e-05 | 9.816613 | 5.060408e-05 |  |  | 1.144409e-05 |  | 35.85614 | 35.45408
13922 | 1203197.8 | 2018-03-13 11:24 | 1080.0029 | 15 | 105 | 0.6335449 | 4.20053 | 2.566009 | 2.533169e-05 | 9.912917 | 5.060408e-05 |  |  | -9.536743e-07 |  | 35.81094 | 35.44497
13923 | 1203317.8 | 2018-03-13 11:26 | 1200.0025 | 15 | 105 | 0.5295868 | 4.200474 | 2.585371 | 2.533169e-05 | 9.994247 | 5.060408e-05 |  |  | -1.716614e-05 |  | 35.7371 | 35.45458
13924 | 1203437.8 | 2018-03-13 11:28 | 1320.0018 | 15 | 105 | 0.4357052 | 4.200514 | 2.601426 | 2.533169e-05 | 10.06169 | 5.060408e-05 |  |  | -1.621246e-05 |  | 35.57118 | 35.46819
13925 | 1203557.8 | 2018-03-13 11:30 | 1440.0015 | 15 | 105 | 0.3541965 | 4.200495 | 2.614554 | 2.533169e-05 | 10.11683 | 5.060408e-05 |  |  | 1.621246e-05 |  | 35.51546 | 35.38958
13926 | 1203677.8 | 2018-03-13 11:32 | 1560.002 | 15 | 105 | 0.2854652 | 4.200485 | 2.625179 | 2.533169e-05 | 10.16146 | 5.060408e-05 |  |  | -1.811981e-05 |  | 35.44437 | 35.42083
13927 | 1203797.8 | 2018-03-13 11:34 | 1680.0025 | 15 | 105 | 0.2292042 | 4.200477 | 2.633728 | 2.533169e-05 | 10.19737 | 5.060408e-05 |  |  | 1.907349e-05 |  | 35.29997 | 35.36294
13928 | 1203917.8 | 2018-03-13 11:36 | 1800.0007 | 15 | 105 | 0.1842861 | 4.200457 | 2.640591 | 2.533169e-05 | 10.2262 | 5.060408e-05 |  |  | 2.193451e-05 |  | 35.29787 | 35.38278
13929 | 1203917.8 | 2018-03-13 11:36 | 1800.0144 | 15 | 105 | 0.1842766 | 4.200457 | 2.640592 | 2.533169e-05 | 10.2262 | 5.060408e-05 |  |  | 2.19339e-05 |  | 35.29786 | 35.3646
13930 | 1204517.8 | 2018-03-13 11:46 | 600.0007 | 16 | 105 | 0 | 4.177242 | 2.640592 | 2.533169e-05 | 10.2262 | 5.060408e-05 |  |  | -4.768372e-06 |  | 35.00953 | 35.44205
13931 | 1204517.8 | 2018-03-13 11:46 | 600.0077 | 16 | 105 | 0 | 4.177254 | 2.640592 | 2.533169e-05 | 10.2262 | 5.060408e-05 |  |  | -4.781879e-06 |  | 35.00955 | 35.4421
13932 | 1204637.9 | 2018-03-13 11:48 | 120.0007 | 17 | 105 | -3.000006 | 3.906512 | 2.640592 | 0.1000166 | 10.2262 | 0.3931714 |  |  | -0.0002365112 |  | 35.42028 | 35.46233
13933 | 1204757.9 | 2018-03-13 11:50 | 240.0046 | 17 | 105 | -2.99999 | 3.884414 | 2.640592 | 0.2000095 | 10.2262 | 0.782585 |  |  | -0.0001296997 |  | 35.77251 | 35.44926
13934 | 1204877.9 | 2018-03-13 11:52 | 360.0028 | 17 | 105 | -2.99998 | 3.867481 | 2.640592 | 0.3000019 | 10.2262 | 1.170151 |  |  | -0.0001487732 |  | 36.08532 | 35.41957
13935 | 1204997.9 | 2018-03-13 11:54 | 480.0028 | 17 | 105 | -2.999929 | 3.847728 | 2.640592 | 0.3999919 | 10.2262 | 1.555926 |  |  | -0.0002088547 |  | 36.44054 | 35.41697
13936 | 1205117.9 | 2018-03-13 11:56 | 600.0016 | 17 | 105 | -2.999932 | 3.818858 | 2.640592 | 0.4999871 | 10.2262 | 1.939329 |  |  | -0.0003061295 |  | 36.73273 | 35.45501
13937 | 1205237.9 | 2018-03-13 11:58 | 720.0022 | 17 | 105 | -2.999974 | 3.781665 | 2.640592 | 0.5999783 | 10.2262 | 2.319359 |  |  | -0.0003242493 |  | 36.99543 | 35.47438
13938 | 1205357.9 | 2018-03-13 12:00 | 840.002 | 17 | 105 | -2.999908 | 3.743562 | 2.640592 | 0.6999744 | 10.2262 | 2.695582 |  |  | -0.0003299713 |  | 37.13207 | 35.44655
13939 | 1205477.9 | 2018-03-13 12:02 | 960.0026 | 17 | 105 | -2.999924 | 3.70962 | 2.640592 | 0.799965 | 10.2262 | 3.068166 |  |  | -0.0002975464 |  | 37.30563 | 35.52967
13940 | 1205597.9 | 2018-03-13 12:04 | 1080.0048 | 17 | 105 | -2.999947 | 3.679529 | 2.640592 | 0.8999614 | 10.2262 | 3.437589 |  |  | -0.0002622604 |  | 37.40923 | 35.44051
13941 | 1205717.9 | 2018-03-13 12:06 | 1200.0025 | 17 | 105 | -2.999951 | 3.65006 | 2.640592 | 0.9999462 | 10.2262 | 3.804022 |  |  | -0.0002193451 |  | 37.44709 | 35.45525
13942 | 1205837.9 | 2018-03-13 12:08 | 1320.0037 | 17 | 105 | -2.999932 | 3.618309 | 2.640592 | 1.099937 | 10.2262 | 4.167434 |  |  | -0.0002737045 |  | 37.47707 | 35.45858
13943 | 1205957.9 | 2018-03-13 12:10 | 1440.0028 | 17 | 105 | -2.999896 | 3.583296 | 2.640592 | 1.199935 | 10.2262 | 4.527534 |  |  | -0.0003185272 |  | 37.44876 | 35.38092
13944 | 1206077.9 | 2018-03-13 12:12 | 1560.0025 | 17 | 105 | -2.999951 | 3.545639 | 2.640592 | 1.29992 | 10.2262 | 4.88394 |  |  | -0.0003623962 |  | 37.4627 | 35.39886
13945 | 1206197.9 | 2018-03-13 12:14 | 1680.0045 | 17 | 105 | -2.999945 | 3.507198 | 2.640592 | 1.399916 | 10.2262 | 5.236566 |  |  | -0.0003166199 |  | 37.35517 | 35.40704
13946 | 1206317.9 | 2018-03-13 12:16 | 1800.0036 | 17 | 105 | -2.999962 | 3.471107 | 2.640592 | 1.499912 | 10.2262 | 5.585435 |  |  | -0.0003261566 |  | 37.35167 | 35.45951
13947 | 1206437.9 | 2018-03-13 12:18 | 1920.0025 | 17 | 105 | -2.999976 | 3.439385 | 2.640592 | 1.5999 | 10.2262 | 5.930882 |  |  | -0.0003070831 |  | 37.27731 | 35.4175
13948 | 1206557.9 | 2018-03-13 12:20 | 2040.0039 | 17 | 105 | -2.999957 | 3.41134 | 2.640592 | 1.699887 | 10.2262 | 6.273352 |  |  | -0.0002756119 |  | 37.35002 | 35.38134
13949 | 1206677.9 | 2018-03-13 12:22 | 2160.0032 | 17 | 105 | -2.99998 | 3.385259 | 2.640592 | 1.799881 | 10.2262 | 6.613154 |  |  | -0.0002002716 |  | 37.45245 | 35.45061
13950 | 1206797.9 | 2018-03-13 12:24 | 2280.0022 | 17 | 105 | -2.999917 | 3.35898 | 2.640592 | 1.899877 | 10.2262 | 6.950365 |  |  | -0.0002012253 |  | 37.58847 | 35.4081
13951 | 1206917.9 | 2018-03-13 12:26 | 2400.0026 | 17 | 105 | -2.999985 | 3.329679 | 2.640592 | 1.999869 | 10.2262 | 7.284805 |  |  | -0.0002479553 |  | 37.98812 | 35.4618
13952 | 1207037.9 | 2018-03-13 12:28 | 2520.004 | 17 | 105 | -2.999955 | 3.297898 | 2.640592 | 2.099865 | 10.2262 | 7.616172 |  |  | -0.0002613068 |  | 38.22234 | 35.49588
13953 | 1207157.9 | 2018-03-13 12:30 | 2640.0033 | 17 | 105 | -2.999964 | 3.263302 | 2.640592 | 2.199853 | 10.2262 | 7.944266 |  |  | -0.0003356934 |  | 38.26291 | 35.50759
13954 | 1207277.9 | 2018-03-13 12:32 | 2760.0043 | 17 | 105 | -2.999959 | 3.218051 | 2.640592 | 2.299847 | 10.2262 | 8.268434 |  |  | -0.0004606247 |  | 38.45138 | 35.42197
13955 | 1207397.9 | 2018-03-13 12:34 | 2880.0043 | 17 | 105 | -2.99998 | 3.13213 | 2.640592 | 2.399839 | 10.2262 | 8.586547 |  |  | -0.001111984 |  | 38.67403 | 35.39303
13956 | 1207517.9 | 2018-03-13 12:36 | 3000.0047 | 17 | 105 | -2.999951 | 2.968689 | 2.640592 | 2.49983 | 10.2262 | 8.892061 |  |  | -0.001628876 |  | 39.13618 | 35.39627
13957 | 1207637.9 | 2018-03-13 12:38 | 3120.0014 | 17 | 105 | -2.999936 | 2.642609 | 2.640592 | 2.599817 | 10.2262 | 9.176606 |  |  | -0.006994247 |  | 39.66563 | 35.46441
13958 | 1207684.1 | 2018-03-13 12:39 | 3166.2656 | 17 | 105 | -2.999929 | 1.999702 | 2.640592 | 2.638376 | 10.2262 | 9.268949 |  |  | -0.004476261 |  | 40.05595 | 35.4873
13959 | 1207684.3 | 2018-03-13 12:39 | 0.0032 | 18 | 106 | -3.000033 | 1.998179 | 0 | 0 | 0 | 0 |  |  | -0.004475472 |  | 40.05588 | 35.4873
13960 | 1207804.3 | 2018-03-13 12:41 | 120.0037 | 14 | 106 | 1.500088 | 3.223 | 0.05000059 | 1.533306e-05 | 0.150392 | 3.063484e-05 |  |  | 0.002057076 |  | 39.44264 | 35.44036
13961 | 1207924.3 | 2018-03-13 12:43 | 240.0003 | 14 | 106 | 1.500099 | 3.389087 | 0.09999578 | 1.533306e-05 | 0.3161364 | 3.063484e-05 |  |  | 0.001049995 |  | 38.38693 | 35.50434
13962 | 1208044.3 | 2018-03-13 12:45 | 360 | 14 | 106 | 1.500063 | 3.470532 | 0.1499956 | 1.533306e-05 | 0.4879377 | 3.063484e-05 |  |  | 0.0004148483 |  | 37.67695 | 35.51081
13963 | 1208164.3 | 2018-03-13 12:47 | 480.0037 | 14 | 106 | 1.500082 | 3.517478 | 0.1999976 | 1.533306e-05 | 0.6626834 | 3.063484e-05 |  |  | 0.0003862381 |  | 37.39392 | 35.53159
13964 | 1208284.3 | 2018-03-13 12:49 | 600.0038 | 14 | 106 | 1.500078 | 3.547715 | 0.2499938 | 1.533306e-05 | 0.8394231 | 3.063484e-05 |  |  | 0.0001926422 |  | 37.05585 | 35.46716
13965 | 1208404.3 | 2018-03-13 12:51 | 720.0017 | 14 | 106 | 1.500086 | 3.564681 | 0.299996 | 1.533306e-05 | 1.017246 | 3.063484e-05 |  |  | 0.0001659393 |  | 36.76201 | 35.4384
13966 | 1208524.3 | 2018-03-13 12:53 | 840.0014 | 14 | 106 | 1.500059 | 3.580894 | 0.3499965 | 1.533306e-05 | 1.195889 | 3.063484e-05 |  |  | 0.0001392365 |  | 36.61502 | 35.49046
13967 | 1208644.3 | 2018-03-13 12:55 | 960.0004 | 14 | 106 | 1.500059 | 3.596968 | 0.3999963 | 1.533306e-05 | 1.375333 | 3.063484e-05 |  |  | 9.918213e-05 |  | 36.41914 | 35.42159
13968 | 1208764.3 | 2018-03-13 12:57 | 1080.001 | 14 | 106 | 1.500042 | 3.614656 | 0.4499948 | 1.533306e-05 | 1.555605 | 3.063484e-05 |  |  | 0.0001745224 |  | 36.40656 | 35.42183
13969 | 1208884.3 | 2018-03-13 12:59 | 1200.0016 | 14 | 106 | 1.500044 | 3.635924 | 0.4999936 | 1.533306e-05 | 1.736853 | 3.063484e-05 |  |  | 0.0001897812 |  | 36.24434 | 35.49833
13970 | 1209004.3 | 2018-03-13 13:01 | 1320.003 | 14 | 106 | 1.500093 | 3.657677 | 0.5499895 | 1.533306e-05 | 1.919186 | 3.063484e-05 |  |  | 0.0001621246 |  | 36.14841 | 35.45288
13971 | 1209124.3 | 2018-03-13 13:03 | 1440.0013 | 14 | 106 | 1.500088 | 3.678063 | 0.5999909 | 1.533306e-05 | 2.102585 | 3.063484e-05 |  |  | 0.0001583099 |  | 36.05133 | 35.4517
13972 | 1209244.3 | 2018-03-13 13:05 | 1560.0002 | 14 | 106 | 1.500029 | 3.696678 | 0.6499872 | 1.533306e-05 | 2.286958 | 3.063484e-05 |  |  | 0.0001420975 |  | 35.97329 | 35.48088
13973 | 1209364.3 | 2018-03-13 13:07 | 1680.0017 | 14 | 106 | 1.500076 | 3.711638 | 0.6999866 | 1.533306e-05 | 2.472173 | 3.063484e-05 |  |  | 0.0001192093 |  | 35.89174 | 35.5343
13974 | 1209484.3 | 2018-03-13 13:09 | 1800.0029 | 14 | 106 | 1.500099 | 3.723661 | 0.7499872 | 1.533306e-05 | 2.658069 | 3.063484e-05 |  |  | 0.000120163 |  | 35.87964 | 35.48318
13975 | 1209604.3 | 2018-03-13 13:11 | 1920.0033 | 14 | 106 | 1.500071 | 3.734063 | 0.7999848 | 1.533306e-05 | 2.844505 | 3.063484e-05 |  |  | 0.0001039505 |  | 35.88198 | 35.5532
13976 | 1209724.3 | 2018-03-13 13:13 | 2040.0002 | 14 | 106 | 1.500067 | 3.744552 | 0.849984 | 1.533306e-05 | 3.031466 | 3.063484e-05 |  |  | 9.632111e-05 |  | 35.9139 | 35.44888
13977 | 1209844.3 | 2018-03-13 13:15 | 2160.0014 | 14 | 106 | 1.500088 | 3.755525 | 0.8999836 | 1.533306e-05 | 3.218962 | 3.063484e-05 |  |  | 8.869171e-05 |  | 35.96584 | 35.44377
13978 | 1209964.3 | 2018-03-13 13:17 | 2280.0018 | 14 | 106 | 1.500082 | 3.767278 | 0.9499862 | 1.533306e-05 | 3.407039 | 3.063484e-05 |  |  | 8.773804e-05 |  | 36.07364 | 35.40364
13979 | 1210084.3 | 2018-03-13 13:19 | 2400.0023 | 14 | 106 | 1.500076 | 3.780052 | 0.9999878 | 1.533306e-05 | 3.595725 | 3.063484e-05 |  |  | 9.918213e-05 |  | 36.1973 | 35.49538
13980 | 1210204.3 | 2018-03-13 13:21 | 2520.0004 | 14 | 106 | 1.500092 | 3.794027 | 1.049986 | 1.533306e-05 | 3.785063 | 3.063484e-05 |  |  | 0.0001268387 |  | 36.29345 | 35.46809
13981 | 1210324.3 | 2018-03-13 13:23 | 2640.0041 | 14 | 106 | 1.500065 | 3.80934 | 1.09999 | 1.533306e-05 | 3.975159 | 3.063484e-05 |  |  | 0.0001497269 |  | 36.30742 | 35.43236
13982 | 1210444.3 | 2018-03-13 13:25 | 2760.0036 | 14 | 106 | 1.500099 | 3.826012 | 1.149986 | 1.533306e-05 | 4.166022 | 3.063484e-05 |  |  | 0.0001220703125 |  | 36.46777 | 35.49067
13983 | 1210564.3 | 2018-03-13 13:27 | 2880.0018 | 14 | 106 | 1.500059 | 3.843998 | 1.199982 | 1.533306e-05 | 4.357755 | 3.063484e-05 |  |  | 0.0001544952 |  | 36.56476 | 35.52661
13984 | 1210684.3 | 2018-03-13 13:29 | 3000.004 | 14 | 106 | 1.500103 | 3.862876 | 1.249987 | 1.533306e-05 | 4.550439 | 3.063484e-05 |  |  | 0.0001468658 |  | 36.47475 | 35.52453
13985 | 1210804.302 | 2018-03-13 13:31 | 3120.0015 | 14 | 106 | 1.500069 | 3.882129 | 1.299983 | 1.533306e-05 | 4.744048 | 3.063484e-05 |  |  | 0.000123024 |  | 36.53547 | 35.42651
13986 | 1210924.3 | 2018-03-13 13:33 | 3240.0036 | 14 | 106 | 1.500057 | 3.901359 | 1.349983 | 1.533306e-05 | 4.938635 | 3.063484e-05 |  |  | 0.0001535416 |  | 36.56734 | 35.40917
13987 | 1211044.3 | 2018-03-13 13:35 | 3360.0001 | 14 | 106 | 1.500063 | 3.920036 | 1.399977 | 1.533306e-05 | 5.134153 | 3.063484e-05 |  |  | 0.0001153946 |  | 36.65036 | 35.38775
13988 | 1211164.3 | 2018-03-13 13:37 | 3480.0009 | 14 | 106 | 1.500063 | 3.938008 | 1.449975 | 1.533306e-05 | 5.330601 | 3.063484e-05 |  |  | 0.0001955032 |  | 36.67945 | 35.47129
13989 | 1211284.3 | 2018-03-13 13:39 | 3600.003 | 14 | 106 | 1.50005 | 3.955268 | 1.499979 | 1.533306e-05 | 5.52795 | 3.063484e-05 |  |  | 0.000164032 |  | 36.6278 | 35.50512
13990 | 1211404.3 | 2018-03-13 13:41 | 3720.0019 | 14 | 106 | 1.50005 | 3.971913 | 1.549979 | 1.533306e-05 | 5.726132 | 3.063484e-05 |  |  | 0.0001220703125 |  | 36.55874 | 35.50468
13991 | 1211524.3 | 2018-03-13 13:43 | 3840.0001 | 14 | 106 | 1.500067 | 3.98755 | 1.599976 | 1.533306e-05 | 5.925109 | 3.063484e-05 |  |  | 0.000128746 |  | 36.48011 | 35.4174
13992 | 1211644.3 | 2018-03-13 13:45 | 3960.0047 | 14 | 106 | 1.500048 | 4.002399 | 1.649975 | 1.533306e-05 | 6.124856 | 3.063484e-05 |  |  | 0.0001430511 |  | 36.4133 | 35.46338
13993 | 1211764.3 | 2018-03-13 13:47 | 4080.0041 | 14 | 106 | 1.500088 | 4.016802 | 1.699972 | 1.533306e-05 | 6.325326 | 3.063484e-05 |  |  | 8.964539e-05 |  | 36.38166 | 35.52338
13994 | 1211884.3 | 2018-03-13 13:49 | 4200.0036 | 14 | 106 | 1.500069 | 4.031272 | 1.749971 | 1.533306e-05 | 6.526522 | 3.063484e-05 |  |  | 0.0001487732 |  | 36.29625 | 35.48649
13995 | 1212004.3 | 2018-03-13 13:51 | 4320.0021 | 14 | 106 | 1.500072 | 4.046354 | 1.799973 | 1.533306e-05 | 6.728466 | 3.063484e-05 |  |  | 0.0001478195 |  | 36.29067 | 35.51177
13996 | 1212124.3 | 2018-03-13 13:53 | 4440.0023 | 14 | 106 | 1.500063 | 4.062466 | 1.849973 | 1.533306e-05 | 6.931181 | 3.063484e-05 |  |  | 0.0001373291 |  | 36.15775 | 35.4777
13997 | 1212244.3 | 2018-03-13 13:55 | 4560.0046 | 14 | 106 | 1.50008 | 4.079868 | 1.899972 | 1.533306e-05 | 7.13473 | 3.063484e-05 |  |  | 0.0001363754 |  | 36.12097 | 35.40517
13998 | 1212364.3 | 2018-03-13 13:57 | 4680.0028 | 14 | 106 | 1.500132 | 4.09866 | 1.949972 | 1.533306e-05 | 7.339191 | 3.063484e-05 |  |  | 0.0001592636 |  | 36.13798 | 35.44457
13999 | 1212484.3 | 2018-03-13 13:59 | 4800.0022 | 14 | 106 | 1.500065 | 4.11846 | 1.999969 | 1.533306e-05 | 7.544601 | 3.063484e-05 |  |  | 0.0001401901 |  | 36.24063 | 35.37873
14000 | 1212604.3 | 2018-03-13 14:01 | 4920.0039 | 14 | 106 | 1.500093 | 4.138705 | 2.049966 | 1.533306e-05 | 7.751019 | 3.063484e-05 |  |  | 0.0001373291 |  | 36.18849 | 35.43715
14001 | 1212724.3 | 2018-03-13 14:03 | 5040.0014 | 14 | 106 | 1.500048 | 4.158422 | 2.099968 | 1.533306e-05 | 7.958462 | 3.063484e-05 |  |  | 0.0001897812 |  | 36.11491 | 35.45858
14002 | 1212844.3 | 2018-03-13 14:05 | 5160.002 | 14 | 106 | 1.500059 | 4.176505 | 2.149965 | 1.533306e-05 | 8.166831 | 3.063484e-05 |  |  | 0.0001707077 |  | 36.11817 | 35.44176
14003 | 1212964.3 | 2018-03-13 14:07 | 5280.0017 | 14 | 106 | 1.500088 | 4.191338 | 2.199964 | 1.533306e-05 | 8.37604 | 3.063484e-05 |  |  | 6.961823e-05 |  | 36.19546 | 35.40839
14004 | 1213059.1 | 2018-03-13 14:08 | 5374.7606 | 14 | 106 | 1.500067 | 4.199996 | 2.239448 | 1.533306e-05 | 8.541712 | 3.063484e-05 |  |  | 5.657514e-05 |  | 36.18011 | 35.45176
14005 | 1213179.0 | 2018-03-13 14:10 | 120.0011 | 15 | 106 | 1.397905 | 4.200491 | 2.287715 | 1.533306e-05 | 8.744455 | 3.063484e-05 |  |  | 4.005432e-05 |  | 36.1382 | 35.42564
14006 | 1213299.0 | 2018-03-13 14:12 | 240.0025 | 15 | 106 | 1.314312 | 4.200502 | 2.332889 | 1.533306e-05 | 8.934208 | 3.063484e-05 |  |  | 1.907349e-06 |  | 36.18802 | 35.42636
14007 | 1213419.0 | 2018-03-13 14:14 | 360.0023 | 15 | 106 | 1.233217 | 4.20049 | 2.37535 | 1.533306e-05 | 9.112567 | 3.063484e-05 |  |  | -1.811981e-05 |  | 36.10723 | 35.45994
14008 | 1213539.0 | 2018-03-13 14:16 | 480.0036 | 15 | 106 | 1.148787 | 4.20047 | 2.415063 | 1.533306e-05 | 9.27938 | 3.063484e-05 |  |  | -2.765656e-05 |  | 36.12305 | 35.38645
14009 | 1213659.0 | 2018-03-13 14:18 | 600.0035 | 15 | 106 | 1.05698 | 4.200489 | 2.45185 | 1.533306e-05 | 9.433901 | 3.063484e-05 |  |  | -1.907349e-06 |  | 36.04598 | 35.43715
14010 | 1213779.0 | 2018-03-13 14:20 | 720.005 | 15 | 106 | 0.9580898 | 4.200497 | 2.485455 | 1.533306e-05 | 9.575059 | 3.063484e-05 |  |  | 1.907349e-06 |  | 35.94213 | 35.47884
14011 | 1213899.0 | 2018-03-13 14:22 | 840.0042 | 15 | 106 | 0.8520699 | 4.200504 | 2.515636 | 1.533306e-05 | 9.701836 | 3.063484e-05 |  |  | 1.907349e-06 |  | 35.94465 | 35.44176
14012 | 1214019.0 | 2018-03-13 14:24 | 960.002 | 15 | 106 | 0.7422237 | 4.200505 | 2.54221 | 1.533306e-05 | 9.813458 | 3.063484e-05 |  |  | 2.574921e-05 |  | 35.84915 | 35.47716
14013 | 1214139.0 | 2018-03-13 14:26 | 1080.0005 | 15 | 106 | 0.6328068 | 4.200507 | 2.565117 | 1.533306e-05 | 9.909679 | 3.063484e-05 |  |  | 2.384186e-05 |  | 35.79438 | 35.49652
14014 | 1214259.0 | 2018-03-13 14:28 | 1200.0034 | 15 | 106 | 0.5292492 | 4.200515 | 2.584461 | 1.533306e-05 | 9.990935 | 3.063484e-05 |  |  | 4.1008e-05 |  | 35.69023 | 35.48931
14015 | 1214379.0 | 2018-03-13 14:30 | 1320.0046 | 15 | 106 | 0.4355431 | 4.200492 | 2.600506 | 1.533306e-05 | 10.05833 | 3.063484e-05 |  |  | -5.722046e-06 |  | 35.59003 | 35.45575
14016 | 1214499.0 | 2018-03-13 14:32 | 1440.0044 | 15 | 106 | 0.3538895 | 4.200492 | 2.613624 | 1.533306e-05 | 10.11343 | 3.063484e-05 |  |  | 1.621246e-05 |  | 35.53524 | 35.43171
14017 | 1214619.0 | 2018-03-13 14:34 | 1560.0018 | 15 | 106 | 0.2854137 | 4.200485 | 2.624244 | 1.533306e-05 | 10.15804 | 3.063484e-05 |  |  | -1.239777e-05 |  | 35.39161 | 35.42189
14018 | 1214739.0 | 2018-03-13 14:36 | 1680.0032 | 15 | 106 | 0.2291908 | 4.200434 | 2.632789 | 1.533306e-05 | 10.19394 | 3.063484e-05 |  |  | -4.005432e-05 |  | 35.29343 | 35.3549
14019 | 1214859.0 | 2018-03-13 14:38 | 1800.0013 | 15 | 106 | 0.1841984 | 4.200418 | 2.639652 | 1.533306e-05 | 10.22277 | 3.063484e-05 |  |  | -2.940597e-05 |  | 35.29155 | 35.41396
14020 | 1215459.1 | 2018-03-13 14:48 | 600.0042 | 16 | 106 | 0 | 4.177239 | 2.639652 | 1.533306e-05 | 10.22277 | 3.063484e-05 |  |  | 2.384186e-05 |  | 35.07178 | 35.45827
14021 | 1215459.1 | 2018-03-13 14:48 | 600.0046 | 16 | 106 | 0 | 4.177246 | 2.639652 | 1.533306e-05 | 10.22277 | 3.063484e-05 |  |  | 2.384097e-05 |  | 35.07178 | 35.45827
14022 | 1215579.1 | 2018-03-13 14:50 | 120.0033 | 17 | 106 | -3.000044 | 3.906429 | 2.639652 | 0.1000101 | 10.22277 | 0.3931578 |  |  | -0.0002412796 |  | 35.42866 | 35.49027
14023 | 1215699.1 | 2018-03-13 14:52 | 240.0028 | 17 | 106 | -2.999989 | 3.884371 | 2.639652 | 0.2000038 | 10.22277 | 0.7825677 |  |  | -0.0001306534 |  | 35.84843 | 35.4872
14024 | 1215819.1 | 2018-03-13 14:54 | 360.0035 | 17 | 106 | -2.999989 | 3.867477 | 2.639652 | 0.3000023 | 10.22277 | 1.170155 |  |  | -0.0001764297 |  | 36.13099 | 35.50195
14025 | 1215939.1 | 2018-03-13 14:56 | 480.0026 | 17 | 106 | -2.99999 | 3.847719 | 2.639652 | 0.3999917 | 10.22277 | 1.555924 |  |  | -0.0002193451 |  | 36.4771 | 35.4707
14026 | 1216059.1 | 2018-03-13 14:58 | 600.0015 | 17 | 106 | -2.999974 | 3.818796 | 2.639652 | 0.4999779 | 10.22277 | 1.939289 |  |  | -0.0002698898 |  | 36.80507 | 35.40915
14027 | 1216179.1 | 2018-03-13 15:00 | 720.0038 | 17 | 106 | -2.999968 | 3.78158 | 2.639652 | 0.5999781 | 10.22277 | 2.31935 |  |  | -0.0003623962 |  | 37.00521 | 35.41843
14028 | 1216299.1 | 2018-03-13 15:02 | 840.0004 | 17 | 106 | -2.999966 | 3.743492 | 2.639652 | 0.6999665 | 10.22277 | 2.695538 |  |  | -0.0003347397 |  | 37.09841 | 35.45876
14029 | 1216419.1 | 2018-03-13 15:04 | 960.0032 | 17 | 106 | -2.999959 | 3.709537 | 2.639652 | 0.7999604 | 10.22277 | 3.068129 |  |  | -0.0003538132 |  | 37.28822 | 35.46859
14030 | 1216539.1 | 2018-03-13 15:06 | 1080.0014 | 17 | 106 | -2.999949 | 3.679482 | 2.639652 | 0.8999527 | 10.22277 | 3.437533 |  |  | -0.0002183914 |  | 37.3133 | 35.40674
14031 | 1216659.1 | 2018-03-13 15:08 | 1200.0044 | 17 | 106 | -2.999928 | 3.650022 | 2.639652 | 0.9999475 | 10.22277 | 3.803997 |  |  | -0.0002737045 |  | 37.38928 | 35.44497
14032 | 1216779.1 | 2018-03-13 15:10 | 1320.0011 | 17 | 106 | -2.999962 | 3.61822 | 2.639652 | 1.099931 | 10.22277 | 4.167375 |  |  | -0.0003299713 |  | 37.40272 | 35.44751
14033 | 1216899.1 | 2018-03-13 15:12 | 1440.0009 | 17 | 106 | -2.999913 | 3.583213 | 2.639652 | 1.199929 | 10.22277 | 4.52747 |  |  | -0.0002622604 |  | 37.46497 | 35.43165
14034 | 1217019.1 | 2018-03-13 15:14 | 1560.0024 | 17 | 106 | -2.999887 | 3.545533 | 2.639652 | 1.299917 | 10.22277 | 4.883882 |  |  | -0.0003614426 |  | 37.48932 | 35.40805
14035 | 1217139.1 | 2018-03-13 15:16 | 1680.0038 | 17 | 106 | -2.999911 | 3.507092 | 2.639652 | 1.399916 | 10.22277 | 5.236505 |  |  | -0.0003128052 |  | 37.36232 | 35.49482
14036 | 1217259.1 | 2018-03-13 15:18 | 1800.0042 | 17 | 106 | -2.999868 | 3.470991 | 2.639652 | 1.499897 | 10.22277 | 5.585313 |  |  | -0.0003318787 |  | 37.40643 | 35.42573
14037 | 1217379.1 | 2018-03-13 15:20 | 1920.0024 | 17 | 106 | -2.999884 | 3.439317 | 2.639652 | 1.599893 | 10.22277 | 5.930781 |  |  | -0.000292778 |  | 37.35046 | 35.45607
14038 | 1217499.1 | 2018-03-13 15:22 | 2040.0023 | 17 | 106 | -2.999866 | 3.411314 | 2.639652 | 1.699876 | 10.22277 | 6.273231 |  |  | -0.000213623 |  | 37.42153 | 35.49574
14039 | 1217619.1 | 2018-03-13 15:24 | 2160.0004 | 17 | 106 | -2.999907 | 3.385188 | 2.639652 | 1.799875 | 10.22277 | 6.613044 |  |  | -0.0002450943 |  | 37.44614 | 35.45329
14040 | 1217739.1 | 2018-03-13 15:26 | 2280.0002 | 17 | 106 | -2.999907 | 3.358848 | 2.639652 | 1.89986 | 10.22277 | 6.950208 |  |  | -0.0001916885 |  | 37.67924 | 35.53891
14041 | 1217859.1 | 2018-03-13 15:28 | 2400.0026 | 17 | 106 | -2.999932 | 3.329635 | 2.639652 | 1.999853 | 10.22277 | 7.284647 |  |  | -0.0002756119 |  | 37.93149 | 35.47712
14042 | 1217979.1 | 2018-03-13 15:30 | 2520.0041 | 17 | 106 | -2.999917 | 3.297911 | 2.639652 | 2.099841 | 10.22277 | 7.615978 |  |  | -0.0002250671 |  | 38.19867 | 35.48108
14043 | 1218099.1 | 2018-03-13 15:32 | 2640.0004 | 17 | 106 | -2.999898 | 3.263144 | 2.639652 | 2.199835 | 10.22277 | 7.944079 |  |  | -0.0003452301 |  | 38.25941 | 35.46989
14044 | 1218219.1 | 2018-03-13 15:34 | 2760.0004 | 17 | 106 | -2.999932 | 3.217852 | 2.639652 | 2.299817 | 10.22277 | 8.268193 |  |  | -0.0004796982 |  | 38.36858 | 35.43696
14045 | 1218339.1 | 2018-03-13 15:36 | 2880.0033 | 17 | 106 | -2.999913 | 3.131524 | 2.639652 | 2.399815 | 10.22277 | 8.586287 |  |  | -0.00109005 |  | 38.69182 | 35.4281
14046 | 1218459.1 | 2018-03-13 15:38 | 3000.0034 | 17 | 106 | -2.999951 | 2.967559 | 2.639652 | 2.499802 | 10.22277 | 8.8917 |  |  | -0.001577377 |  | 39.16045 | 35.40031
14047 | 1218579.1 | 2018-03-13 15:40 | 3120.0021 | 17 | 106 | -2.999903 | 2.635532 | 2.639652 | 2.599794 | 10.22277 | 9.176015 |  |  | -0.007287025 |  | 39.7347 | 35.48507
14048 | 1218624.3 | 2018-03-13 15:41 | 3165.1821 | 17 | 106 | -2.999924 | 1.999722 | 2.639652 | 2.637442 | 10.22277 | 9.265971 |  |  | -0.004744195 |  | 39.98177 | 35.45006
14049 | 1218624.4 | 2018-03-13 15:41 | 0.0103 | 18 | 107 | -2.999694 | 1.997637 | 0 | 0 | 0 | 0 |  |  | -0.00474289 |  | 39.98164 | 35.4561
14050 | 1218744.4 | 2018-03-13 15:43 | 120.0006 | 14 | 107 | 1.500061 | 3.223145 | 0.04999387 | 2.108204e-05 | 0.1503752 | 4.211442e-05 |  |  | 0.002012253 |  | 39.33362 | 35.48549
14051 | 1218864.4 | 2018-03-13 15:45 | 240.0003 | 14 | 107 | 1.500031 | 3.389268 | 0.09999384 | 2.108204e-05 | 0.3161438 | 4.211442e-05 |  |  | 0.001027107 |  | 38.33255 | 35.48408
14052 | 1218984.4 | 2018-03-13 15:47 | 360.0023 | 14 | 107 | 1.500088 | 3.470768 | 0.1499927 | 2.108204e-05 | 0.4879518 | 4.211442e-05 |  |  | 0.0004644394 |  | 37.73378 | 35.51135
14053 | 1219104.4 | 2018-03-13 15:49 | 480.0022 | 14 | 107 | 1.500053 | 3.517723 | 0.1999886 | 2.108204e-05 | 0.6626871 | 4.211442e-05 |  |  | 0.0003461838 |  | 37.33305 | 35.49269
14054 | 1219224.4 | 2018-03-13 15:51 | 600.0012 | 14 | 107 | 1.500057 | 3.547842 | 0.2499918 | 2.108204e-05 | 0.8394615 | 4.211442e-05 |  |  | 0.0001440048 |  | 37.1379 | 35.48546
14055 | 1219344.4 | 2018-03-13 15:53 | 720.0001 | 14 | 107 | 1.500093 | 3.564864 | 0.2999891 | 2.108204e-05 | 1.017274 | 4.211442e-05 |  |  | 0.0001153946 |  | 36.82271 | 35.56736
14056 | 1219464.4 | 2018-03-13 15:55 | 840.0047 | 14 | 107 | 1.500093 | 3.581053 | 0.3499892 | 2.108204e-05 | 1.195923 | 4.211442e-05 |  |  | 0.0001382828 |  | 36.67342 | 35.45
14057 | 1219584.4 | 2018-03-13 15:57 | 960.0011 | 14 | 107 | 1.500032 | 3.597133 | 0.3999916 | 2.108204e-05 | 1.375385 | 4.211442e-05 |  |  | 0.0001726151 |  | 36.47522 | 35.50435
14058 | 1219704.4 | 2018-03-13 15:59 | 1080 | 14 | 107 | 1.500057 | 3.614858 | 0.449989 | 2.108204e-05 | 1.555661 | 4.211442e-05 |  |  | 0.0001983643 |  | 36.28603 | 35.43783
14059 | 1219824.4 | 2018-03-13 16:01 | 1200.0027 | 14 | 107 | 1.500061 | 3.636105 | 0.49999 | 2.108204e-05 | 1.736927 | 4.211442e-05 |  |  | 0.0001678467 |  | 36.22198 | 35.46188
14060 | 1219944.4 | 2018-03-13 16:03 | 1320.0031 | 14 | 107 | 1.500088 | 3.657827 | 0.5499891 | 2.108204e-05 | 1.919282 | 4.211442e-05 |  |  | 0.0001506805 |  | 36.08369 | 35.46584
14061 | 1220064.4 | 2018-03-13 16:05 | 1440.002 | 14 | 107 | 1.500071 | 3.678267 | 0.5999858 | 2.108204e-05 | 2.102674 | 4.211442e-05 |  |  | 0.0001983643 |  | 35.99709 | 35.49245
14062 | 1220184.4 | 2018-03-13 16:07 | 1560.0013 | 14 | 107 | 1.500015 | 3.696809 | 0.6499819 | 2.108204e-05 | 2.287054 | 4.211442e-05 |  |  | 9.822845e-05 |  | 35.91256 | 35.52093
14063 | 1220304.4 | 2018-03-13 16:09 | 1680.0046 | 14 | 107 | 1.500029 | 3.711811 | 0.6999807 | 2.108204e-05 | 2.472276 | 4.211442e-05 |  |  | 0.0001249313 |  | 35.84038 | 35.4411
14064 | 1220424.4 | 2018-03-13 16:11 | 1800.0002 | 14 | 107 | 1.500029 | 3.723763 | 0.7499802 | 2.108204e-05 | 2.658175 | 4.211442e-05 |  |  | 7.343292e-05 |  | 35.87995 | 35.55802
14065 | 1220544.4 | 2018-03-13 16:13 | 1920.0039 | 14 | 107 | 1.500076 | 3.734182 | 0.7999768 | 2.108204e-05 | 2.844614 | 4.211442e-05 |  |  | 8.964539e-05 |  | 35.91489 | 35.49104
14066 | 1220664.4 | 2018-03-13 16:15 | 2040.0045 | 14 | 107 | 1.500065 | 3.744692 | 0.8499764 | 2.108204e-05 | 3.031583 | 4.211442e-05 |  |  | 9.918213e-05 |  | 35.99731 | 35.51462
14067 | 1220784.4 | 2018-03-13 16:17 | 2160.0025 | 14 | 107 | 1.500078 | 3.755713 | 0.8999813 | 2.108204e-05 | 3.219107 | 4.211442e-05 |  |  | 0.0001096725 |  | 35.9705 | 35.51696
14068 | 1220904.4 | 2018-03-13 16:19 | 2280.001 | 14 | 107 | 1.500101 | 3.767488 | 0.949976 | 2.108204e-05 | 3.407163 | 4.211442e-05 |  |  | 0.0001363754 |  | 36.02456 | 35.46818
14069 | 1221024.4 | 2018-03-13 16:21 | 2400.0014 | 14 | 107 | 1.500071 | 3.780232 | 0.9999796 | 2.108204e-05 | 3.595865 | 4.211442e-05 |  |  | 7.343292e-05 |  | 36.09092 | 35.38693
14070 | 1221144.4 | 2018-03-13 16:23 | 2520.0004 | 14 | 107 | 1.500019 | 3.794229 | 1.049975 | 2.108204e-05 | 3.785204 | 4.211442e-05 |  |  | 0.0001249313 |  | 36.30675 | 35.53446
14071 | 1221264.4 | 2018-03-13 16:25 | 2640.0033 | 14 | 107 | 1.500078 | 3.809589 | 1.099977 | 2.108204e-05 | 3.975302 | 4.211442e-05 |  |  | 0.0001306534 |  | 36.35518 | 35.5384
14072 | 1221384.4 | 2018-03-13 16:27 | 2760.0045 | 14 | 107 | 1.500053 | 3.826294 | 1.149975 | 2.108204e-05 | 4.166186 | 4.211442e-05 |  |  | 0.0001478195 |  | 36.39146 | 35.45556
14073 | 1221504.4 | 2018-03-13 16:29 | 2880.0038 | 14 | 107 | 1.500067 | 3.844277 | 1.199977 | 2.108204e-05 | 4.357954 | 4.211442e-05 |  |  | 0.0001096725 |  | 36.49314 | 35.48988
14074 | 1221624.4 | 2018-03-13 16:31 | 3000.0016 | 14 | 107 | 1.500051 | 3.863097 | 1.249975 | 2.108204e-05 | 4.55063 | 4.211442e-05 |  |  | 0.0001487732 |  | 36.53343 | 35.48777
14075 | 1221744.4 | 2018-03-13 16:33 | 3120.0032 | 14 | 107 | 1.500061 | 3.882466 | 1.299973 | 2.108204e-05 | 4.74426 | 4.211442e-05 |  |  | 0.0002031326 |  | 36.60854 | 35.50854
14076 | 1221864.4 | 2018-03-13 16:35 | 3240.0021 | 14 | 107 | 1.500063 | 3.901637 | 1.349973 | 2.108204e-05 | 4.938862 | 4.211442e-05 |  |  | 0.0001678467 |  | 36.63949 | 35.4733
14077 | 1221984.4 | 2018-03-13 16:37 | 3360.0033 | 14 | 107 | 1.500059 | 3.920371 | 1.399972 | 2.108204e-05 | 5.134411 | 4.211442e-05 |  |  | 9.918213e-05 |  | 36.62645 | 35.52439
14078 | 1222104.4 | 2018-03-13 16:39 | 3480.0017 | 14 | 107 | 1.500051 | 3.938283 | 1.44997 | 2.108204e-05 | 5.330873 | 4.211442e-05 |  |  | 0.0001468658 |  | 36.63064 | 35.46326
14079 | 1222224.4 | 2018-03-13 16:41 | 3600.0012 | 14 | 107 | 1.500101 | 3.955526 | 1.499968 | 2.108204e-05 | 5.528212 | 4.211442e-05 |  |  | 0.0001754761 |  | 36.6995 | 35.45229
14080 | 1222344.4 | 2018-03-13 16:43 | 3720.0019 | 14 | 107 | 1.500061 | 3.972167 | 1.549966 | 2.108204e-05 | 5.726401 | 4.211442e-05 |  |  | 0.0001144409 |  | 36.58039 | 35.50527
14081 | 1222464.4 | 2018-03-13 16:45 | 3840.0001 | 14 | 107 | 1.500061 | 3.987791 | 1.599964 | 2.108204e-05 | 5.925396 | 4.211442e-05 |  |  | 9.822845e-05 |  | 36.51319 | 35.49549
14082 | 1222584.4 | 2018-03-13 16:47 | 3960.001 | 14 | 107 | 1.500053 | 4.002647 | 1.649963 | 2.108204e-05 | 6.125155 | 4.211442e-05 |  |  | 0.0001716614 |  | 36.50502 | 35.60469
14083 | 1222704.4 | 2018-03-13 16:49 | 4080.0039 | 14 | 107 | 1.500072 | 4.017034 | 1.699962 | 2.108204e-05 | 6.325644 | 4.211442e-05 |  |  | 0.0001115799 |  | 36.3391 | 35.48615
14084 | 1222824.4 | 2018-03-13 16:51 | 4200.0042 | 14 | 107 | 1.50004 | 4.031519 | 1.749962 | 2.108204e-05 | 6.526858 | 4.211442e-05 |  |  | 0.0001153946 |  | 36.28392 | 35.42171
14085 | 1222944.4 | 2018-03-13 16:53 | 4320.0008 | 14 | 107 | 1.500097 | 4.046616 | 1.799962 | 2.108204e-05 | 6.728805 | 4.211442e-05 |  |  | 0.0001211166 |  | 36.27602 | 35.46584
14086 | 1223064.4 | 2018-03-13 16:55 | 4440.0023 | 14 | 107 | 1.500069 | 4.062761 | 1.849961 | 2.108204e-05 | 6.93153 | 4.211442e-05 |  |  | 0.0001659393 |  | 36.21105 | 35.49854
14087 | 1223184.4 | 2018-03-13 16:57 | 4560.004 | 14 | 107 | 1.500097 | 4.080197 | 1.899957 | 2.108204e-05 | 7.135083 | 4.211442e-05 |  |  | 0.0001449585 |  | 36.14727 | 35.46095
14088 | 1223304.4 | 2018-03-13 16:59 | 4680.0003 | 14 | 107 | 1.500107 | 4.098991 | 1.949955 | 2.108204e-05 | 7.339549 | 4.211442e-05 |  |  | 0.0001296997 |  | 36.12236 | 35.4264
14089 | 1223424.4 | 2018-03-13 17:01 | 4800.0003 | 14 | 107 | 1.500097 | 4.118873 | 1.999961 | 2.108204e-05 | 7.545014 | 4.211442e-05 |  |  | 0.0001735687 |  | 36.12025 | 35.41567
14090 | 1223544.4 | 2018-03-13 17:03 | 4920.0006 | 14 | 107 | 1.500053 | 4.139078 | 2.049959 | 2.108204e-05 | 7.751459 | 4.211442e-05 |  |  | 0.0001335144 |  | 36.16938 | 35.48592
14091 | 1223664.4 | 2018-03-13 17:05 | 5040.0021 | 14 | 107 | 1.500057 | 4.158779 | 2.099961 | 2.108204e-05 | 7.958915 | 4.211442e-05 |  |  | 0.0001564026 |  | 36.11721 | 35.42382
14092 | 1223784.4 | 2018-03-13 17:07 | 5160.0003 | 14 | 107 | 1.500093 | 4.176805 | 2.149954 | 2.108204e-05 | 8.167287 | 4.211442e-05 |  |  | 0.000164032 |  | 36.18731 | 35.52815
14093 | 1223904.4 | 2018-03-13 17:09 | 5280.0008 | 14 | 107 | 1.500069 | 4.191605 | 2.19996 | 2.108204e-05 | 8.376539 | 4.211442e-05 |  |  | 9.059906e-05 |  | 36.14959 | 35.43317
14094 | 1223996.6 | 2018-03-13 17:10 | 5372.215 | 14 | 107 | 1.500053 | 4.200004 | 2.238377 | 2.108204e-05 | 8.537738 | 4.211442e-05 |  |  | 3.093147e-05 |  | 36.17662 | 35.49807
14095 | 1224116.6 | 2018-03-13 17:12 | 120.0012 | 15 | 107 | 1.395676 | 4.200326 | 2.286585 | 2.108204e-05 | 8.740229 | 4.211442e-05 |  |  | -4.673004e-05 |  | 36.19944 | 35.52931
14096 | 1224236.6 | 2018-03-13 17:14 | 240.0018 | 15 | 107 | 1.313133 | 4.200392 | 2.331707 | 2.108204e-05 | 8.929754 | 4.211442e-05 |  |  | 4.386902e-05 |  | 36.15777 | 35.49781
14097 | 1224356.6 | 2018-03-13 17:16 | 360.0034 | 15 | 107 | 1.231619 | 4.20037 | 2.374122 | 2.108204e-05 | 9.107911 | 4.211442e-05 |  |  | -3.623962e-05 |  | 36.17012 | 35.45253
14098 | 1224476.6 | 2018-03-13 17:18 | 480.0036 | 15 | 107 | 1.14706 | 4.200342 | 2.413792 | 2.108204e-05 | 9.274539 | 4.211442e-05 |  |  | -3.814697e-06 |  | 36.08513 | 35.46514
14099 | 1224596.6 | 2018-03-13 17:20 | 600.0004 | 15 | 107 | 1.055578 | 4.20031 | 2.450537 | 2.108204e-05 | 9.428883 | 4.211442e-05 |  |  | 4.863739e-05 |  | 36.0744 | 35.40235
14100 | 1224716.6 | 2018-03-13 17:22 | 720.001 | 15 | 107 | 0.9577942 | 4.200334 | 2.484108 | 2.108204e-05 | 9.569892 | 4.211442e-05 |  |  | -3.528595e-05 |  | 35.99685 | 35.49549
14101 | 1224836.6 | 2018-03-13 17:24 | 840.003 | 15 | 107 | 0.8517094 | 4.200362 | 2.514275 | 2.108204e-05 | 9.696603 | 4.211442e-05 |  |  | 1.716614e-05 |  | 35.87199 | 35.47026
14102 | 1224956.6 | 2018-03-13 17:26 | 960.003 | 15 | 107 | 0.7424431 | 4.200355 | 2.540838 | 2.108204e-05 | 9.808175 | 4.211442e-05 |  |  | 2.098083e-05 |  | 35.89574 | 35.4593
14103 | 1225076.6 | 2018-03-13 17:28 | 1080.0029 | 15 | 107 | 0.6331024 | 4.200343 | 2.563753 | 2.108204e-05 | 9.904427 | 4.211442e-05 |  |  | -2.002716e-05 |  | 35.80697 | 35.44995
14104 | 1225196.6 | 2018-03-13 17:30 | 1200.0041 | 15 | 107 | 0.5299015 | 4.20033 | 2.583112 | 2.108204e-05 | 9.985741 | 4.211442e-05 |  |  | -3.814697e-05 |  | 35.68768 | 35.45745
14105 | 1225316.6 | 2018-03-13 17:32 | 1320.0053 | 15 | 107 | 0.4357948 | 4.20034 | 2.599181 | 2.108204e-05 | 10.05324 | 4.211442e-05 |  |  | -2.670288e-05 |  | 35.56762 | 35.4453
14106 | 1225436.6 | 2018-03-13 17:34 | 1440.0016 | 15 | 107 | 0.3547535 | 4.200315 | 2.61233 | 2.108204e-05 | 10.10847 | 4.211442e-05 |  |  | 2.479553e-05 |  | 35.45712 | 35.43152
14107 | 1225556.6 | 2018-03-13 17:36 | 1560.0018 | 15 | 107 | 0.2867508 | 4.200359 | 2.622977 | 2.108204e-05 | 10.15319 | 4.211442e-05 |  |  | -2.95639e-05 |  | 35.42054 | 35.48288
14108 | 1225676.6 | 2018-03-13 17:38 | 1680.0024 | 15 | 107 | 0.2300396 | 4.200292 | 2.631551 | 2.108204e-05 | 10.1892 | 4.211442e-05 |  |  | -4.196167e-05 |  | 35.35125 | 35.50085
14109 | 1225796.6 | 2018-03-13 17:40 | 1800.0006 | 15 | 107 | 0.1852303 | 4.200347 | 2.638443 | 2.108204e-05 | 10.21815 | 4.211442e-05 |  |  | 1.716614e-05 |  | 35.27597 | 35.43063
14110 | 1225796.6 | 2018-03-13 17:40 | 1800.0051 | 15 | 107 | 0.1852303 | 4.200347 | 2.638444 | 2.108204e-05 | 10.21816 | 4.211442e-05 |  |  | 1.716609e-05 |  | 35.27597 | 35.43064
14111 | 1226396.6 | 2018-03-13 17:50 | 600.0001 | 16 | 107 | 0 | 4.177035 | 2.638445 | 2.108204e-05 | 10.21816 | 4.211442e-05 |  |  | 1.049042e-05 |  | 35.00692 | 35.43644
14112 | 1226396.6 | 2018-03-13 17:50 | 600.0071 | 16 | 107 | 0 | 4.177032 | 2.638445 | 2.108204e-05 | 10.21816 | 4.211442e-05 |  |  | 1.047597e-05 |  | 35.00694 | 35.43645
14113 | 1226516.8 | 2018-03-13 17:52 | 120.0034 | 17 | 107 | -3.000016 | 3.906334 | 2.638445 | 0.100017 | 10.21816 | 0.3931572 |  |  | -0.0002374649 |  | 35.43224 | 35.50782
14114 | 1226636.8 | 2018-03-13 17:54 | 240.0008 | 17 | 107 | -2.99999 | 3.884329 | 2.638445 | 0.2000099 | 10.21816 | 0.7825575 |  |  | -9.441376e-05 |  | 35.83474 | 35.47261
14115 | 1226756.8 | 2018-03-13 17:56 | 360.0012 | 17 | 107 | -2.999969 | 3.867408 | 2.638445 | 0.3000023 | 10.21816 | 1.170116 |  |  | -0.0001592636 |  | 36.14034 | 35.488
14116 | 1226876.8 | 2018-03-13 17:58 | 480.0026 | 17 | 107 | -2.999955 | 3.847614 | 2.638445 | 0.3999979 | 10.21816 | 1.555902 |  |  | -0.0002059937 |  | 36.50875 | 35.46118
14117 | 1226996.8 | 2018-03-13 18:00 | 600.0034 | 17 | 107 | -2.999938 | 3.818676 | 2.638445 | 0.4999843 | 10.21816 | 1.939256 |  |  | -0.000295639 |  | 36.78346 | 35.42149
14118 | 1227116.8 | 2018-03-13 18:02 | 720.0006 | 17 | 107 | -2.999926 | 3.781477 | 2.638445 | 0.5999718 | 10.21816 | 2.319255 |  |  | -0.0003080368 |  | 36.99126 | 35.41028
14119 | 1227236.8 | 2018-03-13 18:04 | 840.0003 | 17 | 107 | -2.999908 | 3.743385 | 2.638445 | 0.6999566 | 10.21816 | 2.695417 |  |  | -0.0003004074 |  | 37.17253 | 35.51531
14120 | 1227356.8 | 2018-03-13 18:06 | 960.0028 | 17 | 107 | -2.999901 | 3.709458 | 2.638445 | 0.7999515 | 10.21816 | 3.068003 |  |  | -0.0002794266 |  | 37.3526 | 35.52931
14121 | 1227476.8 | 2018-03-13 18:08 | 1080.0023 | 17 | 107 | -2.999901 | 3.679381 | 2.638445 | 0.89994 | 10.21816 | 3.437382 |  |  | -0.0002508163 |  | 37.43084 | 35.53819
14122 | 1227596.8 | 2018-03-13 18:10 | 1200.0032 | 17 | 107 | -2.999926 | 3.649899 | 2.638445 | 0.9999321 | 10.21816 | 3.80383 |  |  | -0.0002584457 |  | 37.44685 | 35.44972
14123 | 1227716.8 | 2018-03-13 18:12 | 1320.0006 | 17 | 107 | -2.999903 | 3.618159 | 2.638445 | 1.09992 | 10.21816 | 4.167216 |  |  | -0.0002908707 |  | 37.49377 | 35.46607
14124 | 1227836.8 | 2018-03-13 18:14 | 1440.0012 | 17 | 107 | -2.999934 | 3.583133 | 2.638445 | 1.199914 | 10.21816 | 4.527286 |  |  | -0.0002508163 |  | 37.50468 | 35.44857
14125 | 1227956.8 | 2018-03-13 18:16 | 1560.004 | 17 | 107 | -2.999894 | 3.545414 | 2.638445 | 1.299911 | 10.21816 | 4.883717 |  |  | -0.0003442764 |  | 37.4587 | 35.49173
14126 | 1228076.8 | 2018-03-13 18:18 | 1680.0033 | 17 | 107 | -2.999907 | 3.506976 | 2.638445 | 1.399899 | 10.21816 | 5.236286 |  |  | -0.0003299713 |  | 37.35957 | 35.44576
14127 | 1228196.8 | 2018-03-13 18:20 | 1800.0044 | 17 | 107 | -2.999915 | 3.47088 | 2.638445 | 1.499889 | 10.21816 | 5.585112 |  |  | -0.0003118515 |  | 37.33239 | 35.44156
14128 | 1228316.8 | 2018-03-13 18:22 | 1920.0002 | 17 | 107 | -2.999901 | 3.439129 | 2.638445 | 1.599876 | 10.21816 | 5.930532 |  |  | -0.0002574921 |  | 37.3213 | 35.4824
14129 | 1228436.8 | 2018-03-13 18:24 | 2040.0043 | 17 | 107 | -2.999945 | 3.411171 | 2.638445 | 1.699869 | 10.21816 | 6.273001 |  |  | -0.0002174377 |  | 37.3977 | 35.50248
14130 | 1228556.8 | 2018-03-13 18:26 | 2160.0014 | 17 | 107 | -2.999898 | 3.385007 | 2.638445 | 1.799857 | 10.21816 | 6.612762 |  |  | -0.000244140625 |  | 37.5319 | 35.50901
14131 | 1228676.8 | 2018-03-13 18:28 | 2280.0043 | 17 | 107 | -2.999934 | 3.358726 | 2.638445 | 1.89985 | 10.21816 | 6.949936 |  |  | -0.0002727509 |  | 37.69043 | 35.49593
14132 | 1228796.8 | 2018-03-13 18:30 | 2400.0043 | 17 | 107 | -2.999915 | 3.329408 | 2.638445 | 1.99984 | 10.21816 | 7.284345 |  |  | -0.0003166199 |  | 37.97632 | 35.50481
14133 | 1228916.8 | 2018-03-13 18:32 | 2520.0015 | 17 | 107 | -2.999898 | 3.297644 | 2.638445 | 2.09983 | 10.21816 | 7.615662 |  |  | -0.0002985001 |  | 38.13587 | 35.50782
14134 | 1229036.8 | 2018-03-13 18:34 | 2640.0006 | 17 | 107 | -2.999898 | 3.262896 | 2.638445 | 2.199816 | 10.21816 | 7.943715 |  |  | -0.0003223419 |  | 38.35149 | 35.46326
14135 | 1229156.8 | 2018-03-13 18:36 | 2760.002 | 17 | 107 | -2.999917 | 3.217427 | 2.638445 | 2.299816 | 10.21816 | 8.267853 |  |  | -0.0005187988 |  | 38.36702 | 35.46934
14136 | 1229276.8 | 2018-03-13 18:38 | 2880.0009 | 17 | 107 | -2.999938 | 3.130502 | 2.638445 | 2.399807 | 10.21816 | 8.585859 |  |  | -0.001120567 |  | 38.73864 | 35.51274
14137 | 1229396.8 | 2018-03-13 18:40 | 3000.0039 | 17 | 107 | -2.999926 | 2.965823 | 2.638445 | 2.499796 | 10.21816 | 8.891132 |  |  | -0.001577377 |  | 39.17067 | 35.47588
14138 | 1229516.8 | 2018-03-13 18:42 | 3120.0022 | 17 | 107 | -2.999957 | 2.625466 | 2.638445 | 2.599791 | 10.21816 | 9.175099 |  |  | -0.007678986 |  | 39.63243 | 35.46536
14139 | 1229560.5 | 2018-03-13 18:43 | 3163.7224 | 17 | 107 | -2.999959 | 1.999785 | 2.638445 | 2.636215 | 10.21816 | 9.26186 |  |  | -0.005092308 |  | 39.98604 | 35.48195
14140 | 1229560.5 | 2018-03-13 18:43 | 0.0103 | 18 | 108 | -3.000077 | 1.997671 | 0 | 2.083247e-06 | 0 | 4.162626e-06 |  |  | -0.005090947 |  | 39.98594 | 35.48196
14141 | 1229680.5 | 2018-03-13 18:45 | 120.0044 | 14 | 108 | 1.500057 | 3.223371 | 0.04999518 | 2.324892e-05 | 0.1503872 | 4.644483e-05 |  |  | 0.002010345 |  | 39.46173 | 35.47235
14142 | 1229800.5 | 2018-03-13 18:47 | 240.001 | 14 | 108 | 1.50004 | 3.389481 | 0.09999197 | 2.324892e-05 | 0.3161554 | 4.644483e-05 |  |  | 0.001005173 |  | 38.36964 | 35.4796
14143 | 1229920.5 | 2018-03-13 18:49 | 360.0048 | 14 | 108 | 1.50005 | 3.470925 | 0.1499949 | 2.324892e-05 | 0.4879875 | 4.644483e-05 |  |  | 0.000453949 |  | 37.67773 | 35.48616
14144 | 1230040.5 | 2018-03-13 18:51 | 480.0013 | 14 | 108 | 1.50013 | 3.517965 | 0.1999884 | 2.324892e-05 | 0.662726 | 4.644483e-05 |  |  | 0.0003709793 |  | 37.36898 | 35.50808
14145 | 1230160.5 | 2018-03-13 18:53 | 600.0046 | 14 | 108 | 1.500051 | 3.548034 | 0.2499897 | 2.324892e-05 | 0.8395036 | 4.644483e-05 |  |  | 0.0001945496 |  | 37.10202 | 35.47028
14146 | 1230280.5 | 2018-03-13 18:55 | 720.0005 | 14 | 108 | 1.500067 | 3.565002 | 0.299986 | 2.324892e-05 | 1.017321 | 4.644483e-05 |  |  | 0.0002040863 |  | 36.89258 | 35.49503
14147 | 1230400.5 | 2018-03-13 18:57 | 840.0032 | 14 | 108 | 1.500048 | 3.581203 | 0.3499864 | 2.324892e-05 | 1.195978 | 4.644483e-05 |  |  | 0.0001344681 |  | 36.61866 | 35.52348
14148 | 1230520.5 | 2018-03-13 18:59 | 960.0037 | 14 | 108 | 1.500029 | 3.597256 | 0.3999884 | 2.324892e-05 | 1.375445 | 4.644483e-05 |  |  | 0.0001573563 |  | 36.51929 | 35.53704
14149 | 1230640.5 | 2018-03-13 19:01 | 1080.0012 | 14 | 108 | 1.500065 | 3.614973 | 0.449986 | 2.324892e-05 | 1.55573 | 4.644483e-05 |  |  | 0.0001430511 |  | 36.34266 | 35.4425
14150 | 1230760.5 | 2018-03-13 19:03 | 1200.0017 | 14 | 108 | 1.500031 | 3.636316 | 0.4999816 | 2.324892e-05 | 1.736985 | 4.644483e-05 |  |  | 0.0001840591 |  | 36.18295 | 35.44554
14151 | 1230880.5 | 2018-03-13 19:05 | 1320.0024 | 14 | 108 | 1.500038 | 3.657988 | 0.5499834 | 2.324892e-05 | 1.919359 | 4.644483e-05 |  |  | 0.0001878738 |  | 36.11057 | 35.44974
14152 | 1231000.5 | 2018-03-13 19:07 | 1440.0004 | 14 | 108 | 1.500048 | 3.678443 | 0.5999757 | 2.324892e-05 | 2.102744 | 4.644483e-05 |  |  | 0.0001745224 |  | 36.01001 | 35.49712
14153 | 1231120.5 | 2018-03-13 19:09 | 1560.0046 | 14 | 108 | 1.500025 | 3.696987 | 0.6499816 | 2.324892e-05 | 2.28717 | 4.644483e-05 |  |  | 0.000161171 |  | 35.98254 | 35.50063
14154 | 1231240.5 | 2018-03-13 19:11 | 1680.0012 | 14 | 108 | 1.500032 | 3.711938 | 0.6999767 | 2.324892e-05 | 2.472385 | 4.644483e-05 |  |  | 0.0001163483 |  | 35.87377 | 35.48056
14155 | 1231360.5 | 2018-03-13 19:13 | 1800.0016 | 14 | 108 | 1.50005 | 3.723928 | 0.7499781 | 2.324892e-05 | 2.658299 | 4.644483e-05 |  |  | 0.0001153946 |  | 35.93969 | 35.54869
14156 | 1231480.5 | 2018-03-13 19:15 | 1920.0006 | 14 | 108 | 1.500063 | 3.73436 | 0.7999731 | 2.324892e-05 | 2.844738 | 4.644483e-05 |  |  | 9.632111e-05 |  | 35.86772 | 35.48616
14157 | 1231600.5 | 2018-03-13 19:17 | 2040.0022 | 14 | 108 | 1.500082 | 3.744838 | 0.849975 | 2.324892e-05 | 3.031723 | 4.644483e-05 |  |  | 8.869171e-05 |  | 35.92546 | 35.51532
14158 | 1231720.5 | 2018-03-13 19:19 | 2160.0046 | 14 | 108 | 1.500072 | 3.755813 | 0.8999751 | 2.324892e-05 | 3.219237 | 4.644483e-05 |  |  | 0.0001363754 |  | 35.969 | 35.47635
14159 | 1231840.5 | 2018-03-13 19:21 | 2280.0042 | 14 | 108 | 1.500103 | 3.767673 | 0.949974 | 2.324892e-05 | 3.407316 | 4.644483e-05 |  |  | 9.155273e-05 |  | 36.02674 | 35.4656
14160 | 1231960.5 | 2018-03-13 19:23 | 2400.0012 | 14 | 108 | 1.500059 | 3.780463 | 0.9999687 | 2.324892e-05 | 3.595994 | 4.644483e-05 |  |  | 0.0001182556 |  | 36.10781 | 35.44062
14161 | 1232080.5 | 2018-03-13 19:25 | 2520.001 | 14 | 108 | 1.500061 | 3.794463 | 1.049972 | 2.324892e-05 | 3.785376 | 4.644483e-05 |  |  | 0.0001373291 |  | 36.2915 | 35.52653
14162 | 1232200.5 | 2018-03-13 19:27 | 2640 | 14 | 108 | 1.500072 | 3.80981 | 1.099973 | 2.324892e-05 | 3.975478 | 4.644483e-05 |  |  | 0.0001296997 |  | 36.31083 | 35.46447
14163 | 1232320.5 | 2018-03-13 19:29 | 2760.0004 | 14 | 108 | 1.500071 | 3.826581 | 1.149969 | 2.324892e-05 | 4.166367 | 4.644483e-05 |  |  | 0.0001335144 |  | 36.43164 | 35.51488
14164 | 1232440.5 | 2018-03-13 19:31 | 2880.0021 | 14 | 108 | 1.500086 | 3.844561 | 1.199966 | 2.324892e-05 | 4.358131 | 4.644483e-05 |  |  | 0.0001354218 |  | 36.52582 | 35.43783
14165 | 1232560.5 | 2018-03-13 19:33 | 3000.0039 | 14 | 108 | 1.500053 | 3.863464 | 1.249972 | 2.324892e-05 | 4.550851 | 4.644483e-05 |  |  | 0.000164032 |  | 36.57654 | 35.49899
14166 | 1232680.5 | 2018-03-13 19:35 | 3120.0045 | 14 | 108 | 1.500076 | 3.882747 | 1.299971 | 2.324892e-05 | 4.744503 | 4.644483e-05 |  |  | 0.000161171 |  | 36.52374 | 35.4766
14167 | 1232800.5 | 2018-03-13 19:37 | 3240.0035 | 14 | 108 | 1.50005 | 3.901992 | 1.349967 | 2.324892e-05 | 4.939106 | 4.644483e-05 |  |  | 0.0001840591 |  | 36.6475 | 35.42313
14168 | 1232920.5 | 2018-03-13 19:39 | 3360.0018 | 14 | 108 | 1.500015 | 3.920658 | 1.399964 | 2.324892e-05 | 5.134664 | 4.644483e-05 |  |  | 0.0001678467 |  | 36.59187 | 35.45698
14169 | 1233040.5 | 2018-03-13 19:41 | 3480.0031 | 14 | 108 | 1.500036 | 3.938561 | 1.449969 | 2.324892e-05 | 5.331164 | 4.644483e-05 |  |  | 0.0001554489 |  | 36.62328 | 35.43362
14170 | 1233160.5 | 2018-03-13 19:43 | 3600.0045 | 14 | 108 | 1.500048 | 3.955823 | 1.499964 | 2.324892e-05 | 5.52851 | 4.644483e-05 |  |  | 0.0001859665 |  | 36.60538 | 35.43386
14171 | 1233280.5 | 2018-03-13 19:45 | 3720.0012 | 14 | 108 | 1.500063 | 3.97242 | 1.549965 | 2.324892e-05 | 5.726722 | 4.644483e-05 |  |  | 0.0001468658 |  | 36.59931 | 35.40257
14172 | 1233400.5 | 2018-03-13 19:47 | 3840.0011 | 14 | 108 | 1.500063 | 3.988034 | 1.599962 | 2.324892e-05 | 5.925725 | 4.644483e-05 |  |  | 0.0001239777 |  | 36.52279 | 35.45722
14173 | 1233520.5 | 2018-03-13 19:49 | 3960.0039 | 14 | 108 | 1.500071 | 4.00289 | 1.649964 | 2.324892e-05 | 6.12551 | 4.644483e-05 |  |  | 0.0001039505 |  | 36.51161 | 35.50808
14174 | 1233640.5 | 2018-03-13 19:51 | 4080.0007 | 14 | 108 | 1.500076 | 4.017271 | 1.699958 | 2.324892e-05 | 6.325989 | 4.644483e-05 |  |  | 0.0001630783 |  | 36.37993 | 35.46583
14175 | 1233760.5 | 2018-03-13 19:53 | 4200.003 | 14 | 108 | 1.500076 | 4.031738 | 1.749963 | 2.324892e-05 | 6.527235 | 4.644483e-05 |  |  | 9.155273e-05 |  | 36.30916 | 35.46864
14176 | 1233880.5 | 2018-03-13 19:55 | 4320.0036 | 14 | 108 | 1.500067 | 4.046859 | 1.799963 | 2.324892e-05 | 6.729195 | 4.644483e-05 |  |  | 0.0001010895 |  | 36.22956 | 35.48895
14177 | 1234000.5 | 2018-03-13 19:57 | 4440.0031 | 14 | 108 | 1.500088 | 4.063015 | 1.849958 | 2.324892e-05 | 6.931918 | 4.644483e-05 |  |  | 8.487701e-05 |  | 36.241 | 35.4453
14178 | 1234120.5 | 2018-03-13 19:59 | 4560.0037 | 14 | 108 | 1.500072 | 4.080534 | 1.899956 | 2.324892e-05 | 7.135491 | 4.644483e-05 |  |  | 0.0001382828 |  | 36.16933 | 35.44278
14179 | 1234240.5 | 2018-03-13 20:01 | 4680.002 | 14 | 108 | 1.500078 | 4.099319 | 1.94996 | 2.324892e-05 | 7.339998 | 4.644483e-05 |  |  | 0.0001707077 |  | 36.19675 | 35.49503
14180 | 1234360.5 | 2018-03-13 20:03 | 4800.0013 | 14 | 108 | 1.500059 | 4.119202 | 1.999958 | 2.324892e-05 | 7.54545 | 4.644483e-05 |  |  | 0.0001802444 |  | 36.20324 | 35.49923
14181 | 1234480.5 | 2018-03-13 20:05 | 4920.0023 | 14 | 108 | 1.500076 | 4.139434 | 2.049954 | 2.324892e-05 | 7.751902 | 4.644483e-05 |  |  | 0.0001602173 |  | 36.1837 | 35.41658
14182 | 1234600.5 | 2018-03-13 20:07 | 5040.0023 | 14 | 108 | 1.500063 | 4.159098 | 2.099955 | 2.324892e-05 | 7.959371 | 4.644483e-05 |  |  | 0.0001440048 |  | 36.19044 | 35.43877
14183 | 1234720.5 | 2018-03-13 20:09 | 5160.003 | 14 | 108 | 1.50008 | 4.177112 | 2.149953 | 2.324892e-05 | 8.167781 | 4.644483e-05 |  |  | 0.0001029968 |  | 36.13431 | 35.4509
14184 | 1234840.5 | 2018-03-13 20:11 | 5280.001 | 14 | 108 | 1.500051 | 4.191849 | 2.199954 | 2.324892e-05 | 8.377023 | 4.644483e-05 |  |  | 9.822845e-05 |  | 36.20561 | 35.40677
14185 | 1234930.6 | 2018-03-13 20:13 | 5370.1038 | 14 | 108 | 1.500078 | 4.200012 | 2.237492 | 2.324892e-05 | 8.534539 | 4.644483e-05 |  |  | 6.265076e-05 |  | 36.15947 | 35.46095
14186 | 1235050.6 | 2018-03-13 20:15 | 120.0011 | 15 | 108 | 1.397678 | 4.200484 | 2.285761 | 2.324892e-05 | 8.73729 | 4.644483e-05 |  |  | 1.525879e-05 |  | 36.16225 | 35.46303
14187 | 1235170.6 | 2018-03-13 20:17 | 240.0027 | 15 | 108 | 1.314106 | 4.200473 | 2.330938 | 2.324892e-05 | 8.927055 | 4.644483e-05 |  |  | 5.722046e-06 |  | 36.15621 | 35.49292
14188 | 1235290.6 | 2018-03-13 20:19 | 360.0016 | 15 | 108 | 1.233181 | 4.200482 | 2.373398 | 2.324892e-05 | 9.10541 | 4.644483e-05 |  |  | -2.193451e-05 |  | 36.16362 | 35.527
14189 | 1235410.6 | 2018-03-13 20:21 | 480.0045 | 15 | 108 | 1.148584 | 4.200475 | 2.41311 | 2.324892e-05 | 9.27222 | 4.644483e-05 |  |  | -8.583069e-06 |  | 36.13593 | 35.46747
14190 | 1235530.6 | 2018-03-13 20:23 | 600.0019 | 15 | 108 | 1.057253 | 4.200476 | 2.449888 | 2.324892e-05 | 9.426706 | 4.644483e-05 |  |  | -3.528595e-05 |  | 36.02206 | 35.40398
14191 | 1235650.6 | 2018-03-13 20:25 | 720.0008 | 15 | 108 | 0.9581184 | 4.200485 | 2.483498 | 2.324892e-05 | 9.567883 | 4.644483e-05 |  |  | -8.583069e-06 |  | 35.98551 | 35.43153
14192 | 1235770.6 | 2018-03-13 20:27 | 840.0041 | 15 | 108 | 0.8522434 | 4.20048 | 2.513683 | 2.324892e-05 | 9.694676 | 4.644483e-05 |  |  | 2.861023e-06 |  | 35.96688 | 35.4768
14193 | 1235890.6 | 2018-03-13 20:29 | 960.0032 | 15 | 108 | 0.7423687 | 4.200505 | 2.540262 | 2.324892e-05 | 9.80632 | 4.644483e-05 |  |  | -2.574921e-05 |  | 35.92541 | 35.4425
14194 | 1236010.6 | 2018-03-13 20:31 | 1080.0018 | 15 | 108 | 0.6331234 | 4.200508 | 2.563179 | 2.324892e-05 | 9.902582 | 4.644483e-05 |  |  | -1.239777e-05 |  | 35.81306 | 35.43899
14195 | 1236130.6 | 2018-03-13 20:33 | 1200.0025 | 15 | 108 | 0.5295525 | 4.200492 | 2.582533 | 2.324892e-05 | 9.983881 | 4.644483e-05 |  |  | -1.525879e-05 |  | 35.64507 | 35.42895
14196 | 1236250.6 | 2018-03-13 20:35 | 1320.0023 | 15 | 108 | 0.4357452 | 4.200511 | 2.59859 | 2.324892e-05 | 10.05133 | 4.644483e-05 |  |  | 1.716614e-05 |  | 35.60873 | 35.50037
14197 | 1236370.6 | 2018-03-13 20:37 | 1440.0037 | 15 | 108 | 0.3542385 | 4.200487 | 2.611719 | 2.324892e-05 | 10.10647 | 4.644483e-05 |  |  | -1.907349e-05 |  | 35.47493 | 35.45534
14198 | 1236490.6 | 2018-03-13 20:39 | 1560.0033 | 15 | 108 | 0.2857151 | 4.20047 | 2.62235 | 2.324892e-05 | 10.15113 | 4.644483e-05 |  |  | 3.051758e-05 |  | 35.39612 | 35.43877
14199 | 1236610.6 | 2018-03-13 20:41 | 1680.0012 | 15 | 108 | 0.2295513 | 4.200443 | 2.630905 | 2.324892e-05 | 10.18707 | 4.644483e-05 |  |  | -4.386902e-05 |  | 35.35229 | 35.49103
14200 | 1236730.6 | 2018-03-13 20:43 | 1800.0026 | 15 | 108 | 0.1844425 | 4.200445 | 2.637779 | 2.324892e-05 | 10.21594 | 4.644483e-05 |  |  | -3.433228e-05 |  | 35.3388 | 35.47403
14201 | 1236730.6 | 2018-03-13 20:43 | 1800.0073 | 15 | 108 | 0.1844406 | 4.200457 | 2.637779 | 2.324892e-05 | 10.21594 | 4.644483e-05 |  |  | -3.433211e-05 |  | 35.3388 | 35.47401
14202 | 1237330.8 | 2018-03-13 20:53 | 600.0007 | 16 | 108 | 0 | 4.177182 | 2.637779 | 2.324892e-05 | 10.21594 | 4.644483e-05 |  |  | -1.335144e-05 |  | 35.05713 | 35.49549
14203 | 1237330.8 | 2018-03-13 20:53 | 600.0101 | 16 | 108 | 0 | 4.177176 | 2.637779 | 2.324892e-05 | 10.21594 | 4.644483e-05 |  |  | -1.336831e-05 |  | 35.05716 | 35.49547
14204 | 1237450.8 | 2018-03-13 20:55 | 120.0026 | 17 | 108 | -3.000004 | 3.906407 | 2.637779 | 0.1000102 | 10.21594 | 0.3931324 |  |  | -0.0002288818 |  | 35.42829 | 35.48054
14205 | 1237570.8 | 2018-03-13 20:57 | 240.0041 | 17 | 108 | -2.999995 | 3.884349 | 2.637779 | 0.2000055 | 10.21594 | 0.7825458 |  |  | -0.0001182556 |  | 35.78066 | 35.46561
14206 | 1237690.8 | 2018-03-13 20:59 | 360.0021 | 17 | 108 | -2.999959 | 3.867444 | 2.637779 | 0.2999986 | 10.21594 | 1.17011 |  |  | -0.0002202988 |  | 36.10774 | 35.4518
14207 | 1237810.8 | 2018-03-13 21:01 | 480.0037 | 17 | 108 | -2.999953 | 3.847667 | 2.637779 | 0.3999905 | 10.21594 | 1.555886 |  |  | -0.0001716614 |  | 36.47018 | 35.38789
14208 | 1237930.8 | 2018-03-13 21:03 | 600.0007 | 17 | 108 | -2.999959 | 3.818742 | 2.637779 | 0.4999908 | 10.21594 | 1.939299 |  |  | -0.0003108978 |  | 36.78001 | 35.45323
14209 | 1238050.8 | 2018-03-13 21:05 | 720.0045 | 17 | 108 | -2.999969 | 3.781523 | 2.637779 | 0.5999823 | 10.21594 | 2.319318 |  |  | -0.0003347397 |  | 37.08221 | 35.45511
14210 | 1238170.8 | 2018-03-13 21:07 | 840.0031 | 17 | 108 | -2.999924 | 3.743457 | 2.637779 | 0.6999725 | 10.21594 | 2.695506 |  |  | -0.0003242493 |  | 37.21392 | 35.49524
14211 | 1238290.8 | 2018-03-13 21:09 | 960.0005 | 17 | 108 | -2.999951 | 3.709575 | 2.637779 | 0.7999617 | 10.21594 | 3.068076 |  |  | -0.00025177 |  | 37.26827 | 35.49662
14212 | 1238410.8 | 2018-03-13 21:11 | 1080.0007 | 17 | 108 | -2.999887 | 3.679462 | 2.637779 | 0.8999552 | 10.21594 | 3.437479 |  |  | -0.0002183914 |  | 37.30846 | 35.46793
14213 | 1238530.8 | 2018-03-13 21:13 | 1200.0045 | 17 | 108 | -2.999892 | 3.650011 | 2.637779 | 0.9999495 | 10.21594 | 3.803939 |  |  | -0.0002813339 |  | 37.35749 | 35.43291
14214 | 1238650.8 | 2018-03-13 21:15 | 1320.0029 | 17 | 108 | -2.999903 | 3.618209 | 2.637779 | 1.099935 | 10.21594 | 4.167322 |  |  | -0.0002565384 |  | 37.43557 | 35.50832
14215 | 1238770.8 | 2018-03-13 21:17 | 1440.0034 | 17 | 108 | -2.999968 | 3.583101 | 2.637779 | 1.199921 | 10.21594 | 4.527366 |  |  | -0.0003728867 |  | 37.50731 | 35.45835
14216 | 1238890.8 | 2018-03-13 21:19 | 1560.0007 | 17 | 108 | -2.999913 | 3.545477 | 2.637779 | 1.299918 | 10.21594 | 4.883801 |  |  | -0.0003395081 |  | 37.48877 | 35.48591
14217 | 1239010.8 | 2018-03-13 21:21 | 1680.0046 | 17 | 108 | -2.999919 | 3.506995 | 2.637779 | 1.399902 | 10.21594 | 5.236364 |  |  | -0.0003099442 |  | 37.37131 | 35.43646
14218 | 1239130.8 | 2018-03-13 21:23 | 1800.0014 | 17 | 108 | -2.999922 | 3.470893 | 2.637779 | 1.499899 | 10.21594 | 5.585218 |  |  | -0.000330925 |  | 37.39155 | 35.44671
14219 | 1239250.8 | 2018-03-13 21:25 | 1920.0018 | 17 | 108 | -2.99994 | 3.439204 | 2.637779 | 1.599893 | 10.21594 | 5.930666 |  |  | -0.0002689362 |  | 37.39316 | 35.47868
14220 | 1239370.8 | 2018-03-13 21:27 | 2040.0015 | 17 | 108 | -2.999929 | 3.411232 | 2.637779 | 1.699879 | 10.21594 | 6.273118 |  |  | -0.0002613068 |  | 37.44518 | 35.4766
14221 | 1239490.8 | 2018-03-13 21:29 | 2160.0029 | 17 | 108 | -2.999938 | 3.385044 | 2.637779 | 1.799878 | 10.21594 | 6.61292 |  |  | -0.0002193451 |  | 37.46465 | 35.43738
14222 | 1239610.8 | 2018-03-13 21:31 | 2280.0007 | 17 | 108 | -2.999957 | 3.358757 | 2.637779 | 1.899865 | 10.21594 | 6.950074 |  |  | -0.0001907349 |  | 37.68242 | 35.51369
14223 | 1239730.8 | 2018-03-13 21:33 | 2400.0042 | 17 | 108 | -2.999926 | 3.32938 | 2.637779 | 1.999864 | 10.21594 | 7.284516 |  |  | -0.0002651215 |  | 37.98409 | 35.49968
14224 | 1239850.8 | 2018-03-13 21:35 | 2520.0047 | 17 | 108 | -2.99994 | 3.297619 | 2.637779 | 2.099852 | 10.21594 | 7.615825 |  |  | -0.0002908707 |  | 38.19023 | 35.48523
14225 | 1239970.8 | 2018-03-13 21:37 | 2640.0029 | 17 | 108 | -2.999932 | 3.262854 | 2.637779 | 2.199846 | 10.21594 | 7.9439 |  |  | -0.0003576279 |  | 38.25072 | 35.57273
14226 | 1240090.8 | 2018-03-13 21:39 | 2760.0003 | 17 | 108 | -2.999951 | 3.217337 | 2.637779 | 2.299835 | 10.21594 | 8.267996 |  |  | -0.0004720688 |  | 38.39978 | 35.48335
14227 | 1240210.8 | 2018-03-13 21:41 | 2880.0028 | 17 | 108 | -2.999934 | 3.130148 | 2.637779 | 2.399826 | 10.21594 | 8.58598 |  |  | -0.001098633 |  | 38.69526 | 35.47239
14228 | 1240330.8 | 2018-03-13 21:43 | 3000.0039 | 17 | 108 | -2.999966 | 2.965092 | 2.637779 | 2.499825 | 10.21594 | 8.89123 |  |  | -0.001603127 |  | 39.15695 | 35.51767
14229 | 1240450.8 | 2018-03-13 21:45 | 3120.0013 | 17 | 108 | -2.999962 | 2.619914 | 2.637779 | 2.599808 | 10.21594 | 9.174986 |  |  | -0.007863045 |  | 39.79319 | 35.47567
14230 | 1240493.7 | 2018-03-13 21:45 | 3162.9159 | 17 | 108 | -2.999951 | 1.99981 | 2.637779 | 2.635574 | 10.21594 | 9.260038 |  |  | -0.005260207 |  | 40.09005 | 35.47684
14231 | 1240493.7 | 2018-03-13 21:45 | 0.0103 | 18 | 109 | -3.000029 | 1.997849 | 0 | 0 | 0 | 0 |  |  | -0.005258806 |  | 40.08992 | 35.47659
14232 | 1240613.7 | 2018-03-13 21:47 | 120.002 | 14 | 109 | 1.500076 | 3.223549 | 0.04999623 | 2.341627e-05 | 0.1503984 | 4.678059e-05 |  |  | 0.002020836 |  | 39.4054 | 35.45746
14233 | 1240733.7 | 2018-03-13 21:49 | 240.0045 | 14 | 109 | 1.500046 | 3.389688 | 0.09999865 | 2.341627e-05 | 0.3161959 | 4.678059e-05 |  |  | 0.001045227 |  | 38.46053 | 35.49012
14234 | 1240853.7 | 2018-03-13 21:51 | 360.0001 | 14 | 109 | 1.50008 | 3.471141 | 0.1499923 | 2.341627e-05 | 0.4880058 | 4.678059e-05 |  |  | 0.0004482269 |  | 37.72159 | 35.50203
14235 | 1240973.7 | 2018-03-13 21:53 | 480.0022 | 14 | 109 | 1.500061 | 3.518209 | 0.1999943 | 2.341627e-05 | 0.662785 | 4.678059e-05 |  |  | 0.0003767014 |  | 37.36681 | 35.46955
14236 | 1241093.7 | 2018-03-13 21:55 | 600.0044 | 14 | 109 | 1.500069 | 3.548178 | 0.2499902 | 2.341627e-05 | 0.8395536 | 4.678059e-05 |  |  | 0.0001583099 |  | 37.06408 | 35.53444
14237 | 1241213.7 | 2018-03-13 21:57 | 720.0036 | 14 | 109 | 1.500065 | 3.565117 | 0.2999932 | 2.341627e-05 | 1.017402 | 4.678059e-05 |  |  | 0.0001096725 |  | 36.75747 | 35.44411
14238 | 1241333.7 | 2018-03-13 21:59 | 840.0048 | 14 | 109 | 1.500042 | 3.581351 | 0.3499911 | 2.341627e-05 | 1.196058 | 4.678059e-05 |  |  | 0.0001468658 |  | 36.58789 | 35.4754
14239 | 1241453.7 | 2018-03-13 22:01 | 960.0006 | 14 | 109 | 1.500072 | 3.597429 | 0.3999853 | 2.341627e-05 | 1.375506 | 4.678059e-05 |  |  | 0.0001239777 |  | 36.40877 | 35.44762
14240 | 1241573.7 | 2018-03-13 22:03 | 1080.0004 | 14 | 109 | 1.500082 | 3.61518 | 0.4499893 | 2.341627e-05 | 1.555822 | 4.678059e-05 |  |  | 0.0001382828 |  | 36.30385 | 35.4495
14241 | 1241693.7 | 2018-03-13 22:05 | 1200.0018 | 14 | 109 | 1.500051 | 3.636517 | 0.4999887 | 2.341627e-05 | 1.7371 | 4.678059e-05 |  |  | 0.0001983643 |  | 36.16497 | 35.478
14242 | 1241813.7 | 2018-03-13 22:07 | 1320.001 | 14 | 109 | 1.500051 | 3.658211 | 0.5499861 | 2.341627e-05 | 1.919469 | 4.678059e-05 |  |  | 0.0001525879 |  | 36.0918 | 35.43086
14243 | 1241933.7 | 2018-03-13 22:09 | 1440.0037 | 14 | 109 | 1.500023 | 3.678644 | 0.5999872 | 2.341627e-05 | 2.102895 | 4.678059e-05 |  |  | 0.0001878738 |  | 36.05661 | 35.49456
14244 | 1242053.7 | 2018-03-13 22:11 | 1560.0003 | 14 | 109 | 1.500065 | 3.69715 | 0.6499832 | 2.341627e-05 | 2.287294 | 4.678059e-05 |  |  | 0.0001459122 |  | 35.97068 | 35.52213
14245 | 1242173.7 | 2018-03-13 22:13 | 1680.0001 | 14 | 109 | 1.500082 | 3.712081 | 0.699983 | 2.341627e-05 | 2.472535 | 4.678059e-05 |  |  | 7.724762e-05 |  | 35.90618 | 35.51673
14246 | 1242293.7 | 2018-03-13 22:15 | 1800.0006 | 14 | 109 | 1.500031 | 3.724052 | 0.7499822 | 2.341627e-05 | 2.658448 | 4.678059e-05 |  |  | 0.0001058578 |  | 35.85213 | 35.49833
14247 | 1242413.7 | 2018-03-13 22:17 | 1920.0026 | 14 | 109 | 1.500048 | 3.73447 | 0.799979 | 2.341627e-05 | 2.844901 | 4.678059e-05 |  |  | 8.487701e-05 |  | 35.82586 | 35.45024
14248 | 1242533.7 | 2018-03-13 22:19 | 2040.0012 | 14 | 109 | 1.50008 | 3.744962 | 0.8499792 | 2.341627e-05 | 3.031886 | 4.678059e-05 |  |  | 9.441376e-05 |  | 35.92674 | 35.44628
14249 | 1242653.7 | 2018-03-13 22:21 | 2160.0004 | 14 | 109 | 1.500061 | 3.756002 | 0.8999791 | 2.341627e-05 | 3.219406 | 4.678059e-05 |  |  | 0.0001468658 |  | 35.95747 | 35.52287
14250 | 1242773.7 | 2018-03-13 22:23 | 2280.003 | 14 | 109 | 1.500113 | 3.767814 | 0.9499775 | 2.341627e-05 | 3.407492 | 4.678059e-05 |  |  | 6.961823e-05 |  | 36.04553 | 35.44981
14251 | 1242893.7 | 2018-03-13 22:25 | 2400.0027 | 14 | 109 | 1.500092 | 3.780653 | 0.9999755 | 2.341627e-05 | 3.596192 | 4.678059e-05 |  |  | 0.0001392365 |  | 36.18706 | 35.51191
14252 | 1243013.7 | 2018-03-13 22:27 | 2520.0024 | 14 | 109 | 1.500046 | 3.794653 | 1.049972 | 2.341627e-05 | 3.785556 | 4.678059e-05 |  |  | 0.0001182556 |  | 36.29434 | 35.49858
14253 | 1243133.7 | 2018-03-13 22:29 | 2640.0035 | 14 | 109 | 1.500029 | 3.81004 | 1.099977 | 2.341627e-05 | 3.975687 | 4.678059e-05 |  |  | 0.0001087189 |  | 36.40977 | 35.49318
14254 | 1243253.7 | 2018-03-13 22:31 | 2760.0043 | 14 | 109 | 1.500086 | 3.826851 | 1.149977 | 2.341627e-05 | 4.166606 | 4.678059e-05 |  |  | 0.0001564026 |  | 36.433 | 35.53072
14255 | 1243373.7 | 2018-03-13 22:33 | 2880.0047 | 14 | 109 | 1.50008 | 3.844889 | 1.199975 | 2.341627e-05 | 4.358384 | 4.678059e-05 |  |  | 0.0001821518 |  | 36.51556 | 35.47004
14256 | 1243493.7 | 2018-03-13 22:35 | 3000.004 | 14 | 109 | 1.500093 | 3.863758 | 1.249977 | 2.341627e-05 | 4.551105 | 4.678059e-05 |  |  | 0.0001983643 |  | 36.55469 | 35.51347
14257 | 1243613.7 | 2018-03-13 22:37 | 3120.0018 | 14 | 109 | 1.500067 | 3.883098 | 1.299974 | 2.341627e-05 | 4.744763 | 4.678059e-05 |  |  | 0.000164032 |  | 36.49765 | 35.45114
14258 | 1243733.7 | 2018-03-13 22:39 | 3240.0012 | 14 | 109 | 1.500051 | 3.902296 | 1.349971 | 2.341627e-05 | 4.939389 | 4.678059e-05 |  |  | 0.0001401901 |  | 36.59075 | 35.47939
14259 | 1243853.7 | 2018-03-13 22:41 | 3360.0047 | 14 | 109 | 1.500044 | 3.920925 | 1.39997 | 2.341627e-05 | 5.134967 | 4.678059e-05 |  |  | 0.0001354218 |  | 36.64497 | 35.47147
14260 | 1243973.7 | 2018-03-13 22:43 | 3480.0004 | 14 | 109 | 1.500063 | 3.938901 | 1.449969 | 2.341627e-05 | 5.331463 | 4.678059e-05 |  |  | 0.0001296997 |  | 36.69265 | 35.49619
14261 | 1244093.7 | 2018-03-13 22:45 | 3600.0034 | 14 | 109 | 1.500122 | 3.956132 | 1.499971 | 2.341627e-05 | 5.528848 | 4.678059e-05 |  |  | 0.0001525879 |  | 36.64817 | 35.48523
14262 | 1244213.7 | 2018-03-13 22:47 | 3720.0024 | 14 | 109 | 1.500122 | 3.972709 | 1.549968 | 2.341627e-05 | 5.727056 | 4.678059e-05 |  |  | 0.0001506805 |  | 36.56913 | 35.44926
14263 | 1244333.7 | 2018-03-13 22:49 | 3840.0033 | 14 | 109 | 1.500114 | 3.988271 | 1.59997 | 2.341627e-05 | 5.926097 | 4.678059e-05 |  |  | 0.0001325607 |  | 36.50053 | 35.47028
14264 | 1244453.7 | 2018-03-13 22:51 | 3960.0004 | 14 | 109 | 1.500099 | 4.003113 | 1.649966 | 2.341627e-05 | 6.125866 | 4.678059e-05 |  |  | 0.0001268387 |  | 36.41279 | 35.47288
14265 | 1244573.7 | 2018-03-13 22:53 | 4080.0044 | 14 | 109 | 1.500088 | 4.017507 | 1.699971 | 2.341627e-05 | 6.326403 | 4.678059e-05 |  |  | 7.43866e-05 |  | 36.36116 | 35.47312
14266 | 1244693.7 | 2018-03-13 22:55 | 4200.0036 | 14 | 109 | 1.500061 | 4.032047 | 1.74997 | 2.341627e-05 | 6.527637 | 4.678059e-05 |  |  | 0.0001354218 |  | 36.27475 | 35.54501
14267 | 1244813.7 | 2018-03-13 22:57 | 4320.0002 | 14 | 109 | 1.500097 | 4.047126 | 1.799967 | 2.341627e-05 | 6.729601 | 4.678059e-05 |  |  | 0.0001010895 |  | 36.24009 | 35.49784
14268 | 1244933.7 | 2018-03-13 22:59 | 4440.0032 | 14 | 109 | 1.50009 | 4.063339 | 1.849972 | 2.341627e-05 | 6.932379 | 4.678059e-05 |  |  | 0.0001277924 |  | 36.19935 | 35.43762
14269 | 1245053.7 | 2018-03-13 23:01 | 4560.0019 | 14 | 109 | 1.500063 | 4.080861 | 1.899971 | 2.341627e-05 | 7.135973 | 4.678059e-05 |  |  | 0.0001773834 |  | 36.20425 | 35.53168
14270 | 1245173.7 | 2018-03-13 23:03 | 4680.0011 | 14 | 109 | 1.500086 | 4.099707 | 1.949967 | 2.341627e-05 | 7.340464 | 4.678059e-05 |  |  | 0.0002088547 |  | 36.19884 | 35.4836
14271 | 1245293.7 | 2018-03-13 23:05 | 4800.003 | 14 | 109 | 1.500088 | 4.119573 | 1.999972 | 2.341627e-05 | 7.545963 | 4.678059e-05 |  |  | 0.0001411438 |  | 36.26473 | 35.46748
14272 | 1245413.7 | 2018-03-13 23:07 | 4920.0005 | 14 | 109 | 1.50009 | 4.139828 | 2.049967 | 2.341627e-05 | 7.752426 | 4.678059e-05 |  |  | 0.0002565384 |  | 36.22839 | 35.53329
14273 | 1245533.7 | 2018-03-13 23:09 | 5040.0007 | 14 | 109 | 1.500082 | 4.159511 | 2.09997 | 2.341627e-05 | 7.959925 | 4.678059e-05 |  |  | 0.0001487732 |  | 36.17975 | 35.44203
14274 | 1245653.7 | 2018-03-13 23:11 | 5160.0013 | 14 | 109 | 1.500092 | 4.177397 | 2.149964 | 2.341627e-05 | 8.16833 | 4.678059e-05 |  |  | 0.0001268387 |  | 36.1637 | 35.47939
14275 | 1245773.7 | 2018-03-13 23:13 | 5280.0026 | 14 | 109 | 1.500059 | 4.192091 | 2.199968 | 2.341627e-05 | 8.377604 | 4.678059e-05 |  |  | 0.0001049042 |  | 36.18816 | 35.49364
14276 | 1245861.2 | 2018-03-13 23:15 | 5367.5156 | 14 | 109 | 1.500086 | 4.200006 | 2.236432 | 2.341627e-05 | 8.530614 | 4.678059e-05 |  |  | 6.107142e-05 |  | 36.20399 | 35.43154
14277 | 1245981.4 | 2018-03-13 23:17 | 120.0035 | 15 | 109 | 1.396284 | 4.200372 | 2.284645 | 2.341627e-05 | 8.733127 | 4.678059e-05 |  |  | 9.536743e-07 |  | 36.26012 | 35.52256
14278 | 1246101.4 | 2018-03-13 23:19 | 240.0032 | 15 | 109 | 1.312731 | 4.200353 | 2.329769 | 2.341627e-05 | 8.922662 | 4.678059e-05 |  |  | -3.433228e-05 |  | 36.19205 | 35.49644
14279 | 1246221.4 | 2018-03-13 23:21 | 360.0006 | 15 | 109 | 1.231905 | 4.200355 | 2.372181 | 2.341627e-05 | 9.100808 | 4.678059e-05 |  |  | 2.479553e-05 |  | 36.15318 | 35.47191
14280 | 1246341.4 | 2018-03-13 23:23 | 480.002 | 15 | 109 | 1.147181 | 4.200366 | 2.411854 | 2.341627e-05 | 9.26745 | 4.678059e-05 |  |  | 3.147125e-05 |  | 36.09568 | 35.43714
14281 | 1246461.4 | 2018-03-13 23:25 | 600.0002 | 15 | 109 | 1.056717 | 4.200359 | 2.448603 | 2.341627e-05 | 9.421807 | 4.678059e-05 |  |  | -5.149841e-05 |  | 36.10267 | 35.49223
14282 | 1246581.4 | 2018-03-13 23:27 | 720.0046 | 15 | 109 | 0.9575005 | 4.200333 | 2.482187 | 2.341627e-05 | 9.562874 | 4.678059e-05 |  |  | -5.245209e-05 |  | 36.03164 | 35.43153
14283 | 1246701.4 | 2018-03-13 23:29 | 840.0028 | 15 | 109 | 0.8514442 | 4.20035 | 2.512352 | 2.341627e-05 | 9.68958 | 4.678059e-05 |  |  | 5.531311e-05 |  | 35.93145 | 35.45835
14284 | 1246821.4 | 2018-03-13 23:31 | 960.0015 | 15 | 109 | 0.7422009 | 4.200367 | 2.53893 | 2.341627e-05 | 9.801213 | 4.678059e-05 |  |  | 1.907349e-06 |  | 35.85323 | 35.50996
14285 | 1246941.4 | 2018-03-13 23:33 | 1080.0015 | 15 | 109 | 0.6337337 | 4.200358 | 2.561851 | 2.341627e-05 | 9.897491 | 4.678059e-05 |  |  | 2.384186e-05 |  | 35.74744 | 35.42897
14286 | 1247061.4 | 2018-03-13 23:35 | 1200.0043 | 15 | 109 | 0.5301704 | 4.200399 | 2.581224 | 2.341627e-05 | 9.978864 | 4.678059e-05 |  |  | 6.389618e-05 |  | 35.72068 | 35.47939
14287 | 1247181.4 | 2018-03-13 23:37 | 1320.0039 | 15 | 109 | 0.4365978 | 4.200384 | 2.597305 | 2.341627e-05 | 10.04641 | 4.678059e-05 |  |  | -3.147125e-05 |  | 35.59783 | 35.42245
14288 | 1247301.4 | 2018-03-13 23:39 | 1440.0037 | 15 | 109 | 0.3552475 | 4.200342 | 2.610464 | 2.341627e-05 | 10.10168 | 4.678059e-05 |  |  | 7.629395e-06 |  | 35.56356 | 35.46095
14289 | 1247421.4 | 2018-03-13 23:41 | 1560.0006 | 15 | 109 | 0.2870693 | 4.200348 | 2.621121 | 2.341627e-05 | 10.14645 | 4.678059e-05 |  |  | 4.863739e-05 |  | 35.44349 | 35.41214
14290 | 1247541.4 | 2018-03-13 23:43 | 1680.0008 | 15 | 109 | 0.2306595 | 4.200359 | 2.629705 | 2.341627e-05 | 10.1825 | 4.678059e-05 |  |  | 9.536743e-06 |  | 35.39333 | 35.52768
14291 | 1247661.4 | 2018-03-13 23:45 | 1800.0014 | 15 | 109 | 0.1854572 | 4.200356 | 2.636606 | 2.341627e-05 | 10.21149 | 4.678059e-05 |  |  | -3.814697e-06 |  | 35.35693 | 35.41891
14292 | 1247661.4 | 2018-03-13 23:45 | 1800.0038 | 15 | 109 | 0.1854572 | 4.20035 | 2.636606 | 2.341627e-05 | 10.21149 | 4.678059e-05 |  |  | -3.814835e-06 |  | 35.35693 | 35.41891
14293 | 1248261.4 | 2018-03-13 23:55 | 600.0011 | 16 | 109 | 0 | 4.176979 | 2.636606 | 2.341627e-05 | 10.21149 | 4.678059e-05 |  |  | -3.814697e-05 |  | 34.9972 | 35.43735
14294 | 1248261.4 | 2018-03-13 23:55 | 600.0082 | 16 | 109 | 0 | 4.17698 | 2.636606 | 2.341627e-05 | 10.21149 | 4.678059e-05 |  |  | -3.816203e-05 |  | 34.99723 | 35.47751
14295 | 1248381.4 | 2018-03-13 23:57 | 120.0025 | 17 | 109 | -3.000051 | 3.906272 | 2.636606 | 0.1000118 | 10.21149 | 0.3931223 |  |  | -0.000292778 |  | 35.46423 | 35.49244
14296 | 1248501.4 | 2018-03-13 23:59 | 240.0013 | 17 | 109 | -3.000025 | 3.884341 | 2.636606 | 0.2000081 | 10.21149 | 0.7825335 |  |  | -0.0001049042 |  | 35.83548 | 35.48544
14297 | 1248621.4 | 2018-03-14 00:01 | 360.0018 | 17 | 109 | -3.000033 | 3.867391 | 2.636606 | 0.2999947 | 10.21149 | 1.170069 |  |  | -0.0001811981 |  | 36.07861 | 35.46443
14298 | 1248741.4 | 2018-03-14 00:03 | 480.0025 | 17 | 109 | -2.999985 | 3.847577 | 2.636606 | 0.399995 | 10.21149 | 1.555872 |  |  | -0.0002393723 |  | 36.49507 | 35.4021
14299 | 1248861.4 | 2018-03-14 00:05 | 600.0007 | 17 | 109 | -2.999983 | 3.818627 | 2.636606 | 0.4999877 | 10.21149 | 1.939245 |  |  | -0.0003156662 |  | 36.75535 | 35.44366
14300 | 1248981.4 | 2018-03-14 00:07 | 720.002 | 17 | 109 | -3.000006 | 3.781365 | 2.636606 | 0.5999864 | 10.21149 | 2.319278 |  |  | -0.0003662109375 |  | 36.99879 | 35.40469
14301 | 1249101.4 | 2018-03-14 00:09 | 840.0035 | 17 | 109 | -2.999985 | 3.743308 | 2.636606 | 0.6999778 | 10.21149 | 2.695457 |  |  | -0.0003242493 |  | 37.14168 | 35.38017
14302 | 1249221.4 | 2018-03-14 00:11 | 960.0008 | 17 | 109 | -2.99999 | 3.709422 | 2.636606 | 0.7999728 | 10.21149 | 3.068037 |  |  | -0.0002384186 |  | 37.2486 | 35.41238
14303 | 1249341.4 | 2018-03-14 00:13 | 1080.0031 | 17 | 109 | -3.000004 | 3.679342 | 2.636606 | 0.8999707 | 10.21149 | 3.437446 |  |  | -0.000254631 |  | 37.33566 | 35.4231
14304 | 1249461.4 | 2018-03-14 00:15 | 1200.002 | 17 | 109 | -2.999972 | 3.649858 | 2.636606 | 0.9999653 | 10.21149 | 3.803895 |  |  | -0.0002708435 |  | 37.37142 | 35.4231
14305 | 1249581.4 | 2018-03-14 00:17 | 1320.0036 | 17 | 109 | -2.999974 | 3.618114 | 2.636606 | 1.099955 | 10.21149 | 4.16728 |  |  | -0.0002126694 |  | 37.44925 | 35.4495
14306 | 1249701.4 | 2018-03-14 00:19 | 1440.0017 | 17 | 109 | -2.999959 | 3.583001 | 2.636606 | 1.199954 | 10.21149 | 4.527358 |  |  | -0.0003118515 |  | 37.44345 | 35.4698
14307 | 1249821.4 | 2018-03-14 00:21 | 1560.0014 | 17 | 109 | -2.999969 | 3.545334 | 2.636606 | 1.29994 | 10.21149 | 4.883741 |  |  | -0.0003528595 |  | 37.41467 | 35.44062
14308 | 1249941.4 | 2018-03-14 00:23 | 1680.0036 | 17 | 109 | -2.999976 | 3.506896 | 2.636606 | 1.399936 | 10.21149 | 5.236329 |  |  | -0.0003032684 |  | 37.43438 | 35.50855
14309 | 1250061.4 | 2018-03-14 00:25 | 1800.0042 | 17 | 109 | -3.000014 | 3.470756 | 2.636606 | 1.499932 | 10.21149 | 5.585164 |  |  | -0.0002784729 |  | 37.50175 | 35.41914
14310 | 1250181.4 | 2018-03-14 00:27 | 1920.0009 | 17 | 109 | -2.999938 | 3.439058 | 2.636606 | 1.599926 | 10.21149 | 5.930594 |  |  | -0.0002679825 |  | 37.3721 | 35.44949
14311 | 1250301.4 | 2018-03-14 00:29 | 2040.0033 | 17 | 109 | -2.999943 | 3.411056 | 2.636606 | 1.699911 | 10.21149 | 6.27302 |  |  | -0.0001907349 |  | 37.48192 | 35.49338
14312 | 1250421.4 | 2018-03-14 00:31 | 2160.0022 | 17 | 109 | -2.999911 | 3.384892 | 2.636606 | 1.799899 | 10.21149 | 6.612773 |  |  | -0.0002174377 |  | 37.44477 | 35.44625
14313 | 1250541.4 | 2018-03-14 00:33 | 2280.001 | 17 | 109 | -2.999936 | 3.35855 | 2.636606 | 1.899895 | 10.21149 | 6.949943 |  |  | -0.0002069473 |  | 37.57808 | 35.41636
14314 | 1250661.4 | 2018-03-14 00:35 | 2400.0017 | 17 | 109 | -2.999962 | 3.329226 | 2.636606 | 1.999897 | 10.21149 | 7.284373 |  |  | -0.0002765656 |  | 37.81068 | 35.35287
14315 | 1250781.4 | 2018-03-14 00:37 | 2520.003 | 17 | 109 | -2.999999 | 3.297434 | 2.636606 | 2.099879 | 10.21149 | 7.615644 |  |  | -0.0002679825 |  | 38.11254 | 35.36079
14316 | 1250901.4 | 2018-03-14 00:39 | 2640.0044 | 17 | 109 | -2.999926 | 3.262589 | 2.636606 | 2.199872 | 10.21149 | 7.943694 |  |  | -0.0003395081 |  | 38.14572 | 35.4383
14317 | 1251021.4 | 2018-03-14 00:41 | 2760.0029 | 17 | 109 | -2.999983 | 3.216993 | 2.636606 | 2.299868 | 10.21149 | 8.267786 |  |  | -0.0004863739 |  | 38.49278 | 35.49456
14318 | 1251141.4 | 2018-03-14 00:43 | 2880.0044 | 17 | 109 | -2.999959 | 3.129215 | 2.636606 | 2.399856 | 10.21149 | 8.585704 |  |  | -0.001112938 |  | 38.83094 | 35.55944
14319 | 1251261.4 | 2018-03-14 00:45 | 3000.0026 | 17 | 109 | -2.999943 | 2.963507 | 2.636606 | 2.499848 | 10.21149 | 8.890805 |  |  | -0.001597404 |  | 39.23206 | 35.53424
14320 | 1251381.4 | 2018-03-14 00:47 | 3120.0015 | 17 | 109 | -2.999938 | 2.60971 | 2.636606 | 2.599849 | 10.21149 | 9.174272 |  |  | -0.008303642 |  | 39.75817 | 35.49875
14321 | 1251423.0 | 2018-03-14 00:48 | 3161.5509 | 17 | 109 | -2.999929 | 1.999911 | 2.636606 | 2.63447 | 10.21149 | 9.256348 |  |  | -0.005640887 |  | 40.04422 | 35.53888
14322 | 1251423.0 | 2018-03-14 00:48 | 0.0081 | 18 | 110 | -2.999951 | 1.998039 | 0 | 2.250247e-06 | 0 | 4.496725e-06 |  |  | -0.005639547 |  | 40.0441 | 35.53888
14323 | 1251543.2 | 2018-03-14 00:50 | 120.001 | 14 | 110 | 1.500063 | 3.223731 | 0.04999433 | 2.40811e-05 | 0.1503981 | 4.811344e-05 |  |  | 0.002052307 |  | 39.34451 | 35.52628
14324 | 1251663.2 | 2018-03-14 00:52 | 240.0033 | 14 | 110 | 1.500078 | 3.38991 | 0.09999768 | 2.40811e-05 | 0.3162077 | 4.811344e-05 |  |  | 0.000995636 |  | 38.33 | 35.51416
14325 | 1251783.2 | 2018-03-14 00:54 | 360.0007 | 14 | 110 | 1.500088 | 3.471385 | 0.1499932 | 2.40811e-05 | 0.4880349 | 4.811344e-05 |  |  | 0.0004606247 |  | 37.70214 | 35.46327
14326 | 1251903.2 | 2018-03-14 00:56 | 480.0006 | 14 | 110 | 1.500069 | 3.518456 | 0.1999919 | 2.40811e-05 | 0.6628147 | 4.811344e-05 |  |  | 0.0003824234 |  | 37.32414 | 35.48056
14327 | 1252023.2 | 2018-03-14 00:58 | 600.0011 | 14 | 110 | 1.500101 | 3.548317 | 0.2499956 | 2.40811e-05 | 0.8396209 | 4.811344e-05 |  |  | 0.0001811981 |  | 37.01451 | 35.4199
14328 | 1252143.2 | 2018-03-14 01:00 | 720.0016 | 14 | 110 | 1.500076 | 3.565264 | 0.2999936 | 2.40811e-05 | 1.017459 | 4.811344e-05 |  |  | 0.0001344681 |  | 36.86226 | 35.4339
14329 | 1252263.2 | 2018-03-14 01:02 | 840.0007 | 14 | 110 | 1.50009 | 3.581464 | 0.349996 | 2.40811e-05 | 1.196139 | 4.811344e-05 |  |  | 0.0001077652 |  | 36.61717 | 35.47545
14330 | 1252383.2 | 2018-03-14 01:04 | 960.0005 | 14 | 110 | 1.50008 | 3.597569 | 0.3999914 | 2.40811e-05 | 1.375597 | 4.811344e-05 |  |  | 0.0002012253 |  | 36.46125 | 35.45469
14331 | 1252503.2 | 2018-03-14 01:06 | 1080.0013 | 14 | 110 | 1.500082 | 3.615341 | 0.4499941 | 2.40811e-05 | 1.555917 | 4.811344e-05 |  |  | 0.0001831055 |  | 36.41398 | 35.50601
14332 | 1252623.2 | 2018-03-14 01:08 | 1200.0013 | 14 | 110 | 1.500069 | 3.636685 | 0.499995 | 2.40811e-05 | 1.73721 | 4.811344e-05 |  |  | 0.0002098083 |  | 36.26315 | 35.46072
14333 | 1252743.2 | 2018-03-14 01:10 | 1320.0035 | 14 | 110 | 1.500082 | 3.658383 | 0.5499949 | 2.40811e-05 | 1.919596 | 4.811344e-05 |  |  | 0.000169754 |  | 36.04147 | 35.45466
14334 | 1252863.2 | 2018-03-14 01:12 | 1440.0032 | 14 | 110 | 1.500101 | 3.678827 | 0.5999945 | 2.40811e-05 | 2.103027 | 4.811344e-05 |  |  | 0.0001821518 |  | 36.02749 | 35.51024
14335 | 1252983.2 | 2018-03-14 01:14 | 1560.002 | 14 | 110 | 1.500059 | 3.697331 | 0.6499918 | 2.40811e-05 | 2.287438 | 4.811344e-05 |  |  | 0.0001497269 |  | 35.93761 | 35.52094
14336 | 1253103.2 | 2018-03-14 01:16 | 1680.0018 | 14 | 110 | 1.500114 | 3.712235 | 0.6999944 | 2.40811e-05 | 2.472698 | 4.811344e-05 |  |  | 0.0001363754 |  | 35.85213 | 35.47684
14337 | 1253223.2 | 2018-03-14 01:18 | 1800.0006 | 14 | 110 | 1.50008 | 3.724247 | 0.7499917 | 2.40811e-05 | 2.65861 | 4.811344e-05 |  |  | 0.000123024 |  | 35.83351 | 35.46237
14338 | 1253343.2 | 2018-03-14 01:20 | 1920.0009 | 14 | 110 | 1.500093 | 3.734617 | 0.7999942 | 2.40811e-05 | 2.845091 | 4.811344e-05 |  |  | 8.773804e-05 |  | 35.9083 | 35.457
14339 | 1253463.2 | 2018-03-14 01:22 | 2040.002 | 14 | 110 | 1.500122 | 3.745092 | 0.8499939 | 2.40811e-05 | 3.032081 | 4.811344e-05 |  |  | 6.484985e-05 |  | 35.91083 | 35.48899
14340 | 1253583.2 | 2018-03-14 01:24 | 2160.0035 | 14 | 110 | 1.500097 | 3.756201 | 0.8999948 | 2.40811e-05 | 3.219613 | 4.811344e-05 |  |  | 9.536743e-05 |  | 36.02935 | 35.49879
14341 | 1253703.2 | 2018-03-14 01:26 | 2280.0008 | 14 | 110 | 1.500105 | 3.768028 | 0.9499894 | 2.40811e-05 | 3.407693 | 4.811344e-05 |  |  | 0.0001268387 |  | 36.09476 | 35.50063
14342 | 1253823.2 | 2018-03-14 01:28 | 2400.0022 | 14 | 110 | 1.500114 | 3.780842 | 0.9999931 | 2.40811e-05 | 3.596423 | 4.811344e-05 |  |  | 7.05719e-05 |  | 36.12828 | 35.50996
14343 | 1253943.2 | 2018-03-14 01:30 | 2520 | 14 | 110 | 1.500065 | 3.794884 | 1.049994 | 2.40811e-05 | 3.785814 | 4.811344e-05 |  |  | 0.0001239777 |  | 36.25233 | 35.49036
14344 | 1254063.2 | 2018-03-14 01:32 | 2640.0009 | 14 | 110 | 1.50012 | 3.810277 | 1.099989 | 2.40811e-05 | 3.975921 | 4.811344e-05 |  |  | 7.629395e-05 |  | 36.41939 | 35.59513
14345 | 1254183.2 | 2018-03-14 01:34 | 2760.0007 | 14 | 110 | 1.500086 | 3.827102 | 1.149992 | 2.40811e-05 | 4.166861 | 4.811344e-05 |  |  | 0.0001420975 |  | 36.46666 | 35.43644
14346 | 1254303.2 | 2018-03-14 01:36 | 2880.0009 | 14 | 110 | 1.500101 | 3.845139 | 1.199989 | 2.40811e-05 | 4.358653 | 4.811344e-05 |  |  | 0.0001621246 |  | 36.42034 | 35.45392
14347 | 1254423.2 | 2018-03-14 01:38 | 3000.0029 | 14 | 110 | 1.500099 | 3.864229 | 1.24999 | 2.40811e-05 | 4.551385 | 4.811344e-05 |  |  | 0.000213623 |  | 36.50297 | 35.46492
14348 | 1254543.2 | 2018-03-14 01:40 | 3120.0006 | 14 | 110 | 1.500086 | 3.883539 | 1.299988 | 2.40811e-05 | 4.745071 | 4.811344e-05 |  |  | 0.000166893 |  | 36.56067 | 35.45323
14349 | 1254663.2 | 2018-03-14 01:42 | 3240.0034 | 14 | 110 | 1.500072 | 3.902727 | 1.349987 | 2.40811e-05 | 4.939728 | 4.811344e-05 |  |  | 0.0001392365 |  | 36.62557 | 35.50316
14350 | 1254783.2 | 2018-03-14 01:44 | 3360.0047 | 14 | 110 | 1.500065 | 3.92142 | 1.399988 | 2.40811e-05 | 5.135336 | 4.811344e-05 |  |  | 0.0001564026 |  | 36.60043 | 35.47728
14351 | 1254903.2 | 2018-03-14 01:46 | 3480.0035 | 14 | 110 | 1.500046 | 3.939283 | 1.449989 | 2.40811e-05 | 5.331861 | 4.811344e-05 |  |  | 0.000161171 |  | 36.64022 | 35.46024
14352 | 1255023.2 | 2018-03-14 01:48 | 3600.004 | 14 | 110 | 1.500065 | 3.956512 | 1.499991 | 2.40811e-05 | 5.529267 | 4.811344e-05 |  |  | 0.0001649857 |  | 36.66021 | 35.53513
14353 | 1255143.2 | 2018-03-14 01:50 | 3720.0035 | 14 | 110 | 1.500067 | 3.973057 | 1.549987 | 2.40811e-05 | 5.727495 | 4.811344e-05 |  |  | 0.0001821518 |  | 36.5611 | 35.45276
14354 | 1255263.2 | 2018-03-14 01:52 | 3840.0016 | 14 | 110 | 1.500065 | 3.988697 | 1.599984 | 2.40811e-05 | 5.926532 | 4.811344e-05 |  |  | 0.000125885 |  | 36.52991 | 35.46561
14355 | 1255383.2 | 2018-03-14 01:54 | 3960.001 | 14 | 110 | 1.500101 | 4.003494 | 1.649986 | 2.40811e-05 | 6.126345 | 4.811344e-05 |  |  | 0.0001506805 |  | 36.40171 | 35.39135
14356 | 1255503.2 | 2018-03-14 01:56 | 4080.0025 | 14 | 110 | 1.500103 | 4.017885 | 1.699984 | 2.40811e-05 | 6.326872 | 4.811344e-05 |  |  | 0.0001354218 |  | 36.28168 | 35.43735
14357 | 1255623.2 | 2018-03-14 01:58 | 4200.0013 | 14 | 110 | 1.500088 | 4.032341 | 1.749983 | 2.40811e-05 | 6.528127 | 4.811344e-05 |  |  | 0.0001363754 |  | 36.28098 | 35.43362
14358 | 1255743.2 | 2018-03-14 02:00 | 4320.0026 | 14 | 110 | 1.500088 | 4.047559 | 1.799984 | 2.40811e-05 | 6.730124 | 4.811344e-05 |  |  | 0.0001688004 |  | 36.26189 | 35.48055
14359 | 1255863.2 | 2018-03-14 02:02 | 4440.0002 | 14 | 110 | 1.500076 | 4.063745 | 1.849982 | 2.40811e-05 | 6.932893 | 4.811344e-05 |  |  | 0.0001792908 |  | 36.26048 | 35.48124
14360 | 1255983.2 | 2018-03-14 02:04 | 4560.0014 | 14 | 110 | 1.500084 | 4.081314 | 1.899985 | 2.40811e-05 | 7.136527 | 4.811344e-05 |  |  | 0.0001897812 |  | 36.20369 | 35.50436
14361 | 1256103.2 | 2018-03-14 02:06 | 4680.0031 | 14 | 110 | 1.500076 | 4.100173 | 1.949983 | 2.40811e-05 | 7.341047 | 4.811344e-05 |  |  | 0.0001850128 |  | 36.2486 | 35.4159
14362 | 1256223.2 | 2018-03-14 02:08 | 4800.0002 | 14 | 110 | 1.500093 | 4.120078 | 1.999983 | 2.40811e-05 | 7.546554 | 4.811344e-05 |  |  | 0.0001430511 |  | 36.25276 | 35.50481
14363 | 1256343.2 | 2018-03-14 02:10 | 4920 | 14 | 110 | 1.500086 | 4.140361 | 2.049978 | 2.40811e-05 | 7.753046 | 4.811344e-05 |  |  | 0.0001182556 |  | 36.17916 | 35.44205
14364 | 1256463.2 | 2018-03-14 02:12 | 5040.0023 | 14 | 110 | 1.50008 | 4.159995 | 2.099984 | 2.40811e-05 | 7.960582 | 4.811344e-05 |  |  | 0.000166893 |  | 36.21804 | 35.52069
14365 | 1256583.2 | 2018-03-14 02:14 | 5160.0026 | 14 | 110 | 1.500093 | 4.177847 | 2.149984 | 2.40811e-05 | 8.169036 | 4.811344e-05 |  |  | 0.0001296997 |  | 36.07649 | 35.38066
14366 | 1256703.2 | 2018-03-14 02:16 | 5280.0024 | 14 | 110 | 1.50005 | 4.192437 | 2.199983 | 2.40811e-05 | 8.378306 | 4.811344e-05 |  |  | 0.0001344681 |  | 36.15798 | 35.4488
14367 | 1256787.6 | 2018-03-14 02:17 | 5364.4699 | 14 | 110 | 1.500029 | 4.200004 | 2.235178 | 2.40811e-05 | 8.525999 | 4.811344e-05 |  |  | 6.277354e-05 |  | 36.148 | 35.48169
14368 | 1256907.7 | 2018-03-14 02:19 | 120.0019 | 15 | 110 | 1.39567 | 4.200329 | 2.283375 | 2.40811e-05 | 8.728441 | 4.811344e-05 |  |  | -3.910065e-05 |  | 36.1764 | 35.44248
14369 | 1257027.7 | 2018-03-14 02:21 | 240.0001 | 15 | 110 | 1.312616 | 4.200305 | 2.328494 | 2.40811e-05 | 8.917958 | 4.811344e-05 |  |  | -3.528595e-05 |  | 36.23717 | 35.44368
14370 | 1257147.7 | 2018-03-14 02:23 | 360.0022 | 15 | 110 | 1.231789 | 4.200359 | 2.37091 | 2.40811e-05 | 9.096123 | 4.811344e-05 |  |  | -7.629395e-06 |  | 36.14496 | 35.46561
14371 | 1257267.7 | 2018-03-14 02:25 | 480.0013 | 15 | 110 | 1.147566 | 4.200405 | 2.410572 | 2.40811e-05 | 9.262715 | 4.811344e-05 |  |  | 5.817413e-05 |  | 36.08093 | 35.46048
14372 | 1257387.7 | 2018-03-14 02:27 | 600.0003 | 15 | 110 | 1.056274 | 4.200369 | 2.44731 | 2.40811e-05 | 9.417029 | 4.811344e-05 |  |  | 3.147125e-05 |  | 36.05318 | 35.47634
14373 | 1257507.7 | 2018-03-14 02:29 | 720.0006 | 15 | 110 | 0.9572277 | 4.200356 | 2.480882 | 2.40811e-05 | 9.558042 | 4.811344e-05 |  |  | -4.768372e-05 |  | 36.04224 | 35.46865
14374 | 1257627.7 | 2018-03-14 02:31 | 840.0027 | 15 | 110 | 0.8516617 | 4.200382 | 2.51104 | 2.40811e-05 | 9.684718 | 4.811344e-05 |  |  | -1.239777e-05 |  | 35.91623 | 35.44345
14375 | 1257747.7 | 2018-03-14 02:33 | 960.0008 | 15 | 110 | 0.741766 | 4.200378 | 2.537604 | 2.40811e-05 | 9.796295 | 4.811344e-05 |  |  | 3.910065e-05 |  | 35.81838 | 35.44576
14376 | 1257867.7 | 2018-03-14 02:35 | 1080.0037 | 15 | 110 | 0.6333733 | 4.200368 | 2.560518 | 2.40811e-05 | 9.892542 | 4.811344e-05 |  |  | 1.621246e-05 |  | 35.77877 | 35.45163
14377 | 1257987.7 | 2018-03-14 02:37 | 1200.0043 | 15 | 110 | 0.5298767 | 4.200345 | 2.579887 | 2.40811e-05 | 9.973898 | 4.811344e-05 |  |  | -6.67572e-06 |  | 35.76178 | 35.54566
14378 | 1258107.7 | 2018-03-14 02:39 | 1320.0009 | 15 | 110 | 0.4360561 | 4.200339 | 2.595966 | 2.40811e-05 | 10.04144 | 4.811344e-05 |  |  | -2.95639e-05 |  | 35.55759 | 35.46772
14379 | 1258227.7 | 2018-03-14 02:41 | 1440.0048 | 15 | 110 | 0.3553734 | 4.200365 | 2.609125 | 2.40811e-05 | 10.09671 | 4.811344e-05 |  |  | -2.95639e-05 |  | 35.48066 | 35.45022
14380 | 1258347.7 | 2018-03-14 02:43 | 1560.0008 | 15 | 110 | 0.2870598 | 4.200373 | 2.619792 | 2.40811e-05 | 10.14151 | 4.811344e-05 |  |  | 3.528595e-05 |  | 35.39579 | 35.46049
14381 | 1258467.7 | 2018-03-14 02:45 | 1680.0006 | 15 | 110 | 0.2305508 | 4.20034 | 2.628383 | 2.40811e-05 | 10.1776 | 4.811344e-05 |  |  | 5.722046e-06 |  | 35.39648 | 35.47708
14382 | 1258587.7 | 2018-03-14 02:47 | 1800.0025 | 15 | 110 | 0.1856308 | 4.200367 | 2.63529 | 2.40811e-05 | 10.20661 | 4.811344e-05 |  |  | 5.149841e-05 |  | 35.35358 | 35.43996
14383 | 1258587.7 | 2018-03-14 02:47 | 1800.0072 | 15 | 110 | 0.1856289 | 4.200362 | 2.63529 | 2.40811e-05 | 10.20661 | 4.811344e-05 |  |  | 5.149799e-05 |  | 35.35358 | 35.43996
14384 | 1259187.7 | 2018-03-14 02:57 | 600.0015 | 16 | 110 | 0 | 4.176958 | 2.63529 | 2.40811e-05 | 10.20661 | 4.811344e-05 |  |  | -1.907349e-06 |  | 35.06548 | 35.4892
14385 | 1259187.7 | 2018-03-14 02:57 | 600.0061 | 16 | 110 | 0 | 4.176958 | 2.63529 | 2.40811e-05 | 10.20661 | 4.811344e-05 |  |  | -1.916261e-06 |  | 35.06549 | 35.48919
14386 | 1259307.7 | 2018-03-14 02:59 | 120.0023 | 17 | 110 | -3.000077 | 3.90621 | 2.63529 | 0.1000217 | 10.20661 | 0.3931533 |  |  | -0.0002346039 |  | 35.32537 | 35.44488
14387 | 1259427.7 | 2018-03-14 03:01 | 240.0033 | 17 | 110 | -3.000027 | 3.884268 | 2.63529 | 0.2000119 | 10.20661 | 0.7825358 |  |  | -0.0001630783 |  | 35.7387 | 35.41729
14388 | 1259547.7 | 2018-03-14 03:03 | 360.0031 | 17 | 110 | -2.999999 | 3.867394 | 2.63529 | 0.3000096 | 10.20661 | 1.170112 |  |  | -0.0001983643 |  | 36.15588 | 35.44134
14389 | 1259667.7 | 2018-03-14 03:05 | 480.0027 | 17 | 110 | -3.000018 | 3.847599 | 2.63529 | 0.3999996 | 10.20661 | 1.555873 |  |  | -0.0001773834 |  | 36.53198 | 35.46631
14390 | 1259787.7 | 2018-03-14 03:07 | 600.0016 | 17 | 110 | -2.999985 | 3.81856 | 2.63529 | 0.4999878 | 10.20661 | 1.939225 |  |  | -0.0003213882 |  | 36.78596 | 35.4131
14391 | 1259907.7 | 2018-03-14 03:09 | 720.0046 | 17 | 110 | -2.99998 | 3.781293 | 2.63529 | 0.5999918 | 10.20661 | 2.319274 |  |  | -0.0003414154 |  | 36.98241 | 35.48664
14392 | 1260027.7 | 2018-03-14 03:11 | 840.0004 | 17 | 110 | -3.000033 | 3.743293 | 2.63529 | 0.699982 | 10.20661 | 2.695446 |  |  | -0.0003023148 |  | 37.17857 | 35.39609
14393 | 1260147.7 | 2018-03-14 03:13 | 960.001 | 17 | 110 | -2.999978 | 3.709447 | 2.63529 | 0.7999764 | 10.20661 | 3.068021 |  |  | -0.0002679825 |  | 37.29519 | 35.43948
14394 | 1260267.7 | 2018-03-14 03:15 | 1080.0007 | 17 | 110 | -2.999969 | 3.679346 | 2.63529 | 0.8999634 | 10.20661 | 3.437391 |  |  | -0.0002756119 |  | 37.41249 | 35.39071
14395 | 1260387.7 | 2018-03-14 03:17 | 1200.0029 | 17 | 110 | -2.999959 | 3.649852 | 2.63529 | 0.9999645 | 10.20661 | 3.803865 |  |  | -0.0002632141 |  | 37.45218 | 35.46589
14396 | 1260507.7 | 2018-03-14 03:19 | 1320.0006 | 17 | 110 | -2.999966 | 3.61806 | 2.63529 | 1.099955 | 10.20661 | 4.167254 |  |  | -0.0002908707 |  | 37.4782 | 35.48849
14397 | 1260627.7 | 2018-03-14 03:21 | 1440.0018 | 17 | 110 | -2.99999 | 3.583001 | 2.63529 | 1.199954 | 10.20661 | 4.527328 |  |  | -0.0002918243 |  | 37.46706 | 35.41825
14398 | 1260747.7 | 2018-03-14 03:23 | 1560.0023 | 17 | 110 | -3.000004 | 3.545237 | 2.63529 | 1.299948 | 10.20661 | 4.88373 |  |  | -0.0003185272 |  | 37.53207 | 35.51043
14399 | 1260867.7 | 2018-03-14 03:25 | 1680.0006 | 17 | 110 | -2.99999 | 3.506777 | 2.63529 | 1.399935 | 10.20661 | 5.23628 |  |  | -0.0003347397 |  | 37.44219 | 35.4381
14400 | 1260987.7 | 2018-03-14 03:27 | 1800.0035 | 17 | 110 | -2.999989 | 3.470648 | 2.63529 | 1.499934 | 10.20661 | 5.585119 |  |  | -0.0003376007 |  | 37.36626 | 35.49035
14401 | 1261107.7 | 2018-03-14 03:29 | 1920.0017 | 17 | 110 | -2.999945 | 3.438993 | 2.63529 | 1.599926 | 10.20661 | 5.93054 |  |  | -0.0002679825 |  | 37.38414 | 35.48197
14402 | 1261227.7 | 2018-03-14 03:31 | 2040.0015 | 17 | 110 | -2.999968 | 3.410979 | 2.63529 | 1.699919 | 10.20661 | 6.272989 |  |  | -0.0002613068 |  | 37.37996 | 35.38743
14403 | 1261347.7 | 2018-03-14 03:33 | 2160.0006 | 17 | 110 | -2.999978 | 3.38483 | 2.63529 | 1.799905 | 10.20661 | 6.612727 |  |  | -0.0002117157 |  | 37.51257 | 35.46772
14404 | 1261467.7 | 2018-03-14 03:35 | 2280.0019 | 17 | 110 | -3.000004 | 3.358461 | 2.63529 | 1.899903 | 10.20661 | 6.949896 |  |  | -0.0002288818 |  | 37.68695 | 35.43595
14405 | 1261587.7 | 2018-03-14 03:37 | 2400.0013 | 17 | 110 | -2.999987 | 3.329117 | 2.63529 | 1.999891 | 10.20661 | 7.284272 |  |  | -0.0002660751 |  | 37.90643 | 35.48615
14406 | 1261707.7 | 2018-03-14 03:39 | 2520.0023 | 17 | 110 | -2.999983 | 3.297317 | 2.63529 | 2.099891 | 10.20661 | 7.615589 |  |  | -0.0002641678 |  | 38.23579 | 35.48196
14407 | 1261827.7 | 2018-03-14 03:41 | 2640.0045 | 17 | 110 | -2.999951 | 3.262404 | 2.63529 | 2.199887 | 10.20661 | 7.943638 |  |  | -0.0003271103 |  | 38.25292 | 35.5557
14408 | 1261947.7 | 2018-03-14 03:43 | 2760.0021 | 17 | 110 | -2.999949 | 3.216696 | 2.63529 | 2.299876 | 10.20661 | 8.267688 |  |  | -0.0004777908 |  | 38.38715 | 35.48873
14409 | 1262067.7 | 2018-03-14 03:45 | 2880.002 | 17 | 110 | -2.999955 | 3.128577 | 2.63529 | 2.399863 | 10.20661 | 8.585557 |  |  | -0.001077652 |  | 38.66033 | 35.49408
14410 | 1262187.7 | 2018-03-14 03:47 | 3000.0032 | 17 | 110 | -2.999959 | 2.962314 | 2.63529 | 2.499859 | 10.20661 | 8.890575 |  |  | -0.001605988 |  | 39.1239 | 35.46676
14411 | 1262307.7 | 2018-03-14 03:49 | 3120.0038 | 17 | 110 | -2.999974 | 2.601511 | 2.63529 | 2.599847 | 10.20661 | 9.17373 |  |  | -0.008448601 |  | 39.61221 | 35.54285
14412 | 1262348.2 | 2018-03-14 03:50 | 3160.4774 | 17 | 110 | -2.999928 | 1.999789 | 2.63529 | 2.633574 | 10.20661 | 9.253494 |  |  | -0.005805938 |  | 40.04462 | 35.51088
14413 | 1262348.3 | 2018-03-14 03:50 | 0.008 | 18 | 111 | -2.999844 | 1.997974 | 0 | 2.082993e-06 | 0 | 4.162327e-06 |  |  | -0.005804579 |  | 40.04449 | 35.5107
14414 | 1262468.3 | 2018-03-14 03:52 | 120.0031 | 14 | 111 | 1.500042 | 3.223862 | 0.04999987 | 1.949795e-05 | 0.1504223 | 3.895467e-05 |  |  | 0.00203228 |  | 39.32613 | 35.48684
14415 | 1262588.3 | 2018-03-14 03:54 | 240.0037 | 14 | 111 | 1.500053 | 3.390129 | 0.09999367 | 1.949795e-05 | 0.3162096 | 3.895467e-05 |  |  | 0.001070976 |  | 38.33896 | 35.46888
14416 | 1262708.3 | 2018-03-14 03:56 | 360.0018 | 14 | 111 | 1.500029 | 3.471552 | 0.1499925 | 1.949795e-05 | 0.4880568 | 3.895467e-05 |  |  | 0.0004739761 |  | 37.69809 | 35.51039
14417 | 1262828.3 | 2018-03-14 03:58 | 480.0046 | 14 | 111 | 1.500061 | 3.518646 | 0.1999975 | 1.949795e-05 | 0.6628689 | 3.895467e-05 |  |  | 0.0003452301 |  | 37.37534 | 35.45184
14418 | 1262948.3 | 2018-03-14 04:00 | 600.0043 | 14 | 111 | 1.500132 | 3.548433 | 0.2499947 | 1.949795e-05 | 0.8396606 | 3.895467e-05 |  |  | 0.0001792908 |  | 37.12815 | 35.42548
14419 | 1263068.3 | 2018-03-14 04:02 | 720.0002 | 14 | 111 | 1.500088 | 3.56537 | 0.2999936 | 1.949795e-05 | 1.017508 | 3.895467e-05 |  |  | 0.000123024 |  | 36.86338 | 35.45511
14420 | 1263188.3 | 2018-03-14 04:04 | 840.0008 | 14 | 111 | 1.500065 | 3.581626 | 0.3499928 | 1.949795e-05 | 1.196182 | 3.895467e-05 |  |  | 7.820129e-05 |  | 36.65946 | 35.46235
14421 | 1263308.3 | 2018-03-14 04:06 | 960.0006 | 14 | 111 | 1.500065 | 3.597695 | 0.3999889 | 1.949795e-05 | 1.375649 | 3.895467e-05 |  |  | 0.0001029968 |  | 36.47079 | 35.49969
14422 | 1263428.3 | 2018-03-14 04:08 | 1080.0035 | 14 | 111 | 1.500107 | 3.615499 | 0.4499926 | 1.949795e-05 | 1.555979 | 3.895467e-05 |  |  | 0.0001573563 |  | 36.30391 | 35.50508
14423 | 1263548.3 | 2018-03-14 04:10 | 1200.001 | 14 | 111 | 1.500061 | 3.636885 | 0.4999912 | 1.949795e-05 | 1.737272 | 3.895467e-05 |  |  | 0.0001888275 |  | 36.23363 | 35.47123
14424 | 1263668.3 | 2018-03-14 04:12 | 1320 | 14 | 111 | 1.500027 | 3.658546 | 0.5499913 | 1.949795e-05 | 1.919666 | 3.895467e-05 |  |  | 0.000166893 |  | 36.07742 | 35.43248
14425 | 1263788.3 | 2018-03-14 04:14 | 1440.0016 | 14 | 111 | 1.500065 | 3.679002 | 0.5999897 | 1.949795e-05 | 2.1031 | 3.895467e-05 |  |  | 0.000169754 |  | 36.07346 | 35.43037
14426 | 1263908.3 | 2018-03-14 04:16 | 1560.0019 | 14 | 111 | 1.500078 | 3.697479 | 0.6499916 | 1.949795e-05 | 2.287536 | 3.895467e-05 |  |  | 0.0001115799 |  | 35.96235 | 35.42921
14427 | 1264028.3 | 2018-03-14 04:18 | 1680.0017 | 14 | 111 | 1.500046 | 3.71235 | 0.6999871 | 1.949795e-05 | 2.472775 | 3.895467e-05 |  |  | 0.0001029968 |  | 35.88852 | 35.49154
14428 | 1264148.3 | 2018-03-14 04:20 | 1800.0015 | 14 | 111 | 1.500065 | 3.724275 | 0.7499859 | 1.949795e-05 | 2.658698 | 3.895467e-05 |  |  | 8.487701e-05 |  | 35.83192 | 35.52719
14429 | 1264268.3 | 2018-03-14 04:22 | 1920.0028 | 14 | 111 | 1.500042 | 3.734714 | 0.7999866 | 1.949795e-05 | 2.845177 | 3.895467e-05 |  |  | 8.583069e-05 |  | 35.92976 | 35.52396
14430 | 1264388.3 | 2018-03-14 04:24 | 2040.004 | 14 | 111 | 1.50005 | 3.745231 | 0.8499877 | 1.949795e-05 | 3.032178 | 3.895467e-05 |  |  | 0.0001430511 |  | 35.93069 | 35.49385
14431 | 1264508.3 | 2018-03-14 04:26 | 2160.0046 | 14 | 111 | 1.500059 | 3.7563 | 0.8999854 | 1.949795e-05 | 3.219704 | 3.895467e-05 |  |  | 9.250641e-05 |  | 36.01686 | 35.45487
14432 | 1264628.3 | 2018-03-14 04:28 | 2280.0038 | 14 | 111 | 1.500057 | 3.768196 | 0.9499811 | 1.949795e-05 | 3.407795 | 3.895467e-05 |  |  | 0.000128746 |  | 36.05598 | 35.48473
14433 | 1264748.3 | 2018-03-14 04:30 | 2400.0033 | 14 | 111 | 1.500051 | 3.781045 | 0.9999818 | 1.949795e-05 | 3.596522 | 3.895467e-05 |  |  | 9.822845e-05 |  | 36.19357 | 35.50204
14434 | 1264868.3 | 2018-03-14 04:32 | 2520.0016 | 14 | 111 | 1.500063 | 3.795081 | 1.049978 | 1.949795e-05 | 3.785904 | 3.895467e-05 |  |  | 0.0001192093 |  | 36.27227 | 35.49923
14435 | 1264988.3 | 2018-03-14 04:34 | 2640.0039 | 14 | 111 | 1.500086 | 3.810498 | 1.099979 | 1.949795e-05 | 3.976041 | 3.895467e-05 |  |  | 0.0001163483 |  | 36.36212 | 35.45188
14436 | 1265108.3 | 2018-03-14 04:36 | 2760.0036 | 14 | 111 | 1.500101 | 3.827351 | 1.149975 | 1.949795e-05 | 4.166969 | 3.895467e-05 |  |  | 0.0001688004 |  | 36.42611 | 35.48524
14437 | 1265228.3 | 2018-03-14 04:38 | 2880.0009 | 14 | 111 | 1.500099 | 3.84541 | 1.199979 | 1.949795e-05 | 4.358798 | 3.895467e-05 |  |  | 0.0001678467 |  | 36.50358 | 35.4759
14438 | 1265348.3 | 2018-03-14 04:40 | 3000.004 | 14 | 111 | 1.500067 | 3.864355 | 1.249977 | 1.949795e-05 | 4.551529 | 3.895467e-05 |  |  | 0.0001554489 |  | 36.55036 | 35.47404
14439 | 1265468.3 | 2018-03-14 04:42 | 3120.0013 | 14 | 111 | 1.500069 | 3.883664 | 1.299975 | 1.949795e-05 | 4.745222 | 3.895467e-05 |  |  | 0.0001726151 |  | 36.51056 | 35.48149
14440 | 1265588.3 | 2018-03-14 04:44 | 3240.0021 | 14 | 111 | 1.500101 | 3.902854 | 1.349976 | 1.949795e-05 | 4.93989 | 3.895467e-05 |  |  | 0.0001993179 |  | 36.56527 | 35.54097
14441 | 1265708.3 | 2018-03-14 04:46 | 3360.001 | 14 | 111 | 1.500126 | 3.921545 | 1.399979 | 1.949795e-05 | 5.135515 | 3.895467e-05 |  |  | 0.0001564026 |  | 36.6869 | 35.4383
14442 | 1265828.3 | 2018-03-14 04:48 | 3480.0032 | 14 | 111 | 1.500071 | 3.939429 | 1.449981 | 1.949795e-05 | 5.332048 | 3.895467e-05 |  |  | 0.0001535416 |  | 36.61875 | 35.48288
14443 | 1265948.3 | 2018-03-14 04:50 | 3600.0013 | 14 | 111 | 1.500088 | 3.956624 | 1.499974 | 1.949795e-05 | 5.529424 | 3.895467e-05 |  |  | 0.0001535416 |  | 36.60455 | 35.39629
14444 | 1266068.3 | 2018-03-14 04:52 | 3720.0038 | 14 | 111 | 1.500071 | 3.973217 | 1.549979 | 1.949795e-05 | 5.727696 | 3.895467e-05 |  |  | 0.0001029968 |  | 36.5969 | 35.46165
14445 | 1266188.3 | 2018-03-14 04:54 | 3840.0017 | 14 | 111 | 1.500099 | 3.988791 | 1.599977 | 1.949795e-05 | 5.926743 | 3.895467e-05 |  |  | 0.0001211166 |  | 36.48825 | 35.48873
14446 | 1266308.3 | 2018-03-14 04:56 | 3960.0017 | 14 | 111 | 1.500092 | 4.003594 | 1.649974 | 1.949795e-05 | 6.126542 | 3.895467e-05 |  |  | 0.000125885 |  | 36.41146 | 35.44671
14447 | 1266428.3 | 2018-03-14 04:58 | 4080.0005 | 14 | 111 | 1.500086 | 4.017989 | 1.699974 | 1.949795e-05 | 6.327083 | 3.895467e-05 |  |  | 0.0001316071 |  | 36.3456 | 35.48149
14448 | 1266548.3 | 2018-03-14 05:00 | 4200.0002 | 14 | 111 | 1.500086 | 4.032503 | 1.749978 | 1.949795e-05 | 6.528359 | 3.895467e-05 |  |  | 0.0001440048 |  | 36.26831 | 35.44463
14449 | 1266668.3 | 2018-03-14 05:02 | 4320 | 14 | 111 | 1.500044 | 4.047632 | 1.799972 | 1.949795e-05 | 6.730336 | 3.895467e-05 |  |  | 0.0001144409 |  | 36.29134 | 35.53028
14450 | 1266788.3 | 2018-03-14 05:04 | 4440.0039 | 14 | 111 | 1.500051 | 4.063899 | 1.849974 | 1.949795e-05 | 6.933127 | 3.895467e-05 |  |  | 0.0001544952 |  | 36.18311 | 35.47289
14451 | 1266908.3 | 2018-03-14 05:06 | 4560.0044 | 14 | 111 | 1.500061 | 4.081433 | 1.899974 | 1.949795e-05 | 7.136755 | 3.895467e-05 |  |  | 0.0001745224 |  | 36.15166 | 35.4453
14452 | 1267028.3 | 2018-03-14 05:08 | 4680.0011 | 14 | 111 | 1.500072 | 4.100323 | 1.949969 | 1.949795e-05 | 7.341275 | 3.895467e-05 |  |  | 0.0001316071 |  | 36.18893 | 35.48149
14453 | 1267148.3 | 2018-03-14 05:10 | 4800.0025 | 14 | 111 | 1.500053 | 4.120245 | 1.999969 | 1.949795e-05 | 7.546788 | 3.895467e-05 |  |  | 0.0001955032 |  | 36.1745 | 35.45487
14454 | 1267268.3 | 2018-03-14 05:12 | 4920.0008 | 14 | 111 | 1.500048 | 4.140513 | 2.049967 | 1.949795e-05 | 7.753296 | 3.895467e-05 |  |  | 0.0001964569 |  | 36.16519 | 35.46584
14455 | 1267388.3 | 2018-03-14 05:14 | 5040.0044 | 14 | 111 | 1.500088 | 4.16015 | 2.099967 | 1.949795e-05 | 7.960818 | 3.895467e-05 |  |  | 0.0001392365 |  | 36.1731 | 35.47891
14456 | 1267508.3 | 2018-03-14 05:16 | 5160.0001 | 14 | 111 | 1.500069 | 4.178036 | 2.149966 | 1.949795e-05 | 8.169276 | 3.895467e-05 |  |  | 0.0001373291 |  | 36.19871 | 35.50365
14457 | 1267628.3 | 2018-03-14 05:18 | 5280.0023 | 14 | 111 | 1.500097 | 4.192551 | 2.199966 | 1.949795e-05 | 8.378561 | 3.895467e-05 |  |  | 0.0001039505 |  | 36.15725 | 35.55244
14458 | 1267711.3 | 2018-03-14 05:19 | 5363.0131 | 14 | 111 | 1.50008 | 4.199991 | 2.234551 | 1.949795e-05 | 8.523691 | 3.895467e-05 |  |  | 6.378963e-05 |  | 36.20966 | 35.46212
14459 | 1267831.2 | 2018-03-14 05:21 | 120.0011 | 15 | 111 | 1.397974 | 4.200503 | 2.282827 | 1.949795e-05 | 8.726476 | 3.895467e-05 |  |  | 5.722046e-06 |  | 36.17589 | 35.4633
14460 | 1267951.2 | 2018-03-14 05:23 | 240.0025 | 15 | 111 | 1.3141 | 4.200499 | 2.328004 | 1.949795e-05 | 8.916243 | 3.895467e-05 |  |  | 1.525879e-05 |  | 36.17705 | 35.44134
14461 | 1268071.2 | 2018-03-14 05:25 | 360.0023 | 15 | 111 | 1.233452 | 4.200476 | 2.370465 | 1.949795e-05 | 9.094598 | 3.895467e-05 |  |  | -9.536743e-07 |  | 36.19033 | 35.43948
14462 | 1268191.2 | 2018-03-14 05:27 | 480.0028 | 15 | 111 | 1.148647 | 4.200481 | 2.410178 | 1.949795e-05 | 9.261412 | 3.895467e-05 |  |  | -2.861023e-06 |  | 36.14005 | 35.48381
14463 | 1268311.2 | 2018-03-14 05:29 | 600.0011 | 15 | 111 | 1.057228 | 4.200492 | 2.446965 | 1.949795e-05 | 9.415936 | 3.895467e-05 |  |  | 3.814697e-06 |  | 36.0874 | 35.50789
14464 | 1268431.2 | 2018-03-14 05:31 | 720.0033 | 15 | 111 | 0.9583645 | 4.200459 | 2.480577 | 1.949795e-05 | 9.557124 | 3.895467e-05 |  |  | -3.051758e-05 |  | 35.9798 | 35.46819
14465 | 1268551.2 | 2018-03-14 05:33 | 840.0047 | 15 | 111 | 0.8522339 | 4.200505 | 2.510765 | 1.949795e-05 | 9.683928 | 3.895467e-05 |  |  | 8.106232e-05 |  | 35.93113 | 35.37367
14466 | 1268671.2 | 2018-03-14 05:35 | 960.0036 | 15 | 111 | 0.742506 | 4.200502 | 2.537353 | 1.949795e-05 | 9.79561 | 3.895467e-05 |  |  | 1.907349e-06 |  | 35.91599 | 35.45584
14467 | 1268791.2 | 2018-03-14 05:37 | 1080.0003 | 15 | 111 | 0.6336613 | 4.20052 | 2.560281 | 1.949795e-05 | 9.891918 | 3.895467e-05 |  |  | 2.765656e-05 |  | 35.72308 | 35.41988
14468 | 1268911.2 | 2018-03-14 05:39 | 1200.0009 | 15 | 111 | 0.5300426 | 4.2005 | 2.579654 | 1.949795e-05 | 9.973296 | 3.895467e-05 |  |  | 0 |  | 35.60026 | 35.43411
14469 | 1269031.2 | 2018-03-14 05:41 | 1320.0034 | 15 | 111 | 0.4364052 | 4.200484 | 2.595731 | 1.949795e-05 | 10.04083 | 3.895467e-05 |  |  | 2.861023e-06 |  | 35.58699 | 35.3914
14470 | 1269151.2 | 2018-03-14 05:43 | 1440.0007 | 15 | 111 | 0.3548756 | 4.200495 | 2.608882 | 1.949795e-05 | 10.09607 | 3.895467e-05 |  |  | 1.335144e-05 |  | 35.49305 | 35.50365
14471 | 1269271.2 | 2018-03-14 05:45 | 1560.0027 | 15 | 111 | 0.2864151 | 4.200469 | 2.619537 | 1.949795e-05 | 10.14082 | 3.895467e-05 |  |  | 4.005432e-05 |  | 35.42333 | 35.36734
14472 | 1269391.2 | 2018-03-14 05:47 | 1680.0033 | 15 | 111 | 0.2304897 | 4.200511 | 2.628116 | 1.949795e-05 | 10.17686 | 3.895467e-05 |  |  | 4.005432e-05 |  | 35.34241 | 35.43271
14473 | 1269511.2 | 2018-03-14 05:49 | 1800.0014 | 15 | 111 | 0.185051 | 4.200465 | 2.635012 | 1.949795e-05 | 10.20582 | 3.895467e-05 |  |  | 1.049042e-05 |  | 35.31676 | 35.52116
14474 | 1269511.2 | 2018-03-14 05:49 | 1800.0084 | 15 | 111 | 0.1850452 | 4.200463 | 2.635012 | 1.949795e-05 | 10.20582 | 3.895467e-05 |  |  | 1.04904e-05 |  | 35.31675 | 35.52104
14475 | 1270111.4 | 2018-03-14 05:59 | 600.0041 | 16 | 111 | 0 | 4.177076 | 2.635012 | 1.949795e-05 | 10.20582 | 3.895467e-05 |  |  | 8.583069e-06 |  | 35.03329 | 35.46676
14476 | 1270111.4 | 2018-03-14 05:59 | 600.0111 | 16 | 111 | 0 | 4.177068 | 2.635012 | 1.949795e-05 | 10.20582 | 3.895467e-05 |  |  | 8.564782e-06 |  | 35.03331 | 35.46671
14477 | 1270231.5 | 2018-03-14 06:01 | 120.0031 | 17 | 111 | -3.000029 | 3.906203 | 2.635012 | 0.1000134 | 10.20582 | 0.3931295 |  |  | -0.0003051758 |  | 35.37786 | 35.47938
14478 | 1270351.5 | 2018-03-14 06:03 | 240.0045 | 17 | 111 | -2.999999 | 3.884258 | 2.635012 | 0.2000047 | 10.20582 | 0.7825158 |  |  | -0.0001487732 |  | 35.79374 | 35.46538
14479 | 1270471.5 | 2018-03-14 06:05 | 360.0026 | 17 | 111 | -3.000012 | 3.867412 | 2.635012 | 0.3000025 | 10.20582 | 1.170092 |  |  | -0.0001316071 |  | 36.14545 | 35.43736
14480 | 1270591.5 | 2018-03-14 06:07 | 480.0032 | 17 | 111 | -2.99999 | 3.84755 | 2.635012 | 0.3999899 | 10.20582 | 1.555842 |  |  | -0.0002145767 |  | 36.5134 | 35.47961
14481 | 1270711.5 | 2018-03-14 06:09 | 600.0039 | 17 | 111 | -2.999987 | 3.818615 | 2.635012 | 0.4999863 | 10.20582 | 1.939229 |  |  | -0.000289917 |  | 36.79414 | 35.43105
14482 | 1270831.5 | 2018-03-14 06:11 | 720.0022 | 17 | 111 | -3.000023 | 3.78138 | 2.635012 | 0.5999833 | 10.20582 | 2.319255 |  |  | -0.000336647 |  | 36.98454 | 35.4518
14483 | 1270951.5 | 2018-03-14 06:13 | 840.0022 | 17 | 111 | -2.999966 | 3.743367 | 2.635012 | 0.6999807 | 10.20582 | 2.695461 |  |  | -0.0003156662 |  | 37.19234 | 35.42195
14484 | 1271071.5 | 2018-03-14 06:15 | 960.0025 | 17 | 111 | -2.999997 | 3.709483 | 2.635012 | 0.7999781 | 10.20582 | 3.068052 |  |  | -0.0002775192 |  | 37.28151 | 35.46561
14485 | 1271191.5 | 2018-03-14 06:17 | 1080.0022 | 17 | 111 | -3.000014 | 3.679378 | 2.635012 | 0.899964 | 10.20582 | 3.437421 |  |  | -0.000287056 |  | 37.34752 | 35.47588
14486 | 1271311.5 | 2018-03-14 06:19 | 1200.0015 | 17 | 111 | -3.000025 | 3.649873 | 2.635012 | 0.9999538 | 10.20582 | 3.803856 |  |  | -0.0002822876 |  | 37.42133 | 35.46326
14487 | 1271431.5 | 2018-03-14 06:21 | 1320.001 | 17 | 111 | -2.999959 | 3.618086 | 2.635012 | 1.099952 | 10.20582 | 4.167275 |  |  | -0.000289917 |  | 37.51467 | 35.46306
14488 | 1271551.5 | 2018-03-14 06:23 | 1440.0002 | 17 | 111 | -2.999983 | 3.582993 | 2.635012 | 1.199946 | 10.20582 | 4.527332 |  |  | -0.0003137589 |  | 37.54158 | 35.49807
14489 | 1271671.5 | 2018-03-14 06:25 | 1560.0023 | 17 | 111 | -2.999989 | 3.545271 | 2.635012 | 1.299946 | 10.20582 | 4.88376 |  |  | -0.0003299713 |  | 37.5077 | 35.45372
14490 | 1271791.5 | 2018-03-14 06:27 | 1680.0012 | 17 | 111 | -2.999985 | 3.506828 | 2.635012 | 1.399935 | 10.20582 | 5.236318 |  |  | -0.000328064 |  | 37.4097 | 35.44786
14491 | 1271911.5 | 2018-03-14 06:29 | 1800.0002 | 17 | 111 | -3.000002 | 3.470718 | 2.635012 | 1.499923 | 10.20582 | 5.58512 |  |  | -0.0002803802 |  | 37.39692 | 35.48592
14492 | 1272031.5 | 2018-03-14 06:31 | 1920.0043 | 17 | 111 | -3.000012 | 3.438977 | 2.635012 | 1.599918 | 10.20582 | 5.930553 |  |  | -0.0002527237 |  | 37.33631 | 35.41521
14493 | 1272151.5 | 2018-03-14 06:33 | 2040.0007 | 17 | 111 | -2.999964 | 3.410962 | 2.635012 | 1.699919 | 10.20582 | 6.273028 |  |  | -0.0001916885 |  | 37.38438 | 35.44694
14494 | 1272271.5 | 2018-03-14 06:35 | 2160.0045 | 17 | 111 | -2.999929 | 3.384847 | 2.635012 | 1.799916 | 10.20582 | 6.612801 |  |  | -0.0001897812 |  | 37.52188 | 35.43198
14495 | 1272391.5 | 2018-03-14 06:37 | 2280.0042 | 17 | 111 | -2.999997 | 3.358434 | 2.635012 | 1.899907 | 10.20582 | 6.949944 |  |  | -0.0002317429 |  | 37.65931 | 35.4803
14496 | 1272511.5 | 2018-03-14 06:39 | 2400.0008 | 17 | 111 | -2.999951 | 3.329092 | 2.635012 | 1.999888 | 10.20582 | 7.284297 |  |  | -0.0002670288 |  | 37.94381 | 35.42105
14497 | 1272631.5 | 2018-03-14 06:41 | 2520.0031 | 17 | 111 | -2.999932 | 3.297309 | 2.635012 | 2.099882 | 10.20582 | 7.615591 |  |  | -0.0002727509 |  | 38.18341 | 35.44833
14498 | 1272751.5 | 2018-03-14 06:43 | 2640.0021 | 17 | 111 | -2.999932 | 3.26241 | 2.635012 | 2.199869 | 10.20582 | 7.943607 |  |  | -0.000371933 |  | 38.24439 | 35.44833
14499 | 1272871.5 | 2018-03-14 06:45 | 2760.0042 | 17 | 111 | -2.999943 | 3.216642 | 2.635012 | 2.299868 | 10.20582 | 8.267684 |  |  | -0.0004997253 |  | 38.44163 | 35.47634
14500 | 1272991.5 | 2018-03-14 06:47 | 2880.0012 | 17 | 111 | -2.999957 | 3.128222 | 2.635012 | 2.399864 | 10.20582 | 8.585566 |  |  | -0.001117706 |  | 38.74215 | 35.51577
14501 | 1273111.5 | 2018-03-14 06:49 | 3000.0023 | 17 | 111 | -2.999907 | 2.961556 | 2.635012 | 2.499854 | 10.20582 | 8.890504 |  |  | -0.001597404 |  | 39.11772 | 35.52232
14502 | 1273231.5 | 2018-03-14 06:51 | 3120.0021 | 17 | 111 | -2.999926 | 2.595137 | 2.635012 | 2.599846 | 10.20582 | 9.173472 |  |  | -0.008733749 |  | 39.6625 | 35.4285
14503 | 1273271.2 | 2018-03-14 06:52 | 3159.6485 | 17 | 111 | -2.999947 | 1.999895 | 2.635012 | 2.632886 | 10.20582 | 9.251469 |  |  | -0.006064231 |  | 40.04773 | 35.44878
14504 | 1273271.2 | 2018-03-14 06:52 | 0.0103 | 18 | 112 | -3.000206 | 1.997869 | 0 | 2.333083e-06 | 0 | 4.662444e-06 |  |  | -0.006062676 |  | 40.0476 | 35.44878
14505 | 1273391.2 | 2018-03-14 06:54 | 120.0021 | 14 | 112 | 1.500069 | 3.224036 | 0.04999592 | 2.166712e-05 | 0.1504144 | 4.3288e-05 |  |  | 0.002018929 |  | 39.37812 | 35.49152
14506 | 1273511.2 | 2018-03-14 06:56 | 240.0021 | 14 | 112 | 1.500057 | 3.390281 | 0.09999198 | 2.166712e-05 | 0.3162168 | 4.3288e-05 |  |  | 0.001048088 |  | 38.40065 | 35.481
14507 | 1273631.2 | 2018-03-14 06:58 | 360.0025 | 14 | 112 | 1.500093 | 3.471727 | 0.1499961 | 2.166712e-05 | 0.4880912 | 4.3288e-05 |  |  | 0.0004405975 |  | 37.76332 | 35.46676
14508 | 1273751.2 | 2018-03-14 07:00 | 480.0023 | 14 | 112 | 1.500071 | 3.518907 | 0.1999942 | 2.166712e-05 | 0.6628892 | 4.3288e-05 |  |  | 0.0004091263 |  | 37.34657 | 35.4439
14509 | 1273871.2 | 2018-03-14 07:02 | 600.0029 | 14 | 112 | 1.500084 | 3.548561 | 0.2499957 | 2.166712e-05 | 0.8397058 | 4.3288e-05 |  |  | 0.0001373291 |  | 37.09358 | 35.50924
14510 | 1273991.2 | 2018-03-14 07:04 | 720.0013 | 14 | 112 | 1.500107 | 3.565551 | 0.299993 | 2.166712e-05 | 1.017554 | 4.3288e-05 |  |  | 0.0001659393 |  | 36.83346 | 35.46162
14511 | 1274111.2 | 2018-03-14 07:06 | 840.0002 | 14 | 112 | 1.500082 | 3.581743 | 0.3499897 | 2.166712e-05 | 1.196226 | 4.3288e-05 |  |  | 0.0001420975 |  | 36.59018 | 35.44996
14512 | 1274231.2 | 2018-03-14 07:08 | 960.001 | 14 | 112 | 1.500038 | 3.597853 | 0.3999883 | 2.166712e-05 | 1.37571 | 4.3288e-05 |  |  | 0.0001459122 |  | 36.46648 | 35.41845
14513 | 1274351.2 | 2018-03-14 07:10 | 1080.0027 | 14 | 112 | 1.500093 | 3.615704 | 0.4499907 | 2.166712e-05 | 1.556043 | 4.3288e-05 |  |  | 0.0001707077 |  | 36.32196 | 35.41611
14514 | 1274471.2 | 2018-03-14 07:12 | 1200.0018 | 14 | 112 | 1.50008 | 3.637032 | 0.4999883 | 2.166712e-05 | 1.737341 | 4.3288e-05 |  |  | 0.0002193451 |  | 36.19625 | 35.42546
14515 | 1274591.2 | 2018-03-14 07:14 | 1320.0039 | 14 | 112 | 1.500107 | 3.65875 | 0.5499907 | 2.166712e-05 | 1.919754 | 4.3288e-05 |  |  | 0.0002279282 |  | 36.10662 | 35.47472
14516 | 1274711.2 | 2018-03-14 07:16 | 1440.0016 | 14 | 112 | 1.50004 | 3.679173 | 0.5999869 | 2.166712e-05 | 2.103188 | 4.3288e-05 |  |  | 0.0001821518 |  | 36.07684 | 35.48475
14517 | 1274831.2 | 2018-03-14 07:18 | 1560.0019 | 14 | 112 | 1.500065 | 3.697608 | 0.649987 | 2.166712e-05 | 2.287627 | 4.3288e-05 |  |  | 0.0001392365 |  | 35.97574 | 35.55381
14518 | 1274951.2 | 2018-03-14 07:20 | 1680.0032 | 14 | 112 | 1.500069 | 3.712491 | 0.6999877 | 2.166712e-05 | 2.472893 | 4.3288e-05 |  |  | 0.0001277924 |  | 35.88398 | 35.48079
14519 | 1275071.2 | 2018-03-14 07:22 | 1800.0043 | 14 | 112 | 1.500023 | 3.724386 | 0.7499874 | 2.166712e-05 | 2.658827 | 4.3288e-05 |  |  | 7.915497e-05 |  | 35.91614 | 35.51904
14520 | 1275191.2 | 2018-03-14 07:24 | 1920.0031 | 14 | 112 | 1.500042 | 3.734841 | 0.7999864 | 2.166712e-05 | 2.845306 | 4.3288e-05 |  |  | 9.822845e-05 |  | 35.86763 | 35.48988
14521 | 1275311.2 | 2018-03-14 07:26 | 2040.0037 | 14 | 112 | 1.500065 | 3.745349 | 0.8499832 | 2.166712e-05 | 3.032298 | 4.3288e-05 |  |  | 0.0001220703125 |  | 35.90865 | 35.48263
14522 | 1275431.2 | 2018-03-14 07:28 | 2160.0045 | 14 | 112 | 1.500031 | 3.756454 | 0.8999835 | 2.166712e-05 | 3.219841 | 4.3288e-05 |  |  | 8.964539e-05 |  | 35.9562 | 35.50203
14523 | 1275551.2 | 2018-03-14 07:30 | 2280.0008 | 14 | 112 | 1.500069 | 3.768304 | 0.9499828 | 2.166712e-05 | 3.407953 | 4.3288e-05 |  |  | 7.629395e-05 |  | 36.04702 | 35.42197
14524 | 1275671.2 | 2018-03-14 07:32 | 2400.0044 | 14 | 112 | 1.500053 | 3.781204 | 0.999984 | 2.166712e-05 | 3.59669 | 4.3288e-05 |  |  | 8.773804e-05 |  | 36.16999 | 35.45931
14525 | 1275791.2 | 2018-03-14 07:34 | 2520.0039 | 14 | 112 | 1.500015 | 3.795266 | 1.049982 | 2.166712e-05 | 3.786089 | 4.3288e-05 |  |  | 0.0001211166 |  | 36.25313 | 35.47868
14526 | 1275911.2 | 2018-03-14 07:36 | 2640.0012 | 14 | 112 | 1.500078 | 3.810716 | 1.099983 | 2.166712e-05 | 3.976239 | 4.3288e-05 |  |  | 0.0001115799 |  | 36.35576 | 35.51767
14527 | 1276031.2 | 2018-03-14 07:38 | 2760.0033 | 14 | 112 | 1.500067 | 3.827615 | 1.149981 | 2.166712e-05 | 4.167183 | 4.3288e-05 |  |  | 0.0001487732 |  | 36.46234 | 35.43271
14528 | 1276151.2 | 2018-03-14 07:40 | 2880.0034 | 14 | 112 | 1.500065 | 3.845704 | 1.199978 | 2.166712e-05 | 4.359 | 4.3288e-05 |  |  | 0.000207901 |  | 36.50842 | 35.50579
14529 | 1276271.2 | 2018-03-14 07:42 | 3000 | 14 | 112 | 1.500031 | 3.864588 | 1.249976 | 2.166712e-05 | 4.551744 | 4.3288e-05 |  |  | 0.0001688004 |  | 36.53306 | 35.47567
14530 | 1276391.2 | 2018-03-14 07:44 | 3120.0046 | 14 | 112 | 1.500048 | 3.883932 | 1.299981 | 2.166712e-05 | 4.745476 | 4.3288e-05 |  |  | 0.0001745224 |  | 36.64128 | 35.4878
14531 | 1276511.2 | 2018-03-14 07:46 | 3240.0035 | 14 | 112 | 1.500053 | 3.903169 | 1.349976 | 2.166712e-05 | 4.940138 | 4.3288e-05 |  |  | 0.0001878738 |  | 36.69634 | 35.47915
14532 | 1276631.2 | 2018-03-14 07:48 | 3360.003 | 14 | 112 | 1.500069 | 3.921804 | 1.399978 | 2.166712e-05 | 5.135773 | 4.3288e-05 |  |  | 0.0001306534 |  | 36.64027 | 35.42778
14533 | 1276751.2 | 2018-03-14 07:50 | 3480.0028 | 14 | 112 | 1.500088 | 3.939666 | 1.449973 | 2.166712e-05 | 5.332292 | 4.3288e-05 |  |  | 0.0001306534 |  | 36.62817 | 35.41753
14534 | 1276871.2 | 2018-03-14 07:52 | 3600.0005 | 14 | 112 | 1.50009 | 3.956892 | 1.499975 | 2.166712e-05 | 5.529715 | 4.3288e-05 |  |  | 0.0001554489 |  | 36.65373 | 35.44554
14535 | 1276991.2 | 2018-03-14 07:54 | 3720.0017 | 14 | 112 | 1.500071 | 3.973449 | 1.549972 | 2.166712e-05 | 5.727969 | 4.3288e-05 |  |  | 0.0001134872 |  | 36.56857 | 35.50948
14536 | 1277111.2 | 2018-03-14 07:56 | 3840.0037 | 14 | 112 | 1.500072 | 3.989009 | 1.599973 | 2.166712e-05 | 5.927039 | 4.3288e-05 |  |  | 8.964539e-05 |  | 36.56395 | 35.4313
14537 | 1277231.2 | 2018-03-14 07:58 | 3960.0003 | 14 | 112 | 1.500082 | 4.003789 | 1.649971 | 2.166712e-05 | 6.126852 | 4.3288e-05 |  |  | 0.0001392365 |  | 36.41568 | 35.46212
14538 | 1277351.2 | 2018-03-14 08:00 | 4080.0025 | 14 | 112 | 1.500076 | 4.018219 | 1.699971 | 2.166712e-05 | 6.327405 | 4.3288e-05 |  |  | 0.0001354218 |  | 36.34167 | 35.46092
14539 | 1277471.2 | 2018-03-14 08:02 | 4200.0046 | 14 | 112 | 1.500078 | 4.032743 | 1.749972 | 2.166712e-05 | 6.528678 | 4.3288e-05 |  |  | 0.0001134872 |  | 36.27791 | 35.50389
14540 | 1277591.2 | 2018-03-14 08:04 | 4320.0045 | 14 | 112 | 1.500114 | 4.047924 | 1.799975 | 2.166712e-05 | 6.730706 | 4.3288e-05 |  |  | 0.0001497269 |  | 36.26369 | 35.48592
14541 | 1277711.2 | 2018-03-14 08:06 | 4440.0018 | 14 | 112 | 1.500114 | 4.064158 | 1.849971 | 2.166712e-05 | 6.933486 | 4.3288e-05 |  |  | 0.0001449585 |  | 36.31932 | 35.53281
14542 | 1277831.2 | 2018-03-14 08:08 | 4560.0024 | 14 | 112 | 1.50009 | 4.08175 | 1.899971 | 2.166712e-05 | 7.13713 | 4.3288e-05 |  |  | 0.0001363754 |  | 36.34953 | 35.50579
14543 | 1277951.2 | 2018-03-14 08:10 | 4680.0015 | 14 | 112 | 1.500118 | 4.100639 | 1.949972 | 2.166712e-05 | 7.341687 | 4.3288e-05 |  |  | 0.0001649857 |  | 36.36661 | 35.49638
14544 | 1278071.2 | 2018-03-14 08:12 | 4800.0021 | 14 | 112 | 1.50008 | 4.120589 | 1.999972 | 2.166712e-05 | 7.547215 | 4.3288e-05 |  |  | 0.0001974106 |  | 36.3756 | 35.48167
14545 | 1278191.2 | 2018-03-14 08:14 | 4920.0012 | 14 | 112 | 1.500101 | 4.140821 | 2.049971 | 2.166712e-05 | 7.753747 | 4.3288e-05 |  |  | 0.0001239777 |  | 36.24746 | 35.41196
14546 | 1278311.2 | 2018-03-14 08:16 | 5040.0043 | 14 | 112 | 1.500093 | 4.160421 | 2.099971 | 2.166712e-05 | 7.961286 | 4.3288e-05 |  |  | 0.0001001358 |  | 36.26214 | 35.40571
14547 | 1278431.2 | 2018-03-14 08:18 | 5160.0006 | 14 | 112 | 1.500132 | 4.178263 | 2.149968 | 2.166712e-05 | 8.169749 | 4.3288e-05 |  |  | 0.0001363754 |  | 36.20835 | 35.34822
14548 | 1278551.2 | 2018-03-14 08:20 | 5280.0005 | 14 | 112 | 1.500107 | 4.192698 | 2.199972 | 2.166712e-05 | 8.37906 | 4.3288e-05 |  |  | 0.0001106262 |  | 36.25462 | 35.33747
14549 | 1278632.4 | 2018-03-14 08:21 | 5361.2743 | 14 | 112 | 1.500093 | 4.200007 | 2.233835 | 2.166712e-05 | 8.521167 | 4.3288e-05 |  |  | 6.095599e-05 |  | 36.22727 | 35.34301
14550 | 1278752.5 | 2018-03-14 08:23 | 120.0043 | 15 | 112 | 1.397804 | 4.200482 | 2.28211 | 2.166712e-05 | 8.723944 | 4.3288e-05 |  |  | -1.239777e-05 |  | 36.23469 | 35.29048
14551 | 1278872.5 | 2018-03-14 08:25 | 240.0026 | 15 | 112 | 1.314075 | 4.200472 | 2.327283 | 2.166712e-05 | 8.913694 | 4.3288e-05 |  |  | -4.291534e-05 |  | 36.18697 | 35.38897
14552 | 1278992.5 | 2018-03-14 08:27 | 360.0039 | 15 | 112 | 1.233212 | 4.200478 | 2.369737 | 2.166712e-05 | 9.092019 | 4.3288e-05 |  |  | 3.147125e-05 |  | 36.16394 | 35.36666
14553 | 1279112.5 | 2018-03-14 08:29 | 480.0015 | 15 | 112 | 1.148449 | 4.200495 | 2.409444 | 2.166712e-05 | 9.258808 | 4.3288e-05 |  |  | -9.536743e-07 |  | 36.08755 | 35.28007
14554 | 1279232.5 | 2018-03-14 08:31 | 600.0026 | 15 | 112 | 1.057064 | 4.200503 | 2.446225 | 2.166712e-05 | 9.413309 | 4.3288e-05 |  |  | -4.1008e-05 |  | 36.08118 | 35.33563
14555 | 1279352.5 | 2018-03-14 08:33 | 720.0025 | 15 | 112 | 0.9578514 | 4.200483 | 2.479828 | 2.166712e-05 | 9.554456 | 4.3288e-05 |  |  | -1.716614e-05 |  | 36.02274 | 35.29727
14556 | 1279472.5 | 2018-03-14 08:35 | 840.0031 | 15 | 112 | 0.8521099 | 4.200495 | 2.510006 | 2.166712e-05 | 9.681221 | 4.3288e-05 |  |  | -2.861023e-06 |  | 35.94654 | 35.31783
14557 | 1279592.5 | 2018-03-14 08:37 | 960.003 | 15 | 112 | 0.742569 | 4.200499 | 2.536586 | 2.166712e-05 | 9.792867 | 4.3288e-05 |  |  | 1.335144e-05 |  | 35.86252 | 35.27773
14558 | 1279712.5 | 2018-03-14 08:39 | 1080.001 | 15 | 112 | 0.6334839 | 4.200476 | 2.559512 | 2.166712e-05 | 9.889171 | 4.3288e-05 |  |  | -3.814697e-05 |  | 35.77149 | 35.30753
14559 | 1279832.5 | 2018-03-14 08:41 | 1200.0018 | 15 | 112 | 0.5300903 | 4.200497 | 2.578879 | 2.166712e-05 | 9.970522 | 4.3288e-05 |  |  | 3.814697e-06 |  | 35.73144 | 35.35501
14560 | 1279952.5 | 2018-03-14 08:43 | 1320.0015 | 15 | 112 | 0.4364166 | 4.200489 | 2.594954 | 2.166712e-05 | 10.03804 | 4.3288e-05 |  |  | -1.907349e-06 |  | 35.57715 | 35.36023
14561 | 1280072.5 | 2018-03-14 08:45 | 1440.0045 | 15 | 112 | 0.3550129 | 4.200472 | 2.608108 | 2.166712e-05 | 10.0933 | 4.3288e-05 |  |  | -1.239777e-05 |  | 35.45111 | 35.38219
14562 | 1280192.5 | 2018-03-14 08:47 | 1560.0013 | 15 | 112 | 0.2865543 | 4.200489 | 2.618763 | 2.166712e-05 | 10.13805 | 4.3288e-05 |  |  | 1.907349e-05 |  | 35.36555 | 35.27684
14563 | 1280312.5 | 2018-03-14 08:49 | 1680.0032 | 15 | 112 | 0.2302723 | 4.200455 | 2.627347 | 2.166712e-05 | 10.17411 | 4.3288e-05 |  |  | -3.051758e-05 |  | 35.37575 | 35.27425
14564 | 1280432.5 | 2018-03-14 08:51 | 1800.0014 | 15 | 112 | 0.1852608 | 4.200457 | 2.634248 | 2.166712e-05 | 10.2031 | 4.3288e-05 |  |  | -9.536743e-07 |  | 35.29734 | 35.28085
14565 | 1280432.5 | 2018-03-14 08:51 | 1800.0061 | 15 | 112 | 0.1852589 | 4.20047 | 2.634248 | 2.166712e-05 | 10.2031 | 4.3288e-05 |  |  | -9.535996e-07 |  | 35.29734 | 35.28086
14566 | 1281032.5 | 2018-03-14 09:01 | 600.0008 | 16 | 112 | 0 | 4.177063 | 2.634248 | 2.166712e-05 | 10.2031 | 4.3288e-05 |  |  | 8.583069e-06 |  | 35.03603 | 35.32242
14567 | 1281032.5 | 2018-03-14 09:01 | 600.0054 | 16 | 112 | 0 | 4.177063 | 2.634248 | 2.166712e-05 | 10.2031 | 4.3288e-05 |  |  | 8.57233e-06 |  | 35.03604 | 35.32239
14568 | 1281152.6 | 2018-03-14 09:03 | 120.0024 | 17 | 112 | -3.00001 | 3.906151 | 2.634248 | 0.1000124 | 10.2031 | 0.3931128 |  |  | -0.0002717972 |  | 35.36429 | 35.23632
14569 | 1281272.6 | 2018-03-14 09:05 | 240.0038 | 17 | 112 | -3.000006 | 3.884199 | 2.634248 | 0.2000067 | 10.2031 | 0.7825041 |  |  | -0.0001878738 |  | 35.80594 | 35.29486
14570 | 1281392.6 | 2018-03-14 09:07 | 360.0035 | 17 | 112 | -3.000012 | 3.867339 | 2.634248 | 0.3000024 | 10.2031 | 1.170067 |  |  | -0.0001134872 |  | 36.17724 | 35.31968
14571 | 1281512.6 | 2018-03-14 09:09 | 480.0025 | 17 | 112 | -2.999972 | 3.847497 | 2.634248 | 0.3999897 | 10.2031 | 1.555811 |  |  | -0.0001907349 |  | 36.46321 | 35.31063
14572 | 1281632.6 | 2018-03-14 09:11 | 600.0024 | 17 | 112 | -3.000023 | 3.818512 | 2.634248 | 0.4999884 | 10.2031 | 1.939197 |  |  | -0.0002803802 |  | 36.83082 | 35.29715
14573 | 1281752.6 | 2018-03-14 09:13 | 720.003 | 17 | 112 | -2.999985 | 3.781278 | 2.634248 | 0.5999879 | 10.2031 | 2.319225 |  |  | -0.0003614426 |  | 37.00476 | 35.26488
14574 | 1281872.6 | 2018-03-14 09:15 | 840.0021 | 17 | 112 | -2.999957 | 3.74329 | 2.634248 | 0.6999715 | 10.2031 | 2.69537 |  |  | -0.0003232956 |  | 37.18218 | 35.22478
14575 | 1281992.6 | 2018-03-14 09:17 | 960.0017 | 17 | 112 | -2.999936 | 3.709406 | 2.634248 | 0.7999664 | 10.2031 | 3.067945 |  |  | -0.0002622604 |  | 37.29547 | 35.2969
14576 | 1282112.6 | 2018-03-14 09:19 | 1080.0047 | 17 | 112 | -2.999957 | 3.679337 | 2.634248 | 0.8999633 | 10.2031 | 3.437349 |  |  | -0.0002422333 |  | 37.33633 | 35.25749
14577 | 1282232.6 | 2018-03-14 09:21 | 1200.0046 | 17 | 112 | -2.999924 | 3.649837 | 2.634248 | 0.9999608 | 10.2031 | 3.803806 |  |  | -0.0002307892 |  | 37.39508 | 35.31679
14578 | 1282352.6 | 2018-03-14 09:23 | 1320.0035 | 17 | 112 | -2.999964 | 3.618 | 2.634248 | 1.099952 | 10.2031 | 4.167193 |  |  | -0.0002689362 |  | 37.36896 | 35.27766
14579 | 1282472.6 | 2018-03-14 09:25 | 1440.0001 | 17 | 112 | -2.999951 | 3.582881 | 2.634248 | 1.199934 | 10.2031 | 4.527196 |  |  | -0.0003128052 |  | 37.49451 | 35.27752
14580 | 1282592.6 | 2018-03-14 09:27 | 1560.0023 | 17 | 112 | -3.000018 | 3.545166 | 2.634248 | 1.299927 | 10.2031 | 4.883591 |  |  | -0.0003099442 |  | 37.40067 | 35.21944
14581 | 1282712.6 | 2018-03-14 09:29 | 1680.0022 | 17 | 112 | -3.000008 | 3.506697 | 2.634248 | 1.399923 | 10.2031 | 5.236165 |  |  | -0.0003137589 |  | 37.39001 | 35.21352
14582 | 1282832.6 | 2018-03-14 09:31 | 1800.0044 | 17 | 112 | -2.999945 | 3.470592 | 2.634248 | 1.49992 | 10.2031 | 5.584983 |  |  | -0.0002555847 |  | 37.32004 | 35.22233
14583 | 1282952.6 | 2018-03-14 09:33 | 1920.0013 | 17 | 112 | -2.999983 | 3.438852 | 2.634248 | 1.599914 | 10.2031 | 5.930398 |  |  | -0.0002593994 |  | 37.32591 | 35.24539
14584 | 1283072.6 | 2018-03-14 09:35 | 2040.0031 | 17 | 112 | -2.999993 | 3.410847 | 2.634248 | 1.699907 | 10.2031 | 6.272833 |  |  | -0.0001993179 |  | 37.37291 | 35.24841
14585 | 1283192.6 | 2018-03-14 09:37 | 2160.002 | 17 | 112 | -2.999964 | 3.384658 | 2.634248 | 1.799894 | 10.2031 | 6.612557 |  |  | -0.0002508163 |  | 37.45049 | 35.25855
14586 | 1283312.6 | 2018-03-14 09:39 | 2280.0043 | 17 | 112 | -2.999989 | 3.358265 | 2.634248 | 1.899888 | 10.2031 | 6.949696 |  |  | -0.0002317429 |  | 37.64174 | 35.27449
14587 | 1283432.6 | 2018-03-14 09:41 | 2400.0004 | 17 | 112 | -2.999978 | 3.328939 | 2.634248 | 1.999874 | 10.2031 | 7.284045 |  |  | -0.0002765656 |  | 37.91801 | 35.29167
14588 | 1283552.6 | 2018-03-14 09:43 | 2520.0008 | 17 | 112 | -2.999903 | 3.297196 | 2.634248 | 2.099864 | 10.2031 | 7.615314 |  |  | -0.0002670288 |  | 38.12187 | 35.25348
14589 | 1283672.6 | 2018-03-14 09:45 | 2640.0025 | 17 | 112 | -3.000002 | 3.262247 | 2.634248 | 2.199856 | 10.2031 | 7.943327 |  |  | -0.0003004074 |  | 38.24326 | 35.26749
14590 | 1283792.6 | 2018-03-14 09:47 | 2760.0027 | 17 | 112 | -2.999999 | 3.216373 | 2.634248 | 2.299855 | 10.2031 | 8.267382 |  |  | -0.000494957 |  | 38.38314 | 35.2855
14591 | 1283912.6 | 2018-03-14 09:49 | 2880.001 | 17 | 112 | -2.99999 | 3.127656 | 2.634248 | 2.399841 | 10.2031 | 8.585193 |  |  | -0.001083374 |  | 38.73386 | 35.30759
14592 | 1284032.6 | 2018-03-14 09:51 | 3000.0002 | 17 | 112 | -2.99998 | 2.960527 | 2.634248 | 2.499832 | 10.2031 | 8.890055 |  |  | -0.001597404 |  | 39.13968 | 35.27956
14593 | 1284152.6 | 2018-03-14 09:53 | 3120.0029 | 17 | 112 | -2.999955 | 2.587628 | 2.634248 | 2.599828 | 10.2031 | 9.172791 |  |  | -0.008991241 |  | 39.75125 | 35.32053
14594 | 1284191.3 | 2018-03-14 09:54 | 3158.7214 | 17 | 112 | -2.999968 | 1.999951 | 2.634248 | 2.632093 | 10.2031 | 9.248795 |  |  | -0.006305654 |  | 40.01357 | 35.2594
14595 | 1284191.4 | 2018-03-14 09:54 | 0.008 | 18 | 113 | -3.000044 | 1.998163 | 0 | 2.083521e-06 | 0 | 4.163898e-06 |  |  | -0.006304211 |  | 40.01345 | 35.25947
14596 | 1284311.4 | 2018-03-14 09:56 | 120.0013 | 14 | 113 | 1.500114 | 3.224124 | 0.04999473 | 1.93329e-05 | 0.150415 | 3.86286e-05 |  |  | 0.002020836 |  | 39.32196 | 35.27052
14597 | 1284431.4 | 2018-03-14 09:58 | 240 | 14 | 113 | 1.500114 | 3.390422 | 0.09999648 | 1.93329e-05 | 0.3162431 | 3.86286e-05 |  |  | 0.001044273 |  | 38.35839 | 35.32478
14598 | 1284551.4 | 2018-03-14 10:00 | 360.0023 | 14 | 113 | 1.500113 | 3.47182 | 0.1500005 | 1.93329e-05 | 0.488123 | 3.86286e-05 |  |  | 0.0004701614 |  | 37.72843 | 35.2627
14599 | 1284671.4 | 2018-03-14 10:02 | 480.0012 | 14 | 113 | 1.500122 | 3.519056 | 0.1999986 | 1.93329e-05 | 0.6629283 | 3.86286e-05 |  |  | 0.0003194809 |  | 37.35804 | 35.33274
14600 | 1284791.4 | 2018-03-14 10:04 | 600.0027 | 14 | 113 | 1.500099 | 3.54866 | 0.2499982 | 1.93329e-05 | 0.8397434 | 3.86286e-05 |  |  | 0.0001888275 |  | 37.03331 | 35.24638
14601 | 1284911.4 | 2018-03-14 10:06 | 720.0019 | 14 | 113 | 1.500111 | 3.565609 | 0.2999991 | 1.93329e-05 | 1.017608 | 3.86286e-05 |  |  | 0.0001478195 |  | 36.82204 | 35.26039
14602 | 1285031.4 | 2018-03-14 10:08 | 840.0022 | 14 | 113 | 1.50008 | 3.581844 | 0.3499964 | 1.93329e-05 | 1.196287 | 3.86286e-05 |  |  | 0.0001478195 |  | 36.64157 | 35.30021
14603 | 1285151.4 | 2018-03-14 10:10 | 960.0037 | 14 | 113 | 1.50009 | 3.597938 | 0.4000011 | 1.93329e-05 | 1.375797 | 3.86286e-05 |  |  | 0.0001430511 |  | 36.46011 | 35.28126
14604 | 1285271.4 | 2018-03-14 10:12 | 1080.0003 | 14 | 113 | 1.50008 | 3.61576 | 0.4499962 | 1.93329e-05 | 1.556108 | 3.86286e-05 |  |  | 0.0001602173 |  | 36.32557 | 35.26614
14605 | 1285391.4 | 2018-03-14 10:14 | 1200.0018 | 14 | 113 | 1.500038 | 3.637154 | 0.4999957 | 1.93329e-05 | 1.737417 | 3.86286e-05 |  |  | 0.0001621246 |  | 36.17003 | 35.28933
14606 | 1285511.4 | 2018-03-14 10:16 | 1320.0014 | 14 | 113 | 1.50005 | 3.658841 | 0.5499955 | 1.93329e-05 | 1.919826 | 3.86286e-05 |  |  | 0.0001630783 |  | 36.06017 | 35.2524
14607 | 1285631.4 | 2018-03-14 10:18 | 1440.002 | 14 | 113 | 1.500076 | 3.679304 | 0.5999969 | 1.93329e-05 | 2.103284 | 3.86286e-05 |  |  | 0.0001840591 |  | 36.02428 | 35.31448
14608 | 1285751.4 | 2018-03-14 10:20 | 1560.0003 | 14 | 113 | 1.500086 | 3.697733 | 0.6499939 | 1.93329e-05 | 2.287716 | 3.86286e-05 |  |  | 0.0001764297 |  | 35.96045 | 35.24443
14609 | 1285871.4 | 2018-03-14 10:22 | 1680.001 | 14 | 113 | 1.500076 | 3.712537 | 0.6999956 | 1.93329e-05 | 2.47299 | 3.86286e-05 |  |  | 0.0001239777 |  | 35.85257 | 35.28262
14610 | 1285991.4 | 2018-03-14 10:24 | 1800.0031 | 14 | 113 | 1.500069 | 3.724497 | 0.7499946 | 1.93329e-05 | 2.658924 | 3.86286e-05 |  |  | 0.0001106262 |  | 35.8459 | 35.24237
14611 | 1286111.4 | 2018-03-14 10:26 | 1920.0013 | 14 | 113 | 1.500084 | 3.73489 | 0.7999927 | 1.93329e-05 | 2.845403 | 3.86286e-05 |  |  | 6.389618e-05 |  | 35.85319 | 35.2627
14612 | 1286231.4 | 2018-03-14 10:28 | 2040.0021 | 14 | 113 | 1.50009 | 3.745399 | 0.849995 | 1.93329e-05 | 3.032417 | 3.86286e-05 |  |  | 7.820129e-05 |  | 35.90812 | 35.28891
14613 | 1286351.4 | 2018-03-14 10:30 | 2160.0024 | 14 | 113 | 1.500078 | 3.756517 | 0.8999958 | 1.93329e-05 | 3.219966 | 3.86286e-05 |  |  | 7.43866e-05 |  | 35.95704 | 35.27093
14614 | 1286471.4 | 2018-03-14 10:32 | 2280.0017 | 14 | 113 | 1.500072 | 3.768374 | 0.9499919 | 1.93329e-05 | 3.40807 | 3.86286e-05 |  |  | 8.678436e-05 |  | 36.01199 | 35.24991
14615 | 1286591.4 | 2018-03-14 10:34 | 2400.0006 | 14 | 113 | 1.500092 | 3.781287 | 0.9999908 | 1.93329e-05 | 3.596803 | 3.86286e-05 |  |  | 0.0001010895 |  | 36.07265 | 35.27409
14616 | 1286711.4 | 2018-03-14 10:36 | 2520.0027 | 14 | 113 | 1.500101 | 3.795371 | 1.049992 | 1.93329e-05 | 3.786219 | 3.86286e-05 |  |  | 0.0001268387 |  | 36.19838 | 35.26297
14617 | 1286831.4 | 2018-03-14 10:38 | 2640.0017 | 14 | 113 | 1.50009 | 3.810887 | 1.09999 | 1.93329e-05 | 3.976363 | 3.86286e-05 |  |  | 0.0001058578 |  | 36.37835 | 35.26668
14618 | 1286951.4 | 2018-03-14 10:40 | 2760.0031 | 14 | 113 | 1.500103 | 3.827761 | 1.149996 | 1.93329e-05 | 4.167346 | 3.86286e-05 |  |  | 0.0001344681 |  | 36.458 | 35.22889
14619 | 1287071.4 | 2018-03-14 10:42 | 2880.0005 | 14 | 113 | 1.500103 | 3.845887 | 1.199991 | 1.93329e-05 | 4.359164 | 3.86286e-05 |  |  | 0.0002012253 |  | 36.49069 | 35.26586
14620 | 1287191.4 | 2018-03-14 10:44 | 3000.001 | 14 | 113 | 1.500132 | 3.864828 | 1.249993 | 1.93329e-05 | 4.551932 | 3.86286e-05 |  |  | 0.0001296997 |  | 36.52954 | 35.30803
14621 | 1287311.4 | 2018-03-14 10:46 | 3120.004 | 14 | 113 | 1.500113 | 3.884105 | 1.299996 | 1.93329e-05 | 4.745667 | 3.86286e-05 |  |  | 0.0001478195 |  | 36.57255 | 35.35593
14622 | 1287431.4 | 2018-03-14 10:48 | 3240.0022 | 14 | 113 | 1.500132 | 3.903322 | 1.349992 | 1.93329e-05 | 4.940339 | 3.86286e-05 |  |  | 0.0001935959 |  | 36.64166 | 35.25498
14623 | 1287551.4 | 2018-03-14 10:50 | 3360.0006 | 14 | 113 | 1.500082 | 3.921955 | 1.399994 | 1.93329e-05 | 5.135984 | 3.86286e-05 |  |  | 0.0001544952 |  | 36.64328 | 35.305
14624 | 1287671.4 | 2018-03-14 10:52 | 3480.0043 | 14 | 113 | 1.500099 | 3.939857 | 1.449999 | 1.93329e-05 | 5.332551 | 3.86286e-05 |  |  | 0.0001831055 |  | 36.62838 | 35.31693
14625 | 1287791.4 | 2018-03-14 10:54 | 3600.0019 | 14 | 113 | 1.500114 | 3.957036 | 1.499996 | 1.93329e-05 | 5.529965 | 3.86286e-05 |  |  | 0.0001363754 |  | 36.65833 | 35.30402
14626 | 1287911.4 | 2018-03-14 10:56 | 3720.003 | 14 | 113 | 1.500101 | 3.973605 | 1.549999 | 1.93329e-05 | 5.728245 | 3.86286e-05 |  |  | 0.0001354218 |  | 36.56527 | 35.32503
14627 | 1288031.4 | 2018-03-14 10:58 | 3840.0013 | 14 | 113 | 1.50009 | 3.989189 | 1.6 | 1.93329e-05 | 5.927322 | 3.86286e-05 |  |  | 0.0001211166 |  | 36.42816 | 35.29028
14628 | 1288151.4 | 2018-03-14 11:00 | 3960.0003 | 14 | 113 | 1.500118 | 4.003937 | 1.649997 | 1.93329e-05 | 6.127143 | 3.86286e-05 |  |  | 0.0001096725 |  | 36.35814 | 35.42311
14629 | 1288271.4 | 2018-03-14 11:02 | 4080 | 14 | 113 | 1.500092 | 4.01839 | 1.699999 | 1.93329e-05 | 6.327708 | 3.86286e-05 |  |  | 0.0001420975 |  | 36.25309 | 35.37866
14630 | 1288391.4 | 2018-03-14 11:04 | 4200.0023 | 14 | 113 | 1.500126 | 4.032874 | 1.750001 | 1.93329e-05 | 6.528997 | 3.86286e-05 |  |  | 0.0001192093 |  | 36.27977 | 35.39312
14631 | 1288511.4 | 2018-03-14 11:06 | 4320.0036 | 14 | 113 | 1.500092 | 4.048114 | 1.799999 | 1.93329e-05 | 6.731011 | 3.86286e-05 |  |  | 0.0001745224 |  | 36.21648 | 35.42065
14632 | 1288631.4 | 2018-03-14 11:08 | 4440.0003 | 14 | 113 | 1.500118 | 4.06435 | 1.849996 | 1.93329e-05 | 6.933803 | 3.86286e-05 |  |  | 0.0001354218 |  | 36.17223 | 35.45945
14633 | 1288751.4 | 2018-03-14 11:10 | 4560.0009 | 14 | 113 | 1.50012 | 4.081997 | 1.899999 | 1.93329e-05 | 7.137469 | 3.86286e-05 |  |  | 0.0001735687 |  | 36.24656 | 35.5037
14634 | 1288871.4 | 2018-03-14 11:12 | 4680.0023 | 14 | 113 | 1.500092 | 4.100901 | 1.949997 | 1.93329e-05 | 7.342027 | 3.86286e-05 |  |  | 0.0001440048 |  | 36.14569 | 35.46138
14635 | 1288991.4 | 2018-03-14 11:14 | 4800.0029 | 14 | 113 | 1.500109 | 4.120843 | 2 | 1.93329e-05 | 7.547582 | 3.86286e-05 |  |  | 0.0001602173 |  | 36.17627 | 35.48004
14636 | 1289111.4 | 2018-03-14 11:16 | 4920.0011 | 14 | 113 | 1.500105 | 4.141064 | 2.049997 | 1.93329e-05 | 7.754114 | 3.86286e-05 |  |  | 0.0001735687 |  | 36.18079 | 35.52783
14637 | 1289231.4 | 2018-03-14 11:18 | 5040.0001 | 14 | 113 | 1.500101 | 4.160672 | 2.099997 | 1.93329e-05 | 7.961667 | 3.86286e-05 |  |  | 0.000161171 |  | 36.17344 | 35.46124
14638 | 1289351.4 | 2018-03-14 11:20 | 5160.0023 | 14 | 113 | 1.500151 | 4.178493 | 2.150001 | 1.93329e-05 | 8.170174 | 3.86286e-05 |  |  | 0.0001401901 |  | 36.15098 | 35.4468
14639 | 1289471.4 | 2018-03-14 11:22 | 5280.002 | 14 | 113 | 1.500111 | 4.192867 | 2.2 | 1.93329e-05 | 8.379472 | 3.86286e-05 |  |  | 8.010864e-05 |  | 36.19517 | 35.45095
14640 | 1289550.9 | 2018-03-14 11:23 | 5359.4557 | 14 | 113 | 1.500118 | 4.200004 | 2.233108 | 1.93329e-05 | 8.518413 | 3.86286e-05 |  |  | 5.655772e-05 |  | 36.23425 | 35.46724
14641 | 1289670.8 | 2018-03-14 11:25 | 120.0029 | 15 | 113 | 1.397894 | 4.200473 | 2.281383 | 1.93329e-05 | 8.721189 | 3.86286e-05 |  |  | 2.098083e-05 |  | 36.25935 | 35.56656
14642 | 1289790.8 | 2018-03-14 11:27 | 240.0012 | 15 | 113 | 1.314331 | 4.200487 | 2.326556 | 1.93329e-05 | 8.910938 | 3.86286e-05 |  |  | 9.536743e-06 |  | 36.19215 | 35.53137
14643 | 1289910.8 | 2018-03-14 11:29 | 360.0002 | 15 | 113 | 1.233053 | 4.200482 | 2.369021 | 1.93329e-05 | 9.089312 | 3.86286e-05 |  |  | 1.716614e-05 |  | 36.15366 | 35.56522
14644 | 1290030.8 | 2018-03-14 11:31 | 480.0007 | 15 | 113 | 1.148483 | 4.200486 | 2.408722 | 1.93329e-05 | 9.256076 | 3.86286e-05 |  |  | 2.193451e-05 |  | 36.12309 | 35.48631
14645 | 1290150.8 | 2018-03-14 11:33 | 600.0013 | 15 | 113 | 1.057056 | 4.200504 | 2.4455 | 1.93329e-05 | 9.41056 | 3.86286e-05 |  |  | 2.098083e-05 |  | 36.10271 | 35.55673
14646 | 1290270.8 | 2018-03-14 11:35 | 720.0005 | 15 | 113 | 0.9579868 | 4.200462 | 2.479101 | 1.93329e-05 | 9.551702 | 3.86286e-05 |  |  | -3.910065e-05 |  | 36.09521 | 35.57696
14647 | 1290390.8 | 2018-03-14 11:37 | 840.0003 | 15 | 113 | 0.8520584 | 4.200504 | 2.50928 | 1.93329e-05 | 9.678468 | 3.86286e-05 |  |  | -1.907349e-06 |  | 36.02462 | 35.58435
14648 | 1290510.8 | 2018-03-14 11:39 | 960.0046 | 15 | 113 | 0.7424564 | 4.200524 | 2.535856 | 1.93329e-05 | 9.790103 | 3.86286e-05 |  |  | -1.335144e-05 |  | 35.85316 | 35.50964
14649 | 1290630.8 | 2018-03-14 11:41 | 1080.0013 | 15 | 113 | 0.6333237 | 4.200492 | 2.558774 | 1.93329e-05 | 9.886369 | 3.86286e-05 |  |  | 2.193451e-05 |  | 35.79485 | 35.50604
14650 | 1290750.8 | 2018-03-14 11:43 | 1200.0021 | 15 | 113 | 0.5300579 | 4.200514 | 2.578142 | 1.93329e-05 | 9.967724 | 3.86286e-05 |  |  | -3.242493e-05 |  | 35.67924 | 35.49737
14651 | 1290870.8 | 2018-03-14 11:45 | 1320.0048 | 15 | 113 | 0.4362793 | 4.200458 | 2.594215 | 1.93329e-05 | 10.03524 | 3.86286e-05 |  |  | -6.961823e-05 |  | 35.67286 | 35.52901
14652 | 1290990.8 | 2018-03-14 11:47 | 1440.0046 | 15 | 113 | 0.3549232 | 4.200504 | 2.607366 | 1.93329e-05 | 10.09048 | 3.86286e-05 |  |  | 3.433228e-05 |  | 35.55964 | 35.48888
14653 | 1291110.8 | 2018-03-14 11:49 | 1560.0022 | 15 | 113 | 0.2866535 | 4.200467 | 2.618023 | 1.93329e-05 | 10.13524 | 3.86286e-05 |  |  | 2.098083e-05 |  | 35.52813 | 35.53296
14654 | 1291230.8 | 2018-03-14 11:51 | 1680.0043 | 15 | 113 | 0.2303905 | 4.200453 | 2.62661 | 1.93329e-05 | 10.17131 | 3.86286e-05 |  |  | -3.051758e-05 |  | 35.39343 | 35.57516
14655 | 1291350.8 | 2018-03-14 11:53 | 1800.0044 | 15 | 113 | 0.1853447 | 4.200447 | 2.633509 | 1.93329e-05 | 10.20029 | 3.86286e-05 |  |  | 3.33786e-05 |  | 35.402 | 35.56096
14656 | 1291350.8 | 2018-03-14 11:53 | 1800.0071 | 15 | 113 | 0.1853447 | 4.200447 | 2.633509 | 1.93329e-05 | 10.20029 | 3.86286e-05 |  |  | 3.337859e-05 |  | 35.402 | 35.56089
14657 | 1291950.8 | 2018-03-14 12:03 | 600.0016 | 16 | 113 | 0 | 4.177051 | 2.633509 | 1.93329e-05 | 10.20029 | 3.86286e-05 |  |  | 3.147125e-05 |  | 35.09634 | 35.49481
14658 | 1291950.8 | 2018-03-14 12:03 | 600.0086 | 16 | 113 | 0 | 4.177052 | 2.633509 | 1.93329e-05 | 10.20029 | 3.86286e-05 |  |  | 3.14538e-05 |  | 35.09636 | 35.49479
14659 | 1292071.0 | 2018-03-14 12:05 | 120.004 | 17 | 113 | -3.00002 | 3.906081 | 2.633509 | 0.1000035 | 10.20029 | 0.3930756 |  |  | -0.0002679825 |  | 35.49496 | 35.52721
14660 | 1292191.0 | 2018-03-14 12:07 | 240.0006 | 17 | 113 | -3.00006 | 3.884158 | 2.633509 | 0.200003 | 10.20029 | 0.7824812 |  |  | -0.0001411438 |  | 35.9063 | 35.56296
14661 | 1292311.0 | 2018-03-14 12:09 | 360.0007 | 17 | 113 | -2.999999 | 3.86734 | 2.633509 | 0.299994 | 10.20029 | 1.170022 |  |  | -0.000164032 |  | 36.25933 | 35.59472
14662 | 1292431.0 | 2018-03-14 12:11 | 480.0025 | 17 | 113 | -2.999978 | 3.847456 | 2.633509 | 0.3999982 | 10.20029 | 1.555827 |  |  | -0.0002241135 |  | 36.54837 | 35.56296
14663 | 1292551.0 | 2018-03-14 12:13 | 600.0016 | 17 | 113 | -3.000029 | 3.818466 | 2.633509 | 0.4999862 | 10.20029 | 1.939169 |  |  | -0.0003099442 |  | 36.80769 | 35.59325
14664 | 1292671.0 | 2018-03-14 12:15 | 720.0005 | 17 | 113 | -3.000012 | 3.781263 | 2.633509 | 0.599979 | 10.20029 | 2.319165 |  |  | -0.0002851486 |  | 37.06733 | 35.51906
14665 | 1292791.0 | 2018-03-14 12:17 | 840.0011 | 17 | 113 | -3.000006 | 3.743205 | 2.633509 | 0.6999695 | 10.20029 | 2.695329 |  |  | -0.0003328323 |  | 37.25573 | 35.61978
14666 | 1292911.0 | 2018-03-14 12:19 | 960.0027 | 17 | 113 | -2.999987 | 3.709347 | 2.633509 | 0.7999687 | 10.20029 | 3.067914 |  |  | -0.0002851486 |  | 37.38024 | 35.63496
14667 | 1293031.0 | 2018-03-14 12:21 | 1080.0047 | 17 | 113 | -2.999962 | 3.679266 | 2.633509 | 0.8999558 | 10.20029 | 3.437277 |  |  | -0.000254631 |  | 37.35237 | 35.53159
14668 | 1293151.0 | 2018-03-14 12:23 | 1200.0006 | 17 | 113 | -2.999987 | 3.649789 | 2.633509 | 0.9999481 | 10.20029 | 3.80371 |  |  | -0.0002040863 |  | 37.45942 | 35.58103
14669 | 1293271.0 | 2018-03-14 12:25 | 1320.0019 | 17 | 113 | -2.999983 | 3.617986 | 2.633509 | 1.099946 | 10.20029 | 4.167117 |  |  | -0.000292778 |  | 37.59269 | 35.56192
14670 | 1293391.0 | 2018-03-14 12:27 | 1440.0041 | 17 | 113 | -2.999957 | 3.582868 | 2.633509 | 1.199938 | 10.20029 | 4.527158 |  |  | -0.0003643036 |  | 37.57204 | 35.57664
14671 | 1293511.0 | 2018-03-14 12:29 | 1560.0023 | 17 | 113 | -2.99999 | 3.545127 | 2.633509 | 1.299926 | 10.20029 | 4.88353 |  |  | -0.000377655 |  | 37.60035 | 35.56757
14672 | 1293631.0 | 2018-03-14 12:31 | 1680.0016 | 17 | 113 | -2.999972 | 3.506649 | 2.633509 | 1.399922 | 10.20029 | 5.236098 |  |  | -0.0003032684 |  | 37.53586 | 35.62638
14673 | 1293751.0 | 2018-03-14 12:33 | 1800.0043 | 17 | 113 | -2.999955 | 3.470531 | 2.633509 | 1.499922 | 10.20029 | 5.584926 |  |  | -0.0003156662 |  | 37.46506 | 35.59607
14674 | 1293871.0 | 2018-03-14 12:35 | 1920.0026 | 17 | 113 | -2.999959 | 3.438781 | 2.633509 | 1.599915 | 10.20029 | 5.93033 |  |  | -0.0002689362 |  | 37.48408 | 35.6502
14675 | 1293991.0 | 2018-03-14 12:37 | 2040.0016 | 17 | 113 | -2.999974 | 3.410851 | 2.633509 | 1.699906 | 10.20029 | 6.272758 |  |  | -0.000207901 |  | 37.49709 | 35.52982
14676 | 1294111.0 | 2018-03-14 12:39 | 2160.0014 | 17 | 113 | -2.999999 | 3.384633 | 2.633509 | 1.799893 | 10.20029 | 6.612482 |  |  | -0.0002088547 |  | 37.53472 | 35.54572
14677 | 1294231.0 | 2018-03-14 12:41 | 2280.0011 | 17 | 113 | -2.999974 | 3.358266 | 2.633509 | 1.899888 | 10.20029 | 6.949618 |  |  | -0.0002059937 |  | 37.74382 | 35.59721
14678 | 1294351.0 | 2018-03-14 12:43 | 2400.0001 | 17 | 113 | -2.999987 | 3.3289 | 2.633509 | 1.999887 | 10.20029 | 7.284008 |  |  | -0.0002946854 |  | 37.96171 | 35.49806
14679 | 1294471.0 | 2018-03-14 12:45 | 2520.0015 | 17 | 113 | -2.999966 | 3.297124 | 2.633509 | 2.099881 | 10.20029 | 7.615284 |  |  | -0.0002641678 |  | 38.2743 | 35.6296
14680 | 1294591.0 | 2018-03-14 12:47 | 2640.0029 | 17 | 113 | -3.000008 | 3.262098 | 2.633509 | 2.199872 | 10.20029 | 7.943285 |  |  | -0.0002985001 |  | 38.39395 | 35.57904
14681 | 1294711.0 | 2018-03-14 12:49 | 2760.002 | 17 | 113 | -2.999997 | 3.216155 | 2.633509 | 2.299867 | 10.20029 | 8.267312 |  |  | -0.000459671 |  | 38.523 | 35.60821
14682 | 1294831.0 | 2018-03-14 12:51 | 2880.0025 | 17 | 113 | -3.000029 | 3.127075 | 2.633509 | 2.399863 | 10.20029 | 8.585116 |  |  | -0.001103401 |  | 38.77902 | 35.65835
14683 | 1294951.0 | 2018-03-14 12:53 | 3000.0032 | 17 | 113 | -2.999993 | 2.959333 | 2.633509 | 2.499859 | 10.20029 | 8.8899 |  |  | -0.001582146 |  | 39.19572 | 35.64486
14684 | 1295071.0 | 2018-03-14 12:55 | 3120.0014 | 17 | 113 | -2.999974 | 2.578861 | 2.633509 | 2.599846 | 10.20029 | 9.172332 |  |  | -0.009289742 |  | 39.74704 | 35.58928
14685 | 1295108.7 | 2018-03-14 12:56 | 3157.6718 | 17 | 113 | -2.999987 | 1.999876 | 2.633509 | 2.631236 | 10.20029 | 9.24609 |  |  | -0.006584557 |  | 40.05414 | 35.6016
14686 | 1295108.8 | 2018-03-14 12:56 | 0.0103 | 18 | 114 | -2.999919 | 1.997764 | 0 | 1.916764e-06 | 0 | 3.830219e-06 |  |  | -0.006582891 |  | 40.05402 | 35.60745
14687 | 1295228.8 | 2018-03-14 12:58 | 120.0005 | 14 | 114 | 1.500105 | 3.224312 | 0.04999891 | 2.53315e-05 | 0.1504344 | 5.06041e-05 |  |  | 0.002036095 |  | 39.42124 | 35.60349
14688 | 1295348.8 | 2018-03-14 13:00 | 240.0005 | 14 | 114 | 1.500048 | 3.390577 | 0.0999938 | 2.53315e-05 | 0.3162487 | 5.06041e-05 |  |  | 0.001046181 |  | 38.4537 | 35.63149
14689 | 1295468.8 | 2018-03-14 13:02 | 360.0049 | 14 | 114 | 1.500084 | 3.472034 | 0.1499975 | 2.53315e-05 | 0.4881366 | 5.06041e-05 |  |  | 0.0004453659 |  | 37.82014 | 35.60485
14690 | 1295588.8 | 2018-03-14 13:04 | 480.0007 | 14 | 114 | 1.500082 | 3.519291 | 0.1999947 | 2.53315e-05 | 0.6629496 | 5.06041e-05 |  |  | 0.000374794 |  | 37.3712 | 35.59921
14691 | 1295708.8 | 2018-03-14 13:06 | 600.0023 | 14 | 114 | 1.500086 | 3.548766 | 0.2499915 | 2.53315e-05 | 0.8397644 | 5.06041e-05 |  |  | 0.0001564026 |  | 37.09236 | 35.61972
14692 | 1295828.8 | 2018-03-14 13:08 | 720.0026 | 14 | 114 | 1.50009 | 3.565722 | 0.2999948 | 2.53315e-05 | 1.017645 | 5.06041e-05 |  |  | 0.0001220703125 |  | 36.93034 | 35.68689
14693 | 1295948.8 | 2018-03-14 13:10 | 840.0017 | 14 | 114 | 1.500114 | 3.581965 | 0.3499919 | 2.53315e-05 | 1.19633 | 5.06041e-05 |  |  | 0.0001420975 |  | 36.70712 | 35.61898
14694 | 1296068.8 | 2018-03-14 13:12 | 960.0022 | 14 | 114 | 1.50008 | 3.598089 | 0.3999951 | 2.53315e-05 | 1.375841 | 5.06041e-05 |  |  | 0.0001220703125 |  | 36.61713 | 35.68085
14695 | 1296188.8 | 2018-03-14 13:14 | 1080.0023 | 14 | 114 | 1.500086 | 3.615938 | 0.449997 | 2.53315e-05 | 1.556184 | 5.06041e-05 |  |  | 0.000166893 |  | 36.39872 | 35.634
14696 | 1296308.8 | 2018-03-14 13:16 | 1200.0021 | 14 | 114 | 1.50008 | 3.637342 | 0.4999898 | 2.53315e-05 | 1.737478 | 5.06041e-05 |  |  | 0.0002202988 |  | 36.27326 | 35.6107
14697 | 1296428.8 | 2018-03-14 13:18 | 1320.002 | 14 | 114 | 1.500088 | 3.659011 | 0.5499921 | 2.53315e-05 | 1.919905 | 5.06041e-05 |  |  | 0.0001678467 |  | 36.1934 | 35.7042
14698 | 1296548.8 | 2018-03-14 13:20 | 1440.0046 | 14 | 114 | 1.500072 | 3.679502 | 0.5999911 | 2.53315e-05 | 2.103364 | 5.06041e-05 |  |  | 0.0001945496 |  | 36.07185 | 35.61628
14699 | 1296668.8 | 2018-03-14 13:22 | 1560.0012 | 14 | 114 | 1.500103 | 3.697903 | 0.6499918 | 2.53315e-05 | 2.287818 | 5.06041e-05 |  |  | 0.0001497269 |  | 36.0581 | 35.66735
14700 | 1296788.8 | 2018-03-14 13:24 | 1680.0042 | 14 | 114 | 1.500063 | 3.712744 | 0.6999925 | 2.53315e-05 | 2.473096 | 5.06041e-05 |  |  | 0.0001134872 |  | 35.95771 | 35.61457
14701 | 1296908.8 | 2018-03-14 13:26 | 1800.002 | 14 | 114 | 1.500105 | 3.724615 | 0.7499935 | 2.53315e-05 | 2.659045 | 5.06041e-05 |  |  | 7.915497e-05 |  | 35.91251 | 35.49557
14702 | 1297028.8 | 2018-03-14 13:28 | 1920.0015 | 14 | 114 | 1.500126 | 3.735044 | 0.7999903 | 2.53315e-05 | 2.845526 | 5.06041e-05 |  |  | 0.0001058578 |  | 35.94745 | 35.5439
14703 | 1297148.8 | 2018-03-14 13:30 | 2040.0015 | 14 | 114 | 1.500071 | 3.745559 | 0.8499901 | 2.53315e-05 | 3.032539 | 5.06041e-05 |  |  | 7.534027e-05 |  | 35.9931 | 35.5903
14704 | 1297268.8 | 2018-03-14 13:32 | 2160.0019 | 14 | 114 | 1.500061 | 3.756642 | 0.8999866 | 2.53315e-05 | 3.220079 | 5.06041e-05 |  |  | 0.000123024 |  | 36.11701 | 35.62297
14705 | 1297388.8 | 2018-03-14 13:34 | 2280.0042 | 14 | 114 | 1.500082 | 3.768551 | 0.949989 | 2.53315e-05 | 3.408216 | 5.06041e-05 |  |  | 0.0001125336 |  | 36.16914 | 35.57957
14706 | 1297508.8 | 2018-03-14 13:36 | 2400.003 | 14 | 114 | 1.500071 | 3.781498 | 0.9999858 | 2.53315e-05 | 3.596951 | 5.06041e-05 |  |  | 9.250641e-05 |  | 36.29531 | 35.65516
14707 | 1297628.8 | 2018-03-14 13:38 | 2520.0005 | 14 | 114 | 1.500097 | 3.79563 | 1.049986 | 2.53315e-05 | 3.786374 | 5.06041e-05 |  |  | 0.0001296997 |  | 36.3486 | 35.62716
14708 | 1297748.8 | 2018-03-14 13:40 | 2640.0012 | 14 | 114 | 1.500076 | 3.811143 | 1.099983 | 2.53315e-05 | 3.976526 | 5.06041e-05 |  |  | 0.0001707077 |  | 36.52591 | 35.66749
14709 | 1297868.8 | 2018-03-14 13:42 | 2760.0003 | 14 | 114 | 1.50012 | 3.828016 | 1.149985 | 2.53315e-05 | 4.167507 | 5.06041e-05 |  |  | 0.0001440048 |  | 36.56526 | 35.68879
14710 | 1297988.8 | 2018-03-14 13:44 | 2880.0006 | 14 | 114 | 1.500113 | 3.846112 | 1.199985 | 2.53315e-05 | 4.359355 | 5.06041e-05 |  |  | 0.0001554489 |  | 36.54455 | 35.60386
14711 | 1298108.8 | 2018-03-14 13:46 | 3000.0045 | 14 | 114 | 1.500072 | 3.865073 | 1.249987 | 2.53315e-05 | 4.55214 | 5.06041e-05 |  |  | 0.0001630783 |  | 36.54106 | 35.46896
14712 | 1298228.8 | 2018-03-14 13:48 | 3120.0003 | 14 | 114 | 1.500078 | 3.884436 | 1.299988 | 2.53315e-05 | 4.745883 | 5.06041e-05 |  |  | 0.0001659393 |  | 36.66667 | 35.59564
14713 | 1298348.8 | 2018-03-14 13:50 | 3240.0009 | 14 | 114 | 1.500065 | 3.903657 | 1.349986 | 2.53315e-05 | 4.94058 | 5.06041e-05 |  |  | 0.0001487732 |  | 36.74759 | 35.64046
14714 | 1298468.8 | 2018-03-14 13:52 | 3360.0038 | 14 | 114 | 1.500143 | 3.922299 | 1.39999 | 2.53315e-05 | 5.136246 | 5.06041e-05 |  |  | 0.0001592636 |  | 36.7732 | 35.66008
14715 | 1298588.8 | 2018-03-14 13:54 | 3480.0039 | 14 | 114 | 1.50009 | 3.940138 | 1.449988 | 2.53315e-05 | 5.332804 | 5.06041e-05 |  |  | 0.0001544952 |  | 36.75573 | 35.63298
14716 | 1298708.8 | 2018-03-14 13:56 | 3600.0013 | 14 | 114 | 1.500109 | 3.957343 | 1.499987 | 2.53315e-05 | 5.530236 | 5.06041e-05 |  |  | 0.0001478195 |  | 36.74876 | 35.62067
14717 | 1298828.8 | 2018-03-14 13:58 | 3720.0001 | 14 | 114 | 1.500076 | 3.973824 | 1.549984 | 2.53315e-05 | 5.728508 | 5.06041e-05 |  |  | 0.0001277924 |  | 36.67064 | 35.62536
14718 | 1298948.8 | 2018-03-14 14:00 | 3840.003 | 14 | 114 | 1.500113 | 3.989447 | 1.599983 | 2.53315e-05 | 5.927592 | 5.06041e-05 |  |  | 0.0001173019 |  | 36.55177 | 35.56236
14719 | 1299068.8 | 2018-03-14 14:02 | 3960.0047 | 14 | 114 | 1.500109 | 4.004159 | 1.649987 | 2.53315e-05 | 6.127448 | 5.06041e-05 |  |  | 8.678436e-05 |  | 36.50315 | 35.58429
14720 | 1299188.8 | 2018-03-14 14:04 | 4080.0027 | 14 | 114 | 1.500128 | 4.018609 | 1.699983 | 2.53315e-05 | 6.328004 | 5.06041e-05 |  |  | 9.155273e-05 |  | 36.3626 | 35.63186
14721 | 1299308.8 | 2018-03-14 14:06 | 4200.0048 | 14 | 114 | 1.500084 | 4.033185 | 1.749988 | 2.53315e-05 | 6.529315 | 5.06041e-05 |  |  | 0.0001754761 |  | 36.34023 | 35.54409
14722 | 1299428.8 | 2018-03-14 14:08 | 4320.0017 | 14 | 114 | 1.50008 | 4.048369 | 1.799987 | 2.53315e-05 | 6.731347 | 5.06041e-05 |  |  | 0.0001306534 |  | 36.3428 | 35.55205
14723 | 1299548.8 | 2018-03-14 14:10 | 4440.0021 | 14 | 114 | 1.500122 | 4.064662 | 1.849985 | 2.53315e-05 | 6.934155 | 5.06041e-05 |  |  | 0.0001792908 |  | 36.2676 | 35.6043
14724 | 1299668.8 | 2018-03-14 14:12 | 4560.0019 | 14 | 114 | 1.500118 | 4.082269 | 1.899984 | 2.53315e-05 | 7.137821 | 5.06041e-05 |  |  | 9.918213e-05 |  | 36.32652 | 35.61808
14725 | 1299788.8 | 2018-03-14 14:14 | 4680.0028 | 14 | 114 | 1.500149 | 4.10127 | 1.949987 | 2.53315e-05 | 7.342416 | 5.06041e-05 |  |  | 0.000166893 |  | 36.26134 | 35.65819
14726 | 1299908.8 | 2018-03-14 14:16 | 4800.0031 | 14 | 114 | 1.50009 | 4.121248 | 1.999989 | 2.53315e-05 | 7.547985 | 5.06041e-05 |  |  | 0.0001420975 |  | 36.28463 | 35.64326
14727 | 1300028.8 | 2018-03-14 14:18 | 4920.0037 | 14 | 114 | 1.50013 | 4.141452 | 2.049989 | 2.53315e-05 | 7.754549 | 5.06041e-05 |  |  | 0.0001707077 |  | 36.28483 | 35.56113
14728 | 1300148.8 | 2018-03-14 14:20 | 5040.001 | 14 | 114 | 1.500078 | 4.161025 | 2.099991 | 2.53315e-05 | 7.962127 | 5.06041e-05 |  |  | 0.0001296997 |  | 36.30044 | 35.63298
14729 | 1300268.8 | 2018-03-14 14:22 | 5160.0032 | 14 | 114 | 1.500114 | 4.178802 | 2.149988 | 2.53315e-05 | 8.17062 | 5.06041e-05 |  |  | 0.0001583099 |  | 36.27324 | 35.60361
14730 | 1300388.8 | 2018-03-14 14:24 | 5280.0023 | 14 | 114 | 1.500114 | 4.193086 | 2.199989 | 2.53315e-05 | 8.379939 | 5.06041e-05 |  |  | 0.0001010895 |  | 36.2676 | 35.59098
14731 | 1300466.0 | 2018-03-14 14:25 | 5357.2255 | 14 | 114 | 1.500072 | 4.200001 | 2.232168 | 2.53315e-05 | 8.514984 | 5.06041e-05 |  |  | 5.143194e-05 |  | 36.19473 | 35.5649
14732 | 1300586.0 | 2018-03-14 14:27 | 120.0035 | 15 | 114 | 1.396383 | 4.200359 | 2.280384 | 2.53315e-05 | 8.717509 | 5.06041e-05 |  |  | -2.574921e-05 |  | 36.25502 | 35.54012
14733 | 1300706.0 | 2018-03-14 14:29 | 240.0027 | 15 | 114 | 1.312889 | 4.200365 | 2.325514 | 2.53315e-05 | 8.907073 | 5.06041e-05 |  |  | 2.479553e-05 |  | 36.30067 | 35.62598
14734 | 1300826.0 | 2018-03-14 14:31 | 360.0032 | 15 | 114 | 1.232157 | 4.200374 | 2.367927 | 2.53315e-05 | 9.085221 | 5.06041e-05 |  |  | 4.768372e-05 |  | 36.25271 | 35.58097
14735 | 1300946.0 | 2018-03-14 14:33 | 480.0021 | 15 | 114 | 1.14716 | 4.20033 | 2.407593 | 2.53315e-05 | 9.251834 | 5.06041e-05 |  |  | -7.724762e-05 |  | 36.22244 | 35.65704
14736 | 1301066.0 | 2018-03-14 14:35 | 600.0028 | 15 | 114 | 1.056192 | 4.200353 | 2.444335 | 2.53315e-05 | 9.406162 | 5.06041e-05 |  |  | -2.95639e-05 |  | 36.12373 | 35.58705
14737 | 1301186.0 | 2018-03-14 14:37 | 720.0017 | 15 | 114 | 0.9571266 | 4.200349 | 2.477911 | 2.53315e-05 | 9.547197 | 5.06041e-05 |  |  | -5.340576e-05 |  | 36.10929 | 35.62716
14738 | 1301306.0 | 2018-03-14 14:39 | 840.004 | 15 | 114 | 0.8516026 | 4.200382 | 2.508069 | 2.53315e-05 | 9.673872 | 5.06041e-05 |  |  | -6.67572e-06 |  | 36.02431 | 35.59916
14739 | 1301426.0 | 2018-03-14 14:41 | 960.0041 | 15 | 114 | 0.741869 | 4.200381 | 2.534638 | 2.53315e-05 | 9.785473 | 5.06041e-05 |  |  | 2.098083e-05 |  | 35.96584 | 35.64883
14740 | 1301546.0 | 2018-03-14 14:43 | 1080.0014 | 15 | 114 | 0.6334095 | 4.200357 | 2.557556 | 2.53315e-05 | 9.881737 | 5.06041e-05 |  |  | 1.907349e-06 |  | 35.8871 | 35.61361
14741 | 1301666.0 | 2018-03-14 14:45 | 1200.0017 | 15 | 114 | 0.530262 | 4.200389 | 2.57693 | 2.53315e-05 | 9.963115 | 5.06041e-05 |  |  | 2.098083e-05 |  | 35.70675 | 35.51675
14742 | 1301786.0 | 2018-03-14 14:47 | 1320.0047 | 15 | 114 | 0.4367599 | 4.200399 | 2.593015 | 2.53315e-05 | 10.03068 | 5.06041e-05 |  |  | 9.536743e-07 |  | 35.66411 | 35.60655
14743 | 1301906.0 | 2018-03-14 14:49 | 1440.0006 | 15 | 114 | 0.3557396 | 4.200309 | 2.606187 | 2.53315e-05 | 10.086 | 5.06041e-05 |  |  | -6.771088e-05 |  | 35.6033 | 35.58274
14744 | 1302026.0 | 2018-03-14 14:51 | 1560.002 | 15 | 114 | 0.2873764 | 4.200401 | 2.616868 | 2.53315e-05 | 10.13087 | 5.06041e-05 |  |  | 4.482269e-05 |  | 35.51819 | 35.58466
14745 | 1302146.0 | 2018-03-14 14:53 | 1680.001 | 15 | 114 | 0.2310619 | 4.200372 | 2.625476 | 2.53315e-05 | 10.16702 | 5.06041e-05 |  |  | 1.811981e-05 |  | 35.46923 | 35.55547
14746 | 1302266.0 | 2018-03-14 14:55 | 1800.0032 | 15 | 114 | 0.1853943 | 4.200315 | 2.632399 | 2.53315e-05 | 10.1961 | 5.06041e-05 |  |  | -4.768372e-05 |  | 35.38109 | 35.5452
14747 | 1302266.0 | 2018-03-14 14:55 | 1800.0054 | 15 | 114 | 0.1853943 | 4.200315 | 2.6324 | 2.53315e-05 | 10.19611 | 5.06041e-05 |  |  | -4.768372e-05 |  | 35.38109 | 35.60236
14748 | 1302866.0 | 2018-03-14 15:05 | 600.0017 | 16 | 114 | 0 | 4.176876 | 2.6324 | 2.53315e-05 | 10.19611 | 5.06041e-05 |  |  | -4.768372e-05 |  | 35.04517 | 35.55617
14749 | 1302866.0 | 2018-03-14 15:05 | 600.0037 | 16 | 114 | 0 | 4.176888 | 2.6324 | 2.53315e-05 | 10.19611 | 5.06041e-05 |  |  | -4.768834e-05 |  | 35.04518 | 35.55618
14750 | 1302986.2 | 2018-03-14 15:07 | 120.0033 | 17 | 114 | -3.00001 | 3.905982 | 2.6324 | 0.1000161 | 10.19611 | 0.3930992 |  |  | -0.0003252029 |  | 35.41047 | 35.5277
14751 | 1303106.2 | 2018-03-14 15:09 | 240.0023 | 17 | 114 | -3.000025 | 3.884149 | 2.6324 | 0.2000095 | 10.19611 | 0.7824757 |  |  | -0.000169754 |  | 35.91763 | 35.56408
14752 | 1303226.2 | 2018-03-14 15:11 | 360.0004 | 17 | 114 | -3.00001 | 3.867289 | 2.6324 | 0.3000009 | 10.19611 | 1.170014 |  |  | -0.0001401901 |  | 36.2923 | 35.69592
14753 | 1303346.2 | 2018-03-14 15:13 | 480.0042 | 17 | 114 | -2.999919 | 3.847407 | 2.6324 | 0.3999947 | 10.19611 | 1.555777 |  |  | -0.0001907349 |  | 36.60548 | 35.59582
14754 | 1303466.2 | 2018-03-14 15:15 | 600.0039 | 17 | 114 | -2.999953 | 3.818382 | 2.6324 | 0.4999886 | 10.19611 | 1.939133 |  |  | -0.0002670288 |  | 36.84711 | 35.57951
14755 | 1303586.2 | 2018-03-14 15:17 | 720.0038 | 17 | 114 | -2.999945 | 3.781189 | 2.6324 | 0.5999761 | 10.19611 | 2.319101 |  |  | -0.0003089905 |  | 37.097 | 35.6145
14756 | 1303706.2 | 2018-03-14 15:19 | 840.0013 | 17 | 114 | -2.999949 | 3.743166 | 2.6324 | 0.6999685 | 10.19611 | 2.695265 |  |  | -0.0003070831 |  | 37.28264 | 35.60633
14757 | 1303826.2 | 2018-03-14 15:21 | 960.0033 | 17 | 114 | -2.999922 | 3.709301 | 2.6324 | 0.799957 | 10.19611 | 3.067805 |  |  | -0.0002145767 |  | 37.44219 | 35.60424
14758 | 1303946.2 | 2018-03-14 15:23 | 1080.0031 | 17 | 114 | -2.999953 | 3.679196 | 2.6324 | 0.8999537 | 10.19611 | 3.437198 |  |  | -0.0002613068 |  | 37.47355 | 35.65766
14759 | 1304066.2 | 2018-03-14 15:25 | 1200.0014 | 17 | 114 | -2.99999 | 3.649775 | 2.6324 | 0.9999461 | 10.19611 | 3.803627 |  |  | -0.0002183914 |  | 37.46495 | 35.58651
14760 | 1304186.2 | 2018-03-14 15:27 | 1320.002 | 17 | 114 | -2.999974 | 3.617893 | 2.6324 | 1.099934 | 10.19611 | 4.166993 |  |  | -0.0003013611 |  | 37.58268 | 35.55454
14761 | 1304306.2 | 2018-03-14 15:29 | 1440.0017 | 17 | 114 | -2.999985 | 3.582738 | 2.6324 | 1.199933 | 10.19611 | 4.527045 |  |  | -0.0003023148 |  | 37.62352 | 35.64693
14762 | 1304426.2 | 2018-03-14 15:31 | 1560.0008 | 17 | 114 | -2.999966 | 3.54499 | 2.6324 | 1.299923 | 10.19611 | 4.883415 |  |  | -0.0003480911 |  | 37.62376 | 35.69496
14763 | 1304546.2 | 2018-03-14 15:33 | 1680.0017 | 17 | 114 | -2.999985 | 3.506541 | 2.6324 | 1.399919 | 10.19611 | 5.235969 |  |  | -0.000330925 |  | 37.52833 | 35.66396
14764 | 1304666.2 | 2018-03-14 15:35 | 1800.0029 | 17 | 114 | -2.999987 | 3.470401 | 2.6324 | 1.49991 | 10.19611 | 5.584754 |  |  | -0.0002708435 |  | 37.52415 | 35.64766
14765 | 1304786.2 | 2018-03-14 15:37 | 1920.0034 | 17 | 114 | -3.000014 | 3.4387 | 2.6324 | 1.599908 | 10.19611 | 5.930164 |  |  | -0.0002593994 |  | 37.4443 | 35.59398
14766 | 1304906.2 | 2018-03-14 15:39 | 2040.0039 | 17 | 114 | -2.999943 | 3.410712 | 2.6324 | 1.699904 | 10.19611 | 6.272601 |  |  | -0.0002164841 |  | 37.50091 | 35.61009
14767 | 1305026.2 | 2018-03-14 15:41 | 2160.0001 | 17 | 114 | -2.999972 | 3.384551 | 2.6324 | 1.799896 | 10.19611 | 6.612327 |  |  | -0.0002565384 |  | 37.57753 | 35.62806
14768 | 1305146.2 | 2018-03-14 15:43 | 2280.0037 | 17 | 114 | -2.999951 | 3.358127 | 2.6324 | 1.899891 | 10.19611 | 6.949457 |  |  | -0.0002059937 |  | 37.71337 | 35.64766
14769 | 1305266.2 | 2018-03-14 15:45 | 2400.0005 | 17 | 114 | -2.999974 | 3.328701 | 2.6324 | 1.999875 | 10.19611 | 7.283783 |  |  | -0.0002698898 |  | 37.97558 | 35.6014
14770 | 1305386.2 | 2018-03-14 15:47 | 2520.0047 | 17 | 114 | -3.000012 | 3.296943 | 2.6324 | 2.099874 | 10.19611 | 7.615056 |  |  | -0.000248909 |  | 38.25943 | 35.6077
14771 | 1305506.2 | 2018-03-14 15:49 | 2640.0046 | 17 | 114 | -3.000023 | 3.261862 | 2.6324 | 2.199872 | 10.19611 | 7.943062 |  |  | -0.0003433228 |  | 38.40011 | 35.59396
14772 | 1305626.2 | 2018-03-14 15:51 | 2760.0045 | 17 | 114 | -2.999972 | 3.215816 | 2.6324 | 2.299866 | 10.19611 | 8.267059 |  |  | -0.0004291534 |  | 38.52319 | 35.61916
14773 | 1305746.2 | 2018-03-14 15:53 | 2880.0041 | 17 | 114 | -2.99998 | 3.126113 | 2.6324 | 2.399863 | 10.19611 | 8.584805 |  |  | -0.001145363 |  | 38.86436 | 35.60096
14774 | 1305866.2 | 2018-03-14 15:55 | 3000.0043 | 17 | 114 | -2.999985 | 2.957792 | 2.6324 | 2.499853 | 10.19611 | 8.889441 |  |  | -0.001586914 |  | 39.22408 | 35.67492
14775 | 1305986.2 | 2018-03-14 15:57 | 3120.003 | 17 | 114 | -2.999964 | 2.567626 | 2.6324 | 2.599849 | 10.19611 | 9.171535 |  |  | -0.009458542 |  | 39.76847 | 35.64108
14776 | 1306022.5 | 2018-03-14 15:58 | 3156.3678 | 17 | 114 | -2.999989 | 1.99978 | 2.6324 | 2.630147 | 10.19611 | 9.242498 |  |  | -0.006784488 |  | 40.1326 | 35.60374
14777 | 1306022.5 | 2018-03-14 15:58 | 0.008 | 18 | 115 | -3.000031 | 1.998002 | 0 | 2.249999e-06 | 0 | 4.495972e-06 |  |  | -0.006783024 |  | 40.13249 | 35.60376
14778 | 1306142.5 | 2018-03-14 16:00 | 120.0011 | 14 | 115 | 1.50008 | 3.224475 | 0.04999605 | 1.94172e-05 | 0.1504324 | 3.879265e-05 |  |  | 0.00204277 |  | 39.49706 | 35.62101
14779 | 1306262.5 | 2018-03-14 16:02 | 240.002 | 14 | 115 | 1.500099 | 3.390786 | 0.1000006 | 1.94172e-05 | 0.3162886 | 3.879265e-05 |  |  | 0.001029015 |  | 38.40103 | 35.63667
14780 | 1306382.5 | 2018-03-14 16:04 | 360.0041 | 14 | 115 | 1.500109 | 3.472271 | 0.1499979 | 1.94172e-05 | 0.4881656 | 3.879265e-05 |  |  | 0.0004673004 |  | 37.71476 | 35.61331
14781 | 1306502.5 | 2018-03-14 16:06 | 480.0021 | 14 | 115 | 1.500103 | 3.51952 | 0.1999998 | 1.94172e-05 | 0.6630071 | 3.879265e-05 |  |  | 0.0003671646 |  | 37.40575 | 35.62754
14782 | 1306622.5 | 2018-03-14 16:08 | 600.0012 | 14 | 115 | 1.500126 | 3.548909 | 0.2499994 | 1.94172e-05 | 0.8398418 | 3.879265e-05 |  |  | 0.0001478195 |  | 37.16997 | 35.54193
14783 | 1306742.5 | 2018-03-14 16:10 | 720.0036 | 14 | 115 | 1.500072 | 3.565898 | 0.299998 | 1.94172e-05 | 1.017712 | 3.879265e-05 |  |  | 0.0001411438 |  | 36.9157 | 35.63828
14784 | 1306862.5 | 2018-03-14 16:12 | 840.0024 | 14 | 115 | 1.500065 | 3.582102 | 0.3500004 | 1.94172e-05 | 1.196423 | 3.879265e-05 |  |  | 0.0001459122 |  | 36.71991 | 35.60212
14785 | 1306982.5 | 2018-03-14 16:14 | 960.0037 | 14 | 115 | 1.500111 | 3.598189 | 0.3999978 | 1.94172e-05 | 1.375921 | 3.879265e-05 |  |  | 0.000120163 |  | 36.58154 | 35.62801
14786 | 1307102.5 | 2018-03-14 16:16 | 1080.0039 | 14 | 115 | 1.500103 | 3.616095 | 0.4499996 | 1.94172e-05 | 1.556272 | 3.879265e-05 |  |  | 0.0001449585 |  | 36.41122 | 35.57389
14787 | 1307222.5 | 2018-03-14 16:18 | 1200.0033 | 14 | 115 | 1.500082 | 3.637535 | 0.4999977 | 1.94172e-05 | 1.737594 | 3.879265e-05 |  |  | 0.0002012253 |  | 36.31556 | 35.61635
14788 | 1307342.5 | 2018-03-14 16:20 | 1320.0026 | 14 | 115 | 1.500147 | 3.659173 | 0.5500016 | 1.94172e-05 | 1.920036 | 3.879265e-05 |  |  | 0.0001592636 |  | 36.22151 | 35.67211
14789 | 1307462.5 | 2018-03-14 16:22 | 1440.0014 | 14 | 115 | 1.500078 | 3.679629 | 0.5999963 | 1.94172e-05 | 2.103487 | 3.879265e-05 |  |  | 0.0002069473 |  | 36.13166 | 35.58954
14790 | 1307582.5 | 2018-03-14 16:24 | 1560.002 | 14 | 115 | 1.500118 | 3.698019 | 0.6500011 | 1.94172e-05 | 2.287965 | 3.879265e-05 |  |  | 0.0001621246 |  | 35.99797 | 35.52674
14791 | 1307702.5 | 2018-03-14 16:26 | 1680.0042 | 14 | 115 | 1.500118 | 3.712881 | 0.7000017 | 1.94172e-05 | 2.47325 | 3.879265e-05 |  |  | 8.487701e-05 |  | 35.96446 | 35.58627
14792 | 1307822.5 | 2018-03-14 16:28 | 1800.0015 | 14 | 115 | 1.500114 | 3.724731 | 0.7500007 | 1.94172e-05 | 2.659197 | 3.879265e-05 |  |  | 8.201599e-05 |  | 35.97169 | 35.59396
14793 | 1307942.5 | 2018-03-14 16:30 | 1920.0015 | 14 | 115 | 1.500093 | 3.735168 | 0.800001 | 1.94172e-05 | 2.845697 | 3.879265e-05 |  |  | 0.0001239777 |  | 35.95489 | 35.61401
14794 | 1308062.5 | 2018-03-14 16:32 | 2040.0005 | 14 | 115 | 1.500122 | 3.745698 | 0.8499971 | 1.94172e-05 | 3.032703 | 3.879265e-05 |  |  | 0.0001058578 |  | 36.03267 | 35.65789
14795 | 1308182.5 | 2018-03-14 16:34 | 2160.0009 | 14 | 115 | 1.500109 | 3.756803 | 0.900001 | 1.94172e-05 | 3.220278 | 3.879265e-05 |  |  | 9.822845e-05 |  | 36.09135 | 35.64855
14796 | 1308302.5 | 2018-03-14 16:36 | 2280.0031 | 14 | 115 | 1.50012 | 3.768771 | 0.9499999 | 1.94172e-05 | 3.408409 | 3.879265e-05 |  |  | 0.0001144409 |  | 36.16795 | 35.74094
14797 | 1308422.5 | 2018-03-14 16:38 | 2400.0029 | 14 | 115 | 1.500092 | 3.781644 | 1.000001 | 1.94172e-05 | 3.59717 | 3.879265e-05 |  |  | 0.0001182556 |  | 36.26831 | 35.64273
14798 | 1308542.5 | 2018-03-14 16:40 | 2520.0028 | 14 | 115 | 1.500137 | 3.79583 | 1.050007 | 1.94172e-05 | 3.786624 | 3.879265e-05 |  |  | 0.0001163483 |  | 36.38958 | 35.67258
14799 | 1308662.5 | 2018-03-14 16:42 | 2640.0001 | 14 | 115 | 1.50012 | 3.811363 | 1.100006 | 1.94172e-05 | 3.976793 | 3.879265e-05 |  |  | 0.0001535416 |  | 36.47218 | 35.68588
14800 | 1308782.5 | 2018-03-14 16:44 | 2760.0048 | 14 | 115 | 1.50009 | 3.828303 | 1.150006 | 1.94172e-05 | 4.16778 | 3.879265e-05 |  |  | 0.0001735687 |  | 36.48264 | 35.66607
14801 | 1308902.5 | 2018-03-14 16:46 | 2880.0014 | 14 | 115 | 1.500111 | 3.846411 | 1.200006 | 1.94172e-05 | 4.359641 | 3.879265e-05 |  |  | 0.0002174377 |  | 36.63015 | 35.61774
14802 | 1309022.5 | 2018-03-14 16:48 | 3000.0012 | 14 | 115 | 1.500076 | 3.865372 | 1.250007 | 1.94172e-05 | 4.552437 | 3.879265e-05 |  |  | 0.0002088547 |  | 36.70061 | 35.68473
14803 | 1309142.5 | 2018-03-14 16:50 | 3120.0012 | 14 | 115 | 1.500082 | 3.884725 | 1.300007 | 1.94172e-05 | 4.74619 | 3.879265e-05 |  |  | 0.0001449585 |  | 36.75899 | 35.71811
14804 | 1309262.5 | 2018-03-14 16:52 | 3240.0007 | 14 | 115 | 1.500118 | 3.903966 | 1.350008 | 1.94172e-05 | 4.94091 | 3.879265e-05 |  |  | 0.0001907349 |  | 36.7506 | 35.66001
14805 | 1309382.5 | 2018-03-14 16:54 | 3360.0021 | 14 | 115 | 1.500101 | 3.922544 | 1.400005 | 1.94172e-05 | 5.136565 | 3.879265e-05 |  |  | 0.000166893 |  | 36.69922 | 35.60942
14806 | 1309502.5 | 2018-03-14 16:56 | 3480.0004 | 14 | 115 | 1.500111 | 3.940408 | 1.450008 | 1.94172e-05 | 5.333156 | 3.879265e-05 |  |  | 0.0001430511 |  | 36.79805 | 35.69433
14807 | 1309622.5 | 2018-03-14 16:58 | 3600.0017 | 14 | 115 | 1.500118 | 3.957595 | 1.500007 | 1.94172e-05 | 5.530602 | 3.879265e-05 |  |  | 0.0001506805 |  | 36.69133 | 35.63157
14808 | 1309742.5 | 2018-03-14 17:00 | 3720.0015 | 14 | 115 | 1.500099 | 3.974109 | 1.550005 | 1.94172e-05 | 5.728891 | 3.879265e-05 |  |  | 0.0001344681 |  | 36.69876 | 35.65819
14809 | 1309862.5 | 2018-03-14 17:02 | 3840.0005 | 14 | 115 | 1.500069 | 3.989645 | 1.600007 | 1.94172e-05 | 5.927997 | 3.879265e-05 |  |  | 0.0001316071 |  | 36.57783 | 35.66656
14810 | 1309982.5 | 2018-03-14 17:04 | 3960.0011 | 14 | 115 | 1.500048 | 4.004369 | 1.650006 | 1.94172e-05 | 6.127849 | 3.879265e-05 |  |  | 9.727478e-05 |  | 36.53869 | 35.60286
14811 | 1310102.5 | 2018-03-14 17:06 | 4080.0004 | 14 | 115 | 1.500057 | 4.018811 | 1.700002 | 1.94172e-05 | 6.328411 | 3.879265e-05 |  |  | 0.0001192093 |  | 36.44962 | 35.67379
14812 | 1310222.5 | 2018-03-14 17:08 | 4200.0023 | 14 | 115 | 1.500092 | 4.033372 | 1.750005 | 1.94172e-05 | 6.529729 | 3.879265e-05 |  |  | 0.0001106262 |  | 36.38887 | 35.6339
14813 | 1310342.5 | 2018-03-14 17:10 | 4320.0037 | 14 | 115 | 1.500067 | 4.048596 | 1.800006 | 1.94172e-05 | 6.731776 | 3.879265e-05 |  |  | 0.0001277924 |  | 36.36143 | 35.70971
14814 | 1310462.5 | 2018-03-14 17:12 | 4440.0021 | 14 | 115 | 1.500078 | 4.064887 | 1.85 | 1.94172e-05 | 6.934587 | 3.879265e-05 |  |  | 0.0001354218 |  | 36.30044 | 35.61526
14815 | 1310582.5 | 2018-03-14 17:14 | 4560.0034 | 14 | 115 | 1.500076 | 4.082598 | 1.900002 | 1.94172e-05 | 7.138275 | 3.879265e-05 |  |  | 0.0001726151 |  | 36.3095 | 35.60826
14816 | 1310702.5 | 2018-03-14 17:16 | 4680.0016 | 14 | 115 | 1.500103 | 4.101587 | 1.950003 | 1.94172e-05 | 7.342876 | 3.879265e-05 |  |  | 0.0001993179 |  | 36.31858 | 35.63908
14817 | 1310822.5 | 2018-03-14 17:18 | 4800.0021 | 14 | 115 | 1.500065 | 4.121531 | 2.000001 | 1.94172e-05 | 7.548444 | 3.879265e-05 |  |  | 0.0001678467 |  | 36.24319 | 35.60991
14818 | 1310942.5 | 2018-03-14 17:20 | 4920.0044 | 14 | 115 | 1.500067 | 4.141788 | 2.050005 | 1.94172e-05 | 7.755042 | 3.879265e-05 |  |  | 0.000202179 |  | 36.2143 | 35.57354
14819 | 1311062.5 | 2018-03-14 17:22 | 5040.0025 | 14 | 115 | 1.500092 | 4.161358 | 2.100003 | 1.94172e-05 | 7.962617 | 3.879265e-05 |  |  | 0.0001621246 |  | 36.21292 | 35.60009
14820 | 1311182.5 | 2018-03-14 17:24 | 5160.0015 | 14 | 115 | 1.50005 | 4.179068 | 2.15 | 1.94172e-05 | 8.171127 | 3.879265e-05 |  |  | 0.0001869202 |  | 36.22129 | 35.5485
14821 | 1311302.5 | 2018-03-14 17:26 | 5280.0005 | 14 | 115 | 1.500143 | 4.193332 | 2.200001 | 1.94172e-05 | 8.380462 | 3.879265e-05 |  |  | 0.0001573563 |  | 36.26506 | 35.55646
14822 | 1311378.1 | 2018-03-14 17:27 | 5355.5503 | 14 | 115 | 1.500118 | 4.200001 | 2.231479 | 1.94172e-05 | 8.512568 | 3.879265e-05 |  |  | 0.0001065171 |  | 36.30301 | 35.5786
14823 | 1311498.1 | 2018-03-14 17:29 | 120.002 | 15 | 115 | 1.397421 | 4.200485 | 2.27974 | 1.94172e-05 | 8.715286 | 3.879265e-05 |  |  | 2.574921e-05 |  | 36.26529 | 35.57953
14824 | 1311618.1 | 2018-03-14 17:31 | 240.0009 | 15 | 115 | 1.313751 | 4.200505 | 2.324902 | 1.94172e-05 | 8.904987 | 3.879265e-05 |  |  | 1.907349e-05 |  | 36.30555 | 35.62198
14825 | 1311738.1 | 2018-03-14 17:33 | 360.0027 | 15 | 115 | 1.232594 | 4.200488 | 2.367346 | 1.94172e-05 | 9.083272 | 3.879265e-05 |  |  | -1.907349e-06 |  | 36.21825 | 35.61475
14826 | 1311858.1 | 2018-03-14 17:35 | 480.0013 | 15 | 115 | 1.147985 | 4.200486 | 2.407031 | 1.94172e-05 | 9.249969 | 3.879265e-05 |  |  | -2.098083e-05 |  | 36.19614 | 35.59427
14827 | 1311978.1 | 2018-03-14 17:37 | 600.0038 | 15 | 115 | 1.056311 | 4.200491 | 2.443788 | 1.94172e-05 | 9.404367 | 3.879265e-05 |  |  | -1.335144e-05 |  | 36.1412 | 35.58632
14828 | 1312098.1 | 2018-03-14 17:39 | 720.0013 | 15 | 115 | 0.9573708 | 4.200503 | 2.477368 | 1.94172e-05 | 9.545419 | 3.879265e-05 |  |  | -1.430511e-05 |  | 36.10488 | 35.60731
14829 | 1312218.1 | 2018-03-14 17:41 | 840.0009 | 15 | 115 | 0.8515358 | 4.200503 | 2.50753 | 1.94172e-05 | 9.672117 | 3.879265e-05 |  |  | 1.144409e-05 |  | 35.89342 | 35.50534
14830 | 1312338.1 | 2018-03-14 17:43 | 960.0006 | 15 | 115 | 0.7419624 | 4.200482 | 2.534093 | 1.94172e-05 | 9.783693 | 3.879265e-05 |  |  | -1.716614e-05 |  | 35.8722 | 35.46449
14831 | 1312458.1 | 2018-03-14 17:45 | 1080.002 | 15 | 115 | 0.6330528 | 4.200507 | 2.556998 | 1.94172e-05 | 9.879909 | 3.879265e-05 |  |  | -1.335144e-05 |  | 35.90365 | 35.46029
14832 | 1312578.1 | 2018-03-14 17:47 | 1200.0001 | 15 | 115 | 0.5296631 | 4.200496 | 2.576358 | 1.94172e-05 | 9.961228 | 3.879265e-05 |  |  | -1.907349e-05 |  | 35.77015 | 35.61057
14833 | 1312698.1 | 2018-03-14 17:49 | 1320 | 15 | 115 | 0.4363651 | 4.20048 | 2.592425 | 1.94172e-05 | 10.02872 | 3.879265e-05 |  |  | -6.67572e-06 |  | 35.64827 | 35.57953
14834 | 1312818.1 | 2018-03-14 17:51 | 1440.0022 | 15 | 115 | 0.3549633 | 4.200476 | 2.605576 | 1.94172e-05 | 10.08396 | 3.879265e-05 |  |  | 1.335144e-05 |  | 35.60236 | 35.58675
14835 | 1312938.1 | 2018-03-14 17:53 | 1560.0005 | 15 | 115 | 0.2866306 | 4.200473 | 2.616233 | 1.94172e-05 | 10.12872 | 3.879265e-05 |  |  | 2.193451e-05 |  | 35.48535 | 35.61591
14836 | 1313058.1 | 2018-03-14 17:55 | 1680.001 | 15 | 115 | 0.2305145 | 4.200418 | 2.624819 | 1.94172e-05 | 10.16479 | 3.879265e-05 |  |  | -2.861023e-06 |  | 35.4445 | 35.62457
14837 | 1313178.1 | 2018-03-14 17:57 | 1800.0014 | 15 | 115 | 0.1854153 | 4.200463 | 2.631727 | 1.94172e-05 | 10.1938 | 3.879265e-05 |  |  | 9.533708e-07 |  | 35.38741 | 35.64557
14838 | 1313778.1 | 2018-03-14 18:07 | 600.0033 | 16 | 115 | 0 | 4.177009 | 2.631727 | 1.94172e-05 | 10.1938 | 3.879265e-05 |  |  | 2.002716e-05 |  | 35.15627 | 35.62016
14839 | 1313778.1 | 2018-03-14 18:07 | 600.0062 | 16 | 115 | 0 | 4.177013 | 2.631727 | 1.94172e-05 | 10.1938 | 3.879265e-05 |  |  | 2.001919e-05 |  | 35.15627 | 35.62016
14840 | 1313898.3 | 2018-03-14 18:09 | 120.0027 | 17 | 115 | -3.000079 | 3.905997 | 2.631727 | 0.1000093 | 10.1938 | 0.3930894 |  |  | -0.0003099442 |  | 35.50258 | 35.68197
14841 | 1314018.3 | 2018-03-14 18:11 | 240.0009 | 17 | 115 | -3.000016 | 3.884178 | 2.631727 | 0.1999995 | 10.1938 | 0.7824568 |  |  | -0.0001888275 |  | 35.86894 | 35.61761
14842 | 1314138.3 | 2018-03-14 18:13 | 360.0005 | 17 | 115 | -2.999987 | 3.867338 | 2.631727 | 0.2999934 | 10.1938 | 1.170009 |  |  | -0.0001420975 |  | 36.29531 | 35.61343
14843 | 1314258.3 | 2018-03-14 18:15 | 480.0019 | 17 | 115 | -3.000046 | 3.847437 | 2.631727 | 0.3999892 | 10.1938 | 1.555784 |  |  | -0.0002222061 |  | 36.55361 | 35.60176
14844 | 1314378.3 | 2018-03-14 18:17 | 600.0017 | 17 | 115 | -2.999997 | 3.818442 | 2.631727 | 0.4999853 | 10.1938 | 1.939154 |  |  | -0.0002880096 |  | 36.83387 | 35.58379
14845 | 1314498.3 | 2018-03-14 18:19 | 720.0007 | 17 | 115 | -2.999989 | 3.781206 | 2.631727 | 0.5999736 | 10.1938 | 2.319131 |  |  | -0.000328064 |  | 37.06772 | 35.62761
14846 | 1314618.3 | 2018-03-14 18:21 | 840.0013 | 17 | 115 | -2.99999 | 3.74321 | 2.631727 | 0.6999754 | 10.1938 | 2.695338 |  |  | -0.0002975464 |  | 37.21271 | 35.49367
14847 | 1314738.3 | 2018-03-14 18:23 | 960.0019 | 17 | 115 | -2.999985 | 3.709391 | 2.631727 | 0.7999591 | 10.1938 | 3.067866 |  |  | -0.0002737045 |  | 37.41527 | 35.59024
14848 | 1314858.3 | 2018-03-14 18:25 | 1080.0048 | 17 | 115 | -3.000023 | 3.679259 | 2.631727 | 0.8999615 | 10.1938 | 3.437286 |  |  | -0.0002622604 |  | 37.48748 | 35.65931
14849 | 1314978.3 | 2018-03-14 18:27 | 1200.001 | 17 | 115 | -2.999968 | 3.649784 | 2.631727 | 0.9999502 | 10.1938 | 3.803706 |  |  | -0.0002632141 |  | 37.53112 | 35.65836
14850 | 1315098.3 | 2018-03-14 18:29 | 1320.0037 | 17 | 115 | -2.999997 | 3.617907 | 2.631727 | 1.099948 | 10.1938 | 4.167111 |  |  | -0.000295639 |  | 37.61124 | 35.70527
14851 | 1315218.3 | 2018-03-14 18:31 | 1440.001 | 17 | 115 | -2.999964 | 3.582805 | 2.631727 | 1.199937 | 10.1938 | 4.527132 |  |  | -0.0003108978 |  | 37.62796 | 35.67963
14852 | 1315338.3 | 2018-03-14 18:33 | 1560.004 | 17 | 115 | -2.999995 | 3.545011 | 2.631727 | 1.299941 | 10.1938 | 4.883554 |  |  | -0.0003604889 |  | 37.63397 | 35.66867
14853 | 1315458.3 | 2018-03-14 18:35 | 1680.0038 | 17 | 115 | -2.999983 | 3.506548 | 2.631727 | 1.399929 | 10.1938 | 5.236087 |  |  | -0.0003261566 |  | 37.67575 | 35.69807
14854 | 1315578.3 | 2018-03-14 18:37 | 1800.0029 | 17 | 115 | -2.999974 | 3.470464 | 2.631727 | 1.499923 | 10.1938 | 5.584883 |  |  | -0.0003175735 |  | 37.54343 | 35.73192
14855 | 1315698.3 | 2018-03-14 18:39 | 1920.0037 | 17 | 115 | -2.999983 | 3.438739 | 2.631727 | 1.59991 | 10.1938 | 5.930263 |  |  | -0.0002908707 |  | 37.3932 | 35.68504
14856 | 1315818.3 | 2018-03-14 18:41 | 2040.0049 | 17 | 115 | -2.999995 | 3.410706 | 2.631727 | 1.699909 | 10.1938 | 6.272708 |  |  | -0.0002298355 |  | 37.4157 | 35.55738
14857 | 1315938.3 | 2018-03-14 18:43 | 2160.0015 | 17 | 115 | -2.999987 | 3.384525 | 2.631727 | 1.799897 | 10.1938 | 6.612423 |  |  | -0.0002117157 |  | 37.5425 | 35.58583
14858 | 1316058.3 | 2018-03-14 18:45 | 2280.0005 | 17 | 115 | -2.999999 | 3.358137 | 2.631727 | 1.899896 | 10.1938 | 6.949566 |  |  | -0.0001974106 |  | 37.73169 | 35.60753
14859 | 1316178.3 | 2018-03-14 18:47 | 2400.0019 | 17 | 115 | -3.000012 | 3.328678 | 2.631727 | 1.999884 | 10.1938 | 7.283904 |  |  | -0.000289917 |  | 38.04096 | 35.61642
14860 | 1316298.3 | 2018-03-14 18:49 | 2520.0008 | 17 | 115 | -2.999997 | 3.296929 | 2.631727 | 2.099873 | 10.1938 | 7.615143 |  |  | -0.000202179 |  | 38.27122 | 35.61945
14861 | 1316418.3 | 2018-03-14 18:51 | 2640.0032 | 17 | 115 | -3.000031 | 3.261834 | 2.631727 | 2.199876 | 10.1938 | 7.943161 |  |  | -0.0003585815 |  | 38.30347 | 35.61012
14862 | 1316538.3 | 2018-03-14 18:53 | 2760.002 | 17 | 115 | -3.000023 | 3.215737 | 2.631727 | 2.299867 | 10.1938 | 8.267141 |  |  | -0.0005016327 |  | 38.55308 | 35.63649
14863 | 1316658.3 | 2018-03-14 18:55 | 2880.0011 | 17 | 115 | -2.99998 | 3.125719 | 2.631727 | 2.399863 | 10.1938 | 8.584863 |  |  | -0.001124382 |  | 38.85929 | 35.66216
14864 | 1316778.3 | 2018-03-14 18:57 | 3000.0025 | 17 | 115 | -2.99998 | 2.957008 | 2.631727 | 2.499862 | 10.1938 | 8.889465 |  |  | -0.001635551 |  | 39.20882 | 35.59497
14865 | 1316898.3 | 2018-03-14 18:59 | 3120.0006 | 17 | 115 | -2.99999 | 2.56069 | 2.631727 | 2.599853 | 10.1938 | 9.171329 |  |  | -0.009620667 |  | 39.71877 | 35.5835
14866 | 1316933.9 | 2018-03-14 18:59 | 3155.5654 | 17 | 115 | -3.000004 | 1.999682 | 2.631727 | 2.62949 | 10.1938 | 9.240603 |  |  | -0.006957245 |  | 40.12844 | 35.57463
14867 | 1316933.9 | 2018-03-14 18:59 | 0.0034 | 18 | 116 | -3.000323 | 1.998135 | 0 | 0 | 0 | 0 |  |  | -0.0069561 |  | 40.12836 | 35.57484
14868 | 1317053.9 | 2018-03-14 19:01 | 120.0004 | 14 | 116 | 1.500071 | 3.224625 | 0.04999715 | 1.541624e-05 | 0.1504415 | 3.080132e-05 |  |  | 0.00203228 |  | 39.49404 | 35.61732
14869 | 1317173.9 | 2018-03-14 19:03 | 240.0041 | 14 | 116 | 1.500069 | 3.390935 | 0.0999966 | 1.541624e-05 | 0.3162889 | 3.080132e-05 |  |  | 0.00105381 |  | 38.47103 | 35.69754
14870 | 1317293.9 | 2018-03-14 19:05 | 360.0042 | 14 | 116 | 1.500065 | 3.472453 | 0.1499941 | 1.541624e-05 | 0.4881746 | 3.080132e-05 |  |  | 0.000459671 |  | 37.818 | 35.6705
14871 | 1317413.9 | 2018-03-14 19:07 | 480.0045 | 14 | 116 | 1.500122 | 3.519719 | 0.1999958 | 1.541624e-05 | 0.6630251 | 3.080132e-05 |  |  | 0.0003356934 |  | 37.43987 | 35.61636
14872 | 1317533.9 | 2018-03-14 19:09 | 600.0028 | 14 | 116 | 1.500071 | 3.549059 | 0.2499938 | 1.541624e-05 | 0.8398627 | 3.080132e-05 |  |  | 9.059906e-05 |  | 37.16415 | 35.68192
14873 | 1317653.9 | 2018-03-14 19:11 | 720.0028 | 14 | 116 | 1.500124 | 3.566023 | 0.2999984 | 1.541624e-05 | 1.017762 | 3.080132e-05 |  |  | 0.0001068115 |  | 36.95196 | 35.66536
14874 | 1317773.9 | 2018-03-14 19:13 | 840.0047 | 14 | 116 | 1.500099 | 3.582249 | 0.3499994 | 1.541624e-05 | 1.196474 | 3.080132e-05 |  |  | 0.0001392365 |  | 36.71621 | 35.67213
14875 | 1317893.9 | 2018-03-14 19:15 | 960.0046 | 14 | 116 | 1.500084 | 3.59838 | 0.399996 | 1.541624e-05 | 1.375976 | 3.080132e-05 |  |  | 0.0001192093 |  | 36.59547 | 35.58653
14876 | 1318013.9 | 2018-03-14 19:17 | 1080.0011 | 14 | 116 | 1.500086 | 3.616282 | 0.449998 | 1.541624e-05 | 1.556335 | 3.080132e-05 |  |  | 0.0001468658 |  | 36.3656 | 35.60821
14877 | 1318133.9 | 2018-03-14 19:19 | 1200.0034 | 14 | 116 | 1.500139 | 3.637697 | 0.4999964 | 1.541624e-05 | 1.737667 | 3.080132e-05 |  |  | 0.0002012253 |  | 36.26739 | 35.59396
14878 | 1318253.9 | 2018-03-14 19:21 | 1320.001 | 14 | 116 | 1.500101 | 3.659349 | 0.5499946 | 1.541624e-05 | 1.920096 | 3.080132e-05 |  |  | 0.0001974106 |  | 36.22573 | 35.60773
14879 | 1318373.9 | 2018-03-14 19:23 | 1440.0023 | 14 | 116 | 1.500139 | 3.679833 | 0.6000004 | 1.541624e-05 | 2.103597 | 3.080132e-05 |  |  | 0.0001602173 |  | 36.14563 | 35.61658
14880 | 1318493.9 | 2018-03-14 19:25 | 1560.0012 | 14 | 116 | 1.50012 | 3.698151 | 0.6499987 | 1.541624e-05 | 2.288059 | 3.080132e-05 |  |  | 0.0001306534 |  | 35.99402 | 35.60493
14881 | 1318613.9 | 2018-03-14 19:27 | 1680.0033 | 14 | 116 | 1.500149 | 3.713034 | 0.6999956 | 1.541624e-05 | 2.473338 | 3.080132e-05 |  |  | 0.0001688004 |  | 35.99402 | 35.62989
14882 | 1318733.9 | 2018-03-14 19:29 | 1800.0007 | 14 | 116 | 1.500086 | 3.72483 | 0.7499967 | 1.541624e-05 | 2.6593 | 3.080132e-05 |  |  | 5.435944e-05 |  | 35.95768 | 35.67354
14883 | 1318853.9 | 2018-03-14 19:31 | 1920.0037 | 14 | 116 | 1.500099 | 3.735319 | 0.8000001 | 1.541624e-05 | 2.845818 | 3.080132e-05 |  |  | 7.724762e-05 |  | 35.98052 | 35.63432
14884 | 1318973.9 | 2018-03-14 19:33 | 2040.0044 | 14 | 116 | 1.500063 | 3.745858 | 0.8499992 | 1.541624e-05 | 3.032842 | 3.080132e-05 |  |  | 0.0001039505 |  | 36.03454 | 35.65231
14885 | 1319093.9 | 2018-03-14 19:35 | 2160.0034 | 14 | 116 | 1.500067 | 3.756997 | 0.8999983 | 1.541624e-05 | 3.220406 | 3.080132e-05 |  |  | 0.0001296997 |  | 36.0492 | 35.68846
14886 | 1319213.9 | 2018-03-14 19:37 | 2280.0017 | 14 | 116 | 1.50009 | 3.768909 | 0.949994 | 1.541624e-05 | 3.408532 | 3.080132e-05 |  |  | 7.534027e-05 |  | 36.13493 | 35.58578
14887 | 1319333.9 | 2018-03-14 19:39 | 2400.0039 | 14 | 116 | 1.500059 | 3.781858 | 0.9999961 | 1.541624e-05 | 3.597305 | 3.080132e-05 |  |  | 0.000123024 |  | 36.30766 | 35.63501
14888 | 1319453.9 | 2018-03-14 19:41 | 2520.0044 | 14 | 116 | 1.500088 | 3.796005 | 1.049993 | 1.541624e-05 | 3.786735 | 3.080132e-05 |  |  | 0.0001459122 |  | 36.36887 | 35.58836
14889 | 1319573.9 | 2018-03-14 19:43 | 2640.0025 | 14 | 116 | 1.500118 | 3.811587 | 1.099994 | 1.541624e-05 | 3.976921 | 3.080132e-05 |  |  | 0.0001792908 |  | 36.43752 | 35.61566
14890 | 1319693.9 | 2018-03-14 19:45 | 2760.0015 | 14 | 116 | 1.500097 | 3.828539 | 1.149993 | 1.541624e-05 | 4.167915 | 3.080132e-05 |  |  | 0.0001935959 |  | 36.61409 | 35.70968
14891 | 1319813.9 | 2018-03-14 19:47 | 2880.003 | 14 | 116 | 1.500053 | 3.846687 | 1.199993 | 1.541624e-05 | 4.35979 | 3.080132e-05 |  |  | 0.0001888275 |  | 36.62386 | 35.63713
14892 | 1319933.9 | 2018-03-14 19:49 | 3000.002 | 14 | 116 | 1.500031 | 3.865658 | 1.249993 | 1.541624e-05 | 4.552596 | 3.080132e-05 |  |  | 0.0001564026 |  | 36.64875 | 35.62921
14893 | 1320053.9 | 2018-03-14 19:51 | 3120.0019 | 14 | 116 | 1.500059 | 3.884998 | 1.299989 | 1.541624e-05 | 4.746348 | 3.080132e-05 |  |  | 0.0001821518 |  | 36.69433 | 35.69712
14894 | 1320173.9 | 2018-03-14 19:53 | 3240.0003 | 14 | 116 | 1.500097 | 3.904219 | 1.349989 | 1.541624e-05 | 4.941081 | 3.080132e-05 |  |  | 0.0001773834 |  | 36.74105 | 35.67493
14895 | 1320293.9 | 2018-03-14 19:55 | 3360.0037 | 14 | 116 | 1.500053 | 3.922822 | 1.399992 | 1.541624e-05 | 5.136769 | 3.080132e-05 |  |  | 0.0001306534 |  | 36.69014 | 35.60683
14896 | 1320413.9 | 2018-03-14 19:57 | 3480.0036 | 14 | 116 | 1.500059 | 3.940694 | 1.449991 | 1.541624e-05 | 5.333359 | 3.080132e-05 |  |  | 0.0001420975 |  | 36.71086 | 35.59328
14897 | 1320533.9 | 2018-03-14 19:59 | 3600.001 | 14 | 116 | 1.500103 | 3.957852 | 1.499986 | 1.541624e-05 | 5.530805 | 3.080132e-05 |  |  | 0.0001850128 |  | 36.7048 | 35.56831
14898 | 1320653.9 | 2018-03-14 20:01 | 3720.0027 | 14 | 116 | 1.500076 | 3.97434 | 1.549988 | 1.541624e-05 | 5.72912 | 3.080132e-05 |  |  | 0.0001392365 |  | 36.67665 | 35.61824
14899 | 1320773.9 | 2018-03-14 20:03 | 3840.0039 | 14 | 116 | 1.500082 | 3.989887 | 1.599985 | 1.541624e-05 | 5.92822 | 3.080132e-05 |  |  | 0.0001211166 |  | 36.6413 | 35.66375
14900 | 1320893.9 | 2018-03-14 20:05 | 3960.0019 | 14 | 116 | 1.500101 | 4.004687 | 1.649986 | 1.541624e-05 | 6.128089 | 3.080132e-05 |  |  | 0.000125885 |  | 36.47544 | 35.58771
14901 | 1321013.9 | 2018-03-14 20:07 | 4080.0012 | 14 | 116 | 1.50009 | 4.019043 | 1.699987 | 1.541624e-05 | 6.328687 | 3.080132e-05 |  |  | 9.727478e-05 |  | 36.40188 | 35.56972
14902 | 1321133.9 | 2018-03-14 20:09 | 4200.0015 | 14 | 116 | 1.50012 | 4.033631 | 1.74999 | 1.541624e-05 | 6.530012 | 3.080132e-05 |  |  | 9.155273e-05 |  | 36.34745 | 35.6502
14903 | 1321253.9 | 2018-03-14 20:11 | 4320.0022 | 14 | 116 | 1.500105 | 4.048837 | 1.799985 | 1.541624e-05 | 6.732052 | 3.080132e-05 |  |  | 0.0001583099 |  | 36.35698 | 35.61102
14904 | 1321373.9 | 2018-03-14 20:13 | 4440.0052 | 14 | 116 | 1.500082 | 4.065199 | 1.849988 | 1.541624e-05 | 6.934911 | 3.080132e-05 |  |  | 0.0001001358 |  | 36.29949 | 35.66724
14905 | 1321493.9 | 2018-03-14 20:15 | 4560.0003 | 14 | 116 | 1.500088 | 4.082884 | 1.899989 | 1.541624e-05 | 7.13861 | 3.080132e-05 |  |  | 0.0001869202 |  | 36.18171 | 35.62685
14906 | 1321613.9 | 2018-03-14 20:17 | 4680.0034 | 14 | 116 | 1.500101 | 4.101874 | 1.949988 | 1.541624e-05 | 7.343217 | 3.080132e-05 |  |  | 0.0001220703125 |  | 36.22689 | 35.61519
14907 | 1321733.9 | 2018-03-14 20:19 | 4800.0022 | 14 | 116 | 1.500084 | 4.121881 | 1.999987 | 1.541624e-05 | 7.548808 | 3.080132e-05 |  |  | 0.0001583099 |  | 36.29672 | 35.61707
14908 | 1321853.9 | 2018-03-14 20:21 | 4920.0037 | 14 | 116 | 1.500111 | 4.142138 | 2.049987 | 1.541624e-05 | 7.755407 | 3.080132e-05 |  |  | 0.0001125336 |  | 36.30997 | 35.60843
14909 | 1321973.9 | 2018-03-14 20:23 | 5040.0018 | 14 | 116 | 1.500086 | 4.161667 | 2.099988 | 1.541624e-05 | 7.963009 | 3.080132e-05 |  |  | 0.0001573563 |  | 36.24363 | 35.61332
14910 | 1322093.9 | 2018-03-14 20:25 | 5160.0032 | 14 | 116 | 1.500101 | 4.179379 | 2.14999 | 1.541624e-05 | 8.171556 | 3.080132e-05 |  |  | 0.0001544952 |  | 36.25759 | 35.62921
14911 | 1322213.9 | 2018-03-14 20:27 | 5280.0013 | 14 | 116 | 1.500086 | 4.193522 | 2.19999 | 1.541624e-05 | 8.380897 | 3.080132e-05 |  |  | 5.912781e-05 |  | 36.28039 | 35.64998
14912 | 1322286.8 | 2018-03-14 20:29 | 5352.9726 | 14 | 116 | 1.500088 | 4.200003 | 2.230391 | 1.541624e-05 | 8.508488 | 3.080132e-05 |  |  | 1.657937e-05 |  | 36.31602 | 35.67986
14913 | 1322406.8 | 2018-03-14 20:31 | 120.0037 | 15 | 116 | 1.395962 | 4.200323 | 2.278591 | 1.541624e-05 | 8.710941 | 3.080132e-05 |  |  | -5.340576e-05 |  | 36.30021 | 35.66749
14914 | 1322526.8 | 2018-03-14 20:33 | 240.0002 | 15 | 116 | 1.312351 | 4.20035 | 2.323701 | 1.541624e-05 | 8.90042 | 3.080132e-05 |  |  | 2.861023e-05 |  | 36.25179 | 35.61035
14915 | 1322646.8 | 2018-03-14 20:35 | 360.0003 | 15 | 116 | 1.230202 | 4.200263 | 2.366094 | 1.541624e-05 | 9.078485 | 3.080132e-05 |  |  | 1.811981e-05 |  | 36.24178 | 35.64695
14916 | 1322766.8 | 2018-03-14 20:37 | 480.0023 | 15 | 116 | 1.146532 | 4.200312 | 2.405745 | 1.541624e-05 | 9.245031 | 3.080132e-05 |  |  | -5.340576e-05 |  | 36.15702 | 35.57579
14917 | 1322886.8 | 2018-03-14 20:39 | 600.0012 | 15 | 116 | 1.055893 | 4.200287 | 2.44247 | 1.541624e-05 | 9.399291 | 3.080132e-05 |  |  | -3.051758e-05 |  | 36.20219 | 35.66724
14918 | 1323006.8 | 2018-03-14 20:41 | 720.001 | 15 | 116 | 0.9572163 | 4.200358 | 2.476031 | 1.541624e-05 | 9.540258 | 3.080132e-05 |  |  | 2.861023e-06 |  | 36.08788 | 35.60683
14919 | 1323126.8 | 2018-03-14 20:43 | 840.0016 | 15 | 116 | 0.8516712 | 4.200383 | 2.506181 | 1.541624e-05 | 9.666901 | 3.080132e-05 |  |  | 4.959106e-05 |  | 36.01591 | 35.60871
14920 | 1323246.8 | 2018-03-14 20:45 | 960.0029 | 15 | 116 | 0.7424107 | 4.200384 | 2.532742 | 1.541624e-05 | 9.778465 | 3.080132e-05 |  |  | 1.907349e-06 |  | 35.97958 | 35.63368
14921 | 1323366.8 | 2018-03-14 20:47 | 1080.0003 | 15 | 116 | 0.6342506 | 4.200403 | 2.55566 | 1.541624e-05 | 9.874726 | 3.080132e-05 |  |  | 2.95639e-05 |  | 35.85287 | 35.58235
14922 | 1323486.8 | 2018-03-14 20:49 | 1200.0011 | 15 | 116 | 0.530611 | 4.20038 | 2.575041 | 1.541624e-05 | 9.956132 | 3.080132e-05 |  |  | 3.71933e-05 |  | 35.73777 | 35.6253
14923 | 1323606.8 | 2018-03-14 20:51 | 1320.0018 | 15 | 116 | 0.4374714 | 4.200352 | 2.59114 | 1.541624e-05 | 10.02375 | 3.080132e-05 |  |  | -4.863739e-05 |  | 35.63966 | 35.5982
14924 | 1323726.8 | 2018-03-14 20:53 | 1440.0013 | 15 | 116 | 0.356184 | 4.200356 | 2.604325 | 1.541624e-05 | 10.07913 | 3.080132e-05 |  |  | 1.525879e-05 |  | 35.5287 | 35.5695
14925 | 1323846.8 | 2018-03-14 20:55 | 1560.0045 | 15 | 116 | 0.287693 | 4.200312 | 2.615017 | 1.541624e-05 | 10.12405 | 3.080132e-05 |  |  | -6.67572e-05 |  | 35.46807 | 35.50998
14926 | 1323966.8 | 2018-03-14 20:57 | 1680.0043 | 15 | 116 | 0.2311344 | 4.200302 | 2.623638 | 1.541624e-05 | 10.16026 | 3.080132e-05 |  |  | 4.768372e-06 |  | 35.45012 | 35.58791
14927 | 1324086.8 | 2018-03-14 20:59 | 1800.0035 | 15 | 116 | 0.186306 | 4.200336 | 2.630576 | 1.541624e-05 | 10.1894 | 3.080132e-05 |  |  | -5.340576e-05 |  | 35.50351 | 35.63553
14928 | 1324086.9 | 2018-03-14 20:59 | 1800.0086 | 15 | 116 | 0.186306 | 4.200336 | 2.630576 | 1.541624e-05 | 10.1894 | 3.080132e-05 |  |  | -5.340722e-05 |  | 35.50351 | 35.63554
14929 | 1324686.9 | 2018-03-14 21:09 | 600.0047 | 16 | 116 | 0 | 4.176769 | 2.630576 | 1.541624e-05 | 10.1894 | 3.080132e-05 |  |  | -0.0002250479 |  | 35.13108 | 35.62297
14930 | 1324807.0 | 2018-03-14 21:11 | 120.0017 | 17 | 116 | -3.000018 | 3.905904 | 2.630576 | 0.1000103 | 10.1894 | 0.3930826 |  |  | -0.0002593994 |  | 35.44615 | 35.58097
14931 | 1324927.0 | 2018-03-14 21:13 | 240.0046 | 17 | 116 | -3.000041 | 3.884109 | 2.630576 | 0.1999969 | 10.1894 | 0.7824276 |  |  | -0.0001449585 |  | 35.79578 | 35.50882
14932 | 1325047.0 | 2018-03-14 21:15 | 360.0004 | 17 | 116 | -3.000029 | 3.867251 | 2.630576 | 0.299989 | 10.1894 | 1.169967 |  |  | -0.0001544952 |  | 36.17797 | 35.55502
14933 | 1325167.0 | 2018-03-14 21:17 | 480.0019 | 17 | 116 | -3.00002 | 3.847359 | 2.630576 | 0.3999916 | 10.1894 | 1.555759 |  |  | -0.0001707077 |  | 36.50685 | 35.57183
14934 | 1325287.0 | 2018-03-14 21:19 | 600.0048 | 17 | 116 | -3.000039 | 3.818317 | 2.630576 | 0.4999898 | 10.1894 | 1.939127 |  |  | -0.0002918243 |  | 36.87014 | 35.64951
14935 | 1325407.0 | 2018-03-14 21:21 | 720.0038 | 17 | 116 | -2.999993 | 3.781086 | 2.630576 | 0.5999803 | 10.1894 | 2.319097 |  |  | -0.0003595352 |  | 37.10513 | 35.63924
14936 | 1325527.0 | 2018-03-14 21:23 | 840.002 | 17 | 116 | -3.000004 | 3.743083 | 2.630576 | 0.6999663 | 10.1894 | 2.695229 |  |  | -0.0003128052 |  | 37.29798 | 35.67493
14937 | 1325647.0 | 2018-03-14 21:25 | 960.0005 | 17 | 116 | -3.000016 | 3.709205 | 2.630576 | 0.7999598 | 10.1894 | 3.067781 |  |  | -0.0002737045 |  | 37.47818 | 35.68079
14938 | 1325767.0 | 2018-03-14 21:27 | 1080.0031 | 17 | 116 | -2.999974 | 3.679189 | 2.630576 | 0.8999625 | 10.1894 | 3.437194 |  |  | -0.0002317429 |  | 37.41712 | 35.60286
14939 | 1325887.0 | 2018-03-14 21:29 | 1200.0013 | 17 | 116 | -2.999997 | 3.649711 | 2.630576 | 0.9999523 | 10.1894 | 3.803611 |  |  | -0.0002527237 |  | 37.56248 | 35.56835
14940 | 1326007.0 | 2018-03-14 21:31 | 1320.0007 | 17 | 116 | -2.999993 | 3.617819 | 2.630576 | 1.099942 | 10.1894 | 4.166977 |  |  | -0.0003232956 |  | 37.50745 | 35.63764
14941 | 1326127.0 | 2018-03-14 21:33 | 1440.0025 | 17 | 116 | -2.999949 | 3.582695 | 2.630576 | 1.199941 | 10.1894 | 4.527025 |  |  | -0.0002880096 |  | 37.50815 | 35.53171
14942 | 1326247.0 | 2018-03-14 21:35 | 1560.0046 | 17 | 116 | -2.999926 | 3.54489 | 2.630576 | 1.299929 | 10.1894 | 4.883378 |  |  | -0.000330925 |  | 37.56154 | 35.56461
14943 | 1326367.0 | 2018-03-14 21:37 | 1680.0007 | 17 | 116 | -2.999983 | 3.506439 | 2.630576 | 1.399914 | 10.1894 | 5.235887 |  |  | -0.0003061295 |  | 37.54761 | 35.59982
14944 | 1326487.0 | 2018-03-14 21:39 | 1800.0003 | 17 | 116 | -2.99999 | 3.470298 | 2.630576 | 1.499912 | 10.1894 | 5.584681 |  |  | -0.0002698898 |  | 37.51211 | 35.61734
14945 | 1326607.0 | 2018-03-14 21:41 | 1920.0027 | 17 | 116 | -2.999972 | 3.438617 | 2.630576 | 1.599909 | 10.1894 | 5.930077 |  |  | -0.0002241135 |  | 37.45846 | 35.65049
14946 | 1326727.0 | 2018-03-14 21:43 | 2040.0022 | 17 | 116 | -2.999947 | 3.410613 | 2.630576 | 1.699893 | 10.1894 | 6.272456 |  |  | -0.0002202988 |  | 37.49026 | 35.64094
14947 | 1326847.0 | 2018-03-14 21:45 | 2160.0031 | 17 | 116 | -2.999947 | 3.384418 | 2.630576 | 1.799893 | 10.1894 | 6.612202 |  |  | -0.0002031326 |  | 37.60171 | 35.63509
14948 | 1326967.0 | 2018-03-14 21:47 | 2280.0042 | 17 | 116 | -2.999987 | 3.358012 | 2.630576 | 1.899884 | 10.1894 | 6.949307 |  |  | -0.0002689362 |  | 37.73681 | 35.61505
14949 | 1327087.0 | 2018-03-14 21:49 | 2400.0018 | 17 | 116 | -2.999926 | 3.328568 | 2.630576 | 1.999866 | 10.1894 | 7.283615 |  |  | -0.0002698898 |  | 37.90595 | 35.55368
14950 | 1327207.0 | 2018-03-14 21:51 | 2520.0047 | 17 | 116 | -2.999969 | 3.296727 | 2.630576 | 2.099866 | 10.1894 | 7.614873 |  |  | -0.0003023148 |  | 38.18149 | 35.55991
14951 | 1327327.0 | 2018-03-14 21:53 | 2640.0045 | 17 | 116 | -2.999951 | 3.261604 | 2.630576 | 2.199858 | 10.1894 | 7.942838 |  |  | -0.0003118515 |  | 38.33312 | 35.52024
14952 | 1327447.0 | 2018-03-14 21:55 | 2760.0058 | 17 | 116 | -2.999949 | 3.215403 | 2.630576 | 2.299855 | 10.1894 | 8.266809 |  |  | -0.0004997253 |  | 38.56025 | 35.57531
14953 | 1327567.0 | 2018-03-14 21:57 | 2880.0025 | 17 | 116 | -2.999957 | 3.124768 | 2.630576 | 2.399846 | 10.1894 | 8.584458 |  |  | -0.001141548 |  | 38.88728 | 35.67423
14954 | 1327687.0 | 2018-03-14 21:59 | 3000.0023 | 17 | 116 | -2.999934 | 2.95539 | 2.630576 | 2.499841 | 10.1894 | 8.888918 |  |  | -0.001627922 |  | 39.31987 | 35.68267
14955 | 1327807.0 | 2018-03-14 22:01 | 3120.0008 | 17 | 116 | -2.999947 | 2.548905 | 2.630576 | 2.599822 | 10.1894 | 9.170367 |  |  | -0.00992775 |  | 39.84796 | 35.62457
14956 | 1327841.3 | 2018-03-14 22:01 | 3154.2676 | 17 | 116 | -2.999974 | 1.999644 | 2.630576 | 2.628379 | 10.1894 | 9.236898 |  |  | -0.007281038 |  | 40.21876 | 35.6262
14957 | 1327841.3 | 2018-03-14 22:01 | 0.0088 | 18 | 117 | -2.99981 | 1.997877 | 0 | 2.249866e-06 | 0 | 4.495356e-06 |  |  | -0.0072793 |  | 40.21861 | 35.6262
14958 | 1327961.4 | 2018-03-14 22:03 | 120.0027 | 14 | 117 | 1.500082 | 3.224788 | 0.05000117 | 1.76648e-05 | 0.1504595 | 3.529025e-05 |  |  | 0.001991272 |  | 39.42813 | 35.61057
14959 | 1328081.4 | 2018-03-14 22:05 | 240.0008 | 14 | 117 | 1.500036 | 3.391155 | 0.09999841 | 1.76648e-05 | 0.3163091 | 3.529025e-05 |  |  | 0.001052856 |  | 38.49144 | 35.71252
14960 | 1328201.4 | 2018-03-14 22:07 | 360.0031 | 14 | 117 | 1.500053 | 3.472622 | 0.1499997 | 1.76648e-05 | 0.4882173 | 3.529025e-05 |  |  | 0.0004711151 |  | 37.78413 | 35.5842
14961 | 1328321.4 | 2018-03-14 22:09 | 480.0013 | 14 | 117 | 1.500088 | 3.519947 | 0.1999975 | 1.76648e-05 | 0.6630647 | 3.529025e-05 |  |  | 0.0003471375 |  | 37.27707 | 35.60075
14962 | 1328441.4 | 2018-03-14 22:11 | 600.0043 | 14 | 117 | 1.500078 | 3.549205 | 0.2499977 | 1.76648e-05 | 0.8399194 | 3.529025e-05 |  |  | 0.0001325607 |  | 37.0756 | 35.45792
14963 | 1328561.4 | 2018-03-14 22:13 | 720.0024 | 14 | 117 | 1.500084 | 3.566188 | 0.2999977 | 1.76648e-05 | 1.017809 | 3.529025e-05 |  |  | 0.0002002716 |  | 36.8957 | 35.51863
14964 | 1328681.4 | 2018-03-14 22:15 | 840.001 | 14 | 117 | 1.500128 | 3.582379 | 0.3499959 | 1.76648e-05 | 1.196518 | 3.529025e-05 |  |  | 0.0001277924 |  | 36.73806 | 35.58675
14965 | 1328801.4 | 2018-03-14 22:17 | 960.0012 | 14 | 117 | 1.500101 | 3.598511 | 0.3999968 | 1.76648e-05 | 1.376043 | 3.529025e-05 |  |  | 0.0001459122 |  | 36.61223 | 35.62853
14966 | 1328921.4 | 2018-03-14 22:19 | 1080.0003 | 14 | 117 | 1.500113 | 3.61643 | 0.4499917 | 1.76648e-05 | 1.556383 | 3.529025e-05 |  |  | 0.0001716614 |  | 36.44541 | 35.63742
14967 | 1329041.4 | 2018-03-14 22:21 | 1200.0032 | 14 | 117 | 1.500101 | 3.637857 | 0.4999924 | 1.76648e-05 | 1.737732 | 3.529025e-05 |  |  | 0.0001859665 |  | 36.26947 | 35.5889
14968 | 1329161.4 | 2018-03-14 22:23 | 1320.0032 | 14 | 117 | 1.500145 | 3.659529 | 0.5499946 | 1.76648e-05 | 1.920184 | 3.529025e-05 |  |  | 0.000125885 |  | 36.22988 | 35.63908
14969 | 1329281.4 | 2018-03-14 22:25 | 1440.0006 | 14 | 117 | 1.500099 | 3.679999 | 0.5999896 | 1.76648e-05 | 2.103654 | 3.529025e-05 |  |  | 0.0002326965 |  | 36.12 | 35.58516
14970 | 1329401.4 | 2018-03-14 22:27 | 1560.0018 | 14 | 117 | 1.500093 | 3.698301 | 0.6499966 | 1.76648e-05 | 2.288156 | 3.529025e-05 |  |  | 0.0001325607 |  | 35.9747 | 35.57349
14971 | 1329521.4 | 2018-03-14 22:29 | 1680.0032 | 14 | 117 | 1.500143 | 3.713127 | 0.6999992 | 1.76648e-05 | 2.473462 | 3.529025e-05 |  |  | 7.915497e-05 |  | 35.92554 | 35.5541
14972 | 1329641.4 | 2018-03-14 22:31 | 1800.0006 | 14 | 117 | 1.500063 | 3.724971 | 0.7499965 | 1.76648e-05 | 2.659416 | 3.529025e-05 |  |  | 0.0001268387 |  | 35.9493 | 35.6264
14973 | 1329761.4 | 2018-03-14 22:33 | 1920.0021 | 14 | 117 | 1.500092 | 3.735429 | 0.7999987 | 1.76648e-05 | 2.845935 | 3.529025e-05 |  |  | 8.392334e-05 |  | 36.01917 | 35.64669
14974 | 1329881.4 | 2018-03-14 22:35 | 2040.0019 | 14 | 117 | 1.500093 | 3.745971 | 0.849995 | 1.76648e-05 | 3.032953 | 3.529025e-05 |  |  | 6.771088e-05 |  | 36.04875 | 35.65043
14975 | 1330001.4 | 2018-03-14 22:37 | 2160.0024 | 14 | 117 | 1.500101 | 3.757099 | 0.8999983 | 1.76648e-05 | 3.220539 | 3.529025e-05 |  |  | 0.0001153946 |  | 36.06856 | 35.6215
14976 | 1330121.4 | 2018-03-14 22:39 | 2280.0022 | 14 | 117 | 1.500109 | 3.769046 | 0.9499967 | 1.76648e-05 | 3.408683 | 3.529025e-05 |  |  | 6.771088e-05 |  | 36.13446 | 35.58532
14977 | 1330241.4 | 2018-03-14 22:41 | 2400.0005 | 14 | 117 | 1.500097 | 3.782043 | 0.999997 | 1.76648e-05 | 3.597455 | 3.529025e-05 |  |  | 0.0001087189 |  | 36.29485 | 35.70572
14978 | 1330361.4 | 2018-03-14 22:43 | 2520.0038 | 14 | 117 | 1.500114 | 3.796185 | 1.049995 | 1.76648e-05 | 3.786899 | 3.529025e-05 |  |  | 0.0001316071 |  | 36.36513 | 35.62713
14979 | 1330481.4 | 2018-03-14 22:45 | 2640.0032 | 14 | 117 | 1.500114 | 3.811758 | 1.099996 | 1.76648e-05 | 3.977095 | 3.529025e-05 |  |  | 0.0001344681 |  | 36.45332 | 35.64509
14980 | 1330601.4 | 2018-03-14 22:47 | 2760.0031 | 14 | 117 | 1.500099 | 3.828737 | 1.149999 | 1.76648e-05 | 4.168113 | 3.529025e-05 |  |  | 0.0001716614 |  | 36.46078 | 35.54754
14981 | 1330721.4 | 2018-03-14 22:49 | 2880.0028 | 14 | 117 | 1.500101 | 3.846889 | 1.2 | 1.76648e-05 | 4.360005 | 3.529025e-05 |  |  | 0.0001440048 |  | 36.54593 | 35.57693
14982 | 1330841.4 | 2018-03-14 22:51 | 3000.0019 | 14 | 117 | 1.500154 | 3.8659 | 1.249999 | 1.76648e-05 | 4.552818 | 3.529025e-05 |  |  | 0.0001688004 |  | 36.62203 | 35.57412
14983 | 1330961.4 | 2018-03-14 22:53 | 3120.0016 | 14 | 117 | 1.500076 | 3.885283 | 1.300001 | 1.76648e-05 | 4.746606 | 3.529025e-05 |  |  | 0.0001535416 |  | 36.69343 | 35.68007
14984 | 1331081.4 | 2018-03-14 22:55 | 3240.0016 | 14 | 117 | 1.500132 | 3.904506 | 1.350001 | 1.76648e-05 | 4.941354 | 3.529025e-05 |  |  | 0.0001850128 |  | 36.78549 | 35.66047
14985 | 1331201.4 | 2018-03-14 22:57 | 3360.0005 | 14 | 117 | 1.500128 | 3.923075 | 1.400002 | 1.76648e-05 | 5.137046 | 3.529025e-05 |  |  | 0.0001420975 |  | 36.7713 | 35.65909
14986 | 1331321.4 | 2018-03-14 22:59 | 3480.0026 | 14 | 117 | 1.500105 | 3.940928 | 1.450001 | 1.76648e-05 | 5.333646 | 3.529025e-05 |  |  | 0.0001487732 |  | 36.76015 | 35.62457
14987 | 1331441.4 | 2018-03-14 23:01 | 3600 | 14 | 117 | 1.500103 | 3.958066 | 1.499999 | 1.76648e-05 | 5.531115 | 3.529025e-05 |  |  | 0.000125885 |  | 36.73618 | 35.63179
14988 | 1331561.4 | 2018-03-14 23:03 | 3720.0007 | 14 | 117 | 1.500122 | 3.974568 | 1.550002 | 1.76648e-05 | 5.729447 | 3.529025e-05 |  |  | 0.0001144409 |  | 36.64338 | 35.58445
14989 | 1331681.4 | 2018-03-14 23:05 | 3840.0029 | 14 | 117 | 1.500134 | 3.990132 | 1.600003 | 1.76648e-05 | 5.928572 | 3.529025e-05 |  |  | 7.629395e-05 |  | 36.5301 | 35.53986
14990 | 1331801.4 | 2018-03-14 23:07 | 3960.0018 | 14 | 117 | 1.500097 | 4.004831 | 1.650001 | 1.76648e-05 | 6.128443 | 3.529025e-05 |  |  | 8.487701e-05 |  | 36.38398 | 35.49454
14991 | 1331921.4 | 2018-03-14 23:09 | 4080.0003 | 14 | 117 | 1.500057 | 4.019262 | 1.700002 | 1.76648e-05 | 6.329048 | 3.529025e-05 |  |  | 8.392334e-05 |  | 36.46755 | 35.57693
14992 | 1332041.4 | 2018-03-14 23:11 | 4200.0007 | 14 | 117 | 1.500069 | 4.033874 | 1.749998 | 1.76648e-05 | 6.530361 | 3.529025e-05 |  |  | 0.0001544952 |  | 36.40098 | 35.62547
14993 | 1332161.4 | 2018-03-14 23:13 | 4320.004 | 14 | 117 | 1.500088 | 4.049065 | 1.799997 | 1.76648e-05 | 6.732426 | 3.529025e-05 |  |  | 7.152557e-05 |  | 36.38143 | 35.68542
14994 | 1332281.4 | 2018-03-14 23:15 | 4440.0019 | 14 | 117 | 1.500046 | 4.065455 | 1.849997 | 1.76648e-05 | 6.935285 | 3.529025e-05 |  |  | 0.000161171 |  | 36.30229 | 35.68846
14995 | 1332401.4 | 2018-03-14 23:17 | 4560.0025 | 14 | 117 | 1.50008 | 4.083142 | 1.899999 | 1.76648e-05 | 7.138999 | 3.529025e-05 |  |  | 0.0001516342 |  | 36.29646 | 35.64206
14996 | 1332521.4 | 2018-03-14 23:19 | 4680.0017 | 14 | 117 | 1.500067 | 4.102158 | 1.949996 | 1.76648e-05 | 7.343618 | 3.529025e-05 |  |  | 0.0001678467 |  | 36.24083 | 35.56598
14997 | 1332641.4 | 2018-03-14 23:21 | 4800.0062 | 14 | 117 | 1.500065 | 4.122197 | 1.999997 | 1.76648e-05 | 7.549227 | 3.529025e-05 |  |  | 0.0001564026 |  | 36.27295 | 35.57672
14998 | 1332761.4 | 2018-03-14 23:23 | 4920.0019 | 14 | 117 | 1.500099 | 4.14241 | 2.049998 | 1.76648e-05 | 7.755847 | 3.529025e-05 |  |  | 0.0001478195 |  | 36.23408 | 35.63831
14999 | 1332881.4 | 2018-03-14 23:25 | 5040.0008 | 14 | 117 | 1.500059 | 4.161976 | 2.099994 | 1.76648e-05 | 7.963444 | 3.529025e-05 |  |  | 0.0001745224 |  | 36.18474 | 35.47658
15000 | 1333001.4 | 2018-03-14 23:27 | 5160.0039 | 14 | 117 | 1.500078 | 4.179615 | 2.15 | 1.76648e-05 | 8.17202 | 3.529025e-05 |  |  | 0.0001325607 |  | 36.26508 | 35.59816
15001 | 1333121.4 | 2018-03-14 23:29 | 5280.0036 | 14 | 117 | 1.50009 | 4.193719 | 2.199993 | 1.76648e-05 | 8.381341 | 3.529025e-05 |  |  | 9.727478e-05 |  | 36.29765 | 35.61192
15002 | 1333192.2 | 2018-03-14 23:30 | 5350.8333 | 14 | 117 | 1.500113 | 4.200002 | 2.229505 | 1.76648e-05 | 8.505202 | 3.529025e-05 |  |  | 1.870244e-05 |  | 36.33722 | 35.62474
15003 | 1333312.3 | 2018-03-14 23:32 | 120.0012 | 15 | 117 | 1.396437 | 4.200368 | 2.27773 | 1.76648e-05 | 8.707767 | 3.529025e-05 |  |  | -0.0001144409 |  | 36.26642 | 35.70364
15004 | 1333432.3 | 2018-03-14 23:34 | 240.001 | 15 | 117 | 1.313202 | 4.200418 | 2.322869 | 1.76648e-05 | 8.897368 | 3.529025e-05 |  |  | 1.907349e-05 |  | 36.24922 | 35.63786
15005 | 1333552.3 | 2018-03-14 23:36 | 360.0016 | 15 | 117 | 1.231972 | 4.200354 | 2.365288 | 1.76648e-05 | 9.075541 | 3.529025e-05 |  |  | -1.907349e-06 |  | 36.24155 | 35.6269
15006 | 1333672.3 | 2018-03-14 23:38 | 480.0038 | 15 | 117 | 1.14699 | 4.200348 | 2.404957 | 1.76648e-05 | 9.242167 | 3.529025e-05 |  |  | -1.525879e-05 |  | 36.16333 | 35.63972
15007 | 1333792.3 | 2018-03-14 23:40 | 600.002 | 15 | 117 | 1.055813 | 4.2004 | 2.441693 | 1.76648e-05 | 9.396472 | 3.529025e-05 |  |  | -1.144409e-05 |  | 36.17216 | 35.73259
15008 | 1333912.3 | 2018-03-14 23:42 | 720.0042 | 15 | 117 | 0.9572716 | 4.200392 | 2.475264 | 1.76648e-05 | 9.537483 | 3.529025e-05 |  |  | -3.71933e-05 |  | 36.0194 | 35.52216
15009 | 1334032.3 | 2018-03-14 23:44 | 840.0018 | 15 | 117 | 0.8518524 | 4.200425 | 2.505422 | 1.76648e-05 | 9.664161 | 3.529025e-05 |  |  | 5.054474e-05 |  | 35.88594 | 35.49626
15010 | 1334152.3 | 2018-03-14 23:46 | 960.0031 | 15 | 117 | 0.7423439 | 4.200396 | 2.531988 | 1.76648e-05 | 9.775746 | 3.529025e-05 |  |  | -1.907349e-05 |  | 35.89339 | 35.49271
15011 | 1334272.296 | 2018-03-14 23:48 | 1080.0019 | 15 | 117 | 0.6337509 | 4.200363 | 2.554909 | 1.76648e-05 | 9.872025 | 3.529025e-05 |  |  | 9.536743e-07 |  | 35.87755 | 35.60683
15012 | 1334392.3 | 2018-03-14 23:50 | 1200.0002 | 15 | 117 | 0.5302467 | 4.200369 | 2.574292 | 1.76648e-05 | 9.953442 | 3.529025e-05 |  |  | -1.907349e-06 |  | 35.75406 | 35.60075
15013 | 1334512.3 | 2018-03-14 23:52 | 1320.0007 | 15 | 117 | 0.4373684 | 4.200397 | 2.590393 | 1.76648e-05 | 10.02107 | 3.529025e-05 |  |  | 2.384186e-05 |  | 35.7042 | 35.58935
15014 | 1334632.3 | 2018-03-14 23:54 | 1440.0038 | 15 | 117 | 0.3561668 | 4.200368 | 2.603577 | 1.76648e-05 | 10.07645 | 3.529025e-05 |  |  | -3.147125e-05 |  | 35.5576 | 35.60105
15015 | 1334752.3 | 2018-03-14 23:56 | 1560.0046 | 15 | 117 | 0.2877007 | 4.200384 | 2.61427 | 1.76648e-05 | 10.12136 | 3.529025e-05 |  |  | -1.811981e-05 |  | 35.52989 | 35.58005
15016 | 1334872.3 | 2018-03-14 23:58 | 1680.0045 | 15 | 117 | 0.231493 | 4.200359 | 2.622894 | 1.76648e-05 | 10.15759 | 3.529025e-05 |  |  | -2.95639e-05 |  | 35.45342 | 35.55368
15017 | 1334992.3 | 2018-03-15 | 1800.0033 | 15 | 117 | 0.1861553 | 4.200312 | 2.629835 | 1.76648e-05 | 10.18674 | 3.529025e-05 |  |  | -1.049042e-05 |  | 35.37481 | 35.63068
15018 | 1334992.3 | 2018-03-15 | 1800.0086 | 15 | 117 | 0.1861553 | 4.200312 | 2.629835 | 1.76648e-05 | 10.18674 | 3.529025e-05 |  |  | -1.049054e-05 |  | 35.37481 | 35.6568
15019 | 1335592.3 | 2018-03-15 00:10 | 600.004 | 16 | 117 | 0 | 4.17682 | 2.629835 | 1.76648e-05 | 10.18674 | 3.529025e-05 |  |  | -2.479553e-05 |  | 35.13735 | 35.60031
15020 | 1335592.3 | 2018-03-15 00:10 | 600.0086 | 16 | 117 | 0 | 4.176824 | 2.629835 | 1.76648e-05 | 10.18674 | 3.529025e-05 |  |  | -2.480426e-05 |  | 35.13737 | 35.56208
15021 | 1335712.4 | 2018-03-15 00:12 | 120.0031 | 17 | 117 | -3.000039 | 3.905882 | 2.629835 | 0.1000109 | 10.18674 | 0.3930779 |  |  | -0.0002527237 |  | 35.49001 | 35.57512
15022 | 1335832.4 | 2018-03-15 00:14 | 240.0012 | 17 | 117 | -3.000016 | 3.884102 | 2.629835 | 0.200003 | 10.18674 | 0.782443 |  |  | -0.0001487732 |  | 35.87664 | 35.61526
15023 | 1335952.4 | 2018-03-15 00:16 | 360.0026 | 17 | 117 | -2.999983 | 3.867251 | 2.629835 | 0.2999896 | 10.18674 | 1.169961 |  |  | -0.0001459122 |  | 36.24853 | 35.65934
15024 | 1336072.4 | 2018-03-15 00:18 | 480.004 | 17 | 117 | -2.999993 | 3.847384 | 2.629835 | 0.3999978 | 10.18674 | 1.555777 |  |  | -0.0002422333 |  | 36.57895 | 35.6633
15025 | 1336192.4 | 2018-03-15 00:20 | 600.0039 | 17 | 117 | -2.999953 | 3.818317 | 2.629835 | 0.4999833 | 10.18674 | 1.939097 |  |  | -0.0002889633 |  | 36.81153 | 35.58653
15026 | 1336312.4 | 2018-03-15 00:22 | 720.0005 | 17 | 117 | -2.999972 | 3.781101 | 2.629835 | 0.5999789 | 10.18674 | 2.319089 |  |  | -0.0003223419 |  | 37.03448 | 35.61009
15027 | 1336432.4 | 2018-03-15 00:24 | 840.0018 | 17 | 117 | -2.999929 | 3.743111 | 2.629835 | 0.6999595 | 10.18674 | 2.695203 |  |  | -0.0003232956 |  | 37.23895 | 35.62266
15028 | 1336552.4 | 2018-03-15 00:26 | 960.0025 | 17 | 117 | -2.999908 | 3.70926 | 2.629835 | 0.799955 | 10.18674 | 3.067764 |  |  | -0.0002756119 |  | 37.47331 | 35.70173
15029 | 1336672.4 | 2018-03-15 00:28 | 1080.0032 | 17 | 117 | -2.999913 | 3.679212 | 2.629835 | 0.8999478 | 10.18674 | 3.437142 |  |  | -0.0003042221 |  | 37.48748 | 35.60683
15030 | 1336792.4 | 2018-03-15 00:30 | 1200.0032 | 17 | 117 | -2.999924 | 3.649703 | 2.629835 | 0.9999403 | 10.18674 | 3.80357 |  |  | -0.0002689362 |  | 37.51974 | 35.61406
15031 | 1336912.4 | 2018-03-15 00:32 | 1320.0044 | 17 | 117 | -2.999962 | 3.617826 | 2.629835 | 1.099934 | 10.18674 | 4.166952 |  |  | -0.0003242493 |  | 37.61262 | 35.63598
15032 | 1337032.4 | 2018-03-15 00:34 | 1440.0036 | 17 | 117 | -2.999934 | 3.582701 | 2.629835 | 1.199923 | 10.18674 | 4.526966 |  |  | -0.0003423691 |  | 37.61725 | 35.63575
15033 | 1337152.4 | 2018-03-15 00:36 | 1560.0008 | 17 | 117 | -2.999943 | 3.544891 | 2.629835 | 1.299916 | 10.18674 | 4.883337 |  |  | -0.0003194809 |  | 37.58617 | 35.63834
15034 | 1337272.4 | 2018-03-15 00:38 | 1680.0015 | 17 | 117 | -2.999969 | 3.506413 | 2.629835 | 1.399902 | 10.18674 | 5.235848 |  |  | -0.0003519058 |  | 37.4949 | 35.64767
15035 | 1337392.4 | 2018-03-15 00:40 | 1800.001 | 17 | 117 | -2.999972 | 3.470294 | 2.629835 | 1.499905 | 10.18674 | 5.584661 |  |  | -0.0002937317 |  | 37.37415 | 35.63786
15036 | 1337512.4 | 2018-03-15 00:42 | 1920.0008 | 17 | 117 | -2.999999 | 3.438624 | 2.629835 | 1.599895 | 10.18674 | 5.930037 |  |  | -0.000289917 |  | 37.4515 | 35.58393
15037 | 1337632.4 | 2018-03-15 00:44 | 2040.0034 | 17 | 117 | -2.999976 | 3.410589 | 2.629835 | 1.699885 | 10.18674 | 6.272443 |  |  | -0.0001850128 |  | 37.59615 | 35.64178
15038 | 1337752.4 | 2018-03-15 00:46 | 2160.0013 | 17 | 117 | -2.999969 | 3.384414 | 2.629835 | 1.799877 | 10.18674 | 6.612158 |  |  | -0.0002250671 |  | 37.63467 | 35.70807
15039 | 1337872.4 | 2018-03-15 00:48 | 2280.0018 | 17 | 117 | -2.999995 | 3.357999 | 2.629835 | 1.89987 | 10.18674 | 6.949265 |  |  | -0.000244140625 |  | 37.82429 | 35.64273
15040 | 1337992.4 | 2018-03-15 00:50 | 2400.0041 | 17 | 117 | -2.999997 | 3.32851 | 2.629835 | 1.999871 | 10.18674 | 7.283634 |  |  | -0.0002365112 |  | 38.03726 | 35.68265
15041 | 1338112.4 | 2018-03-15 00:52 | 2520.0025 | 17 | 117 | -3.000033 | 3.296699 | 2.629835 | 2.099857 | 10.18674 | 7.614841 |  |  | -0.0002784729 |  | 38.27586 | 35.60728
15042 | 1338232.4 | 2018-03-15 00:54 | 2640.0044 | 17 | 117 | -3.000033 | 3.261543 | 2.629835 | 2.199863 | 10.18674 | 7.942843 |  |  | -0.0002946854 |  | 38.38597 | 35.67539
15043 | 1338352.4 | 2018-03-15 00:56 | 2760.0027 | 17 | 117 | -2.999953 | 3.215243 | 2.629835 | 2.299855 | 10.18674 | 8.26679 |  |  | -0.000497818 |  | 38.53846 | 35.65257
15044 | 1338472.4 | 2018-03-15 00:58 | 2880.0019 | 17 | 117 | -2.999976 | 3.124278 | 2.629835 | 2.399846 | 10.18674 | 8.584411 |  |  | -0.001138687 |  | 38.80415 | 35.59146
15045 | 1338592.4 | 2018-03-15 01:00 | 3000.0016 | 17 | 117 | -2.999999 | 2.954521 | 2.629835 | 2.499837 | 10.18674 | 8.888786 |  |  | -0.001592636 |  | 39.28587 | 35.58836
15046 | 1338712.4 | 2018-03-15 01:02 | 3120.0006 | 17 | 117 | -3.000012 | 2.540969 | 2.629835 | 2.599826 | 10.18674 | 9.170011 |  |  | -0.009980202 |  | 39.86023 | 35.62617
15047 | 1338745.7 | 2018-03-15 01:03 | 3153.393 | 17 | 117 | -2.99999 | 1.999648 | 2.629835 | 2.627645 | 10.18674 | 9.234678 |  |  | -0.007364834 |  | 40.15616 | 35.59912
15048 | 1338745.8 | 2018-03-15 01:03 | 0.0032 | 18 | 118 | -3.000222 | 1.998191 | 0 | 0 | 0 | 0 |  |  | -0.007363565 |  | 40.15607 | 35.6222
15049 | 1338865.8 | 2018-03-15 01:05 | 120.0028 | 14 | 118 | 1.500072 | 3.224959 | 0.04999937 | 2.016814e-05 | 0.1504584 | 4.029141e-05 |  |  | 0.002037048 |  | 39.4634 | 35.5891
15050 | 1338985.8 | 2018-03-15 01:07 | 240.004 | 14 | 118 | 1.500122 | 3.391298 | 0.09999914 | 2.016814e-05 | 0.3163229 | 4.029141e-05 |  |  | 0.001008987 |  | 38.44808 | 35.57953
15051 | 1339105.8 | 2018-03-15 01:09 | 360.0048 | 14 | 118 | 1.500072 | 3.472767 | 0.150001 | 2.016814e-05 | 0.4882399 | 4.029141e-05 |  |  | 0.0004310608 |  | 37.79691 | 35.57953
15052 | 1339225.8 | 2018-03-15 01:11 | 480.003 | 14 | 118 | 1.50009 | 3.520131 | 0.1999985 | 2.016814e-05 | 0.663094 | 4.029141e-05 |  |  | 0.000374794 |  | 37.47098 | 35.63438
15053 | 1339345.8 | 2018-03-15 01:13 | 600.0018 | 14 | 118 | 1.500088 | 3.54931 | 0.2499985 | 2.016814e-05 | 0.839955 | 4.029141e-05 |  |  | 0.0001649857 |  | 37.17647 | 35.62205
15054 | 1339465.8 | 2018-03-15 01:15 | 720.0009 | 14 | 118 | 1.500107 | 3.566286 | 0.2999958 | 2.016814e-05 | 1.01784 | 4.029141e-05 |  |  | 0.0001602173 |  | 36.88317 | 35.60572
15055 | 1339585.8 | 2018-03-15 01:17 | 840.0007 | 14 | 118 | 1.500107 | 3.582493 | 0.3499973 | 2.016814e-05 | 1.196567 | 4.029141e-05 |  |  | 0.0001306534 |  | 36.59179 | 35.4916
15056 | 1339705.8 | 2018-03-15 01:19 | 960.0004 | 14 | 118 | 1.500105 | 3.598664 | 0.3999997 | 2.016814e-05 | 1.376103 | 4.029141e-05 |  |  | 0.0001363754 |  | 36.46682 | 35.51559
15057 | 1339825.8 | 2018-03-15 01:21 | 1080.0006 | 14 | 118 | 1.500122 | 3.616556 | 0.4499965 | 2.016814e-05 | 1.556457 | 4.029141e-05 |  |  | 0.0001211166 |  | 36.47195 | 35.60357
15058 | 1339945.8 | 2018-03-15 01:23 | 1200.0019 | 14 | 118 | 1.500118 | 3.63806 | 0.5000003 | 2.016814e-05 | 1.737825 | 4.029141e-05 |  |  | 0.0001659393 |  | 36.34092 | 35.59634
15059 | 1340065.8 | 2018-03-15 01:25 | 1320.0006 | 14 | 118 | 1.500078 | 3.659684 | 0.5500024 | 2.016814e-05 | 1.920285 | 4.029141e-05 |  |  | 0.0001850128 |  | 36.20686 | 35.62716
15060 | 1340185.8 | 2018-03-15 01:27 | 1440.0039 | 14 | 118 | 1.500114 | 3.680149 | 0.6000027 | 2.016814e-05 | 2.103783 | 4.029141e-05 |  |  | 0.0001974106 |  | 36.1037 | 35.59872
15061 | 1340305.8 | 2018-03-15 01:29 | 1560.0026 | 14 | 118 | 1.500101 | 3.698479 | 0.6500019 | 2.016814e-05 | 2.288264 | 4.029141e-05 |  |  | 0.0001811981 |  | 36.06647 | 35.59454
15062 | 1340425.8 | 2018-03-15 01:31 | 1680.0017 | 14 | 118 | 1.500109 | 3.713274 | 0.7000018 | 2.016814e-05 | 2.473567 | 4.029141e-05 |  |  | 0.0001039505 |  | 36.00033 | 35.60228
15063 | 1340545.8 | 2018-03-15 01:33 | 1800.0042 | 14 | 118 | 1.500084 | 3.725078 | 0.7500044 | 2.016814e-05 | 2.659547 | 4.029141e-05 |  |  | 0.0001001358 |  | 35.96865 | 35.61439
15064 | 1340665.8 | 2018-03-15 01:35 | 1920.0045 | 14 | 118 | 1.500111 | 3.735567 | 0.8000029 | 2.016814e-05 | 2.846058 | 4.029141e-05 |  |  | 0.0001192093 |  | 35.94538 | 35.62095
15065 | 1340785.8 | 2018-03-15 01:37 | 2040.0035 | 14 | 118 | 1.500109 | 3.746126 | 0.8500062 | 2.016814e-05 | 3.03311 | 4.029141e-05 |  |  | 5.626678e-05 |  | 35.92415 | 35.60479
15066 | 1340905.8 | 2018-03-15 01:39 | 2160.002 | 14 | 118 | 1.500107 | 3.757287 | 0.9000004 | 2.016814e-05 | 3.220669 | 4.029141e-05 |  |  | 0.0001077652 |  | 36.03898 | 35.63998
15067 | 1341025.8 | 2018-03-15 01:41 | 2280.0034 | 14 | 118 | 1.500114 | 3.769216 | 0.950005 | 2.016814e-05 | 3.408844 | 4.029141e-05 |  |  | 0.0001239777 |  | 36.14983 | 35.58494
15068 | 1341145.8 | 2018-03-15 01:43 | 2400.0029 | 14 | 118 | 1.500099 | 3.782187 | 1.000005 | 2.016814e-05 | 3.597626 | 4.029141e-05 |  |  | 0.0001487732 |  | 36.24876 | 35.61505
15069 | 1341265.8 | 2018-03-15 01:45 | 2520.0026 | 14 | 118 | 1.500101 | 3.796428 | 1.050003 | 2.016814e-05 | 3.787077 | 4.029141e-05 |  |  | 0.0001335144 |  | 36.37329 | 35.61972
15070 | 1341385.8 | 2018-03-15 01:47 | 2640.0003 | 14 | 118 | 1.500084 | 3.812022 | 1.100003 | 2.016814e-05 | 3.97728 | 4.029141e-05 |  |  | 0.0001373291 |  | 36.45193 | 35.58775
15071 | 1341505.8 | 2018-03-15 01:49 | 2760.0031 | 14 | 118 | 1.500071 | 3.828985 | 1.150001 | 2.016814e-05 | 4.168294 | 4.029141e-05 |  |  | 0.0001354218 |  | 36.53477 | 35.66098
15072 | 1341625.8 | 2018-03-15 01:51 | 2880.003 | 14 | 118 | 1.500061 | 3.847179 | 1.200003 | 2.016814e-05 | 4.360201 | 4.029141e-05 |  |  | 0.0001974106 |  | 36.64248 | 35.68689
15073 | 1341745.8 | 2018-03-15 01:53 | 3000.0018 | 14 | 118 | 1.50008 | 3.866179 | 1.250001 | 2.016814e-05 | 4.553026 | 4.029141e-05 |  |  | 0.0001525879 |  | 36.63597 | 35.65075
15074 | 1341865.8 | 2018-03-15 01:55 | 3120.0008 | 14 | 118 | 1.50009 | 3.885549 | 1.299998 | 2.016814e-05 | 4.746809 | 4.029141e-05 |  |  | 0.0001840591 |  | 36.58385 | 35.61179
15075 | 1341985.8 | 2018-03-15 01:57 | 3240.0033 | 14 | 118 | 1.500065 | 3.904779 | 1.350001 | 2.016814e-05 | 4.94158 | 4.029141e-05 |  |  | 0.0001630783 |  | 36.68224 | 35.58561
15076 | 1342105.8 | 2018-03-15 01:59 | 3360.0023 | 14 | 118 | 1.500086 | 3.92338 | 1.400001 | 2.016814e-05 | 5.137285 | 4.029141e-05 |  |  | 0.0001573563 |  | 36.71924 | 35.56742
15077 | 1342225.8 | 2018-03-15 02:01 | 3480.0026 | 14 | 118 | 1.500011 | 3.941153 | 1.450002 | 2.016814e-05 | 5.333904 | 4.029141e-05 |  |  | 0.000125885 |  | 36.78222 | 35.59471
15078 | 1342345.8 | 2018-03-15 02:03 | 3600.004 | 14 | 118 | 1.500042 | 3.958296 | 1.499997 | 2.016814e-05 | 5.531376 | 4.029141e-05 |  |  | 0.0001182556 |  | 36.70643 | 35.65186
15079 | 1342465.8 | 2018-03-15 02:05 | 3720.0031 | 14 | 118 | 1.500063 | 3.974817 | 1.549997 | 2.016814e-05 | 5.729708 | 4.029141e-05 |  |  | 0.000125885 |  | 36.71433 | 35.6813
15080 | 1342585.8 | 2018-03-15 02:07 | 3840.0045 | 14 | 118 | 1.500105 | 3.990331 | 1.599996 | 2.016814e-05 | 5.928835 | 4.029141e-05 |  |  | 0.000128746 |  | 36.57712 | 35.68689
15081 | 1342705.8 | 2018-03-15 02:09 | 3960.0022 | 14 | 118 | 1.500099 | 4.005061 | 1.649994 | 2.016814e-05 | 6.128716 | 4.029141e-05 |  |  | 0.0001153946 |  | 36.50245 | 35.63468
15082 | 1342825.8 | 2018-03-15 02:11 | 4080.0017 | 14 | 118 | 1.500059 | 4.019487 | 1.699999 | 2.016814e-05 | 6.32935 | 4.029141e-05 |  |  | 0.0001144409 |  | 36.44986 | 35.60947
15083 | 1342945.8 | 2018-03-15 02:13 | 4200.0023 | 14 | 118 | 1.500099 | 4.034081 | 1.749999 | 2.016814e-05 | 6.530686 | 4.029141e-05 |  |  | 0.0001535416 |  | 36.30022 | 35.56258
15084 | 1343065.8 | 2018-03-15 02:15 | 4320.0004 | 14 | 118 | 1.500101 | 4.049354 | 1.799992 | 2.016814e-05 | 6.732741 | 4.029141e-05 |  |  | 0.0001440048 |  | 36.31112 | 35.54786
15085 | 1343185.8 | 2018-03-15 02:17 | 4440.0004 | 14 | 118 | 1.500093 | 4.065753 | 1.849995 | 2.016814e-05 | 6.935626 | 4.029141e-05 |  |  | 0.0001630783 |  | 36.3067 | 35.55716
15086 | 1343305.8 | 2018-03-15 02:19 | 4560.0016 | 14 | 118 | 1.500084 | 4.083449 | 1.899993 | 2.016814e-05 | 7.13934 | 4.029141e-05 |  |  | 0.0002126694 |  | 36.2618 | 35.5602
15087 | 1343425.8 | 2018-03-15 02:21 | 4680.001 | 14 | 118 | 1.500057 | 4.102456 | 1.949994 | 2.016814e-05 | 7.343986 | 4.029141e-05 |  |  | 0.0001420975 |  | 36.26552 | 35.58398
15088 | 1343545.8 | 2018-03-15 02:23 | 4800.0012 | 14 | 118 | 1.50008 | 4.122494 | 1.999994 | 2.016814e-05 | 7.549606 | 4.029141e-05 |  |  | 0.0001783371 |  | 36.29649 | 35.5649
15089 | 1343665.8 | 2018-03-15 02:25 | 4920.0013 | 14 | 118 | 1.500076 | 4.142736 | 2.049996 | 2.016814e-05 | 7.756247 | 4.029141e-05 |  |  | 0.0001945496 |  | 36.24642 | 35.55768
15090 | 1343785.8 | 2018-03-15 02:27 | 5040.0032 | 14 | 118 | 1.500038 | 4.162233 | 2.099993 | 2.016814e-05 | 7.963863 | 4.029141e-05 |  |  | 0.0002040863 |  | 36.28998 | 35.61554
15091 | 1343905.8 | 2018-03-15 02:29 | 5160.0039 | 14 | 118 | 1.500036 | 4.179829 | 2.149993 | 2.016814e-05 | 8.172431 | 4.029141e-05 |  |  | 0.0001096725 |  | 36.25693 | 35.61739
15092 | 1344025.8 | 2018-03-15 02:31 | 5280.0005 | 14 | 118 | 1.50008 | 4.193889 | 2.199992 | 2.016814e-05 | 8.381788 | 4.029141e-05 |  |  | 0.0001058578 |  | 36.29277 | 35.58522
15093 | 1344095.3 | 2018-03-15 02:32 | 5349.4708 | 14 | 118 | 1.500103 | 4.200003 | 2.22894 | 2.016814e-05 | 8.503286 | 4.029141e-05 |  |  | 7.928652e-05 |  | 36.20292 | 35.55095
15094 | 1344215.3 | 2018-03-15 02:34 | 120.0027 | 15 | 118 | 1.391964 | 4.200081 | 2.277065 | 2.016814e-05 | 8.705417 | 4.029141e-05 |  |  | 3.33786e-05 |  | 36.18334 | 35.5894
15095 | 1344335.3 | 2018-03-15 02:36 | 240.0041 | 15 | 118 | 1.313112 | 4.200347 | 2.322108 | 2.016814e-05 | 8.894607 | 4.029141e-05 |  |  | 4.1008e-05 |  | 36.27854 | 35.54554
15096 | 1344455.3 | 2018-03-15 02:38 | 360.0024 | 15 | 118 | 1.228699 | 4.200162 | 2.364446 | 2.016814e-05 | 9.072432 | 4.029141e-05 |  |  | 4.863739e-05 |  | 36.28321 | 35.65054
15097 | 1344575.3 | 2018-03-15 02:40 | 480.0038 | 15 | 118 | 1.144289 | 4.200125 | 2.404042 | 2.016814e-05 | 9.238745 | 4.029141e-05 |  |  | 4.005432e-05 |  | 36.19523 | 35.62672
15098 | 1344695.3 | 2018-03-15 02:42 | 600.0005 | 15 | 118 | 1.052439 | 4.200073 | 2.440702 | 2.016814e-05 | 9.392719 | 4.029141e-05 |  |  | 6.198883e-05 |  | 36.16591 | 35.58218
15099 | 1344815.3 | 2018-03-15 02:44 | 720.0026 | 15 | 118 | 0.9546795 | 4.200132 | 2.474213 | 2.016814e-05 | 9.533473 | 4.029141e-05 |  |  | 7.247925e-05 |  | 36.124 | 35.61113
15100 | 1344935.3 | 2018-03-15 02:46 | 840.0016 | 15 | 118 | 0.8509617 | 4.200243 | 2.50433 | 2.016814e-05 | 9.659968 | 4.029141e-05 |  |  | 4.863739e-05 |  | 36.06464 | 35.62449
15101 | 1345055.3 | 2018-03-15 02:48 | 960 | 15 | 118 | 0.7413349 | 4.200187 | 2.530864 | 2.016814e-05 | 9.771414 | 4.029141e-05 |  |  | 9.441376e-05 |  | 35.95754 | 35.64738
15102 | 1345175.3 | 2018-03-15 02:50 | 1080.0037 | 15 | 118 | 0.6306934 | 4.200068 | 2.553766 | 2.016814e-05 | 9.867608 | 4.029141e-05 |  |  | 7.820129e-05 |  | 35.84454 | 35.64642
15103 | 1345295.3 | 2018-03-15 02:52 | 1200.0009 | 15 | 118 | 0.5273209 | 4.199966 | 2.573134 | 2.016814e-05 | 9.948956 | 4.029141e-05 |  |  | -0.0003042221 |  | 35.62317 | 35.56453
15104 | 1345415.3 | 2018-03-15 02:54 | 1320.0015 | 15 | 118 | 0.4362736 | 4.200136 | 2.589228 | 2.016814e-05 | 10.01655 | 4.029141e-05 |  |  | 8.201599e-05 |  | 35.62872 | 35.55471
15105 | 1345535.3 | 2018-03-15 02:56 | 1440.0014 | 15 | 118 | 0.3577595 | 4.200281 | 2.602414 | 2.016814e-05 | 10.07194 | 4.029141e-05 |  |  | 2.574921e-05 |  | 35.61286 | 35.59063
15106 | 1345655.3 | 2018-03-15 02:58 | 1560.0036 | 15 | 118 | 0.2856274 | 4.199993 | 2.613112 | 2.016814e-05 | 10.11687 | 4.029141e-05 |  |  | 2.670288e-05 |  | 35.54669 | 35.57477
15107 | 1345775.3 | 2018-03-15 03:00 | 1680.0026 | 15 | 118 | 0.2303085 | 4.200021 | 2.621747 | 2.016814e-05 | 10.15314 | 4.029141e-05 |  |  | 9.536743e-07 |  | 35.49166 | 35.58835
15108 | 1345895.3 | 2018-03-15 03:02 | 1800.0025 | 15 | 118 | 0.188591 | 4.200264 | 2.6287 | 2.016814e-05 | 10.18234 | 4.029141e-05 |  |  | 2.95639e-05 |  | 35.32636 | 35.56243
15109 | 1345895.3 | 2018-03-15 03:02 | 1800.0046 | 15 | 118 | 0.188591 | 4.200273 | 2.6287 | 2.016814e-05 | 10.18234 | 4.029141e-05 |  |  | 2.956375e-05 |  | 35.32636 | 35.56244
15110 | 1346495.4 | 2018-03-15 03:12 | 600.0023 | 16 | 118 | 0 | 4.176541 | 2.6287 | 2.016814e-05 | 10.18234 | 4.029141e-05 |  |  | -1.430511e-05 |  | 35.02046 | 35.49755
15111 | 1346495.4 | 2018-03-15 03:12 | 600.007 | 16 | 118 | 0 | 4.176547 | 2.6287 | 2.016814e-05 | 10.18234 | 4.029141e-05 |  |  | -1.431564e-05 |  | 35.02048 | 35.49495
15112 | 1346615.4 | 2018-03-15 03:14 | 120.0024 | 17 | 118 | -3.000014 | 3.905802 | 2.6287 | 0.1000061 | 10.18234 | 0.3930414 |  |  | -0.0002832413 |  | 35.45361 | 35.55157
15113 | 1346735.4 | 2018-03-15 03:16 | 240.0029 | 17 | 118 | -3.000006 | 3.884039 | 2.6287 | 0.2000112 | 10.18234 | 0.782452 |  |  | -0.0001707077 |  | 35.96235 | 35.5705
15114 | 1346855.4 | 2018-03-15 03:18 | 360.002 | 17 | 118 | -2.999962 | 3.867196 | 2.6287 | 0.3000028 | 10.18234 | 1.169985 |  |  | -0.0001440048 |  | 36.25295 | 35.62768
15115 | 1346975.4 | 2018-03-15 03:20 | 480.0009 | 17 | 118 | -2.999987 | 3.847289 | 2.6287 | 0.3999887 | 10.18234 | 1.555708 |  |  | -0.0002403259 |  | 36.61529 | 35.62629
15116 | 1347095.4 | 2018-03-15 03:22 | 600.0011 | 17 | 118 | -2.999962 | 3.818187 | 2.6287 | 0.4999906 | 10.18234 | 1.939079 |  |  | -0.00025177 |  | 36.85715 | 35.67038
15117 | 1347215.4 | 2018-03-15 03:24 | 720.0008 | 17 | 118 | -2.999997 | 3.780898 | 2.6287 | 0.599978 | 10.18234 | 2.319026 |  |  | -0.0003490448 |  | 37.19088 | 35.6431
15118 | 1347335.4 | 2018-03-15 03:26 | 840.002 | 17 | 118 | -3.000004 | 3.742955 | 2.6287 | 0.6999742 | 10.18234 | 2.695183 |  |  | -0.0003004074 |  | 37.30102 | 35.65781
15119 | 1347455.5 | 2018-03-15 03:28 | 960.0042 | 17 | 118 | -2.999964 | 3.709165 | 2.6287 | 0.7999687 | 10.18234 | 3.067729 |  |  | -0.0002660751 |  | 37.33333 | 35.62585
15120 | 1347575.4 | 2018-03-15 03:30 | 1080.0007 | 17 | 118 | -2.999969 | 3.679079 | 2.6287 | 0.8999656 | 10.18234 | 3.43711 |  |  | -0.0002536774 |  | 37.36236 | 35.5755
15121 | 1347695.5 | 2018-03-15 03:32 | 1200.0039 | 17 | 118 | -2.999989 | 3.649582 | 2.6287 | 0.9999508 | 10.18234 | 3.8035 |  |  | -0.0002593994 |  | 37.4197 | 35.54417
15122 | 1347815.5 | 2018-03-15 03:34 | 1320.0035 | 17 | 118 | -2.999985 | 3.617718 | 2.6287 | 1.09995 | 10.18234 | 4.166888 |  |  | -0.0003414154 |  | 37.51162 | 35.53757
15123 | 1347935.4 | 2018-03-15 03:36 | 1440.0011 | 17 | 118 | -2.999999 | 3.582479 | 2.6287 | 1.199937 | 10.18234 | 4.526879 |  |  | -0.0003433228 |  | 37.54971 | 35.58775
15124 | 1348055.4 | 2018-03-15 03:38 | 1560.0017 | 17 | 118 | -2.999962 | 3.544756 | 2.6287 | 1.299935 | 10.18234 | 4.883247 |  |  | -0.0003061295 |  | 37.57454 | 35.6055
15125 | 1348175.4 | 2018-03-15 03:40 | 1680.0029 | 17 | 118 | -2.999947 | 3.506175 | 2.6287 | 1.399929 | 10.18234 | 5.235764 |  |  | -0.0003614426 |  | 37.52116 | 35.59618
15126 | 1348295.4 | 2018-03-15 03:42 | 1800.003 | 17 | 118 | -2.999929 | 3.47007 | 2.6287 | 1.499919 | 10.18234 | 5.58451 |  |  | -0.0002651215 |  | 37.4773 | 35.64428
15127 | 1348415.5 | 2018-03-15 03:44 | 1920.0034 | 17 | 118 | -2.999955 | 3.438411 | 2.6287 | 1.599912 | 10.18234 | 5.929874 |  |  | -0.000289917 |  | 37.43455 | 35.53484
15128 | 1348535.4 | 2018-03-15 03:46 | 2040.0026 | 17 | 118 | -2.999962 | 3.410416 | 2.6287 | 1.699904 | 10.18234 | 6.272264 |  |  | -0.0002241135 |  | 37.52698 | 35.66921
15129 | 1348655.4 | 2018-03-15 03:48 | 2160.0015 | 17 | 118 | -2.999989 | 3.384273 | 2.6287 | 1.799889 | 10.18234 | 6.611942 |  |  | -0.0002069473 |  | 37.56158 | 35.57874
15130 | 1348775.5 | 2018-03-15 03:50 | 2280.0043 | 17 | 118 | -2.999987 | 3.357778 | 2.6287 | 1.899882 | 10.18234 | 6.949033 |  |  | -0.0002527237 |  | 37.65464 | 35.61018
15131 | 1348895.4 | 2018-03-15 03:52 | 2400.0026 | 17 | 118 | -2.999947 | 3.328286 | 2.6287 | 1.999879 | 10.18234 | 7.283363 |  |  | -0.0002279282 |  | 37.94052 | 35.53946
15132 | 1349015.4 | 2018-03-15 03:54 | 2520.0025 | 17 | 118 | -2.999951 | 3.296497 | 2.6287 | 2.099868 | 10.18234 | 7.61456 |  |  | -0.0002346039 |  | 38.28559 | 35.57561
15133 | 1349135.4 | 2018-03-15 03:56 | 2640.0006 | 17 | 118 | -2.999936 | 3.261255 | 2.6287 | 2.199855 | 10.18234 | 7.942478 |  |  | -0.000369072 |  | 38.40869 | 35.6288
15134 | 1349255.5 | 2018-03-15 03:58 | 2760.0039 | 17 | 118 | -2.999955 | 3.214776 | 2.6287 | 2.299852 | 10.18234 | 8.266405 |  |  | -0.0004653931 |  | 38.58112 | 35.6615
15135 | 1349375.5 | 2018-03-15 04:00 | 2880.0044 | 17 | 118 | -2.999951 | 3.123235 | 2.6287 | 2.399843 | 10.18234 | 8.583956 |  |  | -0.001135826 |  | 38.84701 | 35.57121
15136 | 1349495.5 | 2018-03-15 04:02 | 3000.0042 | 17 | 118 | -2.999969 | 2.952787 | 2.6287 | 2.499843 | 10.18234 | 8.888212 |  |  | -0.0016222 |  | 39.21579 | 35.63028
15137 | 1349615.4 | 2018-03-15 04:04 | 3120.0006 | 17 | 118 | -2.999953 | 2.527725 | 2.6287 | 2.599824 | 10.18234 | 9.168975 |  |  | -0.01018906 |  | 39.88982 | 35.67528
15138 | 1349647.4 | 2018-03-15 04:05 | 3151.9964 | 17 | 118 | -2.999957 | 1.999943 | 2.6287 | 2.626489 | 10.18234 | 9.230727 |  |  | -0.007611576 |  | 40.15204 | 35.65543
15139 | 1349647.5 | 2018-03-15 04:05 | 0.0104 | 18 | 119 | -2.999863 | 1.997824 | 0 | 4.333388e-06 | 0 | 8.659991e-06 |  |  | -0.007609707 |  | 40.1519 | 35.65554
15140 | 1349767.5 | 2018-03-15 04:07 | 120.0011 | 14 | 119 | 1.500057 | 3.225054 | 0.04999692 | 2.616715e-05 | 0.1504564 | 5.227709e-05 |  |  | 0.002058983 |  | 39.4189 | 35.5941
15141 | 1349887.5 | 2018-03-15 04:09 | 240.0008 | 14 | 119 | 1.50008 | 3.391489 | 0.09999461 | 2.616715e-05 | 0.3163219 | 5.227709e-05 |  |  | 0.001036644 |  | 38.40339 | 35.59921
15142 | 1350007.5 | 2018-03-15 04:11 | 360.0046 | 14 | 119 | 1.500038 | 3.472978 | 0.149995 | 2.616715e-05 | 0.4882429 | 5.227709e-05 |  |  | 0.0004072189 |  | 37.80597 | 35.6169
15143 | 1350127.5 | 2018-03-15 04:13 | 480.0021 | 14 | 119 | 1.500065 | 3.520363 | 0.1999945 | 2.616715e-05 | 0.6631148 | 5.227709e-05 |  |  | 0.0003557205 |  | 37.44545 | 35.5833
15144 | 1350247.5 | 2018-03-15 04:15 | 600.0021 | 14 | 119 | 1.500044 | 3.549449 | 0.2499942 | 2.616715e-05 | 0.8399831 | 5.227709e-05 |  |  | 0.0001335144 |  | 37.15322 | 35.61316
15145 | 1350367.5 | 2018-03-15 04:17 | 720.0043 | 14 | 119 | 1.500082 | 3.566415 | 0.299994 | 2.616715e-05 | 1.017884 | 5.227709e-05 |  |  | 0.0001459122 |  | 36.92665 | 35.62809
15146 | 1350487.5 | 2018-03-15 04:19 | 840.0016 | 14 | 119 | 1.500078 | 3.582644 | 0.3499919 | 2.616715e-05 | 1.196604 | 5.227709e-05 |  |  | 0.0001754761 |  | 36.732 | 35.63886
15147 | 1350607.5 | 2018-03-15 04:21 | 960.0039 | 14 | 119 | 1.50005 | 3.598805 | 0.3999923 | 2.616715e-05 | 1.376139 | 5.227709e-05 |  |  | 0.000161171 |  | 36.65411 | 35.70885
15148 | 1350727.5 | 2018-03-15 04:23 | 1080.0003 | 14 | 119 | 1.50004 | 3.616737 | 0.4499915 | 2.616715e-05 | 1.556509 | 5.227709e-05 |  |  | 0.000164032 |  | 36.48431 | 35.68906
15149 | 1350847.5 | 2018-03-15 04:25 | 1200.0041 | 14 | 119 | 1.500032 | 3.638204 | 0.4999933 | 2.616715e-05 | 1.737877 | 5.227709e-05 |  |  | 0.0001430511 |  | 36.33072 | 35.66199
15150 | 1350967.5 | 2018-03-15 04:27 | 1320.0023 | 14 | 119 | 1.500076 | 3.659822 | 0.5499918 | 2.616715e-05 | 1.920332 | 5.227709e-05 |  |  | 0.0001897812 |  | 36.14681 | 35.65031
15151 | 1351087.5 | 2018-03-15 04:29 | 1440.0013 | 14 | 119 | 1.500084 | 3.680348 | 0.5999876 | 2.616715e-05 | 2.103821 | 5.227709e-05 |  |  | 0.000202179 |  | 36.01686 | 35.57561
15152 | 1351207.5 | 2018-03-15 04:31 | 1560.0011 | 14 | 119 | 1.500088 | 3.698591 | 0.6499856 | 2.616715e-05 | 2.288306 | 5.227709e-05 |  |  | 0.0001087189 |  | 36.02757 | 35.62831
15153 | 1351327.5 | 2018-03-15 04:33 | 1680.0042 | 14 | 119 | 1.500099 | 3.713389 | 0.6999828 | 2.616715e-05 | 2.473606 | 5.227709e-05 |  |  | 9.632111e-05 |  | 36.00404 | 35.58005
15154 | 1351447.5 | 2018-03-15 04:35 | 1800.0017 | 14 | 119 | 1.50005 | 3.725222 | 0.7499826 | 2.616715e-05 | 2.659581 | 5.227709e-05 |  |  | 7.820129e-05 |  | 35.97517 | 35.65609
15155 | 1351567.5 | 2018-03-15 04:37 | 1920.0005 | 14 | 119 | 1.50005 | 3.735634 | 0.7999864 | 2.616715e-05 | 2.846118 | 5.227709e-05 |  |  | 9.346008e-05 |  | 36.00381 | 35.67175
15156 | 1351687.5 | 2018-03-15 04:39 | 2040.002 | 14 | 119 | 1.50008 | 3.746225 | 0.8499856 | 2.616715e-05 | 3.03316 | 5.227709e-05 |  |  | 0.0001096725 |  | 36.01733 | 35.66757
15157 | 1351807.5 | 2018-03-15 04:41 | 2160.0009 | 14 | 119 | 1.500086 | 3.757358 | 0.8999814 | 2.616715e-05 | 3.220731 | 5.227709e-05 |  |  | 0.0001125336 |  | 36.09348 | 35.65261
15158 | 1351927.5 | 2018-03-15 04:43 | 2280.0006 | 14 | 119 | 1.500025 | 3.769299 | 0.9499784 | 2.616715e-05 | 3.408883 | 5.227709e-05 |  |  | 9.059906e-05 |  | 36.14331 | 35.66872
15159 | 1352047.5 | 2018-03-15 04:45 | 2400.0004 | 14 | 119 | 1.500053 | 3.782347 | 0.999984 | 2.616715e-05 | 3.597692 | 5.227709e-05 |  |  | 8.583069e-05 |  | 36.29998 | 35.63118
15160 | 1352167.5 | 2018-03-15 04:47 | 2520.001 | 14 | 119 | 1.500099 | 3.796597 | 1.049981 | 2.616715e-05 | 3.78715 | 5.227709e-05 |  |  | 9.536743e-05 |  | 36.33186 | 35.62932
15161 | 1352287.5 | 2018-03-15 04:49 | 2640.0004 | 14 | 119 | 1.500038 | 3.8122 | 1.099978 | 2.616715e-05 | 3.977353 | 5.227709e-05 |  |  | 0.0001516342 |  | 36.40725 | 35.51867
15162 | 1352407.5 | 2018-03-15 04:51 | 2760.0007 | 14 | 119 | 1.50009 | 3.829218 | 1.149978 | 2.616715e-05 | 4.168379 | 5.227709e-05 |  |  | 0.0001211166 |  | 36.50405 | 35.6069
15163 | 1352527.5 | 2018-03-15 04:53 | 2880.0005 | 14 | 119 | 1.500072 | 3.847441 | 1.19998 | 2.616715e-05 | 4.3603 | 5.227709e-05 |  |  | 0.0001506805 |  | 36.56339 | 35.59497
15164 | 1352647.5 | 2018-03-15 04:55 | 3000.0027 | 14 | 119 | 1.500078 | 3.866437 | 1.24998 | 2.616715e-05 | 4.553146 | 5.227709e-05 |  |  | 0.000164032 |  | 36.67365 | 35.5588
15165 | 1352767.5 | 2018-03-15 04:57 | 3120.0017 | 14 | 119 | 1.500086 | 3.885805 | 1.299978 | 2.616715e-05 | 4.746944 | 5.227709e-05 |  |  | 0.000164032 |  | 36.68412 | 35.6309
15166 | 1352887.5 | 2018-03-15 04:59 | 3240.0015 | 14 | 119 | 1.500099 | 3.904993 | 1.349979 | 2.616715e-05 | 4.941717 | 5.227709e-05 |  |  | 0.0001239777 |  | 36.68507 | 35.63861
15167 | 1353007.5 | 2018-03-15 05:01 | 3360.0028 | 14 | 119 | 1.50008 | 3.923633 | 1.399979 | 2.616715e-05 | 5.137435 | 5.227709e-05 |  |  | 0.0001888275 |  | 36.74948 | 35.69649
15168 | 1353127.5 | 2018-03-15 05:03 | 3480.0027 | 14 | 119 | 1.50008 | 3.941425 | 1.449974 | 2.616715e-05 | 5.334045 | 5.227709e-05 |  |  | 0.0001525879 |  | 36.72227 | 35.62721
15169 | 1353247.5 | 2018-03-15 05:05 | 3600.0019 | 14 | 119 | 1.500071 | 3.958547 | 1.499979 | 2.616715e-05 | 5.531564 | 5.227709e-05 |  |  | 0.0001163483 |  | 36.7153 | 35.6361
15170 | 1353367.5 | 2018-03-15 05:07 | 3720.0033 | 14 | 119 | 1.50005 | 3.975051 | 1.549976 | 2.616715e-05 | 5.729897 | 5.227709e-05 |  |  | 0.0001602173 |  | 36.5962 | 35.56936
15171 | 1353487.5 | 2018-03-15 05:09 | 3840.0012 | 14 | 119 | 1.50008 | 3.990505 | 1.599978 | 2.616715e-05 | 5.929047 | 5.227709e-05 |  |  | 0.0001077652 |  | 36.55175 | 35.54179
15172 | 1353607.5 | 2018-03-15 05:11 | 3960.002 | 14 | 119 | 1.500072 | 4.005242 | 1.649976 | 2.616715e-05 | 6.128939 | 5.227709e-05 |  |  | 9.822845e-05 |  | 36.52174 | 35.5999
15173 | 1353727.5 | 2018-03-15 05:13 | 4080.0011 | 14 | 119 | 1.500059 | 4.019722 | 1.699975 | 2.616715e-05 | 6.329558 | 5.227709e-05 |  |  | 9.059906e-05 |  | 36.46382 | 35.63558
15174 | 1353847.5 | 2018-03-15 05:15 | 4200.0031 | 14 | 119 | 1.500109 | 4.034279 | 1.749976 | 2.616715e-05 | 6.530907 | 5.227709e-05 |  |  | 0.000123024 |  | 36.43752 | 35.67057
15175 | 1353967.5 | 2018-03-15 05:17 | 4320.0035 | 14 | 119 | 1.500114 | 4.049563 | 1.799974 | 2.616715e-05 | 6.732991 | 5.227709e-05 |  |  | 0.0001239777 |  | 36.43729 | 35.68717
15176 | 1354087.5 | 2018-03-15 05:19 | 4440.0027 | 14 | 119 | 1.500093 | 4.065947 | 1.849977 | 2.616715e-05 | 6.935889 | 5.227709e-05 |  |  | 0.0001325607 |  | 36.3361 | 35.65081
15177 | 1354207.5 | 2018-03-15 05:21 | 4560.0016 | 14 | 119 | 1.500109 | 4.083685 | 1.899974 | 2.616715e-05 | 7.139612 | 5.227709e-05 |  |  | 0.0001363754 |  | 36.28072 | 35.64853
15178 | 1354327.5 | 2018-03-15 05:23 | 4680.0007 | 14 | 119 | 1.500071 | 4.102769 | 1.949974 | 2.616715e-05 | 7.344266 | 5.227709e-05 |  |  | 0.0001420975 |  | 36.23787 | 35.64853
15179 | 1354447.5 | 2018-03-15 05:25 | 4800.0029 | 14 | 119 | 1.50009 | 4.122812 | 1.999977 | 2.616715e-05 | 7.549916 | 5.227709e-05 |  |  | 0.0001459122 |  | 36.22622 | 35.6056
15180 | 1354567.5 | 2018-03-15 05:27 | 4920.0002 | 14 | 119 | 1.500072 | 4.143048 | 2.049975 | 2.616715e-05 | 7.756558 | 5.227709e-05 |  |  | 0.0001935959 |  | 36.17708 | 35.56747
15181 | 1354687.5 | 2018-03-15 05:29 | 5040.0035 | 14 | 119 | 1.500107 | 4.162546 | 2.099976 | 2.616715e-05 | 7.964207 | 5.227709e-05 |  |  | 0.0001544952 |  | 36.225 | 35.53875
15182 | 1354807.5 | 2018-03-15 05:31 | 5160.0015 | 14 | 119 | 1.500071 | 4.180125 | 2.149974 | 2.616715e-05 | 8.172773 | 5.227709e-05 |  |  | 0.0001649857 |  | 36.27297 | 35.60009
15183 | 1354927.5 | 2018-03-15 05:33 | 5280.0004 | 14 | 119 | 1.500076 | 4.194084 | 2.199971 | 2.616715e-05 | 8.382137 | 5.227709e-05 |  |  | 6.29425e-05 |  | 36.30881 | 35.60708
15184 | 1354994.8 | 2018-03-15 05:34 | 5347.3668 | 14 | 119 | 1.500107 | 4.200003 | 2.228042 | 2.616715e-05 | 8.499953 | 5.227709e-05 |  |  | 4.922876e-05 |  | 36.30765 | 35.6325
15185 | 1355114.8 | 2018-03-15 05:36 | 120.0019 | 15 | 119 | 1.396019 | 4.200382 | 2.27625 | 2.616715e-05 | 8.702445 | 5.227709e-05 |  |  | 2.479553e-05 |  | 36.30742 | 35.63626
15186 | 1355234.8 | 2018-03-15 05:38 | 240.0017 | 15 | 119 | 1.312309 | 4.200391 | 2.32137 | 2.616715e-05 | 8.891967 | 5.227709e-05 |  |  | 2.95639e-05 |  | 36.28483 | 35.6192
15187 | 1355354.8 | 2018-03-15 05:40 | 360.0042 | 15 | 119 | 1.231602 | 4.200346 | 2.363771 | 2.616715e-05 | 9.070065 | 5.227709e-05 |  |  | -2.861023e-06 |  | 36.26575 | 35.67171
15188 | 1355474.8 | 2018-03-15 05:42 | 480.0012 | 15 | 119 | 1.14632 | 4.200389 | 2.403419 | 2.616715e-05 | 9.236603 | 5.227709e-05 |  |  | 2.384186e-05 |  | 36.30301 | 35.69759
15189 | 1355594.8 | 2018-03-15 05:44 | 600.0036 | 15 | 119 | 1.055195 | 4.200355 | 2.440138 | 2.616715e-05 | 9.390833 | 5.227709e-05 |  |  | 4.577637e-05 |  | 36.05668 | 35.62012
15190 | 1355714.8 | 2018-03-15 05:46 | 720.0017 | 15 | 119 | 0.9565601 | 4.20036 | 2.473688 | 2.616715e-05 | 9.531754 | 5.227709e-05 |  |  | -2.384186e-05 |  | 36.03873 | 35.59396
15191 | 1355834.8 | 2018-03-15 05:48 | 840.0031 | 15 | 119 | 0.851265 | 4.200369 | 2.503823 | 2.616715e-05 | 9.658335 | 5.227709e-05 |  |  | 8.583069e-06 |  | 36.08604 | 35.62381
15192 | 1355954.8 | 2018-03-15 05:50 | 960.0021 | 15 | 119 | 0.7415409 | 4.200372 | 2.530366 | 2.616715e-05 | 9.769826 | 5.227709e-05 |  |  | 4.196167e-05 |  | 36.00172 | 35.63855
15193 | 1356074.8 | 2018-03-15 05:52 | 1080.0002 | 15 | 119 | 0.6334496 | 4.200389 | 2.553265 | 2.616715e-05 | 9.866009 | 5.227709e-05 |  |  | 1.239777e-05 |  | 35.96025 | 35.72346
15194 | 1356194.8 | 2018-03-15 05:54 | 1200.002 | 15 | 119 | 0.5304012 | 4.200371 | 2.572634 | 2.616715e-05 | 9.947368 | 5.227709e-05 |  |  | -8.583069e-06 |  | 35.83191 | 35.68967
15195 | 1356314.8 | 2018-03-15 05:56 | 1320.0048 | 15 | 119 | 0.4373016 | 4.200359 | 2.588723 | 2.616715e-05 | 10.01495 | 5.227709e-05 |  |  | 2.95639e-05 |  | 35.79112 | 35.66563
15196 | 1356434.8 | 2018-03-15 05:58 | 1440.002 | 15 | 119 | 0.3562489 | 4.200367 | 2.601904 | 2.616715e-05 | 10.07031 | 5.227709e-05 |  |  | 4.482269e-05 |  | 35.65945 | 35.6997
15197 | 1356554.8 | 2018-03-15 06:00 | 1560.0035 | 15 | 119 | 0.2872658 | 4.200309 | 2.612594 | 2.616715e-05 | 10.11521 | 5.227709e-05 |  |  | -3.147125e-05 |  | 35.55852 | 35.71137
15198 | 1356674.8 | 2018-03-15 06:02 | 1680.0008 | 15 | 119 | 0.2317924 | 4.200352 | 2.621217 | 2.616715e-05 | 10.15143 | 5.227709e-05 |  |  | 3.33786e-05 |  | 35.40187 | 35.65979
15199 | 1356794.8 | 2018-03-15 06:04 | 1800.0031 | 15 | 119 | 0.1865253 | 4.200335 | 2.628155 | 2.616715e-05 | 10.18057 | 5.227709e-05 |  |  | -1.049042e-05 |  | 35.34495 | 35.62032
15200 | 1356794.8 | 2018-03-15 06:04 | 1800.0125 | 15 | 119 | 0.1865234375 | 4.200337 | 2.628155 | 2.616715e-05 | 10.18057 | 5.227709e-05 |  |  | -1.049046e-05 |  | 35.34494 | 35.62025
15201 | 1357394.8 | 2018-03-15 06:14 | 600.0002 | 16 | 119 | 0 | 4.176762 | 2.628155 | 2.616715e-05 | 10.18057 | 5.227709e-05 |  |  | -1.335144e-05 |  | 35.12708 | 35.60775
15202 | 1357394.8 | 2018-03-15 06:14 | 600.0077 | 16 | 119 | 0 | 4.176761 | 2.628155 | 2.616715e-05 | 10.18057 | 5.227709e-05 |  |  | -1.336675e-05 |  | 35.12711 | 35.60778
15203 | 1357515.0 | 2018-03-15 06:16 | 120.0002 | 17 | 119 | -3.000025 | 3.905842 | 2.628155 | 0.1000123 | 10.18057 | 0.3930577 |  |  | -0.0002584457 |  | 35.53477 | 35.68548
15204 | 1357635.0 | 2018-03-15 06:18 | 240.0045 | 17 | 119 | -3.000056 | 3.884048 | 2.628155 | 0.2000048 | 10.18057 | 0.7824202 |  |  | -0.0001430511 |  | 35.94373 | 35.66707
15205 | 1357755.0 | 2018-03-15 06:20 | 360.0035 | 17 | 119 | -3.000008 | 3.867288 | 2.628155 | 0.2999966 | 10.18057 | 1.169956 |  |  | -0.000164032 |  | 36.24669 | 35.63139
15206 | 1357875.0 | 2018-03-15 06:22 | 480.0018 | 17 | 119 | -2.999995 | 3.847335 | 2.628155 | 0.3999864 | 10.18057 | 1.555698 |  |  | -0.0002326965 |  | 36.54382 | 35.58494
15207 | 1357995.0 | 2018-03-15 06:24 | 600.0007 | 17 | 119 | -2.99999 | 3.818239 | 2.628155 | 0.4999783 | 10.18057 | 1.939034 |  |  | -0.0002803802 |  | 36.82549 | 35.53709
15208 | 1358115.0 | 2018-03-15 06:26 | 720.0015 | 17 | 119 | -2.999908 | 3.780992 | 2.628155 | 0.5999737 | 10.18057 | 2.319016 |  |  | -0.0003490448 |  | 37.12162 | 35.60775
15209 | 1358235.0 | 2018-03-15 06:28 | 840.0027 | 17 | 119 | -2.999945 | 3.743067 | 2.628155 | 0.6999672 | 10.18057 | 2.69517 |  |  | -0.0002841949 |  | 37.2701 | 35.63528
15210 | 1358355.0 | 2018-03-15 06:30 | 960.0009 | 17 | 119 | -2.999953 | 3.70925 | 2.628155 | 0.7999607 | 10.18057 | 3.067719 |  |  | -0.0002374649 |  | 37.39064 | 35.58395
15211 | 1358475.0 | 2018-03-15 06:32 | 1080.0024 | 17 | 119 | -2.999953 | 3.679172 | 2.628155 | 0.8999516 | 10.18057 | 3.437085 |  |  | -0.0002679825 |  | 37.49004 | 35.62012
15212 | 1358595.0 | 2018-03-15 06:34 | 1200.0023 | 17 | 119 | -2.999947 | 3.649667 | 2.628155 | 0.9999492 | 10.18057 | 3.803527 |  |  | -0.0002670288 |  | 37.53414 | 35.67213
15213 | 1358715.0 | 2018-03-15 06:36 | 1320.0045 | 17 | 119 | -2.999957 | 3.617783 | 2.628155 | 1.099942 | 10.18057 | 4.166899 |  |  | -0.0003194809 |  | 37.68318 | 35.70411
15214 | 1358835.0 | 2018-03-15 06:38 | 1440.0001 | 17 | 119 | -2.999913 | 3.582555 | 2.628155 | 1.19993 | 10.18057 | 4.5269 |  |  | -0.0003547668 |  | 37.65184 | 35.68079
15215 | 1358955.0 | 2018-03-15 06:40 | 1560.0031 | 17 | 119 | -2.999947 | 3.544824 | 2.628155 | 1.299921 | 10.18057 | 4.883253 |  |  | -0.0003595352 |  | 37.51836 | 35.65605
15216 | 1359075.0 | 2018-03-15 06:42 | 1680.0037 | 17 | 119 | -2.999955 | 3.506277 | 2.628155 | 1.399909 | 10.18057 | 5.235757 |  |  | -0.0003156662 |  | 37.44753 | 35.65158
15217 | 1359195.0 | 2018-03-15 06:44 | 1800.0036 | 17 | 119 | -2.999938 | 3.47019 | 2.628155 | 1.499906 | 10.18057 | 5.584538 |  |  | -0.0002841949 |  | 37.44986 | 35.62336
15218 | 1359315.0 | 2018-03-15 06:46 | 1920.0001 | 17 | 119 | -2.999959 | 3.438475 | 2.628155 | 1.599898 | 10.18057 | 5.929904 |  |  | -0.0002670288 |  | 37.49978 | 35.60469
15219 | 1359435.0 | 2018-03-15 06:48 | 2040.0017 | 17 | 119 | -2.999917 | 3.410435 | 2.628155 | 1.699883 | 10.18057 | 6.272274 |  |  | -0.0002574921 |  | 37.5114 | 35.65274
15220 | 1359555.0 | 2018-03-15 06:50 | 2160.0006 | 17 | 119 | -2.999978 | 3.384239 | 2.628155 | 1.79988 | 10.18057 | 6.611991 |  |  | -0.0002365112 |  | 37.67319 | 35.72113
15221 | 1359675.0 | 2018-03-15 06:52 | 2280.0012 | 17 | 119 | -2.999915 | 3.357793 | 2.628155 | 1.899868 | 10.18057 | 6.949067 |  |  | -0.0002527237 |  | 37.78716 | 35.69082
15222 | 1359795.0 | 2018-03-15 06:54 | 2400.0017 | 17 | 119 | -3.000006 | 3.328303 | 2.628155 | 1.999866 | 10.18057 | 7.283401 |  |  | -0.0002841949 |  | 38.03979 | 35.67075
15223 | 1359915.0 | 2018-03-15 06:56 | 2520.0047 | 17 | 119 | -2.999972 | 3.296479 | 2.628155 | 2.099855 | 10.18057 | 7.614599 |  |  | -0.000289917 |  | 38.34401 | 35.69386
15224 | 1360035.0 | 2018-03-15 06:58 | 2640.0022 | 17 | 119 | -2.99999 | 3.26124 | 2.628155 | 2.199851 | 10.18057 | 7.942549 |  |  | -0.0003700256 |  | 38.42817 | 35.65372
15225 | 1360155.0 | 2018-03-15 07:00 | 2760.0004 | 17 | 119 | -3.00001 | 3.214778 | 2.628155 | 2.299845 | 10.18057 | 8.266466 |  |  | -0.0004549026 |  | 38.58272 | 35.67191
15226 | 1360275.0 | 2018-03-15 07:02 | 2880.004 | 17 | 119 | -2.999951 | 3.123042 | 2.628155 | 2.399828 | 10.18057 | 8.583982 |  |  | -0.001122475 |  | 38.81571 | 35.60753
15227 | 1360395.0 | 2018-03-15 07:04 | 3000.0047 | 17 | 119 | -2.999987 | 2.952266 | 2.628155 | 2.499828 | 10.18057 | 8.888206 |  |  | -0.001621246 |  | 39.21713 | 35.57481
15228 | 1360515.0 | 2018-03-15 07:06 | 3120.0025 | 17 | 119 | -2.999972 | 2.52205 | 2.628155 | 2.599815 | 10.18057 | 9.168818 |  |  | -0.01044464 |  | 39.90231 | 35.57507
15229 | 1360546.4 | 2018-03-15 07:06 | 3151.3884 | 17 | 119 | -2.999969 | 1.999679 | 2.628155 | 2.625979 | 10.18057 | 9.229307 |  |  | -0.007852583 |  | 40.10398 | 35.55101
15230 | 1360546.4 | 2018-03-15 07:06 | 0.0103 | 18 | 120 | -2.999945 | 1.997661 | 0 | 8.083181e-06 | 0 | 1.614745e-05 |  |  | -0.007850667 |  | 40.10386 | 35.58063
15231 | 1360666.5 | 2018-03-15 07:08 | 120.0017 | 14 | 120 | 1.500057 | 3.225201 | 0.04999656 | 2.274873e-05 | 0.1504574 | 4.544185e-05 |  |  | 0.002061844 |  | 39.50714 | 35.53328
15232 | 1360786.5 | 2018-03-15 07:10 | 240.0034 | 14 | 120 | 1.500067 | 3.391607 | 0.09999468 | 2.274873e-05 | 0.3163313 | 4.544185e-05 |  |  | 0.001006126 |  | 38.53479 | 35.6427
15233 | 1360906.5 | 2018-03-15 07:12 | 360.0037 | 14 | 120 | 1.500072 | 3.47313 | 0.1499974 | 2.274873e-05 | 0.488268 | 4.544185e-05 |  |  | 0.0004138947 |  | 37.84171 | 35.6425
15234 | 1361026.5 | 2018-03-15 07:14 | 480.002 | 14 | 120 | 1.500107 | 3.520549 | 0.1999952 | 2.274873e-05 | 0.6631435 | 4.544185e-05 |  |  | 0.0003643036 |  | 37.47961 | 35.6427
15235 | 1361146.5 | 2018-03-15 07:16 | 600.0042 | 14 | 120 | 1.500071 | 3.549562 | 0.249992 | 2.274873e-05 | 0.84001 | 4.544185e-05 |  |  | 0.0001296997 |  | 37.20597 | 35.63874
15236 | 1361266.5 | 2018-03-15 07:18 | 720.0016 | 14 | 120 | 1.500053 | 3.566526 | 0.2999935 | 2.274873e-05 | 1.017923 | 4.544185e-05 |  |  | 0.0001306534 |  | 36.9178 | 35.67958
15237 | 1361386.5 | 2018-03-15 07:20 | 840.0037 | 14 | 120 | 1.500092 | 3.582765 | 0.3499947 | 2.274873e-05 | 1.196662 | 4.544185e-05 |  |  | 0.0001478195 |  | 36.719 | 35.62683
15238 | 1361506.5 | 2018-03-15 07:22 | 960.0019 | 14 | 120 | 1.500107 | 3.598901 | 0.399995 | 2.274873e-05 | 1.376203 | 4.544185e-05 |  |  | 0.0002155304 |  | 36.67318 | 35.64505
15239 | 1361626.5 | 2018-03-15 07:24 | 1080.0019 | 14 | 120 | 1.500063 | 3.616864 | 0.4499931 | 2.274873e-05 | 1.556576 | 4.544185e-05 |  |  | 0.0001993179 |  | 36.52432 | 35.73557
15240 | 1361746.5 | 2018-03-15 07:26 | 1200.0024 | 14 | 120 | 1.500084 | 3.638346 | 0.4999918 | 2.274873e-05 | 1.737941 | 4.544185e-05 |  |  | 0.0001487732 |  | 36.34536 | 35.75491
15241 | 1361866.5 | 2018-03-15 07:28 | 1320.0016 | 14 | 120 | 1.500107 | 3.659981 | 0.5499929 | 2.274873e-05 | 1.920414 | 4.544185e-05 |  |  | 0.0001621246 |  | 36.21268 | 35.71177
15242 | 1361986.5 | 2018-03-15 07:30 | 1440.002 | 14 | 120 | 1.500069 | 3.68049 | 0.5999898 | 2.274873e-05 | 2.103915 | 4.544185e-05 |  |  | 0.0001735687 |  | 36.16427 | 35.66277
15243 | 1362106.5 | 2018-03-15 07:32 | 1560.0001 | 14 | 120 | 1.500092 | 3.698749 | 0.6499901 | 2.274873e-05 | 2.288416 | 4.544185e-05 |  |  | 0.0001373291 |  | 36.10371 | 35.7386
15244 | 1362226.5 | 2018-03-15 07:34 | 1680.0064 | 14 | 120 | 1.500118 | 3.713517 | 0.699991 | 2.274873e-05 | 2.473737 | 4.544185e-05 |  |  | 8.964539e-05 |  | 36.03106 | 35.7598
15245 | 1362346.5 | 2018-03-15 07:36 | 1800.0031 | 14 | 120 | 1.500067 | 3.725285 | 0.749993 | 2.274873e-05 | 2.659726 | 4.544185e-05 |  |  | 6.389618e-05 |  | 36.00987 | 35.70526
15246 | 1362466.5 | 2018-03-15 07:38 | 1920.0039 | 14 | 120 | 1.500105 | 3.73576 | 0.7999922 | 2.274873e-05 | 2.846252 | 4.544185e-05 |  |  | 0.0001096725 |  | 35.88221 | 35.64459
15247 | 1362586.5 | 2018-03-15 07:40 | 2040.0002 | 14 | 120 | 1.500114 | 3.746357 | 0.8499859 | 2.274873e-05 | 3.033279 | 4.544185e-05 |  |  | 0.0001058578 |  | 36.06298 | 35.64902
15248 | 1362706.5 | 2018-03-15 07:42 | 2160.0033 | 14 | 120 | 1.500103 | 3.757516 | 0.8999901 | 2.274873e-05 | 3.220889 | 4.544185e-05 |  |  | 6.198883e-05 |  | 36.11023 | 35.67724
15249 | 1362826.5 | 2018-03-15 07:44 | 2280.0014 | 14 | 120 | 1.500015 | 3.769496 | 0.9499879 | 2.274873e-05 | 3.409053 | 4.544185e-05 |  |  | 6.67572e-05 |  | 36.24294 | 35.6917
15250 | 1362946.5 | 2018-03-15 07:46 | 2400.0021 | 14 | 120 | 1.500086 | 3.782496 | 0.9999838 | 2.274873e-05 | 3.597833 | 4.544185e-05 |  |  | 5.817413e-05 |  | 36.36304 | 35.72506
15251 | 1363066.5 | 2018-03-15 07:48 | 2520.0017 | 14 | 120 | 1.500092 | 3.796811 | 1.049984 | 2.274873e-05 | 3.787312 | 4.544185e-05 |  |  | 0.0001688004 |  | 36.38723 | 35.76847
15252 | 1363186.5 | 2018-03-15 07:50 | 2640.0039 | 14 | 120 | 1.500061 | 3.812412 | 1.099987 | 2.274873e-05 | 3.977547 | 4.544185e-05 |  |  | 9.250641e-05 |  | 36.45101 | 35.66373
15253 | 1363306.5 | 2018-03-15 07:52 | 2760.0032 | 14 | 120 | 1.500093 | 3.829445 | 1.149986 | 2.274873e-05 | 4.168586 | 4.544185e-05 |  |  | 0.0001525879 |  | 36.55895 | 35.64951
15254 | 1363426.5 | 2018-03-15 07:54 | 2880.0043 | 14 | 120 | 1.50008 | 3.847673 | 1.199986 | 2.274873e-05 | 4.36051 | 4.544185e-05 |  |  | 0.0001096725 |  | 36.65875 | 35.73068
15255 | 1363546.5 | 2018-03-15 07:56 | 3000.0033 | 14 | 120 | 1.50013 | 3.866711 | 1.24999 | 2.274873e-05 | 4.553382 | 4.544185e-05 |  |  | 0.0001869202 |  | 36.6306 | 35.62778
15256 | 1363666.5 | 2018-03-15 07:58 | 3120.0031 | 14 | 120 | 1.500109 | 3.886054 | 1.299988 | 2.274873e-05 | 4.747195 | 4.544185e-05 |  |  | 0.0001544952 |  | 36.61711 | 35.59255
15257 | 1363786.5 | 2018-03-15 08:00 | 3240.0007 | 14 | 120 | 1.500122 | 3.905286 | 1.349985 | 2.274873e-05 | 4.941967 | 4.544185e-05 |  |  | 0.0001277924 |  | 36.77018 | 35.6572
15258 | 1363906.5 | 2018-03-15 08:02 | 3360.0044 | 14 | 120 | 1.500107 | 3.923858 | 1.399993 | 2.274873e-05 | 5.137731 | 4.544185e-05 |  |  | 0.000164032 |  | 36.78038 | 35.691
15259 | 1364026.5 | 2018-03-15 08:04 | 3480.001 | 14 | 120 | 1.500097 | 3.941652 | 1.449988 | 2.274873e-05 | 5.334351 | 4.544185e-05 |  |  | 0.0001792908 |  | 36.84875 | 35.71738
15260 | 1364146.5 | 2018-03-15 08:06 | 3600.0039 | 14 | 120 | 1.500099 | 3.958781 | 1.499991 | 2.274873e-05 | 5.531878 | 4.544185e-05 |  |  | 0.0001363754 |  | 36.76435 | 35.64883
15261 | 1364266.5 | 2018-03-15 08:08 | 3720.0021 | 14 | 120 | 1.500092 | 3.975254 | 1.549993 | 2.274873e-05 | 5.730241 | 4.544185e-05 |  |  | 8.201599e-05 |  | 36.72411 | 35.71671
15262 | 1364386.5 | 2018-03-15 08:10 | 3840.0036 | 14 | 120 | 1.500101 | 3.990783 | 1.599993 | 2.274873e-05 | 5.929394 | 4.544185e-05 |  |  | 0.0001039505 |  | 36.6411 | 35.71396
15263 | 1364506.5 | 2018-03-15 08:12 | 3960.001 | 14 | 120 | 1.500084 | 4.00552 | 1.649992 | 2.274873e-05 | 6.129301 | 4.544185e-05 |  |  | 0.0001516342 |  | 36.57317 | 35.74332
15264 | 1364626.5 | 2018-03-15 08:14 | 4080.0031 | 14 | 120 | 1.500044 | 4.019922 | 1.699993 | 2.274873e-05 | 6.329938 | 4.544185e-05 |  |  | 0.0001192093 |  | 36.42773 | 35.69807
15265 | 1364746.5 | 2018-03-15 08:16 | 4200.0013 | 14 | 120 | 1.500042 | 4.034502 | 1.749988 | 2.274873e-05 | 6.531278 | 4.544185e-05 |  |  | 0.0001029968 |  | 36.34161 | 35.68849
15266 | 1364866.5 | 2018-03-15 08:18 | 4320.0019 | 14 | 120 | 1.500069 | 4.049798 | 1.79999 | 2.274873e-05 | 6.733387 | 4.544185e-05 |  |  | 0.0001516342 |  | 36.39908 | 35.68945
15267 | 1364986.5 | 2018-03-15 08:20 | 4440.0041 | 14 | 120 | 1.500061 | 4.06624 | 1.849989 | 2.274873e-05 | 6.93628 | 4.544185e-05 |  |  | 0.0001173019 |  | 36.35584 | 35.71881
15268 | 1365106.5 | 2018-03-15 08:22 | 4560.0023 | 14 | 120 | 1.50005 | 4.084022 | 1.899985 | 2.274873e-05 | 7.140013 | 4.544185e-05 |  |  | 0.000166893 |  | 36.38515 | 35.69693
15269 | 1365226.5 | 2018-03-15 08:24 | 4680.0006 | 14 | 120 | 1.50004 | 4.103084 | 1.949981 | 2.274873e-05 | 7.344669 | 4.544185e-05 |  |  | 0.0001382828 |  | 36.31768 | 35.67968
15270 | 1365346.5 | 2018-03-15 08:26 | 4800.0013 | 14 | 120 | 1.500048 | 4.123145 | 1.999981 | 2.274873e-05 | 7.550322 | 4.544185e-05 |  |  | 0.0002059937 |  | 36.28672 | 35.68457
15271 | 1365466.5 | 2018-03-15 08:28 | 4920.0004 | 14 | 120 | 1.500061 | 4.143381 | 2.049982 | 2.274873e-05 | 7.756989 | 4.544185e-05 |  |  | 0.00020504 |  | 36.33697 | 35.67875
15272 | 1365586.5 | 2018-03-15 08:30 | 5040.0024 | 14 | 120 | 1.500038 | 4.162857 | 2.099984 | 2.274873e-05 | 7.964656 | 4.544185e-05 |  |  | 0.0001449585 |  | 36.28112 | 35.61786
15273 | 1365706.5 | 2018-03-15 08:32 | 5160.0029 | 14 | 120 | 1.500042 | 4.180364 | 2.149979 | 2.274873e-05 | 8.173228 | 4.544185e-05 |  |  | 0.0001134872 |  | 36.27877 | 35.62949
15274 | 1365826.5 | 2018-03-15 08:34 | 5280.0028 | 14 | 120 | 1.500065 | 4.194294 | 2.19998 | 2.274873e-05 | 8.382621 | 4.544185e-05 |  |  | 0.0001001358 |  | 36.29461 | 35.71952
15275 | 1365892.0 | 2018-03-15 08:35 | 5345.4691 | 14 | 120 | 1.500063 | 4.200003 | 2.227256 | 2.274873e-05 | 8.497102 | 4.544185e-05 |  |  | 6.614086e-05 |  | 36.24363 | 35.60518
15276 | 1366012.0 | 2018-03-15 08:37 | 120.0036 | 15 | 120 | 1.396345 | 4.200408 | 2.275471 | 2.274873e-05 | 8.699623 | 4.544185e-05 |  |  | 3.814697e-06 |  | 36.28716 | 35.56831
15277 | 1366132.0 | 2018-03-15 08:39 | 240.0016 | 15 | 120 | 1.312641 | 4.200342 | 2.32059 | 2.274873e-05 | 8.889142 | 4.544185e-05 |  |  | -4.291534e-05 |  | 36.32721 | 35.59351
15278 | 1366252.0 | 2018-03-15 08:41 | 360.0022 | 15 | 120 | 1.231253 | 4.200358 | 2.362997 | 2.274873e-05 | 9.067265 | 4.544185e-05 |  |  | -2.861023e-05 |  | 36.30974 | 35.62666
15279 | 1366372.0 | 2018-03-15 08:43 | 480.0021 | 15 | 120 | 1.146744 | 4.200373 | 2.402647 | 2.274873e-05 | 9.233809 | 4.544185e-05 |  |  | -1.907349e-05 |  | 36.2611 | 35.63598
15280 | 1366492.0 | 2018-03-15 08:45 | 600.0011 | 15 | 120 | 1.05481 | 4.200376 | 2.439362 | 2.274873e-05 | 9.388025 | 4.544185e-05 |  |  | -2.95639e-05 |  | 36.18798 | 35.6997
15281 | 1366612.0 | 2018-03-15 08:47 | 720.0019 | 15 | 120 | 0.9559574 | 4.200377 | 2.47291 | 2.274873e-05 | 9.528942 | 4.544185e-05 |  |  | -1.621246e-05 |  | 36.08973 | 35.68475
15282 | 1366732.0 | 2018-03-15 08:49 | 840.0002 | 15 | 120 | 0.8508148 | 4.200368 | 2.503042 | 2.274873e-05 | 9.655506 | 4.544185e-05 |  |  | -8.583069e-06 |  | 36.06017 | 35.64838
15283 | 1366852.0 | 2018-03-15 08:51 | 960.0029 | 15 | 120 | 0.7413273 | 4.200358 | 2.529584 | 2.274873e-05 | 9.766993 | 4.544185e-05 |  |  | -4.577637e-05 |  | 35.94653 | 35.64586
15284 | 1366972.0 | 2018-03-15 08:53 | 1080.001 | 15 | 120 | 0.6331806 | 4.200362 | 2.552487 | 2.274873e-05 | 9.863196 | 4.544185e-05 |  |  | -2.95639e-05 |  | 35.82189 | 35.5798
15285 | 1367092.0 | 2018-03-15 08:55 | 1200.0027 | 15 | 120 | 0.5302734375 | 4.20035 | 2.571856 | 2.274873e-05 | 9.944551 | 4.544185e-05 |  |  | 1.144409e-05 |  | 35.76762 | 35.63208
15286 | 1367212.0 | 2018-03-15 08:57 | 1320.003 | 15 | 120 | 0.4370823 | 4.200347 | 2.587945 | 2.274873e-05 | 10.01213 | 4.544185e-05 |  |  | 2.288818e-05 |  | 35.72541 | 35.60291
15287 | 1367332.0 | 2018-03-15 08:59 | 1440.0021 | 15 | 120 | 0.356226 | 4.200414 | 2.601124 | 2.274873e-05 | 10.06749 | 4.544185e-05 |  |  | 1.144409e-05 |  | 35.7019 | 35.68739
15288 | 1367452.0 | 2018-03-15 09:01 | 1560.0035 | 15 | 120 | 0.2878151 | 4.200397 | 2.611817 | 2.274873e-05 | 10.1124 | 4.544185e-05 |  |  | 4.673004e-05 |  | 35.54206 | 35.68884
15289 | 1367572.0 | 2018-03-15 09:03 | 1680.0017 | 15 | 120 | 0.2319279 | 4.200352 | 2.620443 | 2.274873e-05 | 10.14863 | 4.544185e-05 |  |  | 1.335144e-05 |  | 35.44833 | 35.64153
15290 | 1367692.0 | 2018-03-15 09:05 | 1800.0047 | 15 | 120 | 0.186367 | 4.200369 | 2.627387 | 2.274873e-05 | 10.1778 | 4.544185e-05 |  |  | 1.144409e-05 |  | 35.33524 | 35.59974
15291 | 1367692.0 | 2018-03-15 09:05 | 1800.0117 | 15 | 120 | 0.1863594 | 4.200369 | 2.627388 | 2.274873e-05 | 10.17781 | 4.544185e-05 |  |  | 1.144359e-05 |  | 35.33524 | 35.59976
15292 | 1368292.0 | 2018-03-15 09:15 | 600.0009 | 16 | 120 | 0 | 4.176759 | 2.627388 | 2.274873e-05 | 10.17781 | 4.544185e-05 |  |  | -3.147125e-05 |  | 35.15813 | 35.59296
15293 | 1368292.0 | 2018-03-15 09:15 | 600.0031 | 16 | 120 | 0 | 4.176759 | 2.627388 | 2.274873e-05 | 10.17781 | 4.544185e-05 |  |  | -3.147506e-05 |  | 35.15814 | 35.59296
15294 | 1368412.1 | 2018-03-15 09:17 | 120.0001 | 17 | 120 | -3.000014 | 3.90579 | 2.627388 | 0.1000054 | 10.17781 | 0.3930298 |  |  | -0.0002393723 |  | 35.57235 | 35.61863
15295 | 1368532.1 | 2018-03-15 09:19 | 240.0021 | 17 | 120 | -3.000002 | 3.883996 | 2.627388 | 0.2000051 | 10.17781 | 0.7824159 |  |  | -0.0001792908 |  | 35.86758 | 35.59974
15296 | 1368652.1 | 2018-03-15 09:21 | 360.0023 | 17 | 120 | -2.999969 | 3.867208 | 2.627388 | 0.2999995 | 10.17781 | 1.169957 |  |  | -0.0001401901 |  | 36.25792 | 35.69794
15297 | 1368772.1 | 2018-03-15 09:23 | 480.0009 | 17 | 120 | -2.999962 | 3.847258 | 2.627388 | 0.3999851 | 10.17781 | 1.555678 |  |  | -0.0002231598 |  | 36.63537 | 35.58375
15298 | 1368892.1 | 2018-03-15 09:25 | 600.0018 | 17 | 120 | -2.999926 | 3.818179 | 2.627388 | 0.4999811 | 10.17781 | 1.939026 |  |  | -0.0002851486 |  | 36.88679 | 35.63065
15299 | 1369012.1 | 2018-03-15 09:27 | 720.0024 | 17 | 120 | -2.99999 | 3.780963 | 2.627388 | 0.5999737 | 10.17781 | 2.318995 |  |  | -0.0003538132 |  | 37.13502 | 35.66451
15300 | 1369132.1 | 2018-03-15 09:29 | 840.002 | 17 | 120 | -2.999962 | 3.742986 | 2.627388 | 0.6999695 | 10.17781 | 2.695154 |  |  | -0.0002946854 |  | 37.21469 | 35.58961
15301 | 1369252.1 | 2018-03-15 09:31 | 960.0037 | 17 | 120 | -2.999947 | 3.709198 | 2.627388 | 0.7999607 | 10.17781 | 3.06769 |  |  | -0.0002527237 |  | 37.3617 | 35.62668
15302 | 1369372.1 | 2018-03-15 09:33 | 1080.0026 | 17 | 120 | -2.99989 | 3.679119 | 2.627388 | 0.8999442 | 10.17781 | 3.437027 |  |  | -0.0002918243 |  | 37.34935 | 35.52859
15303 | 1369492.1 | 2018-03-15 09:35 | 1200.0013 | 17 | 120 | -2.999953 | 3.649599 | 2.627388 | 0.9999472 | 10.17781 | 3.803488 |  |  | -0.0002670288 |  | 37.54925 | 35.52713
15304 | 1369612.1 | 2018-03-15 09:37 | 1320.0045 | 17 | 120 | -2.999945 | 3.617752 | 2.627388 | 1.09994 | 10.17781 | 4.166859 |  |  | -0.0002412796 |  | 37.61962 | 35.62
15305 | 1369732.1 | 2018-03-15 09:39 | 1440.0034 | 17 | 120 | -2.999976 | 3.58255 | 2.627388 | 1.199927 | 10.17781 | 4.526852 |  |  | -0.0002803802 |  | 37.62915 | 35.69699
15306 | 1369852.1 | 2018-03-15 09:41 | 1560.0016 | 17 | 120 | -2.999968 | 3.544714 | 2.627388 | 1.299917 | 10.17781 | 4.883197 |  |  | -0.0003547668 |  | 37.56718 | 35.60881
15307 | 1369972.1 | 2018-03-15 09:43 | 1680.0013 | 17 | 120 | -2.999969 | 3.506222 | 2.627388 | 1.399913 | 10.17781 | 5.235723 |  |  | -0.0003042221 |  | 37.56832 | 35.62399
15308 | 1370092.1 | 2018-03-15 09:45 | 1800.0036 | 17 | 120 | -2.999985 | 3.470097 | 2.627388 | 1.49991 | 10.17781 | 5.584495 |  |  | -0.0003051758 |  | 37.56648 | 35.76186
15309 | 1370212.1 | 2018-03-15 09:47 | 1920.0021 | 17 | 120 | -2.999966 | 3.438396 | 2.627388 | 1.599904 | 10.17781 | 5.929865 |  |  | -0.0002336502 |  | 37.48172 | 35.64592
15310 | 1370332.1 | 2018-03-15 09:49 | 2040 | 17 | 120 | -2.999968 | 3.41038 | 2.627388 | 1.699886 | 10.17781 | 6.27222 |  |  | -0.0002298355 |  | 37.50379 | 35.62492
15311 | 1370452.1 | 2018-03-15 09:51 | 2160.0005 | 17 | 120 | -2.999987 | 3.384171 | 2.627388 | 1.799879 | 10.17781 | 6.611921 |  |  | -0.0002317429 |  | 37.57551 | 35.55982
15312 | 1370572.1 | 2018-03-15 09:53 | 2280.0027 | 17 | 120 | -2.999987 | 3.357744 | 2.627388 | 1.899872 | 10.17781 | 6.949006 |  |  | -0.0002374649 |  | 37.74936 | 35.49421
15313 | 1370692.1 | 2018-03-15 09:55 | 2400.0034 | 17 | 120 | -2.999966 | 3.328255 | 2.627388 | 1.999867 | 10.17781 | 7.283327 |  |  | -0.0002803802 |  | 38.06371 | 35.61647
15314 | 1370812.1 | 2018-03-15 09:57 | 2520.0024 | 17 | 120 | -2.999997 | 3.296389 | 2.627388 | 2.09986 | 10.17781 | 7.614529 |  |  | -0.0002851486 |  | 38.33684 | 35.53643
15315 | 1370932.1 | 2018-03-15 09:59 | 2640.0007 | 17 | 120 | -2.999955 | 3.26113 | 2.627388 | 2.199845 | 10.17781 | 7.942432 |  |  | -0.0003347397 |  | 38.36351 | 35.6559
15316 | 1371052.1 | 2018-03-15 10:01 | 2760.0043 | 17 | 120 | -2.999997 | 3.214561 | 2.627388 | 2.299848 | 10.17781 | 8.266363 |  |  | -0.0005102158 |  | 38.52272 | 35.57447
15317 | 1371172.1 | 2018-03-15 10:03 | 2880.0026 | 17 | 120 | -2.999959 | 3.122443 | 2.627388 | 2.399844 | 10.17781 | 8.583879 |  |  | -0.001146317 |  | 38.89563 | 35.65567
15318 | 1371292.1 | 2018-03-15 10:05 | 3000.0039 | 17 | 120 | -2.999972 | 2.951125 | 2.627388 | 2.499833 | 10.17781 | 8.88798 |  |  | -0.001666069 |  | 39.24305 | 35.56558
15319 | 1371412.1 | 2018-03-15 10:07 | 3120.0001 | 17 | 120 | -3.000002 | 2.512897 | 2.627388 | 2.59983 | 10.17781 | 9.168318 |  |  | -0.01061153 |  | 39.90228 | 35.65493
15320 | 1371442.5 | 2018-03-15 10:08 | 3150.426 | 17 | 120 | -2.99998 | 1.999929 | 2.627388 | 2.625177 | 10.17781 | 9.226772 |  |  | -0.008052633 |  | 40.12962 | 35.6428
15321 | 1371442.5 | 2018-03-15 10:08 | 0.0103 | 18 | 121 | -3.000145 | 1.997826 | 0 | 1.999871e-06 | 0 | 3.996614e-06 |  |  | -0.00805069 |  | 40.1295 | 35.64283
15322 | 1371562.6 | 2018-03-15 10:10 | 120.0027 | 14 | 121 | 1.500067 | 3.2254 | 0.04999834 | 2.133382e-05 | 0.1504722 | 4.262049e-05 |  |  | 0.002043724 |  | 39.49425 | 35.6302
15323 | 1371682.6 | 2018-03-15 10:12 | 240.001 | 14 | 121 | 1.500093 | 3.391828 | 0.09999762 | 2.133382e-05 | 0.3163593 | 4.262049e-05 |  |  | 0.001005173 |  | 38.32059 | 35.53104
15324 | 1371802.6 | 2018-03-15 10:14 | 360.0007 | 14 | 121 | 1.500114 | 3.473315 | 0.1499974 | 2.133382e-05 | 0.4882948 | 4.262049e-05 |  |  | 0.0004549026 |  | 37.80548 | 35.54802
15325 | 1371922.6 | 2018-03-15 10:16 | 480.0031 | 14 | 121 | 1.500059 | 3.520791 | 0.1999975 | 2.133382e-05 | 0.6631881 | 4.262049e-05 |  |  | 0.0003480911 |  | 37.46563 | 35.6362
15326 | 1372042.6 | 2018-03-15 10:18 | 600.0021 | 14 | 121 | 1.500072 | 3.549706 | 0.2499982 | 2.133382e-05 | 0.8400766 | 4.262049e-05 |  |  | 0.0001764297 |  | 37.21013 | 35.66932
15327 | 1372162.6 | 2018-03-15 10:20 | 720.0026 | 14 | 121 | 1.500103 | 3.566623 | 0.2999987 | 2.133382e-05 | 1.017991 | 4.262049e-05 |  |  | 0.000120163 |  | 36.97357 | 35.64717
15328 | 1372282.6 | 2018-03-15 10:22 | 840.004 | 14 | 121 | 1.500111 | 3.582925 | 0.3499998 | 2.133382e-05 | 1.196736 | 4.262049e-05 |  |  | 0.0001659393 |  | 36.74154 | 35.67213
15329 | 1372402.6 | 2018-03-15 10:24 | 960.0005 | 14 | 121 | 1.50009 | 3.599033 | 0.3999973 | 2.133382e-05 | 1.376273 | 4.262049e-05 |  |  | 0.0001602173 |  | 36.61641 | 35.723
15330 | 1372522.6 | 2018-03-15 10:26 | 1080.0011 | 14 | 121 | 1.500113 | 3.616979 | 0.4499989 | 2.133382e-05 | 1.556665 | 4.262049e-05 |  |  | 0.0001354218 |  | 36.50429 | 35.66001
15331 | 1372642.6 | 2018-03-15 10:28 | 1200.0001 | 14 | 121 | 1.500082 | 3.638504 | 0.4999958 | 2.133382e-05 | 1.738031 | 4.262049e-05 |  |  | 0.0002059937 |  | 36.27459 | 35.70878
15332 | 1372762.6 | 2018-03-15 10:30 | 1320.0019 | 14 | 121 | 1.500128 | 3.660199 | 0.549996 | 2.133382e-05 | 1.920508 | 4.262049e-05 |  |  | 0.0001935959 |  | 36.16003 | 35.61871
15333 | 1372882.6 | 2018-03-15 10:32 | 1440.0039 | 14 | 121 | 1.500071 | 3.680664 | 0.5999964 | 2.133382e-05 | 2.104031 | 4.262049e-05 |  |  | 0.0001935959 |  | 36.0548 | 35.65909
15334 | 1373002.6 | 2018-03-15 10:34 | 1560.0003 | 14 | 121 | 1.50012 | 3.698861 | 0.6499942 | 2.133382e-05 | 2.288529 | 4.262049e-05 |  |  | 0.0001850128 |  | 36.05527 | 35.67446
15335 | 1373122.6 | 2018-03-15 10:36 | 1680.0026 | 14 | 121 | 1.500099 | 3.713633 | 0.6999999 | 2.133382e-05 | 2.473874 | 4.262049e-05 |  |  | 0.0001182556 |  | 36.02919 | 35.65651
15336 | 1373242.6 | 2018-03-15 10:38 | 1800 | 14 | 121 | 1.500118 | 3.725465 | 0.7499995 | 2.133382e-05 | 2.659861 | 4.262049e-05 |  |  | 0.0001153946 |  | 36.02732 | 35.68008
15337 | 1373362.6 | 2018-03-15 10:40 | 1920.0032 | 14 | 121 | 1.500103 | 3.735864 | 0.8 | 2.133382e-05 | 2.846396 | 4.262049e-05 |  |  | 8.869171e-05 |  | 36.00009 | 35.71997
15338 | 1373482.6 | 2018-03-15 10:42 | 2040.0019 | 14 | 121 | 1.500114 | 3.746486 | 0.8499991 | 2.133382e-05 | 3.033449 | 4.262049e-05 |  |  | 9.822845e-05 |  | 35.96862 | 35.61383
15339 | 1373602.6 | 2018-03-15 10:44 | 2160.0004 | 14 | 121 | 1.500086 | 3.757622 | 0.8999981 | 2.133382e-05 | 3.221046 | 4.262049e-05 |  |  | 5.340576e-05 |  | 36.16588 | 35.63224
15340 | 1373722.6 | 2018-03-15 10:46 | 2280.0002 | 14 | 121 | 1.500124 | 3.76965 | 0.9500018 | 2.133382e-05 | 3.409238 | 4.262049e-05 |  |  | 8.773804e-05 |  | 36.16864 | 35.68823
15341 | 1373842.6 | 2018-03-15 10:48 | 2400.0046 | 14 | 121 | 1.500065 | 3.782701 | 0.9999997 | 2.133382e-05 | 3.598034 | 4.262049e-05 |  |  | 0.0001335144 |  | 36.29857 | 35.65532
15342 | 1373962.6 | 2018-03-15 10:50 | 2520.0019 | 14 | 121 | 1.500088 | 3.797001 | 1.050002 | 2.133382e-05 | 3.787529 | 4.262049e-05 |  |  | 0.0001373291 |  | 36.37702 | 35.65113
15343 | 1374082.6 | 2018-03-15 10:52 | 2640.0009 | 14 | 121 | 1.500114 | 3.812634 | 1.099998 | 2.133382e-05 | 3.977748 | 4.262049e-05 |  |  | 0.0001430511 |  | 36.4126 | 35.59912
15344 | 1374202.6 | 2018-03-15 10:54 | 2760.0047 | 14 | 121 | 1.500107 | 3.829693 | 1.150001 | 2.133382e-05 | 4.168812 | 4.262049e-05 |  |  | 0.0001020432 |  | 36.5336 | 35.66116
15345 | 1374322.6 | 2018-03-15 10:56 | 2880.0013 | 14 | 121 | 1.500063 | 3.847917 | 1.2 | 2.133382e-05 | 4.360744 | 4.262049e-05 |  |  | 0.0001468658 |  | 36.6613 | 35.71996
15346 | 1374442.6 | 2018-03-15 10:58 | 3000.0039 | 14 | 121 | 1.500042 | 3.866951 | 1.249999 | 2.133382e-05 | 4.553607 | 4.262049e-05 |  |  | 0.0001583099 |  | 36.69969 | 35.71388
15347 | 1374562.6 | 2018-03-15 11:00 | 3120.001 | 14 | 121 | 1.500086 | 3.886347 | 1.299997 | 2.133382e-05 | 4.747432 | 4.262049e-05 |  |  | 0.0001964569 |  | 36.73339 | 35.67842
15348 | 1374682.6 | 2018-03-15 11:02 | 3240.0024 | 14 | 121 | 1.500124 | 3.905542 | 1.350001 | 2.133382e-05 | 4.942246 | 4.262049e-05 |  |  | 0.0001506805 |  | 36.73829 | 35.65532
15349 | 1374802.6 | 2018-03-15 11:04 | 3360.0038 | 14 | 121 | 1.500092 | 3.924146 | 1.4 | 2.133382e-05 | 5.137989 | 4.262049e-05 |  |  | 0.0001707077 |  | 36.76923 | 35.66839
15350 | 1374922.6 | 2018-03-15 11:06 | 3480.0003 | 14 | 121 | 1.500118 | 3.941921 | 1.449999 | 2.133382e-05 | 5.33464 | 4.262049e-05 |  |  | 0.0001735687 |  | 36.76712 | 35.68565
15351 | 1375042.6 | 2018-03-15 11:08 | 3600.001 | 14 | 121 | 1.500097 | 3.959021 | 1.499999 | 2.133382e-05 | 5.532164 | 4.262049e-05 |  |  | 0.0001268387 |  | 36.8069 | 35.66513
15352 | 1375162.6 | 2018-03-15 11:10 | 3720.0019 | 14 | 121 | 1.500107 | 3.97552 | 1.549999 | 2.133382e-05 | 5.730531 | 4.262049e-05 |  |  | 0.0001678467 |  | 36.722 | 35.68289
15353 | 1375282.6 | 2018-03-15 11:12 | 3840.0029 | 14 | 121 | 1.500103 | 3.990953 | 1.6 | 2.133382e-05 | 5.929702 | 4.262049e-05 |  |  | 0.0001173019 |  | 36.51663 | 35.6334
15354 | 1375402.6 | 2018-03-15 11:14 | 3960.0005 | 14 | 121 | 1.500082 | 4.00567 | 1.649999 | 2.133382e-05 | 6.129613 | 4.262049e-05 |  |  | 9.727478e-05 |  | 36.52547 | 35.61917
15355 | 1375522.6 | 2018-03-15 11:16 | 4080.0002 | 14 | 121 | 1.50013 | 4.020071 | 1.699999 | 2.133382e-05 | 6.330262 | 4.262049e-05 |  |  | 0.0001459122 |  | 36.45124 | 35.6474
15356 | 1375642.6 | 2018-03-15 11:18 | 4200.0011 | 14 | 121 | 1.500109 | 4.034673 | 1.75 | 2.133382e-05 | 6.531634 | 4.262049e-05 |  |  | 0.0001497269 |  | 36.38512 | 35.67331
15357 | 1375762.6 | 2018-03-15 11:20 | 4320.0021 | 14 | 121 | 1.500092 | 4.049993 | 1.800001 | 2.133382e-05 | 6.733752 | 4.262049e-05 |  |  | 0.0001029968 |  | 36.35699 | 35.64883
15358 | 1375882.6 | 2018-03-15 11:22 | 4440.0043 | 14 | 121 | 1.500076 | 4.066485 | 1.85 | 2.133382e-05 | 6.936653 | 4.262049e-05 |  |  | 0.0001449585 |  | 36.31905 | 35.6789
15359 | 1376002.6 | 2018-03-15 11:24 | 4560.002 | 14 | 121 | 1.500122 | 4.084284 | 1.899997 | 2.133382e-05 | 7.140405 | 4.262049e-05 |  |  | 0.0001745224 |  | 36.20149 | 35.63924
15360 | 1376122.6 | 2018-03-15 11:26 | 4680.0032 | 14 | 121 | 1.500101 | 4.103385 | 1.950002 | 2.133382e-05 | 7.345111 | 4.262049e-05 |  |  | 0.0001573563 |  | 36.21642 | 35.59912
15361 | 1376242.6 | 2018-03-15 11:28 | 4800.0045 | 14 | 121 | 1.500093 | 4.123459 | 2.000001 | 2.133382e-05 | 7.550776 | 4.262049e-05 |  |  | 0.0002098083 |  | 36.23991 | 35.65136
15362 | 1376362.6 | 2018-03-15 11:30 | 4920.0035 | 14 | 121 | 1.500082 | 4.143701 | 2.050003 | 2.133382e-05 | 7.757463 | 4.262049e-05 |  |  | 0.0001859665 |  | 36.25366 | 35.60167
15363 | 1376482.6 | 2018-03-15 11:32 | 5040.0003 | 14 | 121 | 1.50012 | 4.163187 | 2.100003 | 2.133382e-05 | 7.965138 | 4.262049e-05 |  |  | 0.0001974106 |  | 36.20499 | 35.56197
15364 | 1376602.6 | 2018-03-15 11:34 | 5160.0007 | 14 | 121 | 1.500124 | 4.180642 | 2.150002 | 2.133382e-05 | 8.173744 | 4.262049e-05 |  |  | 0.0001850128 |  | 36.31162 | 35.59558
15365 | 1376722.6 | 2018-03-15 11:36 | 5280.0013 | 14 | 121 | 1.500158 | 4.194471 | 2.2 | 2.133382e-05 | 8.38313 | 4.262049e-05 |  |  | 5.435944e-05 |  | 36.27718 | 35.6117
15366 | 1376786.2 | 2018-03-15 11:37 | 5343.5371 | 14 | 121 | 1.500107 | 4.200002 | 2.226475 | 2.133382e-05 | 8.494256 | 4.262049e-05 |  |  | 3.389358e-05 |  | 36.31815 | 35.61682
15367 | 1376906.2 | 2018-03-15 11:39 | 120.0031 | 15 | 121 | 1.396124 | 4.200359 | 2.27468 | 2.133382e-05 | 8.696731 | 4.262049e-05 |  |  | -4.768372e-06 |  | 36.3093 | 35.67329
15368 | 1377026.2 | 2018-03-15 11:41 | 240.0033 | 15 | 121 | 1.311932 | 4.200311 | 2.319792 | 2.133382e-05 | 8.886219 | 4.262049e-05 |  |  | -6.103515625e-05 |  | 36.28045 | 35.60469
15369 | 1377146.2 | 2018-03-15 11:43 | 360.0043 | 15 | 121 | 1.231358 | 4.200372 | 2.362194 | 2.133382e-05 | 9.064322 | 4.262049e-05 |  |  | 1.430511e-05 |  | 36.2716 | 35.65437
15370 | 1377266.2 | 2018-03-15 11:45 | 480.0062 | 15 | 121 | 1.145954 | 4.200329 | 2.401835 | 2.133382e-05 | 9.23083 | 4.262049e-05 |  |  | -9.536743e-06 |  | 36.28348 | 35.65974
15371 | 1377386.2 | 2018-03-15 11:47 | 600.0015 | 15 | 121 | 1.054735 | 4.200332 | 2.438541 | 2.133382e-05 | 9.385008 | 4.262049e-05 |  |  | -3.433228e-05 |  | 36.24015 | 35.70173
15372 | 1377506.2 | 2018-03-15 11:49 | 720.0009 | 15 | 121 | 0.9563866 | 4.200362 | 2.472081 | 2.133382e-05 | 9.525887 | 4.262049e-05 |  |  | 1.144409e-05 |  | 36.10628 | 35.5802
15373 | 1377626.2 | 2018-03-15 11:51 | 840.0008 | 15 | 121 | 0.8506413 | 4.200349 | 2.502202 | 2.133382e-05 | 9.652404 | 4.262049e-05 |  |  | -4.768372e-05 |  | 36.00708 | 35.63383
15374 | 1377746.2 | 2018-03-15 11:53 | 960.0029 | 15 | 121 | 0.7415276 | 4.200372 | 2.528738 | 2.133382e-05 | 9.763865 | 4.262049e-05 |  |  | -2.479553e-05 |  | 35.9799 | 35.58413
15375 | 1377866.2 | 2018-03-15 11:55 | 1080.0023 | 15 | 121 | 0.6326141 | 4.200372 | 2.551632 | 2.133382e-05 | 9.860028 | 4.262049e-05 |  |  | 9.536743e-07 |  | 35.92467 | 35.63129
15376 | 1377986.2 | 2018-03-15 11:57 | 1200.002 | 15 | 121 | 0.5297356 | 4.200357 | 2.570992 | 2.133382e-05 | 9.941351 | 4.262049e-05 |  |  | -2.861023e-06 |  | 35.7816 | 35.67141
15377 | 1378106.2 | 2018-03-15 11:59 | 1320.0032 | 15 | 121 | 0.437027 | 4.200353 | 2.587079 | 2.133382e-05 | 10.00892 | 4.262049e-05 |  |  | -6.866455e-05 |  | 35.7236 | 35.69356
15378 | 1378226.2 | 2018-03-15 12:01 | 1440.0016 | 15 | 121 | 0.3562355 | 4.200359 | 2.600262 | 2.133382e-05 | 10.06429 | 4.262049e-05 |  |  | 1.811981e-05 |  | 35.62105 | 35.66348
15379 | 1378346.2 | 2018-03-15 12:03 | 1560.0038 | 15 | 121 | 0.2880135 | 4.200378 | 2.61096 | 2.133382e-05 | 10.10923 | 4.262049e-05 |  |  | -2.765656e-05 |  | 35.52827 | 35.62661
15380 | 1378466.2 | 2018-03-15 12:05 | 1680.0026 | 15 | 121 | 0.2318954 | 4.200334 | 2.619589 | 2.133382e-05 | 10.14547 | 4.262049e-05 |  |  | -1.239777e-05 |  | 35.48143 | 35.64576
15381 | 1378586.2 | 2018-03-15 12:07 | 1800.0033 | 15 | 121 | 0.186945 | 4.200372 | 2.626537 | 2.133382e-05 | 10.17466 | 4.262049e-05 |  |  | 6.580353e-05 |  | 35.38485 | 35.62357
15382 | 1378586.2 | 2018-03-15 12:07 | 1800.0079 | 15 | 121 | 0.1869431 | 4.200376 | 2.626537 | 2.133382e-05 | 10.17466 | 4.262049e-05 |  |  | 6.580262e-05 |  | 35.38485 | 35.62354
15383 | 1379186.2 | 2018-03-15 12:17 | 600.0005 | 16 | 121 | 0 | 4.17667 | 2.626537 | 2.133382e-05 | 10.17466 | 4.262049e-05 |  |  | -5.245209e-05 |  | 35.18595 | 35.6068
15384 | 1379186.2 | 2018-03-15 12:17 | 600.0076 | 16 | 121 | 0 | 4.176681 | 2.626537 | 2.133382e-05 | 10.17466 | 4.262049e-05 |  |  | -5.24637e-05 |  | 35.18597 | 35.6068
15385 | 1379306.4 | 2018-03-15 12:19 | 120.0019 | 17 | 121 | -3.000027 | 3.905718 | 2.626537 | 0.1000081 | 10.17466 | 0.3930357 |  |  | -0.000248909 |  | 35.52619 | 35.65368
15386 | 1379426.4 | 2018-03-15 12:21 | 240.0002 | 17 | 121 | -2.999749 | 3.883978 | 2.626537 | 0.1999996 | 10.17466 | 0.7823839 |  |  | -0.0001382828 |  | 35.88669 | 35.64061
15387 | 1379546.4 | 2018-03-15 12:23 | 360.0012 | 17 | 121 | -3.000041 | 3.867164 | 2.626537 | 0.2999979 | 10.17466 | 1.169937 |  |  | -0.0001506805 |  | 36.25999 | 35.67352
15388 | 1379666.4 | 2018-03-15 12:25 | 480.0003 | 17 | 121 | -2.999995 | 3.847213 | 2.626537 | 0.3999858 | 10.17466 | 1.555663 |  |  | -0.0001926422 |  | 36.64999 | 35.65812
15389 | 1379786.4 | 2018-03-15 12:27 | 600.002 | 17 | 121 | -3.00002 | 3.817851 | 2.626537 | 0.4999903 | 10.17466 | 1.939018 |  |  | -0.0003118515 |  | 36.88877 | 35.62614
15390 | 1379906.4 | 2018-03-15 12:29 | 720.0007 | 17 | 121 | -2.999983 | 3.780556 | 2.626537 | 0.599984 | 10.17466 | 2.318952 |  |  | -0.0003204346 |  | 37.0975 | 35.63268
15391 | 1380026.4 | 2018-03-15 12:31 | 840.0029 | 17 | 121 | -2.999983 | 3.742655 | 2.626537 | 0.6999787 | 10.17466 | 2.695069 |  |  | -0.0003271103 |  | 37.18536 | 35.62125
15392 | 1380146.4 | 2018-03-15 12:33 | 960.0013 | 17 | 121 | -2.999962 | 3.708836 | 2.626537 | 0.7999647 | 10.17466 | 3.067553 |  |  | -0.0002498627 |  | 37.42624 | 35.62661
15393 | 1380266.4 | 2018-03-15 12:35 | 1080.0011 | 17 | 121 | -2.999983 | 3.678812 | 2.626537 | 0.8999614 | 10.17466 | 3.436906 |  |  | -0.0002593994 |  | 37.50682 | 35.66699
15394 | 1380386.4 | 2018-03-15 12:37 | 1200.0031 | 17 | 121 | -2.999985 | 3.649323 | 2.626537 | 0.9999613 | 10.17466 | 3.803324 |  |  | -0.0003042221 |  | 37.49542 | 35.65508
15395 | 1380506.4 | 2018-03-15 12:39 | 1320.002 | 17 | 121 | -2.999968 | 3.617395 | 2.626537 | 1.099957 | 10.17466 | 4.166672 |  |  | -0.0002880096 |  | 37.56507 | 35.63456
15396 | 1380626.4 | 2018-03-15 12:41 | 1440.0026 | 17 | 121 | -2.999974 | 3.582151 | 2.626537 | 1.199949 | 10.17466 | 4.526649 |  |  | -0.0003356934 |  | 37.6389 | 35.66161
15397 | 1380746.4 | 2018-03-15 12:43 | 1560.0008 | 17 | 121 | -2.999964 | 3.544294 | 2.626537 | 1.299942 | 10.17466 | 4.882962 |  |  | -0.0003671646 |  | 37.61802 | 35.57156
15398 | 1380866.4 | 2018-03-15 12:45 | 1680.0033 | 17 | 121 | -2.999989 | 3.505812 | 2.626537 | 1.399929 | 10.17466 | 5.235416 |  |  | -0.0003118515 |  | 37.55741 | 35.65485
15399 | 1380986.4 | 2018-03-15 12:47 | 1800.0028 | 17 | 121 | -3.00002 | 3.469721 | 2.626537 | 1.499925 | 10.17466 | 5.584148 |  |  | -0.0002622604 |  | 37.51726 | 35.63268
15400 | 1381106.4 | 2018-03-15 12:49 | 1920.0042 | 17 | 121 | -2.999993 | 3.438083 | 2.626537 | 1.599913 | 10.17466 | 5.929459 |  |  | -0.0002613068 |  | 37.42533 | 35.62104
15401 | 1381226.4 | 2018-03-15 12:51 | 2040.0025 | 17 | 121 | -3.000025 | 3.410087 | 2.626537 | 1.699909 | 10.17466 | 6.27183 |  |  | -0.0002298355 |  | 37.57091 | 35.70923
15402 | 1381346.4 | 2018-03-15 12:53 | 2160.0023 | 17 | 121 | -2.999959 | 3.383904 | 2.626537 | 1.799895 | 10.17466 | 6.611476 |  |  | -0.0001888275 |  | 37.62849 | 35.6278
15403 | 1381466.4 | 2018-03-15 12:55 | 2280.0021 | 17 | 121 | -2.999957 | 3.357417 | 2.626537 | 1.89989 | 10.17466 | 6.948538 |  |  | -0.0002002716 |  | 37.83061 | 35.71599
15404 | 1381586.4 | 2018-03-15 12:57 | 2400.0042 | 17 | 121 | -2.999945 | 3.327901 | 2.626537 | 1.999886 | 10.17466 | 7.282828 |  |  | -0.0002450943 |  | 38.12265 | 35.66021
15405 | 1381706.4 | 2018-03-15 12:59 | 2520.0003 | 17 | 121 | -2.999976 | 3.296021 | 2.626537 | 2.099872 | 10.17466 | 7.613974 |  |  | -0.0002613068 |  | 38.34219 | 35.64109
15406 | 1381826.4 | 2018-03-15 13:01 | 2640.0034 | 17 | 121 | -2.999983 | 3.260675 | 2.626537 | 2.199865 | 10.17466 | 7.94186 |  |  | -0.0003490448 |  | 38.43536 | 35.67793
15407 | 1381946.4 | 2018-03-15 13:03 | 2760.0005 | 17 | 121 | -2.999968 | 3.213876 | 2.626537 | 2.299857 | 10.17466 | 8.265699 |  |  | -0.0005455017 |  | 38.5007 | 35.60189
15408 | 1382066.4 | 2018-03-15 13:05 | 2880.0029 | 17 | 121 | -2.999953 | 3.120656 | 2.626537 | 2.39986 | 10.17466 | 8.583123 |  |  | -0.00118351 |  | 38.93316 | 35.68236
15409 | 1382186.4 | 2018-03-15 13:07 | 3000.0035 | 17 | 121 | -2.999962 | 2.948429 | 2.626537 | 2.499852 | 10.17466 | 8.887 |  |  | -0.001655579 |  | 39.3259 | 35.64037
15410 | 1382306.4 | 2018-03-15 13:09 | 3120.0032 | 17 | 121 | -2.999898 | 2.492568 | 2.626537 | 2.599845 | 10.17466 | 9.166639 |  |  | -0.0109148 |  | 39.88984 | 35.63504
15411 | 1382334.8 | 2018-03-15 13:09 | 3148.4596 | 17 | 121 | -2.999929 | 1.999837 | 2.626537 | 2.623553 | 10.17466 | 9.220995 |  |  | -0.008433282 |  | 40.27539 | 35.62872
15412 | 1382334.7 | 2018-03-15 13:09 | 0.0087 | 18 | 122 | -2.999831 | 1.997708 | 0 | 6.916539e-06 | 0 | 1.381954e-05 |  |  | -0.008431398 |  | 40.27524 | 35.62476
15413 | 1382454.9 | 2018-03-15 13:11 | 120.0013 | 14 | 122 | 1.500084 | 3.225528 | 0.04999818 | 1.958164e-05 | 0.1504763 | 3.91201e-05 |  |  | 0.002035141 |  | 39.48785 | 35.66464
15414 | 1382574.9 | 2018-03-15 13:13 | 240.0014 | 14 | 122 | 1.500084 | 3.391973 | 0.09999777 | 1.958164e-05 | 0.3163726 | 3.91201e-05 |  |  | 0.001040459 |  | 38.48542 | 35.65437
15415 | 1382694.9 | 2018-03-15 13:15 | 360.0009 | 14 | 122 | 1.500072 | 3.473497 | 0.1499932 | 1.958164e-05 | 0.4883019 | 3.91201e-05 |  |  | 0.0004720688 |  | 37.8039 | 35.6896
15416 | 1382814.9 | 2018-03-15 13:17 | 480.0015 | 14 | 122 | 1.500093 | 3.520957 | 0.199997 | 1.958164e-05 | 0.6632178 | 3.91201e-05 |  |  | 0.0003566742 |  | 37.43853 | 35.67656
15417 | 1382934.9 | 2018-03-15 13:19 | 600.0007 | 14 | 122 | 1.500023 | 3.549826 | 0.2499944 | 1.958164e-05 | 0.8401023 | 3.91201e-05 |  |  | 0.0001688004 |  | 37.17672 | 35.7106
15418 | 1383054.9 | 2018-03-15 13:21 | 720.0019 | 14 | 122 | 1.500044 | 3.56675 | 0.2999937 | 1.958164e-05 | 1.01802 | 3.91201e-05 |  |  | 0.0001354218 |  | 36.99664 | 35.6826
15419 | 1383174.9 | 2018-03-15 13:23 | 840.0025 | 14 | 122 | 1.500059 | 3.582994 | 0.3499928 | 1.958164e-05 | 1.196763 | 3.91201e-05 |  |  | 0.0001182556 |  | 36.7839 | 35.71435
15420 | 1383294.9 | 2018-03-15 13:25 | 960.0009 | 14 | 122 | 1.500032 | 3.599166 | 0.3999895 | 1.958164e-05 | 1.376304 | 3.91201e-05 |  |  | 0.0001773834 |  | 36.57106 | 35.69732
15421 | 1383414.9 | 2018-03-15 13:27 | 1080.002 | 14 | 122 | 1.500063 | 3.617149 | 0.4499916 | 1.958164e-05 | 1.556705 | 3.91201e-05 |  |  | 0.0001735687 |  | 36.43917 | 35.62683
15422 | 1383534.9 | 2018-03-15 13:29 | 1200.0018 | 14 | 122 | 1.500093 | 3.638688 | 0.4999925 | 1.958164e-05 | 1.738093 | 3.91201e-05 |  |  | 0.0001564026 |  | 36.28605 | 35.60257
15423 | 1383654.9 | 2018-03-15 13:31 | 1320.0048 | 14 | 122 | 1.500029 | 3.66032 | 0.5499927 | 1.958164e-05 | 1.920579 | 3.91201e-05 |  |  | 0.0002031326 |  | 36.22296 | 35.64948
15424 | 1383774.9 | 2018-03-15 13:33 | 1440.0007 | 14 | 122 | 1.500059 | 3.68081 | 0.5999862 | 1.958164e-05 | 2.104084 | 3.91201e-05 |  |  | 0.0001907349 |  | 36.18316 | 35.64645
15425 | 1383894.9 | 2018-03-15 13:35 | 1560.0028 | 14 | 122 | 1.500061 | 3.699031 | 0.6499891 | 1.958164e-05 | 2.288609 | 3.91201e-05 |  |  | 0.0001659393 |  | 36.11607 | 35.68657
15426 | 1384014.9 | 2018-03-15 13:37 | 1680.0034 | 14 | 122 | 1.500071 | 3.713785 | 0.6999863 | 1.958164e-05 | 2.47393 | 3.91201e-05 |  |  | 7.534027e-05 |  | 36.02875 | 35.70524
15427 | 1384134.9 | 2018-03-15 13:39 | 1800.0041 | 14 | 122 | 1.500076 | 3.725558 | 0.7499859 | 1.958164e-05 | 2.659922 | 3.91201e-05 |  |  | 0.0001192093 |  | 35.95049 | 35.64693
15428 | 1384254.9 | 2018-03-15 13:41 | 1920.0023 | 14 | 122 | 1.500067 | 3.735998 | 0.7999857 | 1.958164e-05 | 2.846461 | 3.91201e-05 |  |  | 8.392334e-05 |  | 36.00383 | 35.70735
15429 | 1384374.9 | 2018-03-15 13:43 | 2040.0016 | 14 | 122 | 1.50009 | 3.746586 | 0.8499863 | 1.958164e-05 | 3.033526 | 3.91201e-05 |  |  | 0.0001211166 |  | 36.02571 | 35.66394
15430 | 1384494.9 | 2018-03-15 13:45 | 2160.0034 | 14 | 122 | 1.500046 | 3.757808 | 0.8999871 | 1.958164e-05 | 3.221136 | 3.91201e-05 |  |  | 7.820129e-05 |  | 36.09442 | 35.66909
15431 | 1384614.9 | 2018-03-15 13:47 | 2280.0017 | 14 | 122 | 1.500076 | 3.76981 | 0.9499838 | 1.958164e-05 | 3.40931 | 3.91201e-05 |  |  | 0.0001068115 |  | 36.16383 | 35.65112
15432 | 1384734.9 | 2018-03-15 13:49 | 2400.0007 | 14 | 122 | 1.500076 | 3.782862 | 0.9999829 | 1.958164e-05 | 3.598119 | 3.91201e-05 |  |  | 0.0001049042 |  | 36.31653 | 35.64598
15433 | 1384854.9 | 2018-03-15 13:51 | 2520.0012 | 14 | 122 | 1.500076 | 3.797164 | 1.049982 | 1.958164e-05 | 3.78761 | 3.91201e-05 |  |  | 0.0001125336 |  | 36.38634 | 35.62498
15434 | 1384974.9 | 2018-03-15 13:53 | 2640.0037 | 14 | 122 | 1.500105 | 3.812848 | 1.099986 | 1.958164e-05 | 3.977871 | 3.91201e-05 |  |  | 9.441376e-05 |  | 36.53924 | 35.63617
15435 | 1385094.9 | 2018-03-15 13:55 | 2760.0032 | 14 | 122 | 1.500099 | 3.82993 | 1.149982 | 1.958164e-05 | 4.168921 | 3.91201e-05 |  |  | 0.0001983643 |  | 36.56971 | 35.66557
15436 | 1385214.9 | 2018-03-15 13:57 | 2880.0025 | 14 | 122 | 1.500132 | 3.848228 | 1.199983 | 1.958164e-05 | 4.360872 | 3.91201e-05 |  |  | 0.0001840591 |  | 36.65599 | 35.66182
15437 | 1385334.9 | 2018-03-15 13:59 | 3000.0007 | 14 | 122 | 1.50009 | 3.867254 | 1.249982 | 1.958164e-05 | 4.553754 | 3.91201e-05 |  |  | 0.0001859665 |  | 36.69551 | 35.76798
15438 | 1385454.9 | 2018-03-15 14:01 | 3120.001 | 14 | 122 | 1.500124 | 3.886618 | 1.299986 | 1.958164e-05 | 4.747615 | 3.91201e-05 |  |  | 0.0001649857 |  | 36.71759 | 35.69869
15439 | 1385574.9 | 2018-03-15 14:03 | 3240.0041 | 14 | 122 | 1.500154 | 3.905856 | 1.349988 | 1.958164e-05 | 4.942435 | 3.91201e-05 |  |  | 0.0001630783 |  | 36.75622 | 35.68562
15440 | 1385694.9 | 2018-03-15 14:05 | 3360.003 | 14 | 122 | 1.500122 | 3.924407 | 1.399988 | 1.958164e-05 | 5.138193 | 3.91201e-05 |  |  | 0.0001173019 |  | 36.75132 | 35.66046
15441 | 1385814.9 | 2018-03-15 14:07 | 3480.0006 | 14 | 122 | 1.500103 | 3.942131 | 1.449986 | 1.958164e-05 | 5.334852 | 3.91201e-05 |  |  | 0.0001268387 |  | 36.68366 | 35.6077
15442 | 1385934.9 | 2018-03-15 14:09 | 3600.0004 | 14 | 122 | 1.500139 | 3.9593 | 1.499981 | 1.958164e-05 | 5.532372 | 3.91201e-05 |  |  | 0.0001602173 |  | 36.74272 | 35.67701
15443 | 1386054.9 | 2018-03-15 14:11 | 3720.0016 | 14 | 122 | 1.500114 | 3.975719 | 1.549989 | 1.958164e-05 | 5.730784 | 3.91201e-05 |  |  | 0.0001382828 |  | 36.71086 | 35.6635
15444 | 1386174.9 | 2018-03-15 14:13 | 3840.0023 | 14 | 122 | 1.500143 | 3.991168 | 1.599991 | 1.958164e-05 | 5.929968 | 3.91201e-05 |  |  | 9.059906e-05 |  | 36.59573 | 35.68073
15445 | 1386294.9 | 2018-03-15 14:15 | 3960.003 | 14 | 122 | 1.500118 | 4.005943 | 1.64999 | 1.958164e-05 | 6.129895 | 3.91201e-05 |  |  | 0.0001497269 |  | 36.52499 | 35.67839
15446 | 1386414.9 | 2018-03-15 14:17 | 4080.0042 | 14 | 122 | 1.500126 | 4.020329 | 1.699993 | 1.958164e-05 | 6.33056 | 3.91201e-05 |  |  | 0.0001296997 |  | 36.41494 | 35.65881
15447 | 1386534.9 | 2018-03-15 14:19 | 4200.0018 | 14 | 122 | 1.500118 | 4.034941 | 1.749994 | 1.958164e-05 | 6.531947 | 3.91201e-05 |  |  | 0.0001096725 |  | 36.36396 | 35.68007
15448 | 1386654.9 | 2018-03-15 14:21 | 4320.0001 | 14 | 122 | 1.500166 | 4.050261 | 1.799993 | 1.958164e-05 | 6.734068 | 3.91201e-05 |  |  | 0.0001583099 |  | 36.36539 | 35.64016
15449 | 1386774.9 | 2018-03-15 14:23 | 4440.0012 | 14 | 122 | 1.500105 | 4.066716 | 1.849995 | 1.958164e-05 | 6.936995 | 3.91201e-05 |  |  | 0.0001249313 |  | 36.32441 | 35.60397
15450 | 1386894.9 | 2018-03-15 14:25 | 4560.001 | 14 | 122 | 1.500071 | 4.084555 | 1.899992 | 1.958164e-05 | 7.14076 | 3.91201e-05 |  |  | 0.0002040863 |  | 36.23504 | 35.56362
15451 | 1387014.9 | 2018-03-15 14:27 | 4680.0025 | 14 | 122 | 1.500084 | 4.103703 | 1.949994 | 1.958164e-05 | 7.345469 | 3.91201e-05 |  |  | 0.0001506805 |  | 36.24413 | 35.59278
15452 | 1387134.9 | 2018-03-15 14:29 | 4800.0015 | 14 | 122 | 1.500105 | 4.123768 | 1.999993 | 1.958164e-05 | 7.551151 | 3.91201e-05 |  |  | 0.0001707077 |  | 36.28276 | 35.64363
15453 | 1387254.9 | 2018-03-15 14:31 | 4920.0036 | 14 | 122 | 1.500092 | 4.144007 | 2.049995 | 1.958164e-05 | 7.757852 | 3.91201e-05 |  |  | 0.0001897812 |  | 36.32977 | 35.68539
15454 | 1387374.9 | 2018-03-15 14:33 | 5040.0019 | 14 | 122 | 1.500099 | 4.163481 | 2.099993 | 1.958164e-05 | 7.965536 | 3.91201e-05 |  |  | 0.0001802444 |  | 36.28974 | 35.6595
15455 | 1387494.9 | 2018-03-15 14:35 | 5160.0008 | 14 | 122 | 1.50008 | 4.180883 | 2.149997 | 1.958164e-05 | 8.174172 | 3.91201e-05 |  |  | 0.000128746 |  | 36.32394 | 35.6495
15456 | 1387614.9 | 2018-03-15 14:37 | 5280.004 | 14 | 122 | 1.500065 | 4.194701 | 2.199996 | 1.958164e-05 | 8.38358 | 3.91201e-05 |  |  | 9.727478e-05 |  | 36.30766 | 35.69077
15457 | 1387676.3 | 2018-03-15 14:38 | 5341.438 | 14 | 122 | 1.50004 | 4.200005 | 2.225595 | 1.958164e-05 | 8.491031 | 3.91201e-05 |  |  | 5.530087e-05 |  | 36.26903 | 35.61427
15458 | 1387796.3 | 2018-03-15 14:40 | 120.0005 | 15 | 122 | 1.395712 | 4.200363 | 2.273806 | 1.958164e-05 | 8.693532 | 3.91201e-05 |  |  | -2.670288e-05 |  | 36.3 | 35.64669
15459 | 1387916.3 | 2018-03-15 14:42 | 240.0008 | 15 | 122 | 1.31263 | 4.200401 | 2.318922 | 1.958164e-05 | 8.883038 | 3.91201e-05 |  |  | 9.536743e-07 |  | 36.32 | 35.63874
15460 | 1388036.3 | 2018-03-15 14:44 | 360.0024 | 15 | 122 | 1.23156 | 4.200392 | 2.361323 | 1.958164e-05 | 9.061137 | 3.91201e-05 |  |  | -1.907349e-06 |  | 36.19362 | 35.66769
15461 | 1388156.3 | 2018-03-15 14:46 | 480.0013 | 15 | 122 | 1.146111 | 4.200383 | 2.400969 | 1.958164e-05 | 9.227665 | 3.91201e-05 |  |  | -4.1008e-05 |  | 36.2376 | 35.68728
15462 | 1388276.3 | 2018-03-15 14:48 | 600.0027 | 15 | 122 | 1.054867 | 4.200398 | 2.437675 | 1.958164e-05 | 9.381844 | 3.91201e-05 |  |  | 3.623962e-05 |  | 36.1794 | 35.6147
15463 | 1388396.3 | 2018-03-15 14:50 | 720.0009 | 15 | 122 | 0.9563313 | 4.200403 | 2.471213 | 1.958164e-05 | 9.522719 | 3.91201e-05 |  |  | -1.144409e-05 |  | 36.14307 | 35.72623
15464 | 1388516.3 | 2018-03-15 14:52 | 840.0023 | 15 | 122 | 0.8508549 | 4.200378 | 2.501346 | 1.958164e-05 | 9.649289 | 3.91201e-05 |  |  | 7.629395e-06 |  | 36.09278 | 35.69731
15465 | 1388636.3 | 2018-03-15 14:54 | 960.0004 | 15 | 122 | 0.7420044 | 4.200429 | 2.52789 | 1.958164e-05 | 9.760783 | 3.91201e-05 |  |  | -1.335144e-05 |  | 36.03035 | 35.66443
15466 | 1388756.3 | 2018-03-15 14:56 | 1080.0011 | 15 | 122 | 0.6333065 | 4.20042 | 2.550797 | 1.958164e-05 | 9.857001 | 3.91201e-05 |  |  | -1.716614e-05 |  | 35.86731 | 35.69665
15467 | 1388876.3 | 2018-03-15 14:58 | 1200.0019 | 15 | 122 | 0.5303669 | 4.200397 | 2.570169 | 1.958164e-05 | 9.938372 | 3.91201e-05 |  |  | -3.814697e-06 |  | 35.80254 | 35.62032
15468 | 1388996.3 | 2018-03-15 15:00 | 1320.0022 | 15 | 122 | 0.4368877 | 4.200393 | 2.586267 | 1.958164e-05 | 10.00599 | 3.91201e-05 |  |  | 2.479553e-05 |  | 35.72377 | 35.6782
15469 | 1389116.3 | 2018-03-15 15:02 | 1440.0022 | 15 | 122 | 0.3562241 | 4.200424 | 2.599455 | 1.958164e-05 | 10.06139 | 3.91201e-05 |  |  | 5.626678e-05 |  | 35.62053 | 35.61147
15470 | 1389236.3 | 2018-03-15 15:04 | 1560.0003 | 15 | 122 | 0.2879524 | 4.200365 | 2.61016 | 1.958164e-05 | 10.10635 | 3.91201e-05 |  |  | 9.536743e-06 |  | 35.46319 | 35.56035
15471 | 1389356.3 | 2018-03-15 15:06 | 1680.0009 | 15 | 122 | 0.2322044 | 4.20038 | 2.618796 | 1.958164e-05 | 10.14262 | 3.91201e-05 |  |  | 7.629395e-06 |  | 35.45668 | 35.63501
15472 | 1389476.3 | 2018-03-15 15:08 | 1800.004 | 15 | 122 | 0.1867466 | 4.200359 | 2.62575 | 1.958164e-05 | 10.17183 | 3.91201e-05 |  |  | 4.673004e-05 |  | 35.43081 | 35.61283
15473 | 1389476.3 | 2018-03-15 15:08 | 1800.0117 | 15 | 122 | 0.1867485 | 4.20036 | 2.62575 | 1.958164e-05 | 10.17183 | 3.91201e-05 |  |  | 4.6729e-05 |  | 35.43081 | 35.61281
15474 | 1390076.3 | 2018-03-15 15:18 | 600.0042 | 16 | 122 | 0 | 4.176662 | 2.62575 | 1.958164e-05 | 10.17183 | 3.91201e-05 |  |  | -3.433228e-05 |  | 35.18891 | 35.59255
15475 | 1390076.3 | 2018-03-15 15:18 | 600.0069 | 16 | 122 | 0 | 4.176662 | 2.62575 | 1.958164e-05 | 10.17183 | 3.91201e-05 |  |  | -3.433824e-05 |  | 35.18892 | 35.59256
15476 | 1390196.5 | 2018-03-15 15:20 | 120.0034 | 17 | 122 | -3.00006 | 3.905663 | 2.62575 | 0.1000097 | 10.17183 | 0.3930381 |  |  | -0.0002994537 |  | 35.54129 | 35.71996
15477 | 1390316.5 | 2018-03-15 15:22 | 240.0021 | 17 | 122 | -3.000035 | 3.883932 | 2.62575 | 0.1999965 | 10.17183 | 0.7823635 |  |  | -0.000128746 |  | 35.88593 | 35.65789
15478 | 1390436.5 | 2018-03-15 15:24 | 360.0029 | 17 | 122 | -3.000004 | 3.86714 | 2.62575 | 0.2999913 | 10.17183 | 1.1699 |  |  | -0.0001468658 |  | 36.26903 | 35.64435
15479 | 1390556.5 | 2018-03-15 15:26 | 480.001 | 17 | 122 | -2.999983 | 3.847198 | 2.62575 | 0.3999826 | 10.17183 | 1.555638 |  |  | -0.0001831055 |  | 36.60595 | 35.63454
15480 | 1390676.5 | 2018-03-15 15:28 | 600.0015 | 17 | 122 | -2.999959 | 3.818081 | 2.62575 | 0.4999667 | 10.17183 | 1.938932 |  |  | -0.000289917 |  | 36.86688 | 35.60839
15481 | 1390796.5 | 2018-03-15 15:30 | 720.0037 | 17 | 122 | -2.999901 | 3.780855 | 2.62575 | 0.5999621 | 10.17183 | 2.318901 |  |  | -0.0003290176 |  | 37.13488 | 35.64832
15482 | 1390916.5 | 2018-03-15 15:32 | 840.0019 | 17 | 122 | -2.999922 | 3.742946 | 2.62575 | 0.6999517 | 10.17183 | 2.69503 |  |  | -0.0003089905 |  | 37.34488 | 35.63501
15483 | 1391036.5 | 2018-03-15 15:34 | 960.0034 | 17 | 122 | -2.999978 | 3.709161 | 2.62575 | 0.799942 | 10.17183 | 3.067558 |  |  | -0.0002279282 |  | 37.43104 | 35.65274
15484 | 1391156.5 | 2018-03-15 15:36 | 1080.0001 | 17 | 122 | -2.999892 | 3.679102 | 2.62575 | 0.8999391 | 10.17183 | 3.43694 |  |  | -0.0002365112 |  | 37.55876 | 35.67189
15485 | 1391276.5 | 2018-03-15 15:38 | 1200.0029 | 17 | 122 | -2.999932 | 3.649608 | 2.62575 | 0.9999272 | 10.17183 | 3.80334 |  |  | -0.0002298355 |  | 37.53019 | 35.59955
15486 | 1391396.5 | 2018-03-15 15:40 | 1320.0021 | 17 | 122 | -2.999907 | 3.617726 | 2.62575 | 1.099921 | 10.17183 | 4.166711 |  |  | -0.0002574921 |  | 37.5713 | 35.60959
15487 | 1391516.5 | 2018-03-15 15:42 | 1440.0009 | 17 | 122 | -2.999907 | 3.582417 | 2.62575 | 1.19991 | 10.17183 | 4.526703 |  |  | -0.0003242493 |  | 37.58384 | 35.68845
15488 | 1391636.5 | 2018-03-15 15:44 | 1560.0016 | 17 | 122 | -2.999947 | 3.544607 | 2.62575 | 1.299904 | 10.17183 | 4.883052 |  |  | -0.0003461838 |  | 37.59941 | 35.61751
15489 | 1391756.5 | 2018-03-15 15:46 | 1680.0041 | 17 | 122 | -2.999887 | 3.506102 | 2.62575 | 1.399892 | 10.17183 | 5.23554 |  |  | -0.0003318787 |  | 37.59571 | 35.62989
15490 | 1391876.5 | 2018-03-15 15:48 | 1800.0029 | 17 | 122 | -2.999936 | 3.469972 | 2.62575 | 1.499888 | 10.17183 | 5.584296 |  |  | -0.0003032684 |  | 37.53975 | 35.66489
15491 | 1391996.5 | 2018-03-15 15:50 | 1920.0009 | 17 | 122 | -2.999924 | 3.438301 | 2.62575 | 1.599875 | 10.17183 | 5.929628 |  |  | -0.0002508163 |  | 37.53068 | 35.66277
15492 | 1392116.5 | 2018-03-15 15:52 | 2040.0015 | 17 | 122 | -2.999959 | 3.410299 | 2.62575 | 1.699869 | 10.17183 | 6.272016 |  |  | -0.0002155304 |  | 37.64095 | 35.66231
15493 | 1392236.5 | 2018-03-15 15:54 | 2160.0033 | 17 | 122 | -2.999929 | 3.384134 | 2.62575 | 1.799853 | 10.17183 | 6.611672 |  |  | -0.0002164841 |  | 37.6862 | 35.7288
15494 | 1392356.5 | 2018-03-15 15:56 | 2280.0004 | 17 | 122 | -2.99994 | 3.357625 | 2.62575 | 1.899853 | 10.17183 | 6.948771 |  |  | -0.000243187 |  | 37.83033 | 35.74256
15495 | 1392476.5 | 2018-03-15 15:58 | 2400.0026 | 17 | 122 | -2.999951 | 3.328046 | 2.62575 | 1.99984 | 10.17183 | 7.283049 |  |  | -0.0002965927 |  | 38.13561 | 35.73534
15496 | 1392596.5 | 2018-03-15 16:00 | 2520.0025 | 17 | 122 | -2.999947 | 3.296212 | 2.62575 | 2.099836 | 10.17183 | 7.614247 |  |  | -0.0002765656 |  | 38.29095 | 35.66254
15497 | 1392716.5 | 2018-03-15 16:02 | 2640.0023 | 17 | 122 | -2.999938 | 3.260913 | 2.62575 | 2.199821 | 10.17183 | 7.942128 |  |  | -0.0003299713 |  | 38.32342 | 35.63409
15498 | 1392836.5 | 2018-03-15 16:04 | 2760.0028 | 17 | 122 | -2.999917 | 3.214183 | 2.62575 | 2.29982 | 10.17183 | 8.266014 |  |  | -0.0004749298 |  | 38.5985 | 35.6742
15499 | 1392956.5 | 2018-03-15 16:06 | 2880.0042 | 17 | 122 | -2.999964 | 3.12124 | 2.62575 | 2.399817 | 10.17183 | 8.583462 |  |  | -0.0011549 |  | 38.88272 | 35.69544
15500 | 1393076.5 | 2018-03-15 16:08 | 3000.0023 | 17 | 122 | -2.999995 | 2.949017 | 2.62575 | 2.499805 | 10.17183 | 8.887385 |  |  | -0.001654625 |  | 39.31044 | 35.64133
15501 | 1393196.5 | 2018-03-15 16:10 | 3120.0006 | 17 | 122 | -2.999969 | 2.494028 | 2.62575 | 2.599787 | 10.17183 | 9.167072 |  |  | -0.01100349 |  | 39.95223 | 35.65157
15502 | 1393225.0 | 2018-03-15 16:11 | 3148.5364 | 17 | 122 | -2.999987 | 1.99977 | 2.62575 | 2.623568 | 10.17183 | 9.221621 |  |  | -0.008501856 |  | 40.13749 | 35.65041
15503 | 1393225.0 | 2018-03-15 16:11 | 0.0034 | 18 | 123 | -3.000105 | 1.998326 | 0 | 0 | 0 | 0 |  |  | -0.008500515 |  | 40.13741 | 35.65041
15504 | 1393345.0 | 2018-03-15 16:13 | 120.0045 | 14 | 123 | 1.500082 | 3.225652 | 0.04999871 | 1.475011e-05 | 0.1504839 | 2.94705e-05 |  |  | 0.00202179 |  | 39.48669 | 35.63313
15505 | 1393465.0 | 2018-03-15 16:15 | 240.0026 | 14 | 123 | 1.500067 | 3.392098 | 0.09999268 | 1.475011e-05 | 0.316368 | 2.94705e-05 |  |  | 0.0009698868 |  | 38.5021 | 35.69636
15506 | 1393585.0 | 2018-03-15 16:17 | 360.0023 | 14 | 123 | 1.500076 | 3.473625 | 0.149998 | 1.475011e-05 | 0.4883375 | 2.94705e-05 |  |  | 0.0004940033 |  | 37.80973 | 35.65836
15507 | 1393705.0 | 2018-03-15 16:19 | 480.0046 | 14 | 123 | 1.500048 | 3.521134 | 0.1999964 | 1.475011e-05 | 0.6632422 | 2.94705e-05 |  |  | 0.0003509521 |  | 37.45362 | 35.67772
15508 | 1393825.0 | 2018-03-15 16:21 | 600.0038 | 14 | 123 | 1.500059 | 3.549932 | 0.2499968 | 1.475011e-05 | 0.8401446 | 2.94705e-05 |  |  | 0.0001678467 |  | 37.12936 | 35.69778
15509 | 1393945.0 | 2018-03-15 16:23 | 720.001 | 14 | 123 | 1.500071 | 3.566897 | 0.2999932 | 1.475011e-05 | 1.018057 | 2.94705e-05 |  |  | 0.0001420975 |  | 36.90226 | 35.67584
15510 | 1394065.0 | 2018-03-15 16:25 | 840.001 | 14 | 123 | 1.500099 | 3.583125 | 0.3499934 | 1.475011e-05 | 1.196809 | 2.94705e-05 |  |  | 0.0001058578 |  | 36.74093 | 35.63899
15511 | 1394185.0 | 2018-03-15 16:27 | 960.0017 | 14 | 123 | 1.500078 | 3.599289 | 0.3999918 | 1.475011e-05 | 1.376362 | 2.94705e-05 |  |  | 0.0001802444 |  | 36.6109 | 35.6966
15512 | 1394305.0 | 2018-03-15 16:29 | 1080.0004 | 14 | 123 | 1.500069 | 3.617316 | 0.449989 | 1.475011e-05 | 1.556751 | 2.94705e-05 |  |  | 0.0001649857 |  | 36.49569 | 35.73439
15513 | 1394425.0 | 2018-03-15 16:31 | 1200.001 | 14 | 123 | 1.50012 | 3.638818 | 0.49999 | 1.475011e-05 | 1.738147 | 2.94705e-05 |  |  | 0.0002126694 |  | 36.35212 | 35.72343
15514 | 1394545.0 | 2018-03-15 16:33 | 1320.0008 | 14 | 123 | 1.500105 | 3.660435 | 0.54999 | 1.475011e-05 | 1.920638 | 2.94705e-05 |  |  | 0.0001945496 |  | 36.21641 | 35.68681
15515 | 1394665.0 | 2018-03-15 16:35 | 1440.0014 | 14 | 123 | 1.500105 | 3.680923 | 0.5999935 | 1.475011e-05 | 2.104187 | 2.94705e-05 |  |  | 0.0001735687 |  | 36.17545 | 35.6497
15516 | 1394785.0 | 2018-03-15 16:37 | 1560.0014 | 14 | 123 | 1.500114 | 3.699121 | 0.6499923 | 1.475011e-05 | 2.288703 | 2.94705e-05 |  |  | 0.0001220703125 |  | 36.08998 | 35.7043
15517 | 1394905.0 | 2018-03-15 16:39 | 1680.0001 | 14 | 123 | 1.500084 | 3.713864 | 0.6999906 | 1.475011e-05 | 2.474033 | 2.94705e-05 |  |  | 9.346008e-05 |  | 35.95142 | 35.65274
15518 | 1395025.0 | 2018-03-15 16:41 | 1800.0001 | 14 | 123 | 1.500103 | 3.725635 | 0.7499914 | 1.475011e-05 | 2.660035 | 2.94705e-05 |  |  | 6.771088e-05 |  | 35.92183 | 35.62171
15519 | 1395145.0 | 2018-03-15 16:43 | 1920.0025 | 14 | 123 | 1.500099 | 3.736077 | 0.7999946 | 1.475011e-05 | 2.846591 | 2.94705e-05 |  |  | 0.0001173019 |  | 36.01686 | 35.64459
15520 | 1395265.0 | 2018-03-15 16:45 | 2040.0043 | 14 | 123 | 1.500082 | 3.746661 | 0.8499919 | 1.475011e-05 | 3.033649 | 2.94705e-05 |  |  | 9.918213e-05 |  | 36.02875 | 35.70292
15521 | 1395385.0 | 2018-03-15 16:47 | 2160.0042 | 14 | 123 | 1.500113 | 3.757942 | 0.899993 | 1.475011e-05 | 3.221264 | 2.94705e-05 |  |  | 0.0001077652 |  | 36.10164 | 35.63851
15522 | 1395505.0 | 2018-03-15 16:49 | 2280.0023 | 14 | 123 | 1.500139 | 3.769913 | 0.9499892 | 1.475011e-05 | 3.409441 | 2.94705e-05 |  |  | 9.155273e-05 |  | 36.17684 | 35.63663
15523 | 1395625.0 | 2018-03-15 16:51 | 2400.0014 | 14 | 123 | 1.500124 | 3.782984 | 0.9999919 | 1.475011e-05 | 3.59827 | 2.94705e-05 |  |  | 0.0001182556 |  | 36.30953 | 35.6635
15524 | 1395745.0 | 2018-03-15 16:53 | 2520.0028 | 14 | 123 | 1.500149 | 3.79734 | 1.049996 | 1.475011e-05 | 3.787788 | 2.94705e-05 |  |  | 0.000164032 |  | 36.39492 | 35.66885
15525 | 1395865.0 | 2018-03-15 16:55 | 2640.0028 | 14 | 123 | 1.500103 | 3.813056 | 1.099996 | 1.475011e-05 | 3.978044 | 2.94705e-05 |  |  | 0.0001850128 |  | 36.49357 | 35.67677
15526 | 1395985.0 | 2018-03-15 16:57 | 2760.0031 | 14 | 123 | 1.500097 | 3.83014 | 1.149999 | 1.475011e-05 | 4.169126 | 2.94705e-05 |  |  | 0.0001373291 |  | 36.4966 | 35.59185
15527 | 1396105.0 | 2018-03-15 16:59 | 2880.0009 | 14 | 123 | 1.500118 | 3.848429 | 1.199996 | 1.475011e-05 | 4.361076 | 2.94705e-05 |  |  | 0.0001983643 |  | 36.54709 | 35.58836
15528 | 1396225.0 | 2018-03-15 17:01 | 3000.0036 | 14 | 123 | 1.500093 | 3.867488 | 1.249996 | 1.475011e-05 | 4.553973 | 2.94705e-05 |  |  | 0.0001716614 |  | 36.67086 | 35.66931
15529 | 1396345.0 | 2018-03-15 17:03 | 3120.0034 | 14 | 123 | 1.500105 | 3.88687 | 1.299993 | 1.475011e-05 | 4.747817 | 2.94705e-05 |  |  | 0.000169754 |  | 36.7162 | 35.67677
15530 | 1396465.0 | 2018-03-15 17:05 | 3240.0007 | 14 | 123 | 1.500105 | 3.906076 | 1.349994 | 1.475011e-05 | 4.942647 | 2.94705e-05 |  |  | 0.0001678467 |  | 36.75667 | 35.65297
15531 | 1396585.0 | 2018-03-15 17:07 | 3360.0046 | 14 | 123 | 1.500111 | 3.924618 | 1.399999 | 1.475011e-05 | 5.13844 | 2.94705e-05 |  |  | 0.0001506805 |  | 36.78736 | 35.6334
15532 | 1396705.0 | 2018-03-15 17:09 | 3480.0044 | 14 | 123 | 1.500082 | 3.942394 | 1.449999 | 1.475011e-05 | 5.335117 | 2.94705e-05 |  |  | 0.0001707077 |  | 36.7506 | 35.66397
15533 | 1396825.0 | 2018-03-15 17:11 | 3600.0034 | 14 | 123 | 1.500143 | 3.959499 | 1.5 | 1.475011e-05 | 5.532669 | 2.94705e-05 |  |  | 0.0001335144 |  | 36.69853 | 35.65071
15534 | 1396945.0 | 2018-03-15 17:13 | 3720.0015 | 14 | 123 | 1.500084 | 3.975919 | 1.549996 | 1.475011e-05 | 5.73104 | 2.94705e-05 |  |  | 0.0001945496 |  | 36.70946 | 35.6773
15535 | 1397065.0 | 2018-03-15 17:15 | 3840.0038 | 14 | 123 | 1.500065 | 3.991397 | 1.6 | 1.475011e-05 | 5.930246 | 2.94705e-05 |  |  | 0.0001430511 |  | 36.56292 | 35.64745
15536 | 1397185.0 | 2018-03-15 17:17 | 3960.0019 | 14 | 123 | 1.500057 | 4.006084 | 1.649999 | 1.475011e-05 | 6.130182 | 2.94705e-05 |  |  | 0.000128746 |  | 36.47844 | 35.59938
15537 | 1397305.0 | 2018-03-15 17:19 | 4080.0025 | 14 | 123 | 1.500067 | 4.020523 | 1.699997 | 1.475011e-05 | 6.33084 | 2.94705e-05 |  |  | 0.0001316071 |  | 36.41891 | 35.58886
15538 | 1397425.0 | 2018-03-15 17:21 | 4200.0007 | 14 | 123 | 1.500103 | 4.035129 | 1.75 | 1.475011e-05 | 6.532238 | 2.94705e-05 |  |  | 8.296967e-05 |  | 36.40307 | 35.58749
15539 | 1397545.0 | 2018-03-15 17:23 | 4320.0029 | 14 | 123 | 1.500084 | 4.0505 | 1.8 | 1.475011e-05 | 6.734377 | 2.94705e-05 |  |  | 0.0001811981 |  | 36.36164 | 35.65071
15540 | 1397665.0 | 2018-03-15 17:25 | 4440.0043 | 14 | 123 | 1.50009 | 4.066955 | 1.849999 | 1.475011e-05 | 6.937304 | 2.94705e-05 |  |  | 0.0001430511 |  | 36.35676 | 35.66072
15541 | 1397785.0 | 2018-03-15 17:27 | 4560.0001 | 14 | 123 | 1.500105 | 4.084837 | 1.899997 | 1.475011e-05 | 7.141084 | 2.94705e-05 |  |  | 0.0001487732 |  | 36.39259 | 35.65538
15542 | 1397905.0 | 2018-03-15 17:29 | 4680.0026 | 14 | 123 | 1.500097 | 4.103977 | 1.95 | 1.475011e-05 | 7.345812 | 2.94705e-05 |  |  | 0.0001554489 |  | 36.32001 | 35.66497
15543 | 1398025.0 | 2018-03-15 17:31 | 4800.004 | 14 | 123 | 1.500099 | 4.124058 | 1.999997 | 1.475011e-05 | 7.551498 | 2.94705e-05 |  |  | 0.0001649857 |  | 36.33279 | 35.62346
15544 | 1398145.0 | 2018-03-15 17:33 | 4920.002 | 14 | 123 | 1.500063 | 4.144249 | 2.049998 | 1.475011e-05 | 7.758213 | 2.94705e-05 |  |  | 0.0001373291 |  | 36.28767 | 35.66735
15545 | 1398265.0 | 2018-03-15 17:35 | 5040.001 | 14 | 123 | 1.500111 | 4.163753 | 2.099998 | 1.475011e-05 | 7.965916 | 2.94705e-05 |  |  | 0.0002202988 |  | 36.21226 | 35.585
15546 | 1398385.0 | 2018-03-15 17:37 | 5160.0039 | 14 | 123 | 1.50009 | 4.181116 | 2.150003 | 1.475011e-05 | 8.174572 | 2.94705e-05 |  |  | 0.0001153946 |  | 36.21223 | 35.54835
15547 | 1398505.0 | 2018-03-15 17:39 | 5280.0013 | 14 | 123 | 1.500114 | 4.194814 | 2.200001 | 1.475011e-05 | 8.383981 | 2.94705e-05 |  |  | 0.0001220703125 |  | 36.30183 | 35.63957
15548 | 1398564.9 | 2018-03-15 17:40 | 5339.9027 | 14 | 123 | 1.500101 | 4.200008 | 2.224958 | 1.475011e-05 | 8.488738 | 2.94705e-05 |  |  | 6.365026e-05 |  | 36.25461 | 35.6239
15549 | 1398685.0 | 2018-03-15 17:42 | 120.0021 | 15 | 123 | 1.395756 | 4.200359 | 2.273164 | 1.475011e-05 | 8.691217 | 2.94705e-05 |  |  | -5.340576e-05 |  | 36.33375 | 35.60318
15550 | 1398805.0 | 2018-03-15 17:44 | 240.0009 | 15 | 123 | 1.312353 | 4.200349 | 2.31828 | 1.475011e-05 | 8.880721 | 2.94705e-05 |  |  | -1.239777e-05 |  | 36.30882 | 35.65147
15551 | 1398925.0 | 2018-03-15 17:46 | 360.003 | 15 | 123 | 1.231022 | 4.200356 | 2.360668 | 1.475011e-05 | 9.058767 | 2.94705e-05 |  |  | -5.340576e-05 |  | 36.29277 | 35.60789
15552 | 1399045.0 | 2018-03-15 17:48 | 480.0029 | 15 | 123 | 1.146746 | 4.200342 | 2.400303 | 1.475011e-05 | 9.225248 | 2.94705e-05 |  |  | 6.866455e-05 |  | 36.23481 | 35.634
15553 | 1399165.0 | 2018-03-15 17:50 | 600.0018 | 15 | 123 | 1.05459 | 4.200314 | 2.437007 | 1.475011e-05 | 9.379416 | 2.94705e-05 |  |  | 9.536743e-06 |  | 36.20665 | 35.68488
15554 | 1399285.0 | 2018-03-15 17:52 | 720.0016 | 15 | 123 | 0.9558964 | 4.200353 | 2.470535 | 1.475011e-05 | 9.520244 | 2.94705e-05 |  |  | 0 |  | 36.10844 | 35.67277
15555 | 1399405.0 | 2018-03-15 17:54 | 840.0022 | 15 | 123 | 0.8504963 | 4.200343 | 2.500649 | 1.475011e-05 | 9.646738 | 2.94705e-05 |  |  | -2.288818e-05 |  | 36.01063 | 35.63474
15556 | 1399525.0 | 2018-03-15 17:56 | 960.0004 | 15 | 123 | 0.7411823 | 4.200342 | 2.52718 | 1.475011e-05 | 9.758175 | 2.94705e-05 |  |  | 5.912781e-05 |  | 35.83146 | 35.58054
15557 | 1399645.0 | 2018-03-15 17:58 | 1080.0011 | 15 | 123 | 0.6330814 | 4.200388 | 2.550071 | 1.475011e-05 | 9.854325 | 2.94705e-05 |  |  | -4.768372e-06 |  | 35.8778 | 35.60529
15558 | 1399765.0 | 2018-03-15 18:00 | 1200.0026 | 15 | 123 | 0.5296688 | 4.20034 | 2.569428 | 1.475011e-05 | 9.935633 | 2.94705e-05 |  |  | -3.814697e-05 |  | 35.82677 | 35.63632
15559 | 1399885.0 | 2018-03-15 18:02 | 1320.0023 | 15 | 123 | 0.4374523 | 4.200334 | 2.585513 | 1.475011e-05 | 10.0032 | 2.94705e-05 |  |  | -5.054474e-05 |  | 35.70471 | 35.60278
15560 | 1400005.0 | 2018-03-15 18:04 | 1440.0013 | 15 | 123 | 0.3560276 | 4.20035 | 2.598698 | 1.475011e-05 | 10.05858 | 2.94705e-05 |  |  | 4.005432e-05 |  | 35.59634 | 35.61656
15561 | 1400125.0 | 2018-03-15 18:06 | 1560.0045 | 15 | 123 | 0.2878819 | 4.200321 | 2.6094 | 1.475011e-05 | 10.10353 | 2.94705e-05 |  |  | -3.814697e-05 |  | 35.55158 | 35.6366
15562 | 1400245.0 | 2018-03-15 18:08 | 1680.0034 | 15 | 123 | 0.2319126 | 4.20032 | 2.618033 | 1.475011e-05 | 10.13979 | 2.94705e-05 |  |  | -1.144409e-05 |  | 35.44437 | 35.62659
15563 | 1400365.0 | 2018-03-15 18:10 | 1800.0015 | 15 | 123 | 0.1871281 | 4.200357 | 2.624986 | 1.475011e-05 | 10.16899 | 2.94705e-05 |  |  | 5.149841e-05 |  | 35.30978 | 35.57499
15564 | 1400365.0 | 2018-03-15 18:10 | 1800.0045 | 15 | 123 | 0.1871281 | 4.200353 | 2.624986 | 1.475011e-05 | 10.16899 | 2.94705e-05 |  |  | 5.149797e-05 |  | 35.30978 | 35.59921
15565 | 1400965.0 | 2018-03-15 18:20 | 600.0014 | 16 | 123 | 0 | 4.176676 | 2.624986 | 1.475011e-05 | 10.16899 | 2.94705e-05 |  |  | -3.623962e-05 |  | 35.20107 | 35.7123
15566 | 1400965.0 | 2018-03-15 18:20 | 600.0038 | 16 | 123 | 0 | 4.176676 | 2.624986 | 1.475011e-05 | 10.16899 | 2.94705e-05 |  |  | -3.624427e-05 |  | 35.20108 | 35.68197
15567 | 1401085.2 | 2018-03-15 18:22 | 120.0024 | 17 | 123 | -2.999993 | 3.905629 | 2.624986 | 0.1000051 | 10.16899 | 0.3930235 |  |  | -0.0002689362 |  | 35.56229 | 35.65261
15568 | 1401205.2 | 2018-03-15 18:24 | 240.0017 | 17 | 123 | -2.999968 | 3.88391 | 2.624986 | 0.2 | 10.16899 | 0.7823789 |  |  | -0.0001573563 |  | 35.97752 | 35.7177
15569 | 1401325.2 | 2018-03-15 18:26 | 360.0006 | 17 | 123 | -2.999945 | 3.867126 | 2.624986 | 0.2999779 | 10.16899 | 1.16985 |  |  | -0.0001773834 |  | 36.32048 | 35.71331
15570 | 1401445.2 | 2018-03-15 18:28 | 480.0034 | 17 | 123 | -2.999962 | 3.847176 | 2.624986 | 0.3999821 | 10.16899 | 1.555636 |  |  | -0.000243187 |  | 36.65343 | 35.68602
15571 | 1401565.2 | 2018-03-15 18:30 | 600.0027 | 17 | 123 | -2.999964 | 3.818059 | 2.624986 | 0.4999746 | 10.16899 | 1.938959 |  |  | -0.0002574921 |  | 36.91017 | 35.67788
15572 | 1401685.2 | 2018-03-15 18:32 | 720.0021 | 17 | 123 | -2.999919 | 3.78082 | 2.624986 | 0.5999628 | 10.16899 | 2.318897 |  |  | -0.0003128052 |  | 37.12495 | 35.69166
15573 | 1401805.2 | 2018-03-15 18:34 | 840.0019 | 17 | 123 | -2.999953 | 3.742869 | 2.624986 | 0.6999517 | 10.16899 | 2.695019 |  |  | -0.0002746582 |  | 37.252 | 35.62889
15574 | 1401925.2 | 2018-03-15 18:36 | 960.0043 | 17 | 123 | -2.999957 | 3.709094 | 2.624986 | 0.7999485 | 10.16899 | 3.067567 |  |  | -0.0002841949 |  | 37.36487 | 35.64539
15575 | 1402045.2 | 2018-03-15 18:38 | 1080.004 | 17 | 123 | -2.999955 | 3.679038 | 2.624986 | 0.8999485 | 10.16899 | 3.436954 |  |  | -0.0003099442 |  | 37.49004 | 35.61647
15576 | 1402165.2 | 2018-03-15 18:40 | 1200.0038 | 17 | 123 | -2.999932 | 3.649532 | 2.624986 | 0.9999382 | 10.16899 | 3.803356 |  |  | -0.0002689362 |  | 37.51535 | 35.59639
15577 | 1402285.2 | 2018-03-15 18:42 | 1320.0027 | 17 | 123 | -2.999955 | 3.61757 | 2.624986 | 1.099924 | 10.16899 | 4.166687 |  |  | -0.0003709793 |  | 37.6008 | 35.63442
15578 | 1402405.2 | 2018-03-15 18:44 | 1440.0017 | 17 | 123 | -2.99994 | 3.582401 | 2.624986 | 1.199917 | 10.16899 | 4.526688 |  |  | -0.0002946854 |  | 37.60405 | 35.67968
15579 | 1402525.2 | 2018-03-15 18:46 | 1560.0007 | 17 | 123 | -2.999938 | 3.544559 | 2.624986 | 1.299911 | 10.16899 | 4.883032 |  |  | -0.0003242493 |  | 37.60846 | 35.65638
15580 | 1402645.2 | 2018-03-15 18:48 | 1680.0006 | 17 | 123 | -2.999966 | 3.506015 | 2.624986 | 1.399903 | 10.16899 | 5.235522 |  |  | -0.0003051758 |  | 37.54278 | 35.6221
15581 | 1402765.2 | 2018-03-15 18:50 | 1800.0003 | 17 | 123 | -2.999949 | 3.469919 | 2.624986 | 1.499888 | 10.16899 | 5.584234 |  |  | -0.0002832413 |  | 37.4989 | 35.65217
15582 | 1402885.2 | 2018-03-15 18:52 | 1920.0018 | 17 | 123 | -2.999972 | 3.438162 | 2.624986 | 1.599886 | 10.16899 | 5.929594 |  |  | -0.0002851486 |  | 37.51585 | 35.66199
15583 | 1403005.2 | 2018-03-15 18:54 | 2040.0007 | 17 | 123 | -2.999969 | 3.4102 | 2.624986 | 1.699877 | 10.16899 | 6.271959 |  |  | -0.000248909 |  | 37.41645 | 35.56914
15584 | 1403125.2 | 2018-03-15 18:56 | 2160.0014 | 17 | 123 | -2.99994 | 3.383996 | 2.624986 | 1.799864 | 10.16899 | 6.611618 |  |  | -0.000207901 |  | 37.58617 | 35.60435
15585 | 1403245.2 | 2018-03-15 18:58 | 2280.0027 | 17 | 123 | -2.999947 | 3.357541 | 2.624986 | 1.899858 | 10.16899 | 6.948685 |  |  | -0.0002307892 |  | 37.82685 | 35.64468
15586 | 1403365.2 | 2018-03-15 19:00 | 2400.0017 | 17 | 123 | -2.999985 | 3.327933 | 2.624986 | 1.999844 | 10.16899 | 7.282948 |  |  | -0.0002918243 |  | 38.07394 | 35.6431
15587 | 1403485.2 | 2018-03-15 19:02 | 2520.0018 | 17 | 123 | -2.999945 | 3.296089 | 2.624986 | 2.099845 | 10.16899 | 7.614151 |  |  | -0.0002841949 |  | 38.28125 | 35.63588
15588 | 1403605.2 | 2018-03-15 19:04 | 2640.0023 | 17 | 123 | -2.999987 | 3.260734 | 2.624986 | 2.199834 | 10.16899 | 7.94203 |  |  | -0.0003499985 |  | 38.35845 | 35.69166
15589 | 1403725.2 | 2018-03-15 19:06 | 2760.0015 | 17 | 123 | -2.999966 | 3.213876 | 2.624986 | 2.299824 | 10.16899 | 8.265868 |  |  | -0.0005235672 |  | 38.56029 | 35.61049
15590 | 1403845.2 | 2018-03-15 19:08 | 2880.001 | 17 | 123 | -2.999978 | 3.120533 | 2.624986 | 2.399829 | 10.16899 | 8.583299 |  |  | -0.001177788 |  | 38.84685 | 35.59253
15591 | 1403965.2 | 2018-03-15 19:10 | 3000.004 | 17 | 123 | -2.999972 | 2.947807 | 2.624986 | 2.499817 | 10.16899 | 8.887129 |  |  | -0.001681328 |  | 39.28824 | 35.64456
15592 | 1404085.2 | 2018-03-15 19:12 | 3120.0048 | 17 | 123 | -2.999978 | 2.484038 | 2.624986 | 2.59981 | 10.16899 | 9.166516 |  |  | -0.01101112 |  | 39.90302 | 35.71005
15593 | 1404112.7 | 2018-03-15 19:12 | 3147.5619 | 17 | 123 | -2.99999 | 1.999825 | 2.624986 | 2.622772 | 10.16899 | 9.219035 |  |  | -0.008578745 |  | 40.15666 | 35.56735
15594 | 1404112.6 | 2018-03-15 19:12 | 0.0056 | 18 | 124 | -3.000117 | 1.997892 | 0 | 0 | 0 | 0 |  |  | -0.008577121 |  | 40.15655 | 35.56763
15595 | 1404232.7 | 2018-03-15 19:14 | 120.002 | 14 | 124 | 1.500063 | 3.225815 | 0.04999918 | 1.741667e-05 | 0.1504901 | 3.479547e-05 |  |  | 0.002017021 |  | 39.4381 | 35.53109
15596 | 1404352.7 | 2018-03-15 19:16 | 240.0033 | 14 | 124 | 1.50008 | 3.392268 | 0.09999771 | 1.741667e-05 | 0.3163976 | 3.479547e-05 |  |  | 0.001040459 |  | 38.4159 | 35.61321
15597 | 1404472.7 | 2018-03-15 19:18 | 360.0003 | 14 | 124 | 1.500103 | 3.47384 | 0.1499957 | 1.741667e-05 | 0.4883514 | 3.479547e-05 |  |  | 0.0004730225 |  | 37.86236 | 35.65521
15598 | 1404592.7 | 2018-03-15 19:20 | 480.0037 | 14 | 124 | 1.500084 | 3.521357 | 0.1999954 | 1.741667e-05 | 0.6632715 | 3.479547e-05 |  |  | 0.0003385544 |  | 37.43181 | 35.60674
15599 | 1404712.7 | 2018-03-15 19:22 | 600.003 | 14 | 124 | 1.500143 | 3.550063 | 0.2499953 | 1.741667e-05 | 0.8401808 | 3.479547e-05 |  |  | 0.0001478195 |  | 37.18466 | 35.66324
15600 | 1404832.7 | 2018-03-15 19:24 | 720.0002 | 14 | 124 | 1.500082 | 3.56697 | 0.2999954 | 1.741667e-05 | 1.018113 | 3.479547e-05 |  |  | 0.0001497269 |  | 36.9595 | 35.6973
15601 | 1404952.7 | 2018-03-15 19:26 | 840.0027 | 14 | 124 | 1.500101 | 3.583249 | 0.349995 | 1.741667e-05 | 1.196869 | 3.479547e-05 |  |  | 7.247925e-05 |  | 36.71072 | 35.646
15602 | 1405072.7 | 2018-03-15 19:28 | 960.0048 | 14 | 124 | 1.500107 | 3.599392 | 0.3999989 | 1.741667e-05 | 1.376448 | 3.479547e-05 |  |  | 0.000128746 |  | 36.5644 | 35.61968
15603 | 1405192.7 | 2018-03-15 19:30 | 1080.0011 | 14 | 124 | 1.500111 | 3.617445 | 0.4499944 | 1.741667e-05 | 1.556839 | 3.479547e-05 |  |  | 0.0001792908 |  | 36.38429 | 35.618
15604 | 1405312.7 | 2018-03-15 19:32 | 1200.0026 | 14 | 124 | 1.50012 | 3.639007 | 0.4999986 | 1.741667e-05 | 1.738254 | 3.479547e-05 |  |  | 0.0002231598 |  | 36.22508 | 35.48478
15605 | 1405432.7 | 2018-03-15 19:34 | 1320.0017 | 14 | 124 | 1.500114 | 3.660637 | 0.5499972 | 1.741667e-05 | 1.920749 | 3.479547e-05 |  |  | 0.0001792908 |  | 36.1368 | 35.58878
15606 | 1405552.7 | 2018-03-15 19:36 | 1440.0038 | 14 | 124 | 1.50012 | 3.681105 | 0.5999982 | 1.741667e-05 | 2.104297 | 3.479547e-05 |  |  | 0.000164032 |  | 36.09886 | 35.62188
15607 | 1405672.7 | 2018-03-15 19:38 | 1560.0043 | 14 | 124 | 1.500071 | 3.699268 | 0.6499999 | 1.741667e-05 | 2.288832 | 3.479547e-05 |  |  | 0.0001163483 |  | 36.05204 | 35.57685
15608 | 1405792.7 | 2018-03-15 19:40 | 1680.002 | 14 | 124 | 1.500141 | 3.71402 | 0.7000015 | 1.741667e-05 | 2.474181 | 3.479547e-05 |  |  | 0.0001554489 |  | 36.10072 | 35.6527
15609 | 1405912.7 | 2018-03-15 19:42 | 1800.0026 | 14 | 124 | 1.500107 | 3.725723 | 0.7500028 | 1.741667e-05 | 2.660191 | 3.479547e-05 |  |  | 0.0001144409 |  | 35.98617 | 35.67024
15610 | 1406032.7 | 2018-03-15 19:44 | 1920.0025 | 14 | 124 | 1.500154 | 3.736176 | 0.8000042 | 1.741667e-05 | 2.846747 | 3.479547e-05 |  |  | 8.010864e-05 |  | 35.97219 | 35.65721
15611 | 1406152.7 | 2018-03-15 19:46 | 2040.0012 | 14 | 124 | 1.500103 | 3.746855 | 0.8500013 | 1.741667e-05 | 3.03381 | 3.479547e-05 |  |  | 9.536743e-05 |  | 35.97781 | 35.6761
15612 | 1406272.7 | 2018-03-15 19:48 | 2160.0001 | 14 | 124 | 1.500061 | 3.758038 | 0.9000037 | 1.741667e-05 | 3.221438 | 3.479547e-05 |  |  | 9.441376e-05 |  | 36.10076 | 35.65699
15613 | 1406392.7 | 2018-03-15 19:50 | 2280.0032 | 14 | 124 | 1.500097 | 3.770098 | 0.9500026 | 1.741667e-05 | 3.409633 | 3.479547e-05 |  |  | 0.0001077652 |  | 36.13151 | 35.58979
15614 | 1406512.7 | 2018-03-15 19:52 | 2400.0039 | 14 | 124 | 1.50008 | 3.78321 | 1.000004 | 1.741667e-05 | 3.598467 | 3.479547e-05 |  |  | 0.0001535416 |  | 36.18808 | 35.6131
15615 | 1406632.7 | 2018-03-15 19:54 | 2520.002 | 14 | 124 | 1.500071 | 3.797519 | 1.049998 | 1.741667e-05 | 3.787957 | 3.479547e-05 |  |  | 0.0001325607 |  | 36.34235 | 35.63567
15616 | 1406752.7 | 2018-03-15 19:56 | 2640.001 | 14 | 124 | 1.500059 | 3.813291 | 1.099996 | 1.741667e-05 | 3.978214 | 3.479547e-05 |  |  | 0.000164032 |  | 36.48293 | 35.6156
15617 | 1406872.7 | 2018-03-15 19:58 | 2760.0025 | 14 | 124 | 1.500046 | 3.830403 | 1.150001 | 1.741667e-05 | 4.169317 | 3.479547e-05 |  |  | 0.0001554489 |  | 36.57226 | 35.61938
15618 | 1406992.7 | 2018-03-15 20:00 | 2880.004 | 14 | 124 | 1.500059 | 3.848686 | 1.199999 | 1.741667e-05 | 4.361284 | 3.479547e-05 |  |  | 0.0001735687 |  | 36.63673 | 35.63524
15619 | 1407112.7 | 2018-03-15 20:02 | 3000.0019 | 14 | 124 | 1.500114 | 3.867764 | 1.249999 | 1.741667e-05 | 4.554192 | 3.479547e-05 |  |  | 0.0001764297 |  | 36.64423 | 35.66324
15620 | 1407232.7 | 2018-03-15 20:04 | 3120.001 | 14 | 124 | 1.500111 | 3.887125 | 1.300003 | 1.741667e-05 | 4.748077 | 3.479547e-05 |  |  | 0.0001306534 |  | 36.71024 | 35.64486
15621 | 1407352.7 | 2018-03-15 20:06 | 3240.0019 | 14 | 124 | 1.500086 | 3.9063 | 1.350003 | 1.741667e-05 | 4.942918 | 3.479547e-05 |  |  | 0.0001745224 |  | 36.70147 | 35.6034
15622 | 1407472.7 | 2018-03-15 20:08 | 3360.0006 | 14 | 124 | 1.500084 | 3.924886 | 1.400003 | 1.741667e-05 | 5.1387 | 3.479547e-05 |  |  | 0.0001010895 |  | 36.69958 | 35.67379
15623 | 1407592.7 | 2018-03-15 20:10 | 3480.0005 | 14 | 124 | 1.500103 | 3.942625 | 1.449997 | 1.741667e-05 | 5.335368 | 3.479547e-05 |  |  | 0.0001564026 |  | 36.65025 | 35.59751
15624 | 1407712.7 | 2018-03-15 20:12 | 3600.0028 | 14 | 124 | 1.500097 | 3.959769 | 1.500003 | 1.741667e-05 | 5.532951 | 3.479547e-05 |  |  | 0.0001935959 |  | 36.6735 | 35.66303
15625 | 1407832.7 | 2018-03-15 20:14 | 3720.0016 | 14 | 124 | 1.500114 | 3.976178 | 1.550004 | 1.741667e-05 | 5.731356 | 3.479547e-05 |  |  | 0.0001373291 |  | 36.64349 | 35.59253
15626 | 1407952.7 | 2018-03-15 20:16 | 3840.0029 | 14 | 124 | 1.500109 | 3.991612 | 1.600004 | 1.741667e-05 | 5.930554 | 3.479547e-05 |  |  | 0.0001506805 |  | 36.58976 | 35.67838
15627 | 1408072.7 | 2018-03-15 20:18 | 3960.0027 | 14 | 124 | 1.500147 | 4.006302 | 1.650005 | 1.741667e-05 | 6.13051 | 3.479547e-05 |  |  | 0.0001058578 |  | 36.48298 | 35.61589
15628 | 1408192.7 | 2018-03-15 20:20 | 4080.0018 | 14 | 124 | 1.500109 | 4.020722 | 1.700006 | 1.741667e-05 | 6.331189 | 3.479547e-05 |  |  | 8.392334e-05 |  | 36.44319 | 35.67516
15629 | 1408312.7 | 2018-03-15 20:22 | 4200.0027 | 14 | 124 | 1.500069 | 4.035363 | 1.750006 | 1.741667e-05 | 6.532591 | 3.479547e-05 |  |  | 0.0001726151 |  | 36.37523 | 35.57278
15630 | 1408432.7 | 2018-03-15 20:24 | 4320.0007 | 14 | 124 | 1.500113 | 4.050707 | 1.800006 | 1.741667e-05 | 6.734736 | 3.479547e-05 |  |  | 0.0001077652 |  | 36.39014 | 35.653
15631 | 1408552.7 | 2018-03-15 20:26 | 4440.0036 | 14 | 124 | 1.500084 | 4.067206 | 1.850007 | 1.741667e-05 | 6.937683 | 3.479547e-05 |  |  | 0.0001296997 |  | 36.34593 | 35.6223
15632 | 1408672.7 | 2018-03-15 20:28 | 4560.0002 | 14 | 124 | 1.500132 | 4.085066 | 1.900007 | 1.741667e-05 | 7.141489 | 3.479547e-05 |  |  | 0.0001897812 |  | 36.22608 | 35.60058
15633 | 1408792.7 | 2018-03-15 20:30 | 4680.0023 | 14 | 124 | 1.500134 | 4.104258 | 1.950009 | 1.741667e-05 | 7.346225 | 3.479547e-05 |  |  | 0.0001916885 |  | 36.26099 | 35.56723
15634 | 1408912.7 | 2018-03-15 20:32 | 4800.0045 | 14 | 124 | 1.500151 | 4.12437 | 2.000011 | 1.741667e-05 | 7.551945 | 3.479547e-05 |  |  | 0.0001430511 |  | 36.17992 | 35.53379
15635 | 1409032.7 | 2018-03-15 20:34 | 4920.0028 | 14 | 124 | 1.500153 | 4.144588 | 2.05001 | 1.741667e-05 | 7.758668 | 3.479547e-05 |  |  | 0.0001869202 |  | 36.23206 | 35.59346
15636 | 1409152.7 | 2018-03-15 20:36 | 5040.0003 | 14 | 124 | 1.500153 | 4.16402 | 2.100007 | 1.741667e-05 | 7.966373 | 3.479547e-05 |  |  | 0.0001544952 |  | 36.27279 | 35.61821
15637 | 1409272.7 | 2018-03-15 20:38 | 5160.0007 | 14 | 124 | 1.500137 | 4.181347 | 2.150011 | 1.741667e-05 | 8.175036 | 3.479547e-05 |  |  | 0.0001459122 |  | 36.33149 | 35.61989
15638 | 1409392.7 | 2018-03-15 20:40 | 5280.0025 | 14 | 124 | 1.500105 | 4.195004 | 2.20001 | 1.741667e-05 | 8.38446 | 3.479547e-05 |  |  | 0.0001010895 |  | 36.28634 | 35.58186
15639 | 1409450.7 | 2018-03-15 20:41 | 5337.9283 | 14 | 124 | 1.500111 | 4.200002 | 2.224151 | 1.741667e-05 | 8.485795 | 3.479547e-05 |  |  | 6.135324e-05 |  | 36.30729 | 35.65885
15640 | 1409570.6 | 2018-03-15 20:43 | 120.001 | 15 | 124 | 1.399607 | 4.200649 | 2.272534 | 1.741667e-05 | 8.689037 | 3.479547e-05 |  |  | -2.098083e-05 |  | 36.31217 | 35.64579
15641 | 1409690.6 | 2018-03-15 20:45 | 240.0032 | 15 | 124 | 1.31485 | 4.200602 | 2.317748 | 1.741667e-05 | 8.878964 | 3.479547e-05 |  |  | -5.722046e-06 |  | 36.26473 | 35.61414
15642 | 1409810.6 | 2018-03-15 20:47 | 360.003 | 15 | 124 | 1.233662 | 4.200592 | 2.360226 | 1.741667e-05 | 9.057402 | 3.479547e-05 |  |  | -4.768372e-06 |  | 36.28424 | 35.65164
15643 | 1409930.6 | 2018-03-15 20:49 | 480.0036 | 15 | 124 | 1.148676 | 4.200625 | 2.399942 | 1.741667e-05 | 9.224232 | 3.479547e-05 |  |  | 1.430511e-05 |  | 36.23096 | 35.6713
15644 | 1410050.6 | 2018-03-15 20:51 | 600.0009 | 15 | 124 | 1.057266 | 4.200648 | 2.436723 | 1.741667e-05 | 9.378736 | 3.479547e-05 |  |  | -5.054474e-05 |  | 36.09056 | 35.59052
15645 | 1410170.6 | 2018-03-15 20:53 | 720.0017 | 15 | 124 | 0.9582634 | 4.200793 | 2.470337 | 1.741667e-05 | 9.51994 | 3.479547e-05 |  |  | 1.239777e-05 |  | 36.05885 | 35.59868
15646 | 1410290.6 | 2018-03-15 20:55 | 840.0029 | 15 | 124 | 0.8523617 | 4.200788 | 2.50053 | 1.741667e-05 | 9.646775 | 3.479547e-05 |  |  | 1.525879e-05 |  | 36.06608 | 35.70523
15647 | 1410410.6 | 2018-03-15 20:57 | 960.0011 | 15 | 124 | 0.7425632 | 4.200819 | 2.527116 | 1.741667e-05 | 9.758457 | 3.479547e-05 |  |  | 5.722046e-06 |  | 35.96665 | 35.68589
15648 | 1410530.6 | 2018-03-15 20:59 | 1080.0027 | 15 | 124 | 0.6332741 | 4.20078 | 2.550038 | 1.741667e-05 | 9.854747 | 3.479547e-05 |  |  | -9.536743e-07 |  | 35.85901 | 35.64068
15649 | 1410650.6 | 2018-03-15 21:01 | 1200.0047 | 15 | 124 | 0.5292625 | 4.200714 | 2.569391 | 1.741667e-05 | 9.936042 | 3.479547e-05 |  |  | -2.384186e-05 |  | 35.79029 | 35.65699
15650 | 1410770.6 | 2018-03-15 21:03 | 1320.0005 | 15 | 124 | 0.4353466 | 4.200649 | 2.585436 | 1.741667e-05 | 10.00344 | 3.479547e-05 |  |  | 4.768372e-06 |  | 35.67541 | 35.63921
15651 | 1410890.6 | 2018-03-15 21:05 | 1440.0012 | 15 | 124 | 0.3540878 | 4.200601 | 2.598553 | 1.741667e-05 | 10.05854 | 3.479547e-05 |  |  | -9.536743e-07 |  | 35.55957 | 35.58396
15652 | 1411010.6 | 2018-03-15 21:07 | 1560.0018 | 15 | 124 | 0.2860336 | 4.200559 | 2.609186 | 1.741667e-05 | 10.10321 | 3.479547e-05 |  |  | 4.768372e-06 |  | 35.50758 | 35.58789
15653 | 1411130.6 | 2018-03-15 21:09 | 1680.0026 | 15 | 124 | 0.2303772 | 4.200522 | 2.617759 | 1.741667e-05 | 10.13922 | 3.479547e-05 |  |  | -1.239777e-05 |  | 35.44977 | 35.59189
15654 | 1411250.6 | 2018-03-15 21:11 | 1800.0006 | 15 | 124 | 0.1852741 | 4.200508 | 2.62466 | 1.741667e-05 | 10.16821 | 3.479547e-05 |  |  | -1.525879e-05 |  | 35.32751 | 35.60442
15655 | 1411250.6 | 2018-03-15 21:11 | 1800.0053 | 15 | 124 | 0.185276 | 4.200505 | 2.62466 | 1.741667e-05 | 10.16821 | 3.479547e-05 |  |  | -1.525886e-05 |  | 35.32751 | 35.60443
15656 | 1411850.8 | 2018-03-15 21:21 | 600.0014 | 16 | 124 | 0 | 4.17694 | 2.62466 | 1.741667e-05 | 10.16821 | 3.479547e-05 |  |  | -2.479553e-05 |  | 35.13605 | 35.61614
15657 | 1411850.8 | 2018-03-15 21:21 | 600.0085 | 16 | 124 | 0 | 4.176942 | 2.62466 | 1.741667e-05 | 10.16821 | 3.479547e-05 |  |  | -2.480895e-05 |  | 35.13607 | 35.61611
15658 | 1411970.7 | 2018-03-15 21:23 | 120.0003 | 17 | 124 | -3.000012 | 3.905663 | 2.62466 | 0.1000088 | 10.16821 | 0.393042 |  |  | -0.00025177 |  | 35.48403 | 35.60821
15659 | 1412090.7 | 2018-03-15 21:25 | 240.0023 | 17 | 124 | -3.000023 | 3.883941 | 2.62466 | 0.1999971 | 10.16821 | 0.7823716 |  |  | -0.000164032 |  | 35.93146 | 35.6432
15660 | 1412210.7 | 2018-03-15 21:27 | 360.0003 | 17 | 124 | -3.000008 | 3.867155 | 2.62466 | 0.2999912 | 10.16821 | 1.169906 |  |  | -0.0001325607 |  | 36.24771 | 35.63317
15661 | 1412330.7 | 2018-03-15 21:29 | 480.0013 | 17 | 124 | -2.999983 | 3.847214 | 2.62466 | 0.3999888 | 10.16821 | 1.555668 |  |  | -0.0002288818 |  | 36.54579 | 35.608
15662 | 1412450.7 | 2018-03-15 21:31 | 600.0032 | 17 | 124 | -2.99994 | 3.818117 | 2.62466 | 0.4999857 | 10.16821 | 1.939012 |  |  | -0.0002784729 |  | 36.8316 | 35.5825
15663 | 1412570.7 | 2018-03-15 21:33 | 720.0037 | 17 | 124 | -3.000035 | 3.780906 | 2.62466 | 0.5999749 | 10.16821 | 2.318961 |  |  | -0.0003261566 |  | 37.13979 | 35.59253
15664 | 1412690.7 | 2018-03-15 21:35 | 840.0014 | 17 | 124 | -2.999985 | 3.74298 | 2.62466 | 0.6999714 | 10.16821 | 2.695119 |  |  | -0.0003089905 |  | 37.32472 | 35.60957
15665 | 1412810.7 | 2018-03-15 21:37 | 960.0001 | 17 | 124 | -2.999985 | 3.709211 | 2.62466 | 0.7999602 | 10.16821 | 3.067645 |  |  | -0.0002765656 |  | 37.41809 | 35.63849
15666 | 1412930.7 | 2018-03-15 21:39 | 1080.0032 | 17 | 124 | -2.999985 | 3.67913 | 2.62466 | 0.8999543 | 10.16821 | 3.437019 |  |  | -0.0002202988 |  | 37.45897 | 35.62585
15667 | 1413050.7 | 2018-03-15 21:41 | 1200.0013 | 17 | 124 | -3.000039 | 3.649644 | 2.62466 | 0.999942 | 10.16821 | 3.803422 |  |  | -0.0002632141 |  | 37.59641 | 35.63474
15668 | 1413170.7 | 2018-03-15 21:43 | 1320.0019 | 17 | 124 | -2.999969 | 3.617748 | 2.62466 | 1.099941 | 10.16821 | 4.166814 |  |  | -0.0003128052 |  | 37.63797 | 35.61121
15669 | 1413290.7 | 2018-03-15 21:45 | 1440.0003 | 17 | 124 | -2.999968 | 3.582509 | 2.62466 | 1.19993 | 10.16821 | 4.526814 |  |  | -0.0003252029 |  | 37.65031 | 35.62617
15670 | 1413410.7 | 2018-03-15 21:47 | 1560.0031 | 17 | 124 | -2.999978 | 3.544643 | 2.62466 | 1.299927 | 10.16821 | 4.883177 |  |  | -0.0002698898 |  | 37.59092 | 35.66982
15671 | 1413530.7 | 2018-03-15 21:49 | 1680.0038 | 17 | 124 | -2.999997 | 3.506095 | 2.62466 | 1.399922 | 10.16821 | 5.235689 |  |  | -0.000330925 |  | 37.47181 | 35.56786
15672 | 1413650.7 | 2018-03-15 21:51 | 1800.0019 | 17 | 124 | -3.000014 | 3.469954 | 2.62466 | 1.49991 | 10.16821 | 5.584419 |  |  | -0.0003147125 |  | 37.47755 | 35.59211
15673 | 1413770.7 | 2018-03-15 21:53 | 1920.0025 | 17 | 124 | -2.999989 | 3.438211 | 2.62466 | 1.599908 | 10.16821 | 5.929786 |  |  | -0.000246048 |  | 37.4683 | 35.618
15674 | 1413890.7 | 2018-03-15 21:55 | 2040.0024 | 17 | 124 | -2.999972 | 3.410193 | 2.62466 | 1.699895 | 10.16821 | 6.272139 |  |  | -0.0002574921 |  | 37.53442 | 35.58396
15675 | 1414010.7 | 2018-03-15 21:57 | 2160.0014 | 17 | 124 | -2.999955 | 3.383986 | 2.62466 | 1.799892 | 10.16821 | 6.611834 |  |  | -0.0002536774 |  | 37.62942 | 35.63713
15676 | 1414130.7 | 2018-03-15 21:59 | 2280.0013 | 17 | 124 | -2.99998 | 3.357502 | 2.62466 | 1.899879 | 10.16821 | 6.948879 |  |  | -0.0002498627 |  | 37.77009 | 35.66564
15677 | 1414250.7 | 2018-03-15 22:01 | 2400.0002 | 17 | 124 | -2.999962 | 3.327999 | 2.62466 | 1.999878 | 10.16821 | 7.283188 |  |  | -0.0002307892 |  | 38.07011 | 35.64027
15678 | 1414370.7 | 2018-03-15 22:03 | 2520.0027 | 17 | 124 | -2.999983 | 3.296131 | 2.62466 | 2.099865 | 10.16821 | 7.614347 |  |  | -0.0003175735 |  | 38.28533 | 35.61865
15679 | 1414490.7 | 2018-03-15 22:05 | 2640.0006 | 17 | 124 | -2.999917 | 3.26071 | 2.62466 | 2.199863 | 10.16821 | 7.942258 |  |  | -0.0003499985 |  | 38.36349 | 35.61958
15680 | 1414610.7 | 2018-03-15 22:07 | 2760.0011 | 17 | 124 | -2.999938 | 3.213936 | 2.62466 | 2.299852 | 10.16821 | 8.266095 |  |  | -0.0005083084 |  | 38.44505 | 35.61562
15681 | 1414730.7 | 2018-03-15 22:09 | 2880.0026 | 17 | 124 | -2.999949 | 3.120496 | 2.62466 | 2.399844 | 10.16821 | 8.583484 |  |  | -0.00116539 |  | 38.72744 | 35.57823
15682 | 1414850.7 | 2018-03-15 22:11 | 3000.0015 | 17 | 124 | -3.000006 | 2.947581 | 2.62466 | 2.499839 | 10.16821 | 8.887321 |  |  | -0.001636505 |  | 39.26188 | 35.6013
15683 | 1414970.7 | 2018-03-15 22:13 | 3120.0016 | 17 | 124 | -2.999951 | 2.480041 | 2.62466 | 2.59983 | 10.16821 | 9.166591 |  |  | -0.01127052 |  | 39.96959 | 35.58165
15684 | 1414997.9 | 2018-03-15 22:14 | 3147.1563 | 17 | 124 | -2.999898 | 1.999815 | 2.62466 | 2.622451 | 10.16821 | 9.218269 |  |  | -0.008820083 |  | 40.25648 | 35.59617
15685 | 1414998.0 | 2018-03-15 22:14 | 0.0032 | 18 | 125 | -2.999805 | 1.998397 | 0 | 2.249853e-06 | 0 | 4.4961e-06 |  |  | -0.008818703 |  | 40.25638 | 35.59614
15686 | 1415118.0 | 2018-03-15 22:16 | 120.002 | 14 | 125 | 1.500113 | 3.225914 | 0.04999929 | 1.466655e-05 | 0.1504961 | 2.930351e-05 |  |  | 0.002012253 |  | 39.47265 | 35.62323
15687 | 1415238.0 | 2018-03-15 22:18 | 240.0026 | 14 | 125 | 1.500086 | 3.392457 | 0.09999728 | 1.466655e-05 | 0.3164092 | 2.930351e-05 |  |  | 0.001036644 |  | 38.43179 | 35.6151
15688 | 1415358.0 | 2018-03-15 22:20 | 360.0016 | 14 | 125 | 1.500092 | 3.47398 | 0.1499968 | 1.466655e-05 | 0.4883757 | 2.930351e-05 |  |  | 0.0004682541 |  | 37.81843 | 35.61226
15689 | 1415478.0 | 2018-03-15 22:22 | 480.003 | 14 | 125 | 1.500105 | 3.521578 | 0.1999963 | 1.466655e-05 | 0.6633043 | 2.930351e-05 |  |  | 0.0003824234 |  | 37.41074 | 35.57706
15690 | 1415598.0 | 2018-03-15 22:24 | 600.0043 | 14 | 125 | 1.500107 | 3.550157 | 0.2499962 | 1.466655e-05 | 0.8402208 | 2.930351e-05 |  |  | 0.0001335144 |  | 37.1069 | 35.6244
15691 | 1415718.0 | 2018-03-15 22:26 | 720.001 | 14 | 125 | 1.500046 | 3.567105 | 0.2999946 | 1.466655e-05 | 1.018153 | 2.930351e-05 |  |  | 6.29425e-05 |  | 36.86241 | 35.65802
15692 | 1415838.0 | 2018-03-15 22:28 | 840 | 14 | 125 | 1.500046 | 3.583385 | 0.3499942 | 1.466655e-05 | 1.196915 | 2.930351e-05 |  |  | 0.0001468658 |  | 36.64191 | 35.58144
15693 | 1415958.0 | 2018-03-15 22:30 | 960.0013 | 14 | 125 | 1.500103 | 3.599538 | 0.3999955 | 1.466655e-05 | 1.376491 | 2.930351e-05 |  |  | 0.0001401901 |  | 36.5288 | 35.53778
15694 | 1416078.0 | 2018-03-15 22:32 | 1080.0011 | 14 | 125 | 1.500059 | 3.617579 | 0.4499944 | 1.466655e-05 | 1.5569 | 2.930351e-05 |  |  | 0.0001869202 |  | 36.46668 | 35.59982
15695 | 1416198.0 | 2018-03-15 22:34 | 1200.0009 | 14 | 125 | 1.500082 | 3.639166 | 0.4999891 | 1.466655e-05 | 1.738289 | 2.930351e-05 |  |  | 0.0001907349 |  | 36.26495 | 35.57913
15696 | 1416318.0 | 2018-03-15 22:36 | 1320.0034 | 14 | 125 | 1.500051 | 3.660763 | 0.5499889 | 1.466655e-05 | 1.920795 | 2.930351e-05 |  |  | 0.0001792908 |  | 36.14183 | 35.60548
15697 | 1416438.0 | 2018-03-15 22:38 | 1440.0041 | 14 | 125 | 1.500097 | 3.681278 | 0.5999932 | 1.466655e-05 | 2.104363 | 2.930351e-05 |  |  | 0.0001735687 |  | 36.11012 | 35.58123
15698 | 1416558.0 | 2018-03-15 22:40 | 1560.0019 | 14 | 125 | 1.500086 | 3.699399 | 0.6499927 | 1.466655e-05 | 2.288896 | 2.930351e-05 |  |  | 0.0001535416 |  | 36.0363 | 35.60013
15699 | 1416678.0 | 2018-03-15 22:42 | 1680.0042 | 14 | 125 | 1.500082 | 3.714153 | 0.6999921 | 1.466655e-05 | 2.474243 | 2.930351e-05 |  |  | 0.0001096725 |  | 35.98835 | 35.6083
15700 | 1416798.0 | 2018-03-15 22:44 | 1800.0003 | 14 | 125 | 1.500084 | 3.725866 | 0.7499889 | 1.466655e-05 | 2.660241 | 2.930351e-05 |  |  | 0.0001335144 |  | 35.94828 | 35.57803
15701 | 1416918.0 | 2018-03-15 22:46 | 1920.0022 | 14 | 125 | 1.500084 | 3.736317 | 0.7999904 | 1.466655e-05 | 2.846801 | 2.930351e-05 |  |  | 5.912781e-05 |  | 35.86631 | 35.58523
15702 | 1417038.0 | 2018-03-15 22:48 | 2040.0027 | 14 | 125 | 1.500078 | 3.746917 | 0.8499916 | 1.466655e-05 | 3.033885 | 2.930351e-05 |  |  | 0.0001087189 |  | 35.87742 | 35.46567
15703 | 1417158.0 | 2018-03-15 22:50 | 2160.0026 | 14 | 125 | 1.500113 | 3.758202 | 0.8999918 | 1.466655e-05 | 3.22151 | 2.930351e-05 |  |  | 0.0001535416 |  | 36.07536 | 35.51089
15704 | 1417278.0 | 2018-03-15 22:52 | 2280.0018 | 14 | 125 | 1.500114 | 3.770226 | 0.9499893 | 1.466655e-05 | 3.409707 | 2.930351e-05 |  |  | 0.0001211166 |  | 36.17855 | 35.60286
15705 | 1417398.0 | 2018-03-15 22:54 | 2400.0038 | 14 | 125 | 1.50012 | 3.78335 | 0.9999912 | 1.466655e-05 | 3.598549 | 2.930351e-05 |  |  | 0.0001115799 |  | 36.25819 | 35.55627
15706 | 1417518.0 | 2018-03-15 22:56 | 2520.0006 | 14 | 125 | 1.500071 | 3.797698 | 1.049991 | 1.466655e-05 | 3.788068 | 2.930351e-05 |  |  | 0.0001173019 |  | 36.31665 | 35.59617
15707 | 1417638.0 | 2018-03-15 22:58 | 2640.0017 | 14 | 125 | 1.500093 | 3.813483 | 1.09999 | 1.466655e-05 | 3.978339 | 2.930351e-05 |  |  | 0.0001382828 |  | 36.43814 | 35.65426
15708 | 1417758.0 | 2018-03-15 23:00 | 2760.0008 | 14 | 125 | 1.500118 | 3.830584 | 1.149991 | 1.466655e-05 | 4.169437 | 2.930351e-05 |  |  | 0.000166893 |  | 36.54584 | 35.62606
15709 | 1417878.0 | 2018-03-15 23:02 | 2880.0007 | 14 | 125 | 1.500105 | 3.848942 | 1.199993 | 1.466655e-05 | 4.361431 | 2.930351e-05 |  |  | 0.0001678467 |  | 36.59939 | 35.62492
15710 | 1417998.0 | 2018-03-15 23:04 | 3000.0004 | 14 | 125 | 1.50012 | 3.867982 | 1.249994 | 1.466655e-05 | 4.554352 | 2.930351e-05 |  |  | 0.0001754761 |  | 36.65126 | 35.64496
15711 | 1418118.0 | 2018-03-15 23:06 | 3120.0018 | 14 | 125 | 1.500118 | 3.887395 | 1.299996 | 1.466655e-05 | 4.748247 | 2.930351e-05 |  |  | 0.0001554489 |  | 36.62845 | 35.62188
15712 | 1418238.0 | 2018-03-15 23:08 | 3240.0015 | 14 | 125 | 1.500092 | 3.906583 | 1.349993 | 1.466655e-05 | 4.943086 | 2.930351e-05 |  |  | 0.0001688004 |  | 36.61606 | 35.54852
15713 | 1418358.0 | 2018-03-15 23:10 | 3360.0005 | 14 | 125 | 1.500139 | 3.925144 | 1.399996 | 1.466655e-05 | 5.138894 | 2.930351e-05 |  |  | 0.0001688004 |  | 36.73305 | 35.63672
15714 | 1418478.0 | 2018-03-15 23:12 | 3480.0028 | 14 | 125 | 1.500103 | 3.942858 | 1.45 | 1.466655e-05 | 5.335612 | 2.930351e-05 |  |  | 0.0001239777 |  | 36.76166 | 35.6904
15715 | 1418598.0 | 2018-03-15 23:14 | 3600.0025 | 14 | 125 | 1.500132 | 3.959976 | 1.499997 | 1.466655e-05 | 5.533175 | 2.930351e-05 |  |  | 0.0001735687 |  | 36.72884 | 35.61968
15716 | 1418718.0 | 2018-03-15 23:16 | 3720.0025 | 14 | 125 | 1.50012 | 3.976372 | 1.549995 | 1.466655e-05 | 5.731576 | 2.930351e-05 |  |  | 0.0001153946 |  | 36.69356 | 35.65468
15717 | 1418838.0 | 2018-03-15 23:18 | 3840.0013 | 14 | 125 | 1.500132 | 3.991827 | 1.599999 | 1.466655e-05 | 5.930801 | 2.930351e-05 |  |  | 0.0001544952 |  | 36.60887 | 35.6876
15718 | 1418958.0 | 2018-03-15 23:20 | 3960.0004 | 14 | 125 | 1.500093 | 4.006525 | 1.649996 | 1.466655e-05 | 6.130753 | 2.930351e-05 |  |  | 9.536743e-05 |  | 36.5447 | 35.71539
15719 | 1419078.0 | 2018-03-15 23:22 | 4080.0028 | 14 | 125 | 1.500109 | 4.020905 | 1.699999 | 1.466655e-05 | 6.33145 | 2.930351e-05 |  |  | 0.0001173019 |  | 36.44979 | 35.6573
15720 | 1419198.0 | 2018-03-15 23:24 | 4200.0011 | 14 | 125 | 1.500132 | 4.035573 | 1.749998 | 1.466655e-05 | 6.532857 | 2.930351e-05 |  |  | 0.0001249313 |  | 36.41186 | 35.67995
15721 | 1419318.0 | 2018-03-15 23:26 | 4320.0013 | 14 | 125 | 1.500099 | 4.050924 | 1.800003 | 1.466655e-05 | 6.735037 | 2.930351e-05 |  |  | 0.0001392365 |  | 36.24147 | 35.56306
15722 | 1419438.0 | 2018-03-15 23:28 | 4440.0028 | 14 | 125 | 1.500088 | 4.067488 | 1.85 | 1.466655e-05 | 6.937979 | 2.930351e-05 |  |  | 0.0001344681 |  | 36.20325 | 35.55858
15723 | 1419558.0 | 2018-03-15 23:30 | 4560.0026 | 14 | 125 | 1.500097 | 4.085371 | 1.900001 | 1.466655e-05 | 7.141798 | 2.930351e-05 |  |  | 0.0001726151 |  | 36.29351 | 35.57696
15724 | 1419678.0 | 2018-03-15 23:32 | 4680.0015 | 14 | 125 | 1.500111 | 4.104574 | 1.950001 | 1.466655e-05 | 7.346544 | 2.930351e-05 |  |  | 0.000120163 |  | 36.29657 | 35.61121
15725 | 1419798.0 | 2018-03-15 23:34 | 4800.0001 | 14 | 125 | 1.500065 | 4.12466 | 1.999997 | 1.466655e-05 | 7.552256 | 2.930351e-05 |  |  | 0.0001621246 |  | 36.30541 | 35.60778
15726 | 1419918.0 | 2018-03-15 23:36 | 4920.0023 | 14 | 125 | 1.500057 | 4.144887 | 2.050002 | 1.466655e-05 | 7.759016 | 2.930351e-05 |  |  | 0.0001478195 |  | 36.28309 | 35.63065
15727 | 1420038.0 | 2018-03-15 23:38 | 5040.0029 | 14 | 125 | 1.500092 | 4.164302 | 2.100003 | 1.466655e-05 | 7.966756 | 2.930351e-05 |  |  | 0.0001411438 |  | 36.28776 | 35.60244
15728 | 1420158.0 | 2018-03-15 23:40 | 5160.004 | 14 | 125 | 1.500118 | 4.181639 | 2.149998 | 1.466655e-05 | 8.175399 | 2.930351e-05 |  |  | 0.0001478195 |  | 36.32573 | 35.66523
15729 | 1420278.0 | 2018-03-15 23:42 | 5280.0017 | 14 | 125 | 1.500111 | 4.19521 | 2.200001 | 1.466655e-05 | 8.384848 | 2.930351e-05 |  |  | 6.103515625e-05 |  | 36.25451 | 35.63513
15730 | 1420334.1 | 2018-03-15 23:43 | 5336.0634 | 14 | 125 | 1.50012 | 4.200003 | 2.22336 | 1.466655e-05 | 8.482901 | 2.930351e-05 |  |  | 2.429584e-05 |  | 36.28618 | 35.64989
15731 | 1420454.1 | 2018-03-15 23:45 | 120.0006 | 15 | 125 | 1.396179 | 4.200382 | 2.271578 | 1.466655e-05 | 8.685437 | 2.930351e-05 |  |  | -5.435944e-05 |  | 36.18884 | 35.6223
15732 | 1420574.1 | 2018-03-15 23:47 | 240.001 | 15 | 125 | 1.312376 | 4.200356 | 2.316696 | 1.466655e-05 | 8.874949 | 2.930351e-05 |  |  | -2.193451e-05 |  | 36.18875 | 35.57485
15733 | 1420694.1 | 2018-03-15 23:49 | 360.0032 | 15 | 125 | 1.230841 | 4.20039 | 2.359093 | 1.466655e-05 | 9.053036 | 2.930351e-05 |  |  | -2.95639e-05 |  | 36.25955 | 35.57675
15734 | 1420814.1 | 2018-03-15 23:51 | 480.0031 | 15 | 125 | 1.146351 | 4.200398 | 2.398739 | 1.466655e-05 | 9.219562 | 2.930351e-05 |  |  | -3.814697e-06 |  | 36.23579 | 35.65489
15735 | 1420934.1 | 2018-03-15 23:53 | 600.0036 | 15 | 125 | 1.054893 | 4.200382 | 2.435446 | 1.466655e-05 | 9.373746 | 2.930351e-05 |  |  | 2.193451e-05 |  | 36.18646 | 35.62479
15736 | 1421054.1 | 2018-03-15 23:55 | 720.0034 | 15 | 125 | 0.9559536 | 4.20038 | 2.468977 | 1.466655e-05 | 9.51459 | 2.930351e-05 |  |  | 2.861023e-06 |  | 36.08335 | 35.64789
15737 | 1421174.1 | 2018-03-15 23:57 | 840.0031 | 15 | 125 | 0.8502865 | 4.200397 | 2.499099 | 1.466655e-05 | 9.641115 | 2.930351e-05 |  |  | -2.670288e-05 |  | 36.0163 | 35.64726
15738 | 1421294.1 | 2018-03-15 23:59 | 960.0022 | 15 | 125 | 0.7414379 | 4.200419 | 2.52563 | 1.466655e-05 | 9.752558 | 2.930351e-05 |  |  | -1.907349e-06 |  | 35.94964 | 35.65561
15739 | 1421414.1 | 2018-03-16 00:01 | 1080.0004 | 15 | 125 | 0.6328907 | 4.200379 | 2.548523 | 1.466655e-05 | 9.848717 | 2.930351e-05 |  |  | -2.193451e-05 |  | 35.90794 | 35.60623
15740 | 1421534.1 | 2018-03-16 00:03 | 1200.0042 | 15 | 125 | 0.530035 | 4.200377 | 2.567885 | 1.466655e-05 | 9.930044 | 2.930351e-05 |  |  | -6.29425e-05 |  | 35.75562 | 35.54696
15741 | 1421654.1 | 2018-03-16 00:05 | 1320.0008 | 15 | 125 | 0.4370708 | 4.200413 | 2.583975 | 1.466655e-05 | 9.997626 | 2.930351e-05 |  |  | 4.959106e-05 |  | 35.58965 | 35.59262
15742 | 1421774.1 | 2018-03-16 00:07 | 1440.0007 | 15 | 125 | 0.3559284 | 4.200372 | 2.597162 | 1.466655e-05 | 10.05302 | 2.930351e-05 |  |  | -4.768372e-06 |  | 35.56886 | 35.56786
15743 | 1421894.1 | 2018-03-16 00:09 | 1560.0028 | 15 | 125 | 0.2882538 | 4.200377 | 2.607867 | 1.466655e-05 | 10.09798 | 2.930351e-05 |  |  | -4.291534e-05 |  | 35.4665 | 35.57621
15744 | 1422014.1 | 2018-03-16 00:11 | 1680.0027 | 15 | 125 | 0.2322159 | 4.200398 | 2.616507 | 1.466655e-05 | 10.13427 | 2.930351e-05 |  |  | 2.098083e-05 |  | 35.4054 | 35.56567
15745 | 1422134.1 | 2018-03-16 00:13 | 1800.0023 | 15 | 125 | 0.1870804 | 4.200387 | 2.623468 | 1.466655e-05 | 10.16351 | 2.930351e-05 |  |  | -2.765656e-05 |  | 35.41939 | 35.70263
15746 | 1422134.1 | 2018-03-16 00:13 | 1800.007 | 15 | 125 | 0.1870785 | 4.200386 | 2.623468 | 1.466655e-05 | 10.16351 | 2.930351e-05 |  |  | -2.765615e-05 |  | 35.41939 | 35.66931
15747 | 1422734.1 | 2018-03-16 00:23 | 600.0002 | 16 | 125 | 0 | 4.176626 | 2.623469 | 1.466655e-05 | 10.16352 | 2.930351e-05 |  |  | 2.384186e-05 |  | 35.0798 | 35.5739
15748 | 1422734.1 | 2018-03-16 00:23 | 600.0053 | 16 | 125 | 0 | 4.176648 | 2.623469 | 1.466655e-05 | 10.16352 | 2.930351e-05 |  |  | 2.383169e-05 |  | 35.07982 | 35.5739
15749 | 1422854.3 | 2018-03-16 00:25 | 120.0034 | 17 | 125 | -3.00005 | 3.905531 | 2.623469 | 0.09999881 | 10.16352 | 0.3929855 |  |  | -0.0002155304 |  | 35.47746 | 35.61467
15750 | 1422974.3 | 2018-03-16 00:27 | 240.0022 | 17 | 125 | -3.000035 | 3.88389 | 2.623469 | 0.1999888 | 10.16352 | 0.782312 |  |  | -0.0001001358 |  | 35.94098 | 35.57321
15751 | 1423094.3 | 2018-03-16 00:29 | 360.0021 | 17 | 125 | -2.999969 | 3.867048 | 2.623469 | 0.2999791 | 10.16352 | 1.169823 |  |  | -0.0001735687 |  | 36.21414 | 35.51417
15752 | 1423214.3 | 2018-03-16 00:31 | 480.0045 | 17 | 125 | -2.999983 | 3.847078 | 2.623469 | 0.399966 | 10.16352 | 1.555535 |  |  | -0.000244140625 |  | 36.55879 | 35.55617
15753 | 1423334.3 | 2018-03-16 00:33 | 600.0049 | 17 | 125 | -2.999989 | 3.817923 | 2.623469 | 0.4999669 | 10.16352 | 1.938879 |  |  | -0.0002727509 |  | 36.88279 | 35.59096
15754 | 1423454.3 | 2018-03-16 00:35 | 720.0023 | 17 | 125 | -2.999987 | 3.78068 | 2.623469 | 0.5999594 | 10.16352 | 2.318821 |  |  | -0.000330925 |  | 37.12495 | 35.61938
15755 | 1423574.3 | 2018-03-16 00:37 | 840.0028 | 17 | 125 | -2.999919 | 3.742841 | 2.623469 | 0.6999468 | 10.16352 | 2.694928 |  |  | -0.0002803802 |  | 37.29245 | 35.62638
15756 | 1423694.3 | 2018-03-16 00:39 | 960.0037 | 17 | 125 | -2.999974 | 3.709002 | 2.623469 | 0.7999464 | 10.16352 | 3.067479 |  |  | -0.0002555847 |  | 37.39907 | 35.60653
15757 | 1423814.3 | 2018-03-16 00:41 | 1080.0017 | 17 | 125 | -2.999945 | 3.678958 | 2.623469 | 0.8999323 | 10.16352 | 3.436808 |  |  | -0.0002861023 |  | 37.45551 | 35.60935
15758 | 1423934.3 | 2018-03-16 00:43 | 1200.0023 | 17 | 125 | -2.999936 | 3.649496 | 2.623469 | 0.9999275 | 10.16352 | 3.803224 |  |  | -0.0002183914 |  | 37.44711 | 35.641
15759 | 1424054.3 | 2018-03-16 00:45 | 1320.0007 | 17 | 125 | -2.999936 | 3.617579 | 2.623469 | 1.099917 | 10.16352 | 4.166564 |  |  | -0.0002689362 |  | 37.44431 | 35.57007
15760 | 1424174.3 | 2018-03-16 00:47 | 1440.0019 | 17 | 125 | -2.999955 | 3.582242 | 2.623469 | 1.199911 | 10.16352 | 4.526563 |  |  | -0.0002660751 |  | 37.62888 | 35.64446
15761 | 1424294.3 | 2018-03-16 00:49 | 1560.0027 | 17 | 125 | -2.999949 | 3.544434 | 2.623469 | 1.299902 | 10.16352 | 4.882882 |  |  | -0.0003519058 |  | 37.61496 | 35.61417
15762 | 1424414.3 | 2018-03-16 00:51 | 1680.0023 | 17 | 125 | -2.99994 | 3.505861 | 2.623469 | 1.39989 | 10.16352 | 5.235353 |  |  | -0.0003461838 |  | 37.67648 | 35.71516
15763 | 1424534.3 | 2018-03-16 00:53 | 1800.0015 | 17 | 125 | -3.00002 | 3.469763 | 2.623469 | 1.499882 | 10.16352 | 5.584073 |  |  | -0.0002937317 |  | 37.53121 | 35.66481
15764 | 1424654.3 | 2018-03-16 00:55 | 1920.0005 | 17 | 125 | -2.999953 | 3.438077 | 2.623469 | 1.599876 | 10.16352 | 5.929407 |  |  | -0.0002746582 |  | 37.51448 | 35.63735
15765 | 1424774.3 | 2018-03-16 00:57 | 2040.0001 | 17 | 125 | -2.999951 | 3.410054 | 2.623469 | 1.699869 | 10.16352 | 6.271769 |  |  | -0.0002584457 |  | 37.49731 | 35.69751
15766 | 1424894.3 | 2018-03-16 00:59 | 2160.0015 | 17 | 125 | -2.999945 | 3.383882 | 2.623469 | 1.799861 | 10.16352 | 6.611436 |  |  | -0.0002040863 |  | 37.60086 | 35.64946
15767 | 1425014.3 | 2018-03-16 01:01 | 2280.0004 | 17 | 125 | -2.99998 | 3.357356 | 2.623469 | 1.899854 | 10.16352 | 6.948485 |  |  | -0.0002326965 |  | 37.79488 | 35.64664
15768 | 1425134.3 | 2018-03-16 01:03 | 2400.0018 | 17 | 125 | -3.000002 | 3.327747 | 2.623469 | 1.999852 | 10.16352 | 7.282773 |  |  | -0.0002565384 |  | 37.9951 | 35.64571
15769 | 1425254.3 | 2018-03-16 01:05 | 2520.0017 | 17 | 125 | -2.999995 | 3.295932 | 2.623469 | 2.099846 | 10.16352 | 7.613935 |  |  | -0.0002651215 |  | 38.26226 | 35.6436
15770 | 1425374.3 | 2018-03-16 01:07 | 2640.0047 | 17 | 125 | -3.000004 | 3.260477 | 2.623469 | 2.199843 | 10.16352 | 7.941821 |  |  | -0.0003643036 |  | 38.40598 | 35.59138
15771 | 1425494.3 | 2018-03-16 01:09 | 2760.0037 | 17 | 125 | -2.999949 | 3.213492 | 2.623469 | 2.299836 | 10.16352 | 8.265635 |  |  | -0.0004768372 |  | 38.51515 | 35.59325
15772 | 1425614.3 | 2018-03-16 01:11 | 2880.0027 | 17 | 125 | -2.999974 | 3.119328 | 2.623469 | 2.399821 | 10.16352 | 8.582925 |  |  | -0.001117706 |  | 38.9337 | 35.62782
15773 | 1425734.3 | 2018-03-16 01:13 | 3000.0017 | 17 | 125 | -2.999926 | 2.945689 | 2.623469 | 2.499815 | 10.16352 | 8.886605 |  |  | -0.001637459 |  | 39.26655 | 35.70274
15774 | 1425854.3 | 2018-03-16 01:15 | 3120.0014 | 17 | 125 | -2.999953 | 2.464837 | 2.623469 | 2.599807 | 10.16352 | 9.165362 |  |  | -0.01140594 |  | 39.86312 | 35.67547
15775 | 1425880.0 | 2018-03-16 01:15 | 3145.7291 | 17 | 125 | -2.999983 | 1.999896 | 2.623469 | 2.621241 | 10.16352 | 9.21412 |  |  | -0.009037931 |  | 40.13279 | 35.67295
15776 | 1425880.0 | 2018-03-16 01:15 | 0.008 | 18 | 126 | -3.000039 | 1.998025 | 0 | 0 | 0 | 0 |  |  | -0.009036017 |  | 40.13266 | 35.67273
15777 | 1426000.0 | 2018-03-16 01:17 | 120.0033 | 14 | 126 | 1.500114 | 3.226114 | 0.04999541 | 1.933344e-05 | 0.150489 | 3.862709e-05 |  |  | 0.002011299 |  | 39.40959 | 35.64175
15778 | 1426120.0 | 2018-03-16 01:19 | 240.0015 | 14 | 126 | 1.500088 | 3.392671 | 0.09999665 | 1.933344e-05 | 0.3164221 | 3.862709e-05 |  |  | 0.001070976 |  | 38.39847 | 35.66275
15779 | 1426240.0 | 2018-03-16 01:21 | 360.0024 | 14 | 126 | 1.500109 | 3.474134 | 0.1499981 | 1.933344e-05 | 0.4884047 | 3.862709e-05 |  |  | 0.0004482269 |  | 37.68707 | 35.56796
15780 | 1426360.0 | 2018-03-16 01:23 | 480.0043 | 14 | 126 | 1.500105 | 3.521777 | 0.1999998 | 1.933344e-05 | 0.6633512 | 3.862709e-05 |  |  | 0.0003929138 |  | 37.35315 | 35.55303
15781 | 1426480.0 | 2018-03-16 01:25 | 600.0028 | 14 | 126 | 1.500059 | 3.55028 | 0.2500004 | 1.933344e-05 | 0.8402785 | 3.862709e-05 |  |  | 0.0001173019 |  | 37.08392 | 35.56841
15782 | 1426600.0 | 2018-03-16 01:27 | 720.0042 | 14 | 126 | 1.50008 | 3.567262 | 0.300002 | 1.933344e-05 | 1.018227 | 3.862709e-05 |  |  | 0.0001659393 |  | 36.92073 | 35.62323
15783 | 1426720.0 | 2018-03-16 01:29 | 840.0038 | 14 | 126 | 1.500088 | 3.583461 | 0.349998 | 1.933344e-05 | 1.196983 | 3.862709e-05 |  |  | 0.0001506805 |  | 36.68843 | 35.60996
15784 | 1426840.0 | 2018-03-16 01:31 | 960.0044 | 14 | 126 | 1.500111 | 3.599654 | 0.3999999 | 1.933344e-05 | 1.376567 | 3.862709e-05 |  |  | 0.0001735687 |  | 36.52679 | 35.62002
15785 | 1426960.0 | 2018-03-16 01:33 | 1080.002 | 14 | 126 | 1.500141 | 3.617753 | 0.4499995 | 1.933344e-05 | 1.556985 | 3.862709e-05 |  |  | 0.0001869202 |  | 36.36812 | 35.56965
15786 | 1427080.0 | 2018-03-16 01:35 | 1200.0026 | 14 | 126 | 1.500099 | 3.639275 | 0.5000002 | 1.933344e-05 | 1.738403 | 3.862709e-05 |  |  | 0.0001392365 |  | 36.30944 | 35.61696
15787 | 1427200.0 | 2018-03-16 01:37 | 1320.0013 | 14 | 126 | 1.500076 | 3.660848 | 0.5499989 | 1.933344e-05 | 1.920912 | 3.862709e-05 |  |  | 0.0001497269 |  | 36.21866 | 35.64612
15788 | 1427320.0 | 2018-03-16 01:39 | 1440.0005 | 14 | 126 | 1.500126 | 3.68138 | 0.5999961 | 1.933344e-05 | 2.10446 | 3.862709e-05 |  |  | 0.0001411438 |  | 36.0806 | 35.69095
15789 | 1427440.0 | 2018-03-16 01:41 | 1560.0042 | 14 | 126 | 1.50012 | 3.699519 | 0.6499994 | 1.933344e-05 | 2.289014 | 3.862709e-05 |  |  | 0.0001296997 |  | 35.98857 | 35.57123
15790 | 1427560.0 | 2018-03-16 01:43 | 1680 | 14 | 126 | 1.500126 | 3.714243 | 0.6999992 | 1.933344e-05 | 2.474368 | 3.862709e-05 |  |  | 0.0001249313 |  | 35.99951 | 35.59523
15791 | 1427680.0 | 2018-03-16 01:45 | 1800.0037 | 14 | 126 | 1.50013 | 3.725947 | 0.7500046 | 1.933344e-05 | 2.660403 | 3.862709e-05 |  |  | 0.0001211166 |  | 35.97394 | 35.63496
15792 | 1427800.0 | 2018-03-16 01:47 | 1920.0004 | 14 | 126 | 1.500124 | 3.7364 | 0.8000007 | 1.933344e-05 | 2.846949 | 3.862709e-05 |  |  | 0.0001077652 |  | 35.96767 | 35.64079
15793 | 1427920.0 | 2018-03-16 01:49 | 2040.0009 | 14 | 126 | 1.500057 | 3.747065 | 0.850001 | 1.933344e-05 | 3.034034 | 3.862709e-05 |  |  | 8.583069e-05 |  | 36.01566 | 35.64758
15794 | 1428040.0 | 2018-03-16 01:51 | 2160.0023 | 14 | 126 | 1.500107 | 3.758291 | 0.9000009 | 1.933344e-05 | 3.221664 | 3.862709e-05 |  |  | 0.0001087189 |  | 36.08927 | 35.62868
15795 | 1428160.0 | 2018-03-16 01:53 | 2280.0029 | 14 | 126 | 1.500067 | 3.77034 | 0.9500011 | 1.933344e-05 | 3.409878 | 3.862709e-05 |  |  | 9.536743e-05 |  | 36.22594 | 35.62411
15796 | 1428280.0 | 2018-03-16 01:55 | 2400.0011 | 14 | 126 | 1.500101 | 3.783497 | 1.000002 | 1.933344e-05 | 3.598723 | 3.862709e-05 |  |  | 9.822845e-05 |  | 36.32193 | 35.63581
15797 | 1428400.0 | 2018-03-16 01:57 | 2520.0026 | 14 | 126 | 1.500114 | 3.797906 | 1.050003 | 1.933344e-05 | 3.788256 | 3.862709e-05 |  |  | 0.0001583099 |  | 36.31777 | 35.60461
15798 | 1428520.0 | 2018-03-16 01:59 | 2640.0048 | 14 | 126 | 1.500097 | 3.813639 | 1.100006 | 1.933344e-05 | 3.978552 | 3.862709e-05 |  |  | 0.0001716614 |  | 36.28234 | 35.56112
15799 | 1428640.0 | 2018-03-16 02:01 | 2760.0022 | 14 | 126 | 1.500059 | 3.830801 | 1.150006 | 1.933344e-05 | 4.169656 | 3.862709e-05 |  |  | 0.000120163 |  | 36.51397 | 35.55149
15800 | 1428760.0 | 2018-03-16 02:03 | 2880.0011 | 14 | 126 | 1.50012 | 3.849143 | 1.200004 | 1.933344e-05 | 4.361646 | 3.862709e-05 |  |  | 0.0001535416 |  | 36.58262 | 35.55545
15801 | 1428880.0 | 2018-03-16 02:05 | 3000.0041 | 14 | 126 | 1.500071 | 3.868241 | 1.249999 | 1.933344e-05 | 4.55456 | 3.862709e-05 |  |  | 0.0001144409 |  | 36.70708 | 35.61562
15802 | 1429000.0 | 2018-03-16 02:07 | 3120.0024 | 14 | 126 | 1.500109 | 3.88761 | 1.300001 | 1.933344e-05 | 4.748462 | 3.862709e-05 |  |  | 0.000120163 |  | 36.73133 | 35.57512
15803 | 1429120.0 | 2018-03-16 02:09 | 3240.003 | 14 | 126 | 1.500084 | 3.906852 | 1.350003 | 1.933344e-05 | 4.943333 | 3.862709e-05 |  |  | 0.0001678467 |  | 36.72676 | 35.64055
15804 | 1429240.0 | 2018-03-16 02:11 | 3360.0014 | 14 | 126 | 1.500069 | 3.925333 | 1.400002 | 1.933344e-05 | 5.139138 | 3.862709e-05 |  |  | 0.0001277924 |  | 36.80391 | 35.62845
15805 | 1429360.0 | 2018-03-16 02:13 | 3480.0013 | 14 | 126 | 1.500082 | 3.943101 | 1.450005 | 1.933344e-05 | 5.335865 | 3.862709e-05 |  |  | 0.0001363754 |  | 36.73896 | 35.57016
15806 | 1429480.0 | 2018-03-16 02:15 | 3600.0032 | 14 | 126 | 1.500082 | 3.960192 | 1.500001 | 1.933344e-05 | 5.533438 | 3.862709e-05 |  |  | 0.0001726151 |  | 36.69939 | 35.59115
15807 | 1429600.0 | 2018-03-16 02:17 | 3720.0046 | 14 | 126 | 1.500082 | 3.976593 | 1.550008 | 1.933344e-05 | 5.731885 | 3.862709e-05 |  |  | 0.000120163 |  | 36.61865 | 35.57602
15808 | 1429720.0 | 2018-03-16 02:19 | 3840.0027 | 14 | 126 | 1.500111 | 3.992023 | 1.600008 | 1.933344e-05 | 5.931107 | 3.862709e-05 |  |  | 0.0001134872 |  | 36.45272 | 35.54348
15809 | 1429840.0 | 2018-03-16 02:21 | 3960.0021 | 14 | 126 | 1.500103 | 4.006751 | 1.650007 | 1.933344e-05 | 6.13107 | 3.862709e-05 |  |  | 0.0001316071 |  | 36.46333 | 35.51284
15810 | 1429960.0 | 2018-03-16 02:23 | 4080.0039 | 14 | 126 | 1.500084 | 4.021115 | 1.700009 | 1.933344e-05 | 6.331775 | 3.862709e-05 |  |  | 0.0001220703125 |  | 36.36026 | 35.55715
15811 | 1430080.0 | 2018-03-16 02:25 | 4200.0006 | 14 | 126 | 1.500071 | 4.03577 | 1.750008 | 1.933344e-05 | 6.533194 | 3.862709e-05 |  |  | 0.0001621246 |  | 36.3631 | 35.56281
15812 | 1430200.0 | 2018-03-16 02:27 | 4320.0003 | 14 | 126 | 1.50009 | 4.051147 | 1.800007 | 1.933344e-05 | 6.73536 | 3.862709e-05 |  |  | 0.0001344681 |  | 36.29514 | 35.56395
15813 | 1430320.0 | 2018-03-16 02:29 | 4440.0041 | 14 | 126 | 1.500072 | 4.067738 | 1.850007 | 1.933344e-05 | 6.938325 | 3.862709e-05 |  |  | 0.0001735687 |  | 36.32097 | 35.61481
15814 | 1430440.0 | 2018-03-16 02:31 | 4560.0047 | 14 | 126 | 1.50013 | 4.085647 | 1.900011 | 1.933344e-05 | 7.142173 | 3.862709e-05 |  |  | 0.0001478195 |  | 36.3208 | 35.61861
15815 | 1430560.0 | 2018-03-16 02:33 | 4680.004 | 14 | 126 | 1.500063 | 4.104831 | 1.950012 | 1.933344e-05 | 7.346932 | 3.862709e-05 |  |  | 0.0001764297 |  | 36.28963 | 35.69747
15816 | 1430680.0 | 2018-03-16 02:35 | 4800.0028 | 14 | 126 | 1.500101 | 4.124956 | 2.000011 | 1.933344e-05 | 7.552673 | 3.862709e-05 |  |  | 0.0001831055 |  | 36.30945 | 35.60003
15817 | 1430800.0 | 2018-03-16 02:37 | 4920.0041 | 14 | 126 | 1.500134 | 4.145205 | 2.050012 | 1.933344e-05 | 7.759435 | 3.862709e-05 |  |  | 0.0002155304 |  | 36.25148 | 35.59796
15818 | 1430920.0 | 2018-03-16 02:39 | 5040.0008 | 14 | 126 | 1.500101 | 4.164588 | 2.100012 | 1.933344e-05 | 7.967185 | 3.862709e-05 |  |  | 0.0001707077 |  | 36.14827 | 35.58361
15819 | 1431040.0 | 2018-03-16 02:41 | 5160.0038 | 14 | 126 | 1.500139 | 4.181873 | 2.150014 | 1.933344e-05 | 8.175867 | 3.862709e-05 |  |  | 0.0001325607 |  | 36.21874 | 35.61084
15820 | 1431160.0 | 2018-03-16 02:43 | 5280.0012 | 14 | 126 | 1.500082 | 4.195353 | 2.200012 | 1.933344e-05 | 8.385306 | 3.862709e-05 |  |  | 9.155273e-05 |  | 36.22854 | 35.54881
15821 | 1431213.9 | 2018-03-16 02:44 | 5333.9232 | 14 | 126 | 1.500093 | 4.200003 | 2.222478 | 1.933344e-05 | 8.479616 | 3.862709e-05 |  |  | 6.346781e-05 |  | 36.21622 | 35.60461
15822 | 1431334.0 | 2018-03-16 02:46 | 120.0028 | 15 | 126 | 1.397341 | 4.200477 | 2.270745 | 1.933344e-05 | 8.682359 | 3.862709e-05 |  |  | 9.536743e-07 |  | 36.23907 | 35.57775
15823 | 1431454.0 | 2018-03-16 02:48 | 240.0034 | 15 | 126 | 1.313812 | 4.200479 | 2.315903 | 1.933344e-05 | 8.872046 | 3.862709e-05 |  |  | 2.384186e-05 |  | 36.2521 | 35.63395
15824 | 1431574.0 | 2018-03-16 02:50 | 360.0025 | 15 | 126 | 1.23245 | 4.200501 | 2.358338 | 1.933344e-05 | 9.050294 | 3.862709e-05 |  |  | 9.536743e-06 |  | 36.21186 | 35.58265
15825 | 1431694.0 | 2018-03-16 02:52 | 480.0039 | 15 | 126 | 1.147018 | 4.200486 | 2.39801 | 1.933344e-05 | 9.216933 | 3.862709e-05 |  |  | -1.144409e-05 |  | 36.16206 | 35.61578
15826 | 1431814.0 | 2018-03-16 02:54 | 600.0004 | 15 | 126 | 1.055552 | 4.200476 | 2.43474 | 1.933344e-05 | 9.371219 | 3.862709e-05 |  |  | -3.051758e-05 |  | 36.10199 | 35.56503
15827 | 1431934.0 | 2018-03-16 02:56 | 720.0002 | 15 | 126 | 0.9563637 | 4.200508 | 2.468292 | 1.933344e-05 | 9.512155 | 3.862709e-05 |  |  | -1.239777e-05 |  | 36.10065 | 35.66324
15828 | 1432054.0 | 2018-03-16 02:58 | 840.0009 | 15 | 126 | 0.8507118 | 4.200491 | 2.498426 | 1.933344e-05 | 9.63873 | 3.862709e-05 |  |  | -2.288818e-05 |  | 35.99833 | 35.66551
15829 | 1432174.0 | 2018-03-16 03:00 | 960.0014 | 15 | 126 | 0.7415237 | 4.200491 | 2.524969 | 1.933344e-05 | 9.750224 | 3.862709e-05 |  |  | -2.574921e-05 |  | 35.89602 | 35.60365
15830 | 1432294.0 | 2018-03-16 03:02 | 1080.0019 | 15 | 126 | 0.633049 | 4.200511 | 2.547871 | 1.933344e-05 | 9.846426 | 3.862709e-05 |  |  | 1.239777e-05 |  | 35.88601 | 35.61481
15831 | 1432414.0 | 2018-03-16 03:04 | 1200.0025 | 15 | 126 | 0.5303497 | 4.2005 | 2.567239 | 1.933344e-05 | 9.927779 | 3.862709e-05 |  |  | -7.629395e-06 |  | 35.87902 | 35.62145
15832 | 1432534.0 | 2018-03-16 03:06 | 1320.0022 | 15 | 126 | 0.4371319 | 4.2005 | 2.58333 | 1.933344e-05 | 9.995369 | 3.862709e-05 |  |  | 1.239777e-05 |  | 35.6785 | 35.66531
15833 | 1432654.0 | 2018-03-16 03:08 | 1440.002 | 15 | 126 | 0.3561478 | 4.200489 | 2.596514 | 1.933344e-05 | 10.05075 | 3.862709e-05 |  |  | -1.430511e-05 |  | 35.6184 | 35.61709
15834 | 1432774.0 | 2018-03-16 03:10 | 1560.001 | 15 | 126 | 0.2881641 | 4.200479 | 2.607214 | 1.933344e-05 | 10.09569 | 3.862709e-05 |  |  | -1.907349e-06 |  | 35.52205 | 35.59815
15835 | 1432894.0 | 2018-03-16 03:12 | 1680.0025 | 15 | 126 | 0.2321224 | 4.200422 | 2.615853 | 1.933344e-05 | 10.13198 | 3.862709e-05 |  |  | -4.768372e-05 |  | 35.46819 | 35.66418
15836 | 1433014.0 | 2018-03-16 03:14 | 1800.0018 | 15 | 126 | 0.1870155 | 4.200422 | 2.622811 | 1.933344e-05 | 10.16121 | 3.862709e-05 |  |  | 1.811981e-05 |  | 35.31708 | 35.58548
15837 | 1433014.0 | 2018-03-16 03:14 | 1800.007 | 15 | 126 | 0.1870041 | 4.200422 | 2.622811 | 1.933344e-05 | 10.16121 | 3.862709e-05 |  |  | 1.811939e-05 |  | 35.31708 | 35.58549
15838 | 1433614.0 | 2018-03-16 03:24 | 600.0024 | 16 | 126 | 0 | 4.176736 | 2.622811 | 1.933344e-05 | 10.16121 | 3.862709e-05 |  |  | -3.051758e-05 |  | 35.13171 | 35.58365
15839 | 1433614.0 | 2018-03-16 03:24 | 600.007 | 16 | 126 | 0 | 4.176736 | 2.622811 | 1.933344e-05 | 10.16121 | 3.862709e-05 |  |  | -3.052518e-05 |  | 35.13173 | 35.58366
15840 | 1433734.2 | 2018-03-16 03:26 | 120.0033 | 17 | 126 | -3.000046 | 3.905513 | 2.622811 | 0.1000056 | 10.16121 | 0.3930047 |  |  | -0.0002288818 |  | 35.54358 | 35.64572
15841 | 1433854.2 | 2018-03-16 03:28 | 240.0022 | 17 | 126 | -2.999976 | 3.883935 | 2.622811 | 0.2000016 | 10.16121 | 0.7823561 |  |  | -9.632111e-05 |  | 35.92086 | 35.60276
15842 | 1433974.2 | 2018-03-16 03:30 | 360.0021 | 17 | 126 | -2.99994 | 3.867119 | 2.622811 | 0.2999928 | 10.16121 | 1.169873 |  |  | -0.0001354218 |  | 36.2518 | 35.66158
15843 | 1434094.2 | 2018-03-16 03:32 | 480.0035 | 17 | 126 | -2.999964 | 3.847092 | 2.622811 | 0.3999844 | 10.16121 | 1.555604 |  |  | -0.0002746582 |  | 36.59783 | 35.62358
15844 | 1434214.2 | 2018-03-16 03:34 | 600.0027 | 17 | 126 | -2.999959 | 3.817958 | 2.622811 | 0.4999745 | 10.16121 | 1.938909 |  |  | -0.0003166199 |  | 36.90455 | 35.64188
15845 | 1434334.2 | 2018-03-16 03:36 | 720.004 | 17 | 126 | -2.99998 | 3.780758 | 2.622811 | 0.5999686 | 10.16121 | 2.318861 |  |  | -0.0003404617 |  | 37.08846 | 35.62715
15846 | 1434454.2 | 2018-03-16 03:38 | 840.0023 | 17 | 126 | -2.999978 | 3.742816 | 2.622811 | 0.6999577 | 10.16121 | 2.694976 |  |  | -0.0003070831 |  | 37.22622 | 35.61938
15847 | 1434574.2 | 2018-03-16 03:40 | 960.0035 | 17 | 126 | -2.999969 | 3.709024 | 2.622811 | 0.799952 | 10.16121 | 3.06751 |  |  | -0.0003128052 |  | 37.35457 | 35.58252
15848 | 1434694.2 | 2018-03-16 03:42 | 1080.0004 | 17 | 126 | -2.999943 | 3.67901 | 2.622811 | 0.8999407 | 10.16121 | 3.436852 |  |  | -0.000254631 |  | 37.39523 | 35.57476
15849 | 1434814.2 | 2018-03-16 03:44 | 1200.0015 | 17 | 126 | -2.999964 | 3.64946 | 2.622811 | 0.9999373 | 10.16121 | 3.803274 |  |  | -0.0002794266 |  | 37.51899 | 35.64289
15850 | 1434934.2 | 2018-03-16 03:46 | 1320.0044 | 17 | 126 | -2.999974 | 3.617565 | 2.622811 | 1.099936 | 10.16121 | 4.166647 |  |  | -0.0002632141 |  | 37.53222 | 35.56703
15851 | 1435054.2 | 2018-03-16 03:48 | 1440.001 | 17 | 126 | -2.999915 | 3.582252 | 2.622811 | 1.199928 | 10.16121 | 4.526637 |  |  | -0.0003442764 |  | 37.54288 | 35.59502
15852 | 1435174.2 | 2018-03-16 03:50 | 1560.0009 | 17 | 126 | -2.999955 | 3.544394 | 2.622811 | 1.29992 | 10.16121 | 4.882961 |  |  | -0.0003099442 |  | 37.52294 | 35.6524
15853 | 1435294.2 | 2018-03-16 03:52 | 1680.0006 | 17 | 126 | -2.999976 | 3.505887 | 2.622811 | 1.399911 | 10.16121 | 5.235434 |  |  | -0.0003395081 |  | 37.52127 | 35.63651
15854 | 1435414.2 | 2018-03-16 03:54 | 1800.0028 | 17 | 126 | -2.999972 | 3.469723 | 2.622811 | 1.499909 | 10.16121 | 5.584173 |  |  | -0.0002737045 |  | 37.50226 | 35.6764
15855 | 1435534.2 | 2018-03-16 03:56 | 1920.0035 | 17 | 126 | -2.999976 | 3.438038 | 2.622811 | 1.599902 | 10.16121 | 5.9295 |  |  | -0.0002574921 |  | 37.45047 | 35.6363
15856 | 1435654.2 | 2018-03-16 03:58 | 2040.0009 | 17 | 126 | -2.999966 | 3.410027 | 2.622811 | 1.699892 | 10.16121 | 6.271843 |  |  | -0.0002794266 |  | 37.42813 | 35.59962
15857 | 1435774.2 | 2018-03-16 04:00 | 2160.0006 | 17 | 126 | -2.999953 | 3.383797 | 2.622811 | 1.799879 | 10.16121 | 6.611485 |  |  | -0.000246048 |  | 37.58461 | 35.59379
15858 | 1435894.2 | 2018-03-16 04:02 | 2280.0022 | 17 | 126 | -2.999951 | 3.357295 | 2.622811 | 1.899875 | 10.16121 | 6.94854 |  |  | -0.000243187 |  | 37.83879 | 35.61686
15859 | 1436014.2 | 2018-03-16 04:04 | 2400.0019 | 17 | 126 | -2.999969 | 3.32767 | 2.622811 | 1.999868 | 10.16121 | 7.282801 |  |  | -0.0002832413 |  | 38.10675 | 35.61434
15860 | 1436134.2 | 2018-03-16 04:06 | 2520.0017 | 17 | 126 | -2.999953 | 3.295826 | 2.622811 | 2.099867 | 10.16121 | 7.613971 |  |  | -0.0002985001 |  | 38.37343 | 35.67675
15861 | 1436254.2 | 2018-03-16 04:08 | 2640.0047 | 17 | 126 | -2.999951 | 3.260423 | 2.622811 | 2.199862 | 10.16121 | 7.941843 |  |  | -0.0003376007 |  | 38.4027 | 35.61938
15862 | 1436374.2 | 2018-03-16 04:10 | 2760.0036 | 17 | 126 | -2.999969 | 3.213367 | 2.622811 | 2.299843 | 10.16121 | 8.26561 |  |  | -0.0004959106 |  | 38.51695 | 35.69544
15863 | 1436494.2 | 2018-03-16 04:12 | 2880.001 | 17 | 126 | -2.999945 | 3.118957 | 2.622811 | 2.399835 | 10.16121 | 8.5829 |  |  | -0.001187325 |  | 38.83942 | 35.60198
15864 | 1436614.2 | 2018-03-16 04:14 | 3000.0004 | 17 | 126 | -2.999993 | 2.944814 | 2.622811 | 2.499831 | 10.16121 | 8.886523 |  |  | -0.001688004 |  | 39.31503 | 35.61084
15865 | 1436734.2 | 2018-03-16 04:16 | 3120.0007 | 17 | 126 | -2.999969 | 2.456701 | 2.622811 | 2.599827 | 10.16121 | 9.165024 |  |  | -0.01160908 |  | 39.91505 | 35.63281
15866 | 1436759.1 | 2018-03-16 04:17 | 3144.9763 | 17 | 126 | -2.999995 | 1.999845 | 2.622811 | 2.620634 | 10.16121 | 9.212241 |  |  | -0.009264687 |  | 40.15274 | 35.60008
15867 | 1436759.1 | 2018-03-16 04:17 | 0.008 | 18 | 127 | -2.999907 | 1.997807 | 0 | 4.333252e-06 | 0 | 8.656958e-06 |  |  | -0.009262735 |  | 40.15259 | 35.60008
15868 | 1436879.1 | 2018-03-16 04:19 | 120.0027 | 14 | 127 | 1.50008 | 3.226198 | 0.0499952 | 1.858356e-05 | 0.1504913 | 3.712216e-05 |  |  | 0.00200367 |  | 39.28768 | 35.58875
15869 | 1436999.1 | 2018-03-16 04:21 | 240.0017 | 14 | 127 | 1.500048 | 3.392756 | 0.09999914 | 1.858356e-05 | 0.3164385 | 3.712216e-05 |  |  | 0.001064301 |  | 38.38748 | 35.55209
15870 | 1437119.1 | 2018-03-16 04:23 | 360.0014 | 14 | 127 | 1.500101 | 3.474294 | 0.1499971 | 1.858356e-05 | 0.4884156 | 3.712216e-05 |  |  | 0.0004701614 |  | 37.79609 | 35.57403
15871 | 1437239.1 | 2018-03-16 04:25 | 480.0044 | 14 | 127 | 1.500067 | 3.521923 | 0.2 | 1.858356e-05 | 0.6633741 | 3.712216e-05 |  |  | 0.0003480911 |  | 37.43839 | 35.62416
15872 | 1437359.1 | 2018-03-16 04:27 | 600.0003 | 14 | 127 | 1.500082 | 3.55036 | 0.2499961 | 1.858356e-05 | 0.8402917 | 3.712216e-05 |  |  | 0.0001440048 |  | 37.16267 | 35.6885
15873 | 1437479.1 | 2018-03-16 04:29 | 720.001 | 14 | 127 | 1.500082 | 3.567362 | 0.2999978 | 1.858356e-05 | 1.018246 | 3.712216e-05 |  |  | 0.0001506805 |  | 36.92916 | 35.63213
15874 | 1437599.1 | 2018-03-16 04:31 | 840.0033 | 14 | 127 | 1.500132 | 3.583554 | 0.3499959 | 1.858356e-05 | 1.197014 | 3.712216e-05 |  |  | 0.0001630783 |  | 36.75528 | 35.66934
15875 | 1437719.1 | 2018-03-16 04:33 | 960.0023 | 14 | 127 | 1.500069 | 3.59975 | 0.3999973 | 1.858356e-05 | 1.3766 | 3.712216e-05 |  |  | 0.000161171 |  | 36.57665 | 35.70203
15876 | 1437839.1 | 2018-03-16 04:35 | 1080.0035 | 14 | 127 | 1.500084 | 3.617795 | 0.4499962 | 1.858356e-05 | 1.557021 | 3.712216e-05 |  |  | 0.0001573563 |  | 36.36517 | 35.61618
15877 | 1437959.1 | 2018-03-16 04:37 | 1200.0002 | 14 | 127 | 1.500084 | 3.639408 | 0.4999947 | 1.858356e-05 | 1.738437 | 3.712216e-05 |  |  | 0.0001564026 |  | 36.30974 | 35.61295
15878 | 1438079.1 | 2018-03-16 04:39 | 1320.0007 | 14 | 127 | 1.500128 | 3.661022 | 0.5499952 | 1.858356e-05 | 1.920959 | 3.712216e-05 |  |  | 0.0001907349 |  | 36.12252 | 35.61584
15879 | 1438199.1 | 2018-03-16 04:41 | 1440.0044 | 14 | 127 | 1.500086 | 3.681546 | 0.5999982 | 1.858356e-05 | 2.104535 | 3.712216e-05 |  |  | 0.0001993179 |  | 36.15673 | 35.57059
15880 | 1438319.1 | 2018-03-16 04:43 | 1560.0018 | 14 | 127 | 1.500092 | 3.699632 | 0.6499927 | 1.858356e-05 | 2.2890625 | 3.712216e-05 |  |  | 9.250641e-05 |  | 36.07362 | 35.67958
15881 | 1438439.1 | 2018-03-16 04:45 | 1680.0009 | 14 | 127 | 1.500061 | 3.714338 | 0.699991 | 1.858356e-05 | 2.474417 | 3.712216e-05 |  |  | 0.0001707077 |  | 35.98939 | 35.63152
15882 | 1438559.1 | 2018-03-16 04:47 | 1800.0023 | 14 | 127 | 1.50013 | 3.726007 | 0.749997 | 1.858356e-05 | 2.660459 | 3.712216e-05 |  |  | 0.0001478195 |  | 35.91531 | 35.60822
15883 | 1438679.1 | 2018-03-16 04:49 | 1920.0022 | 14 | 127 | 1.500097 | 3.736526 | 0.799991 | 1.858356e-05 | 2.847001 | 3.712216e-05 |  |  | 0.0001382828 |  | 35.9319 | 35.60501
15884 | 1438799.1 | 2018-03-16 04:51 | 2040.0043 | 14 | 127 | 1.500103 | 3.747152 | 0.8499929 | 1.858356e-05 | 3.034097 | 3.712216e-05 |  |  | 0.000128746 |  | 35.98102 | 35.64625
15885 | 1438919.1 | 2018-03-16 04:53 | 2160.0033 | 14 | 127 | 1.50009 | 3.75839 | 0.8999913 | 1.858356e-05 | 3.221726 | 3.712216e-05 |  |  | 8.583069e-05 |  | 36.00336 | 35.59745
15886 | 1439039.1 | 2018-03-16 04:55 | 2280.0022 | 14 | 127 | 1.500078 | 3.770486 | 0.9499941 | 1.858356e-05 | 3.409956 | 3.712216e-05 |  |  | 8.678436e-05 |  | 36.19197 | 35.61428
15887 | 1439159.1 | 2018-03-16 04:57 | 2400.0006 | 14 | 127 | 1.500124 | 3.783645 | 0.9999927 | 1.858356e-05 | 3.598799 | 3.712216e-05 |  |  | 0.0001096725 |  | 36.225 | 35.59254
15888 | 1439279.1 | 2018-03-16 04:59 | 2520.0001 | 14 | 127 | 1.500101 | 3.798076 | 1.049993 | 1.858356e-05 | 3.788338 | 3.712216e-05 |  |  | 0.0001602173 |  | 36.28547 | 35.58271
15889 | 1439399.1 | 2018-03-16 05:01 | 2640.0016 | 14 | 127 | 1.500101 | 3.813861 | 1.099993 | 1.858356e-05 | 3.978628 | 3.712216e-05 |  |  | 0.0001153946 |  | 36.48095 | 35.62169
15890 | 1439519.1 | 2018-03-16 05:03 | 2760.0001 | 14 | 127 | 1.500099 | 3.830968 | 1.149994 | 1.858356e-05 | 4.169747 | 3.712216e-05 |  |  | 0.0001707077 |  | 36.50636 | 35.59652
15891 | 1439639.1 | 2018-03-16 05:05 | 2880.0019 | 14 | 127 | 1.500107 | 3.84935 | 1.199994 | 1.858356e-05 | 4.361754 | 3.712216e-05 |  |  | 0.0001239777 |  | 36.57875 | 35.63548
15892 | 1439759.1 | 2018-03-16 05:07 | 3000.0025 | 14 | 127 | 1.500141 | 3.868525 | 1.249997 | 1.858356e-05 | 4.554709 | 3.712216e-05 |  |  | 0.0001468658 |  | 36.61155 | 35.70944
15893 | 1439879.1 | 2018-03-16 05:09 | 3120 | 14 | 127 | 1.500114 | 3.887887 | 1.299998 | 1.858356e-05 | 4.748623 | 3.712216e-05 |  |  | 0.0001535416 |  | 36.64554 | 35.63924
15894 | 1439999.1 | 2018-03-16 05:11 | 3240.0016 | 14 | 127 | 1.50012 | 3.907082 | 1.349995 | 1.858356e-05 | 4.943485 | 3.712216e-05 |  |  | 0.0001897812 |  | 36.76643 | 35.60518
15895 | 1440119.1 | 2018-03-16 05:13 | 3360.0011 | 14 | 127 | 1.500084 | 3.925619 | 1.399997 | 1.858356e-05 | 5.139312 | 3.712216e-05 |  |  | 0.0001497269 |  | 36.70019 | 35.58212
15896 | 1440239.1 | 2018-03-16 05:15 | 3480.0025 | 14 | 127 | 1.50008 | 3.943303 | 1.449998 | 1.858356e-05 | 5.336043 | 3.712216e-05 |  |  | 0.000123024 |  | 36.76319 | 35.62619
15897 | 1440359.1 | 2018-03-16 05:17 | 3600.0025 | 14 | 127 | 1.50009 | 3.960407 | 1.500002 | 1.858356e-05 | 5.533654 | 3.712216e-05 |  |  | 0.0001783371 |  | 36.64294 | 35.58535
15898 | 1440479.1 | 2018-03-16 05:19 | 3720.0041 | 14 | 127 | 1.500105 | 3.97676 | 1.549996 | 1.858356e-05 | 5.732064 | 3.712216e-05 |  |  | 0.0001306534 |  | 36.62867 | 35.49002
15899 | 1440599.1 | 2018-03-16 05:21 | 3840.002 | 14 | 127 | 1.500088 | 3.992213 | 1.600002 | 1.858356e-05 | 5.931315 | 3.712216e-05 |  |  | 0.0001678467 |  | 36.53793 | 35.56096
15900 | 1440719.1 | 2018-03-16 05:23 | 3960.0001 | 14 | 127 | 1.500105 | 4.006879 | 1.649999 | 1.858356e-05 | 6.131283 | 3.712216e-05 |  |  | 0.0001106262 |  | 36.48837 | 35.53809
15901 | 1440839.1 | 2018-03-16 05:25 | 4080.0025 | 14 | 127 | 1.500093 | 4.021317 | 1.700001 | 1.858356e-05 | 6.331994 | 3.712216e-05 |  |  | 9.441376e-05 |  | 36.41971 | 35.60734
15902 | 1440959.1 | 2018-03-16 05:27 | 4200.0037 | 14 | 127 | 1.500076 | 4.035962 | 1.750002 | 1.858356e-05 | 6.53343 | 3.712216e-05 |  |  | 0.0001659393 |  | 36.36039 | 35.56327
15903 | 1441079.1 | 2018-03-16 05:29 | 4320.0031 | 14 | 127 | 1.500088 | 4.051372 | 1.800006 | 1.858356e-05 | 6.735628 | 3.712216e-05 |  |  | 0.000164032 |  | 36.30151 | 35.63116
15904 | 1441199.1 | 2018-03-16 05:31 | 4440.001 | 14 | 127 | 1.500105 | 4.067938 | 1.850006 | 1.858356e-05 | 6.938606 | 3.712216e-05 |  |  | 0.0001068115 |  | 36.27411 | 35.58085
15905 | 1441319.1 | 2018-03-16 05:33 | 4560.0008 | 14 | 127 | 1.50012 | 4.085888 | 1.900006 | 1.858356e-05 | 7.142446 | 3.712216e-05 |  |  | 0.0001125336 |  | 36.27129 | 35.59064
15906 | 1441439.1 | 2018-03-16 05:35 | 4680.0032 | 14 | 127 | 1.500132 | 4.105128 | 1.950004 | 1.858356e-05 | 7.347208 | 3.712216e-05 |  |  | 0.0001516342 |  | 36.30485 | 35.62262
15907 | 1441559.1 | 2018-03-16 05:37 | 4800.003 | 14 | 127 | 1.500103 | 4.12524 | 2.000006 | 1.858356e-05 | 7.552972 | 3.712216e-05 |  |  | 0.0001783371 |  | 36.2026 | 35.50361
15908 | 1441679.1 | 2018-03-16 05:39 | 4920.0025 | 14 | 127 | 1.500154 | 4.145512 | 2.050006 | 1.858356e-05 | 7.759744 | 3.712216e-05 |  |  | 0.0002002716 |  | 36.2368 | 35.58709
15909 | 1441799.1 | 2018-03-16 05:41 | 5040.0032 | 14 | 127 | 1.500149 | 4.16483 | 2.100008 | 1.858356e-05 | 7.967516 | 3.712216e-05 |  |  | 0.0001621246 |  | 36.26307 | 35.60944
15910 | 1441919.1 | 2018-03-16 05:43 | 5160.0014 | 14 | 127 | 1.500132 | 4.182124 | 2.150009 | 1.858356e-05 | 8.176204 | 3.712216e-05 |  |  | 0.0001850128 |  | 36.24471 | 35.65051
15911 | 1442039.1 | 2018-03-16 05:45 | 5280.0039 | 14 | 127 | 1.500141 | 4.195529 | 2.200008 | 1.858356e-05 | 8.385661 | 3.712216e-05 |  |  | 7.152557e-05 |  | 36.22169 | 35.60944
15912 | 1442091.5 | 2018-03-16 05:45 | 5332.4335 | 14 | 127 | 1.500118 | 4.2 | 2.221854 | 1.858356e-05 | 8.477368 | 3.712216e-05 |  |  | 6.224762e-05 |  | 36.2987 | 35.59389
15913 | 1442211.6 | 2018-03-16 05:47 | 120.0028 | 15 | 127 | 1.397394 | 4.200519 | 2.270114 | 1.858356e-05 | 8.680081 | 3.712216e-05 |  |  | 4.1008e-05 |  | 36.28733 | 35.63193
15914 | 1442331.6 | 2018-03-16 05:49 | 240.0034 | 15 | 127 | 1.313412 | 4.20048 | 2.315271 | 1.858356e-05 | 8.869761 | 3.712216e-05 |  |  | 1.430511e-05 |  | 36.22918 | 35.59975
15915 | 1442451.6 | 2018-03-16 05:51 | 360.0024 | 15 | 127 | 1.232023 | 4.200489 | 2.357699 | 1.858356e-05 | 9.04798 | 3.712216e-05 |  |  | -2.574921e-05 |  | 36.23146 | 35.65875
15916 | 1442571.6 | 2018-03-16 05:53 | 480.0048 | 15 | 127 | 1.146999 | 4.200504 | 2.397361 | 1.858356e-05 | 9.214579 | 3.712216e-05 |  |  | 6.67572e-06 |  | 36.19614 | 35.57362
15917 | 1442691.6 | 2018-03-16 05:55 | 600.0019 | 15 | 127 | 1.0553 | 4.200484 | 2.434082 | 1.858356e-05 | 9.368827 | 3.712216e-05 |  |  | -3.814697e-06 |  | 36.00846 | 35.57476
15918 | 1442811.6 | 2018-03-16 05:57 | 720.0053 | 15 | 127 | 0.9561157 | 4.200518 | 2.467619 | 1.858356e-05 | 9.509698 | 3.712216e-05 |  |  | -2.193451e-05 |  | 35.97082 | 35.50101
15919 | 1442931.6 | 2018-03-16 05:59 | 840.0031 | 15 | 127 | 0.850523 | 4.200495 | 2.497743 | 1.858356e-05 | 9.636235 | 3.712216e-05 |  |  | -2.479553e-05 |  | 36.02831 | 35.53058
15920 | 1443051.6 | 2018-03-16 06:01 | 960.0045 | 15 | 127 | 0.7411079 | 4.200522 | 2.524275 | 1.858356e-05 | 9.747681 | 3.712216e-05 |  |  | -1.049042e-05 |  | 35.89791 | 35.59565
15921 | 1443171.6 | 2018-03-16 06:03 | 1080.0012 | 15 | 127 | 0.6327267 | 4.200504 | 2.54716 | 1.858356e-05 | 9.843812 | 3.712216e-05 |  |  | -4.768372e-05 |  | 35.87812 | 35.653
15922 | 1443291.6 | 2018-03-16 06:05 | 1200.0026 | 15 | 127 | 0.5298424 | 4.200495 | 2.566516 | 1.858356e-05 | 9.925117 | 3.712216e-05 |  |  | 1.049042e-05 |  | 35.7889 | 35.70878
15923 | 1443411.6 | 2018-03-16 06:07 | 1320.0031 | 15 | 127 | 0.4368324 | 4.200465 | 2.582601 | 1.858356e-05 | 9.992681 | 3.712216e-05 |  |  | -4.768372e-05 |  | 35.709 | 35.62551
15924 | 1443531.6 | 2018-03-16 06:09 | 1440.0006 | 15 | 127 | 0.3560066 | 4.200471 | 2.595783 | 1.858356e-05 | 10.04805 | 3.712216e-05 |  |  | 2.574921e-05 |  | 35.55567 | 35.62723
15925 | 1443651.6 | 2018-03-16 06:11 | 1560.002 | 15 | 127 | 0.2880325 | 4.200443 | 2.606483 | 1.858356e-05 | 10.093 | 3.712216e-05 |  |  | 1.907349e-06 |  | 35.5302 | 35.60013
15926 | 1443771.6 | 2018-03-16 06:13 | 1680.0025 | 15 | 127 | 0.2321415 | 4.200441 | 2.615119 | 1.858356e-05 | 10.12927 | 3.712216e-05 |  |  | -4.768372e-06 |  | 35.44188 | 35.63285
15927 | 1443891.6 | 2018-03-16 06:15 | 1800.0008 | 15 | 127 | 0.1870441 | 4.200426 | 2.622076 | 1.858356e-05 | 10.15849 | 3.712216e-05 |  |  | 4.291534e-05 |  | 35.31223 | 35.54716
15928 | 1443891.6 | 2018-03-16 06:15 | 1800.0078 | 15 | 127 | 0.1870384 | 4.200425 | 2.622076 | 1.858356e-05 | 10.15849 | 3.712216e-05 |  |  | 4.291501e-05 |  | 35.31222 | 35.5472
15929 | 1444491.6 | 2018-03-16 06:25 | 600.0038 | 16 | 127 | 0 | 4.176681 | 2.622077 | 1.858356e-05 | 10.1585 | 3.712216e-05 |  |  | 1.430511e-05 |  | 35.17311 | 35.67399
15930 | 1444491.6 | 2018-03-16 06:25 | 600.0047 | 16 | 127 | 0 | 4.176681 | 2.622077 | 1.858356e-05 | 10.1585 | 3.712216e-05 |  |  | 1.430296e-05 |  | 35.17311 | 35.67393
15931 | 1444611.7 | 2018-03-16 06:27 | 120.0048 | 17 | 127 | -3.000016 | 3.905435 | 2.622077 | 0.1000095 | 10.1585 | 0.3930128 |  |  | -0.0002737045 |  | 35.49963 | 35.65907
15932 | 1444731.7 | 2018-03-16 06:29 | 240.0013 | 17 | 127 | -2.999989 | 3.883817 | 2.622077 | 0.1999988 | 10.1585 | 0.7823316 |  |  | -0.0001621246 |  | 35.92608 | 35.63179
15933 | 1444851.7 | 2018-03-16 06:31 | 360.0027 | 17 | 127 | -3.000004 | 3.867032 | 2.622077 | 0.2999878 | 10.1585 | 1.169834 |  |  | -0.0001449585 |  | 36.2563 | 35.58562
15934 | 1444971.7 | 2018-03-16 06:33 | 480.0025 | 17 | 127 | -3.000029 | 3.847089 | 2.622077 | 0.3999727 | 10.1585 | 1.555535 |  |  | -0.0001716614 |  | 36.56577 | 35.58961
15935 | 1445091.7 | 2018-03-16 06:35 | 600.0015 | 17 | 127 | -3.000014 | 3.817876 | 2.622077 | 0.4999587 | 10.1585 | 1.93882 |  |  | -0.0002803802 |  | 36.81532 | 35.64642
15936 | 1445211.7 | 2018-03-16 06:37 | 720.0029 | 17 | 127 | -3.000012 | 3.780695 | 2.622077 | 0.599957 | 10.1585 | 2.318781 |  |  | -0.0003089905 |  | 37.08961 | 35.61863
15937 | 1445331.7 | 2018-03-16 06:39 | 840.0003 | 17 | 127 | -3.000006 | 3.742775 | 2.622077 | 0.6999468 | 10.1585 | 2.694892 |  |  | -0.0003376007 |  | 37.25322 | 35.63828
15938 | 1445451.7 | 2018-03-16 06:41 | 960.0025 | 17 | 127 | -2.999974 | 3.70902 | 2.622077 | 0.799937 | 10.1585 | 3.067405 |  |  | -0.000295639 |  | 37.40207 | 35.6642
15939 | 1445571.7 | 2018-03-16 06:43 | 1080.0024 | 17 | 127 | -2.999962 | 3.678982 | 2.622077 | 0.899936 | 10.1585 | 3.436783 |  |  | -0.000254631 |  | 37.44316 | 35.62145
15940 | 1445691.7 | 2018-03-16 06:45 | 1200.0014 | 17 | 127 | -2.999953 | 3.649441 | 2.622077 | 0.9999259 | 10.1585 | 3.803178 |  |  | -0.0002660751 |  | 37.49215 | 35.55659
15941 | 1445811.7 | 2018-03-16 06:47 | 1320.0027 | 17 | 127 | -2.999936 | 3.617523 | 2.622077 | 1.09991 | 10.1585 | 4.166497 |  |  | -0.0003128052 |  | 37.5641 | 35.57895
15942 | 1445931.7 | 2018-03-16 06:49 | 1440.0036 | 17 | 127 | -2.999892 | 3.582236 | 2.622077 | 1.199908 | 10.1585 | 4.526504 |  |  | -0.0003585815 |  | 37.63492 | 35.64168
15943 | 1446051.7 | 2018-03-16 06:51 | 1560.0016 | 17 | 127 | -2.999929 | 3.544395 | 2.622077 | 1.299896 | 10.1585 | 4.882807 |  |  | -0.0003356934 |  | 37.59521 | 35.59358
15944 | 1446171.7 | 2018-03-16 06:53 | 1680.0037 | 17 | 127 | -2.999901 | 3.505854 | 2.622077 | 1.399893 | 10.1585 | 5.235301 |  |  | -0.0003023148 |  | 37.48682 | 35.59968
15945 | 1446291.7 | 2018-03-16 06:55 | 1800.0043 | 17 | 127 | -2.999943 | 3.469708 | 2.622077 | 1.499887 | 10.1585 | 5.584026 |  |  | -0.0003118515 |  | 37.45938 | 35.55831
15946 | 1446411.7 | 2018-03-16 06:57 | 1920.0012 | 17 | 127 | -2.999938 | 3.438029 | 2.622077 | 1.599871 | 10.1585 | 5.929319 |  |  | -0.0002717972 |  | 37.45195 | 35.60753
15947 | 1446531.7 | 2018-03-16 06:59 | 2040.0008 | 17 | 127 | -2.999949 | 3.409991 | 2.622077 | 1.699863 | 10.1585 | 6.27167 |  |  | -0.0002412796 |  | 37.55736 | 35.59238
15948 | 1446651.7 | 2018-03-16 07:01 | 2160.0038 | 17 | 127 | -2.999953 | 3.383802 | 2.622077 | 1.799858 | 10.1585 | 6.611335 |  |  | -0.0002393723 |  | 37.62355 | 35.6703
15949 | 1446771.7 | 2018-03-16 07:03 | 2280.0021 | 17 | 127 | -2.999962 | 3.357263 | 2.622077 | 1.899848 | 10.1585 | 6.948368 |  |  | -0.000244140625 |  | 37.76977 | 35.62598
15950 | 1446891.7 | 2018-03-16 07:05 | 2400.0025 | 17 | 127 | -2.999993 | 3.327655 | 2.622077 | 1.999851 | 10.1585 | 7.282661 |  |  | -0.0002679825 |  | 38.02961 | 35.67197
15951 | 1447011.7 | 2018-03-16 07:07 | 2520.0039 | 17 | 127 | -2.999989 | 3.295799 | 2.622077 | 2.099842 | 10.1585 | 7.613796 |  |  | -0.0002670288 |  | 38.30229 | 35.66612
15952 | 1447131.7 | 2018-03-16 07:09 | 2640.0005 | 17 | 127 | -3.000004 | 3.26026 | 2.622077 | 2.19983 | 10.1585 | 7.941633 |  |  | -0.0003738403 |  | 38.38367 | 35.70415
15953 | 1447251.7 | 2018-03-16 07:11 | 2760.0028 | 17 | 127 | -2.999985 | 3.213135 | 2.622077 | 2.299826 | 10.1585 | 8.265432 |  |  | -0.0005064011 |  | 38.50256 | 35.67779
15954 | 1447371.7 | 2018-03-16 07:13 | 2880.0029 | 17 | 127 | -2.999968 | 3.118308 | 2.622077 | 2.399816 | 10.1585 | 8.582673 |  |  | -0.001214981 |  | 38.78264 | 35.60572
15955 | 1447491.7 | 2018-03-16 07:15 | 3000.0048 | 17 | 127 | -3.000016 | 2.943648 | 2.622077 | 2.49981 | 10.1585 | 8.886198 |  |  | -0.001724243 |  | 39.23473 | 35.60031
15956 | 1447611.7 | 2018-03-16 07:17 | 3120.0046 | 17 | 127 | -3.000016 | 2.44633 | 2.622077 | 2.599813 | 10.1585 | 9.164379 |  |  | -0.01179981 |  | 39.86137 | 35.64231
15957 | 1447635.7 | 2018-03-16 07:18 | 3144.0458 | 17 | 127 | -2.999989 | 1.999637 | 2.622077 | 2.619844 | 10.1585 | 9.209696 |  |  | -0.009499123 |  | 40.04852 | 35.6325
15958 | 1447635.9 | 2018-03-16 07:18 | 0.0104 | 18 | 128 | -3.00017 | 1.997588 | 0 | 6.250094e-06 | 0 | 1.248605e-05 |  |  | -0.009496903 |  | 40.04839 | 35.63261
15959 | 1447755.8 | 2018-03-16 07:20 | 120.0028 | 14 | 128 | 1.500076 | 3.22629 | 0.04999869 | 2.266525e-05 | 0.1505041 | 4.527305e-05 |  |  | 0.001989365 |  | 39.38264 | 35.61245
15960 | 1447875.8 | 2018-03-16 07:22 | 240.0041 | 14 | 128 | 1.500082 | 3.392918 | 0.09999946 | 2.266525e-05 | 0.3164472 | 4.527305e-05 |  |  | 0.001026154 |  | 38.43372 | 35.6703
15961 | 1447995.8 | 2018-03-16 07:24 | 360.0007 | 14 | 128 | 1.500092 | 3.474463 | 0.149998 | 2.266525e-05 | 0.4884331 | 4.527305e-05 |  |  | 0.0004281998 |  | 37.78856 | 35.67941
15962 | 1448115.8 | 2018-03-16 07:26 | 480.0012 | 14 | 128 | 1.500082 | 3.52211 | 0.1999952 | 2.266525e-05 | 0.66338 | 4.527305e-05 |  |  | 0.0003490448 |  | 37.40177 | 35.59427
15963 | 1448235.8 | 2018-03-16 07:28 | 600.0011 | 14 | 128 | 1.500111 | 3.550486 | 0.2499956 | 2.266525e-05 | 0.8403199 | 4.527305e-05 |  |  | 0.0001325607 |  | 37.14927 | 35.70949
15964 | 1448355.8 | 2018-03-16 07:30 | 720.0008 | 14 | 128 | 1.500149 | 3.567436 | 0.2999957 | 2.266525e-05 | 1.018273 | 4.527305e-05 |  |  | 0.0001840591 |  | 36.97566 | 35.62153
15965 | 1448475.8 | 2018-03-16 07:32 | 840.0047 | 14 | 128 | 1.500082 | 3.583672 | 0.3499986 | 2.266525e-05 | 1.197063 | 4.527305e-05 |  |  | 0.0001296997 |  | 36.74503 | 35.62905
15966 | 1448595.8 | 2018-03-16 07:34 | 960.003 | 14 | 128 | 1.500093 | 3.599866 | 0.3999959 | 2.266525e-05 | 1.376641 | 4.527305e-05 |  |  | 0.0001525879 |  | 36.50126 | 35.63298
15967 | 1448715.8 | 2018-03-16 07:36 | 1080.002 | 14 | 128 | 1.500048 | 3.617982 | 0.4499958 | 2.266525e-05 | 1.557072 | 4.527305e-05 |  |  | 0.0002164841 |  | 36.4082 | 35.63231
15968 | 1448835.8 | 2018-03-16 07:38 | 1200.0033 | 14 | 128 | 1.500084 | 3.639581 | 0.4999958 | 2.266525e-05 | 1.7385 | 4.527305e-05 |  |  | 0.0002231598 |  | 36.3116 | 35.63908
15969 | 1448955.8 | 2018-03-16 07:40 | 1320.0014 | 14 | 128 | 1.500145 | 3.661167 | 0.5499941 | 2.266525e-05 | 1.921022 | 4.527305e-05 |  |  | 0.0001754761 |  | 36.21872 | 35.68807
15970 | 1449075.8 | 2018-03-16 07:42 | 1440.0029 | 14 | 128 | 1.500071 | 3.681664 | 0.5999961 | 2.266525e-05 | 2.104601 | 4.527305e-05 |  |  | 0.0001678467 |  | 36.12281 | 35.64209
15971 | 1449195.8 | 2018-03-16 07:44 | 1560.0028 | 14 | 128 | 1.50009 | 3.699752 | 0.6499955 | 2.266525e-05 | 2.289154 | 4.527305e-05 |  |  | 0.0001335144 |  | 36.09533 | 35.75314
15972 | 1449315.8 | 2018-03-16 07:46 | 1680.0041 | 14 | 128 | 1.50013 | 3.714444 | 0.6999942 | 2.266525e-05 | 2.474516 | 4.527305e-05 |  |  | 7.534027e-05 |  | 36.03246 | 35.63329
15973 | 1449435.8 | 2018-03-16 07:48 | 1800.0042 | 14 | 128 | 1.500053 | 3.726129 | 0.7499943 | 2.266525e-05 | 2.660541 | 4.527305e-05 |  |  | 9.727478e-05 |  | 35.89947 | 35.62139
15974 | 1449555.8 | 2018-03-16 07:50 | 1920.0014 | 14 | 128 | 1.500128 | 3.736609 | 0.7999913 | 2.266525e-05 | 2.8471 | 4.527305e-05 |  |  | 0.0001268387 |  | 35.96772 | 35.66079
15975 | 1449675.8 | 2018-03-16 07:52 | 2040.0043 | 14 | 128 | 1.500071 | 3.747252 | 0.8499959 | 2.266525e-05 | 3.034211 | 4.527305e-05 |  |  | 8.487701e-05 |  | 35.97053 | 35.6081
15976 | 1449795.8 | 2018-03-16 07:54 | 2160.0036 | 14 | 128 | 1.500092 | 3.758512 | 0.899996 | 2.266525e-05 | 3.221854 | 4.527305e-05 |  |  | 0.0001106262 |  | 36.06692 | 35.5798
15977 | 1449915.8 | 2018-03-16 07:56 | 2280.0023 | 14 | 128 | 1.500126 | 3.770634 | 0.9499936 | 2.266525e-05 | 3.41007 | 4.527305e-05 |  |  | 0.0001001358 |  | 36.15586 | 35.5772
15978 | 1450035.8 | 2018-03-16 07:58 | 2400.0013 | 14 | 128 | 1.500072 | 3.783772 | 0.999994 | 2.266525e-05 | 3.598927 | 4.527305e-05 |  |  | 0.0001115799 |  | 36.29136 | 35.65398
15979 | 1450155.8 | 2018-03-16 08:00 | 2520.0019 | 14 | 128 | 1.500072 | 3.798204 | 1.04999 | 2.266525e-05 | 3.788458 | 4.527305e-05 |  |  | 0.0001449585 |  | 36.38937 | 35.60928
15980 | 1450275.8 | 2018-03-16 08:02 | 2640.0024 | 14 | 128 | 1.500107 | 3.814037 | 1.099992 | 2.266525e-05 | 3.978763 | 4.527305e-05 |  |  | 0.0001153946 |  | 36.45896 | 35.69116
15981 | 1450395.8 | 2018-03-16 08:04 | 2760.003 | 14 | 128 | 1.50012 | 3.83125 | 1.149992 | 2.266525e-05 | 4.16989 | 4.527305e-05 |  |  | 0.0001735687 |  | 36.58272 | 35.70027
15982 | 1450515.8 | 2018-03-16 08:06 | 2880.0036 | 14 | 128 | 1.500065 | 3.849574 | 1.199996 | 2.266525e-05 | 4.36192 | 4.527305e-05 |  |  | 0.0001468658 |  | 36.62111 | 35.66388
15983 | 1450635.8 | 2018-03-16 08:08 | 3000.0036 | 14 | 128 | 1.500109 | 3.868729 | 1.249995 | 2.266525e-05 | 4.554874 | 4.527305e-05 |  |  | 0.0001735687 |  | 36.56926 | 35.5456
15984 | 1450755.8 | 2018-03-16 08:10 | 3120.0034 | 14 | 128 | 1.500101 | 3.888141 | 1.299993 | 2.266525e-05 | 4.748785 | 4.527305e-05 |  |  | 0.0001688004 |  | 36.66789 | 35.62678
15985 | 1450875.8 | 2018-03-16 08:12 | 3240.0006 | 14 | 128 | 1.500103 | 3.907283 | 1.349994 | 2.266525e-05 | 4.943677 | 4.527305e-05 |  |  | 0.0001382828 |  | 36.63625 | 35.55774
15986 | 1450995.8 | 2018-03-16 08:14 | 3360.0029 | 14 | 128 | 1.500093 | 3.925838 | 1.399992 | 2.266525e-05 | 5.1395 | 4.527305e-05 |  |  | 0.000128746 |  | 36.69179 | 35.52692
15987 | 1451115.8 | 2018-03-16 08:16 | 3480.0027 | 14 | 128 | 1.500154 | 3.94355 | 1.449993 | 2.266525e-05 | 5.336243 | 4.527305e-05 |  |  | 0.0001382828 |  | 36.68761 | 35.5941
15988 | 1451235.8 | 2018-03-16 08:18 | 3600.0033 | 14 | 128 | 1.500105 | 3.960587 | 1.499992 | 2.266525e-05 | 5.533844 | 4.527305e-05 |  |  | 0.0001468658 |  | 36.71622 | 35.59106
15989 | 1451355.8 | 2018-03-16 08:20 | 3720.0046 | 14 | 128 | 1.500137 | 3.977007 | 1.549998 | 2.266525e-05 | 5.732311 | 4.527305e-05 |  |  | 0.0001010895 |  | 36.68532 | 35.68135
15990 | 1451475.8 | 2018-03-16 08:22 | 3840.0004 | 14 | 128 | 1.500092 | 3.992411 | 1.599994 | 2.266525e-05 | 5.931537 | 4.527305e-05 |  |  | 0.0001363754 |  | 36.61738 | 35.66578
15991 | 1451595.8 | 2018-03-16 08:24 | 3960.0018 | 14 | 128 | 1.500093 | 4.007091 | 1.649994 | 2.266525e-05 | 6.131526 | 4.527305e-05 |  |  | 0.0001335144 |  | 36.52459 | 35.62732
15992 | 1451715.8 | 2018-03-16 08:26 | 4080.0012 | 14 | 128 | 1.50009 | 4.021553 | 1.699996 | 2.266525e-05 | 6.332249 | 4.527305e-05 |  |  | 0.0001459122 |  | 36.43203 | 35.618
15993 | 1451835.8 | 2018-03-16 08:28 | 4200.0022 | 14 | 128 | 1.500114 | 4.03616 | 1.749999 | 2.266525e-05 | 6.5337 | 4.527305e-05 |  |  | 0.0001544952 |  | 36.40293 | 35.64257
15994 | 1451955.8 | 2018-03-16 08:30 | 4320.002 | 14 | 128 | 1.500097 | 4.051572 | 1.799994 | 2.266525e-05 | 6.735871 | 4.527305e-05 |  |  | 9.155273e-05 |  | 36.31986 | 35.632
15995 | 1452075.8 | 2018-03-16 08:32 | 4440.0034 | 14 | 128 | 1.500118 | 4.068207 | 1.850001 | 2.266525e-05 | 6.938888 | 4.527305e-05 |  |  | 0.0001773834 |  | 36.23764 | 35.56786
15996 | 1452195.8 | 2018-03-16 08:34 | 4560.0009 | 14 | 128 | 1.500086 | 4.086177 | 1.899999 | 2.266525e-05 | 7.142735 | 4.527305e-05 |  |  | 0.0001754761 |  | 36.24485 | 35.59231
15997 | 1452315.8 | 2018-03-16 08:36 | 4680.0009 | 14 | 128 | 1.500099 | 4.105441 | 1.949998 | 2.266525e-05 | 7.347512 | 4.527305e-05 |  |  | 0.0001802444 |  | 36.24277 | 35.53682
15998 | 1452435.8 | 2018-03-16 08:38 | 4800.0028 | 14 | 128 | 1.500114 | 4.125531 | 2.000002 | 2.266525e-05 | 7.553301 | 4.527305e-05 |  |  | 0.0001573563 |  | 36.20254 | 35.54196
15999 | 1452555.8 | 2018-03-16 08:40 | 4920.0002 | 14 | 128 | 1.500118 | 4.145805 | 2.050001 | 2.266525e-05 | 7.760085 | 4.527305e-05 |  |  | 0.0001544952 |  | 36.23745 | 35.63921
16000 | 1452675.8 | 2018-03-16 08:42 | 5040.0009 | 14 | 128 | 1.500101 | 4.165154 | 2.100001 | 2.266525e-05 | 7.967863 | 4.527305e-05 |  |  | 0.00020504 |  | 36.2542 | 35.6089
16001 | 1452795.8 | 2018-03-16 08:44 | 5160.0017 | 14 | 128 | 1.500084 | 4.182321 | 2.149999 | 2.266525e-05 | 8.176555 | 4.527305e-05 |  |  | 6.103515625e-05 |  | 36.2165 | 35.53871
16002 | 1452915.8 | 2018-03-16 08:46 | 5280.0005 | 14 | 128 | 1.500101 | 4.19572 | 2.200001 | 2.266525e-05 | 8.386033 | 4.527305e-05 |  |  | 9.822845e-05 |  | 36.19973 | 35.59721
16003 | 1452965.9 | 2018-03-16 08:47 | 5330.0417 | 14 | 128 | 1.500086 | 4.200008 | 2.22085 | 2.266525e-05 | 8.473554 | 4.527305e-05 |  |  | 7.100906e-05 |  | 36.22578 | 35.61424
16004 | 1453085.9 | 2018-03-16 08:49 | 120.0043 | 15 | 128 | 1.396351 | 4.2004 | 2.269063 | 2.266525e-05 | 8.676068 | 4.527305e-05 |  |  | 5.722046e-06 |  | 36.26672 | 35.55867
16005 | 1453205.9 | 2018-03-16 08:51 | 240.0033 | 15 | 128 | 1.311651 | 4.20035 | 2.314173 | 2.266525e-05 | 8.865546 | 4.527305e-05 |  |  | -3.814697e-05 |  | 36.20639 | 35.58292
16006 | 1453325.9 | 2018-03-16 08:53 | 360.0041 | 15 | 128 | 1.230877 | 4.200329 | 2.356564 | 2.266525e-05 | 9.043601 | 4.527305e-05 |  |  | -4.482269e-05 |  | 36.1149 | 35.47456
16007 | 1453445.9 | 2018-03-16 08:55 | 480.0047 | 15 | 128 | 1.145966 | 4.200379 | 2.39619 | 2.266525e-05 | 9.210045 | 4.527305e-05 |  |  | 3.433228e-05 |  | 36.03664 | 35.46614
16008 | 1453565.9 | 2018-03-16 08:57 | 600.0061 | 15 | 128 | 1.054502 | 4.200341 | 2.432885 | 2.266525e-05 | 9.364181 | 4.527305e-05 |  |  | 5.722046e-06 |  | 36.00591 | 35.4752
16009 | 1453685.9 | 2018-03-16 08:59 | 720.0042 | 15 | 128 | 0.9557285 | 4.200368 | 2.466409 | 2.266525e-05 | 9.504993 | 4.527305e-05 |  |  | 1.335144e-05 |  | 36.01218 | 35.45441
16010 | 1453805.9 | 2018-03-16 09:01 | 840.0008 | 15 | 128 | 0.850811 | 4.200397 | 2.496521 | 2.266525e-05 | 9.631472 | 4.527305e-05 |  |  | -9.536743e-07 |  | 35.92067 | 35.49992
16011 | 1453925.9 | 2018-03-16 09:03 | 960.0022 | 15 | 128 | 0.7414379 | 4.200369 | 2.523053 | 2.266525e-05 | 9.742917 | 4.527305e-05 |  |  | 3.814697e-05 |  | 35.84523 | 35.4803
16012 | 1454045.9 | 2018-03-16 09:05 | 1080.0019 | 15 | 128 | 0.6330872 | 4.200369 | 2.545953 | 2.266525e-05 | 9.839104 | 4.527305e-05 |  |  | -6.67572e-06 |  | 35.7858 | 35.55009
16013 | 1454165.9 | 2018-03-16 09:07 | 1200.0018 | 15 | 128 | 0.5309162 | 4.200377 | 2.565332 | 2.266525e-05 | 9.920506 | 4.527305e-05 |  |  | -6.67572e-06 |  | 35.75414 | 35.54028
16014 | 1454285.9 | 2018-03-16 09:09 | 1320.0048 | 15 | 128 | 0.4377575 | 4.200362 | 2.581444 | 2.266525e-05 | 9.988179 | 4.527305e-05 |  |  | 1.525879e-05 |  | 35.67352 | 35.59536
16015 | 1454405.9 | 2018-03-16 09:11 | 1440.0008 | 15 | 128 | 0.3573513 | 4.200377 | 2.594657 | 2.266525e-05 | 10.04368 | 4.527305e-05 |  |  | 3.147125e-05 |  | 35.5833 | 35.56573
16016 | 1454525.9 | 2018-03-16 09:13 | 1560.0019 | 15 | 128 | 0.2896271 | 4.20037 | 2.605392 | 2.266525e-05 | 10.08877 | 4.527305e-05 |  |  | 4.1008e-05 |  | 35.54904 | 35.62732
16017 | 1454645.9 | 2018-03-16 09:15 | 1680.0037 | 15 | 128 | 0.2327671 | 4.20037 | 2.614063 | 2.266525e-05 | 10.12519 | 4.527305e-05 |  |  | 4.1008e-05 |  | 35.50119 | 35.61846
16018 | 1454765.9 | 2018-03-16 09:17 | 1800.003 | 15 | 128 | 0.1878834 | 4.200343 | 2.621052 | 2.266525e-05 | 10.15455 | 4.527305e-05 |  |  | 3.528642e-05 |  | 35.40607 | 35.64927
16019 | 1455366.0 | 2018-03-16 09:27 | 600.0007 | 16 | 128 | 0 | 4.176468 | 2.621052 | 2.266525e-05 | 10.15455 | 4.527305e-05 |  |  | 6.67572e-06 |  | 35.15836 | 35.59607
16020 | 1455366.0 | 2018-03-16 09:27 | 600.0077 | 16 | 128 | 0 | 4.176469 | 2.621052 | 2.266525e-05 | 10.15455 | 4.527305e-05 |  |  | 6.661213e-06 |  | 35.15838 | 35.59607
16021 | 1455486.1 | 2018-03-16 09:29 | 120.0008 | 17 | 128 | -3.000025 | 3.905378 | 2.621052 | 0.100011 | 10.15455 | 0.3929975 |  |  | -0.0002422333 |  | 35.47858 | 35.60562
16022 | 1455606.1 | 2018-03-16 09:31 | 240.0013 | 17 | 128 | -2.999959 | 3.883762 | 2.621052 | 0.2000031 | 10.15455 | 0.7823236 |  |  | -0.0001373291 |  | 35.90626 | 35.52651
16023 | 1455726.1 | 2018-03-16 09:33 | 360.0005 | 17 | 128 | -2.99999 | 3.867057 | 2.621052 | 0.2999884 | 10.15455 | 1.169813 |  |  | -0.0001401901 |  | 36.27926 | 35.66394
16024 | 1455846.1 | 2018-03-16 09:35 | 480.0001 | 17 | 128 | -2.999949 | 3.847054 | 2.621052 | 0.3999841 | 10.15455 | 1.555554 |  |  | -0.0001993179 |  | 36.58247 | 35.5935
16025 | 1455966.1 | 2018-03-16 09:37 | 600.0026 | 17 | 128 | -2.999969 | 3.817857 | 2.621052 | 0.4999815 | 10.15455 | 1.938878 |  |  | -0.0002784729 |  | 36.90199 | 35.6497
16026 | 1456086.1 | 2018-03-16 09:39 | 720.0062 | 17 | 128 | -2.999934 | 3.780636 | 2.621052 | 0.5999777 | 10.15455 | 2.318825 |  |  | -0.0003242493 |  | 37.15092 | 35.65039
16027 | 1456206.1 | 2018-03-16 09:41 | 840.0035 | 17 | 128 | -2.99994 | 3.742674 | 2.621052 | 0.6999669 | 10.15455 | 2.694927 |  |  | -0.0002861023 |  | 37.38971 | 35.71319
16028 | 1456326.1 | 2018-03-16 09:43 | 960.0034 | 17 | 128 | -2.999949 | 3.708944 | 2.621052 | 0.7999575 | 10.15455 | 3.067435 |  |  | -0.0002765656 |  | 37.44616 | 35.71714
16029 | 1456446.1 | 2018-03-16 09:45 | 1080.0047 | 17 | 128 | -2.999945 | 3.678959 | 2.621052 | 0.8999514 | 10.15455 | 3.43679 |  |  | -0.0002508163 |  | 37.50002 | 35.66512
16030 | 1456566.1 | 2018-03-16 09:47 | 1200.0022 | 17 | 128 | -2.99998 | 3.649394 | 2.621052 | 0.9999456 | 10.15455 | 3.803196 |  |  | -0.0002708435 |  | 37.54229 | 35.72649
16031 | 1456686.1 | 2018-03-16 09:49 | 1320.0004 | 17 | 128 | -2.99994 | 3.617446 | 2.621052 | 1.099936 | 10.15455 | 4.166531 |  |  | -0.0003128052 |  | 37.49911 | 35.56689
16032 | 1456806.1 | 2018-03-16 09:51 | 1440.0019 | 17 | 128 | -2.999985 | 3.582167 | 2.621052 | 1.199921 | 10.15455 | 4.526484 |  |  | -0.0003404617 |  | 37.55811 | 35.61589
16033 | 1456926.1 | 2018-03-16 09:53 | 1560.0024 | 17 | 128 | -2.999955 | 3.544242 | 2.621052 | 1.29992 | 10.15455 | 4.882817 |  |  | -0.0003376007 |  | 37.60085 | 35.59093
16034 | 1457046.1 | 2018-03-16 09:55 | 1680.0016 | 17 | 128 | -2.999976 | 3.505689 | 2.621052 | 1.399907 | 10.15455 | 5.235264 |  |  | -0.0003299713 |  | 37.63332 | 35.64363
16035 | 1457166.1 | 2018-03-16 09:57 | 1800.0028 | 17 | 128 | -2.999922 | 3.469569 | 2.621052 | 1.4999 | 10.15455 | 5.583968 |  |  | -0.0002708435 |  | 37.58894 | 35.65739
16036 | 1457286.1 | 2018-03-16 09:59 | 1920.0018 | 17 | 128 | -2.999987 | 3.437939 | 2.621052 | 1.599895 | 10.15455 | 5.929287 |  |  | -0.0002622604 |  | 37.49282 | 35.63082
16037 | 1457406.1 | 2018-03-16 10:01 | 2040.0008 | 17 | 128 | -2.999995 | 3.409905 | 2.621052 | 1.69989 | 10.15455 | 6.271637 |  |  | -0.0002279282 |  | 37.53438 | 35.66165
16038 | 1457526.1 | 2018-03-16 10:03 | 2160.0021 | 17 | 128 | -3.000014 | 3.383642 | 2.621052 | 1.799883 | 10.15455 | 6.611284 |  |  | -0.0002412796 |  | 37.6493 | 35.67677
16039 | 1457646.1 | 2018-03-16 10:05 | 2280.0036 | 17 | 128 | -2.999999 | 3.357132 | 2.621052 | 1.899873 | 10.15455 | 6.948304 |  |  | -0.0002250671 |  | 37.75721 | 35.61266
16040 | 1457766.1 | 2018-03-16 10:07 | 2400.0026 | 17 | 128 | -2.999989 | 3.327497 | 2.621052 | 1.999869 | 10.15455 | 7.282555 |  |  | -0.0002613068 |  | 37.98831 | 35.59489
16041 | 1457886.1 | 2018-03-16 10:09 | 2520.0007 | 17 | 128 | -3.000002 | 3.295623 | 2.621052 | 2.099855 | 10.15455 | 7.613659 |  |  | -0.0002622604 |  | 38.21258 | 35.64528
16042 | 1458006.1 | 2018-03-16 10:11 | 2640.0021 | 17 | 128 | -2.999983 | 3.260058 | 2.621052 | 2.199856 | 10.15455 | 7.941521 |  |  | -0.0003204346 |  | 38.29073 | 35.50362
16043 | 1458126.1 | 2018-03-16 10:13 | 2760.0044 | 17 | 128 | -2.999953 | 3.212746 | 2.621052 | 2.299846 | 10.15455 | 8.265273 |  |  | -0.0004901886 |  | 38.50311 | 35.54937
16044 | 1458246.1 | 2018-03-16 10:15 | 2880.0002 | 17 | 128 | -2.999995 | 3.117324 | 2.621052 | 2.399838 | 10.15455 | 8.582457 |  |  | -0.001229286 |  | 38.84686 | 35.53748
16045 | 1458366.1 | 2018-03-16 10:17 | 3000.004 | 17 | 128 | -3.000012 | 2.942055 | 2.621052 | 2.499833 | 10.15455 | 8.885853 |  |  | -0.001671791 |  | 39.2737 | 35.61612
16046 | 1458486.1 | 2018-03-16 10:19 | 3120.0033 | 17 | 128 | -2.999983 | 2.432233 | 2.621052 | 2.599828 | 10.15455 | 9.16354 |  |  | -0.01217842 |  | 39.93501 | 35.6474
16047 | 1458508.9 | 2018-03-16 10:19 | 3142.8018 | 17 | 128 | -2.99999 | 1.999743 | 2.621052 | 2.618825 | 10.15455 | 9.206343 |  |  | -0.009909283 |  | 40.187 | 35.60656
16048 | 1458508.9 | 2018-03-16 10:19 | 0.0103 | 18 | 129 | -3.000117 | 1.997604 | 0 | 1.999637e-06 | 0 | 3.995524e-06 |  |  | -0.009906983 |  | 40.18686 | 35.6065
16049 | 1458628.9 | 2018-03-16 10:21 | 120.0012 | 14 | 129 | 1.500076 | 3.226458 | 0.04999857 | 2.133321e-05 | 0.1505103 | 4.261372e-05 |  |  | 0.002038956 |  | 39.4391 | 35.65836
16050 | 1458748.9 | 2018-03-16 10:23 | 240.0018 | 14 | 129 | 1.500097 | 3.393062 | 0.09999494 | 2.133321e-05 | 0.316447 | 4.261372e-05 |  |  | 0.001032829 |  | 38.43517 | 35.65904
16051 | 1458868.9 | 2018-03-16 10:25 | 360.0026 | 14 | 129 | 1.50008 | 3.474644 | 0.1499934 | 2.133321e-05 | 0.4884405 | 4.261372e-05 |  |  | 0.0004377365 |  | 37.76892 | 35.67749
16052 | 1458988.9 | 2018-03-16 10:27 | 480.0045 | 14 | 129 | 1.500093 | 3.522347 | 0.1999969 | 2.133321e-05 | 0.6634189 | 4.261372e-05 |  |  | 0.0003795624 |  | 37.41608 | 35.66769
16053 | 1459108.9 | 2018-03-16 10:29 | 600.0005 | 14 | 129 | 1.500093 | 3.550609 | 0.2499967 | 2.133321e-05 | 0.8403649 | 4.261372e-05 |  |  | 0.0001773834 |  | 37.21233 | 35.71156
16054 | 1459228.9 | 2018-03-16 10:31 | 720.0001 | 14 | 129 | 1.500042 | 3.567617 | 0.2999921 | 2.133321e-05 | 1.018308 | 4.261372e-05 |  |  | 0.0001554489 |  | 37.02594 | 35.7491
16055 | 1459348.9 | 2018-03-16 10:33 | 840.0008 | 14 | 129 | 1.500067 | 3.583798 | 0.3499933 | 2.133321e-05 | 1.197098 | 4.261372e-05 |  |  | 8.392334e-05 |  | 36.79136 | 35.72435
16056 | 1459468.9 | 2018-03-16 10:35 | 960.0021 | 14 | 129 | 1.500057 | 3.599998 | 0.3999946 | 2.133321e-05 | 1.376696 | 4.261372e-05 |  |  | 0.0001821518 |  | 36.66994 | 35.76426
16057 | 1459588.9 | 2018-03-16 10:37 | 1080.0051 | 14 | 129 | 1.500103 | 3.618146 | 0.4499957 | 2.133321e-05 | 1.557139 | 4.261372e-05 |  |  | 0.0001783371 |  | 36.50035 | 35.74747
16058 | 1459708.9 | 2018-03-16 10:39 | 1200.0029 | 14 | 129 | 1.500086 | 3.639738 | 0.4999944 | 2.133321e-05 | 1.73857 | 4.261372e-05 |  |  | 0.0002126694 |  | 36.39471 | 35.68819
16059 | 1459828.9 | 2018-03-16 10:41 | 1320.0024 | 14 | 129 | 1.500067 | 3.661291 | 0.5499944 | 2.133321e-05 | 1.921106 | 4.261372e-05 |  |  | 0.000164032 |  | 36.2413 | 35.69685
16060 | 1459948.9 | 2018-03-16 10:43 | 1440.003 | 14 | 129 | 1.500078 | 3.681832 | 0.5999933 | 2.133321e-05 | 2.104682 | 4.261372e-05 |  |  | 0.0001573563 |  | 36.14352 | 35.67397
16061 | 1460068.9 | 2018-03-16 10:45 | 1560.0036 | 14 | 129 | 1.500097 | 3.699873 | 0.6499949 | 2.133321e-05 | 2.289249 | 4.261372e-05 |  |  | 0.0001764297 |  | 35.99705 | 35.59185
16062 | 1460188.9 | 2018-03-16 10:47 | 1680.0004 | 14 | 129 | 1.50008 | 3.714591 | 0.6999924 | 2.133321e-05 | 2.474613 | 4.261372e-05 |  |  | 0.0001058578 |  | 36.00615 | 35.64178
16063 | 1460308.9 | 2018-03-16 10:49 | 1800.0015 | 14 | 129 | 1.500053 | 3.72624 | 0.7499935 | 2.133321e-05 | 2.660648 | 4.261372e-05 |  |  | 8.964539e-05 |  | 35.95907 | 35.64901
16064 | 1460428.9 | 2018-03-16 10:51 | 1920.0038 | 14 | 129 | 1.500124 | 3.736707 | 0.7999942 | 2.133321e-05 | 2.847227 | 4.261372e-05 |  |  | 8.392334e-05 |  | 36.03945 | 35.76682
16065 | 1460548.9 | 2018-03-16 10:53 | 2040.0004 | 14 | 129 | 1.500132 | 3.747399 | 0.8499901 | 2.133321e-05 | 3.034312 | 4.261372e-05 |  |  | 7.43866e-05 |  | 36.10953 | 35.79414
16066 | 1460668.9 | 2018-03-16 10:55 | 2160.001 | 14 | 129 | 1.500097 | 3.758664 | 0.8999901 | 2.133321e-05 | 3.221961 | 4.261372e-05 |  |  | 0.0001096725 |  | 36.14377 | 35.69319
16067 | 1460788.9 | 2018-03-16 10:57 | 2280.0017 | 14 | 129 | 1.500084 | 3.770781 | 0.9499927 | 2.133321e-05 | 3.410202 | 4.261372e-05 |  |  | 0.0001077652 |  | 36.14611 | 35.69903
16068 | 1460908.9 | 2018-03-16 10:59 | 2400.0014 | 14 | 129 | 1.500093 | 3.783971 | 0.9999962 | 2.133321e-05 | 3.59908 | 4.261372e-05 |  |  | 7.820129e-05 |  | 36.249 | 35.62368
16069 | 1461028.9 | 2018-03-16 11:01 | 2520.0035 | 14 | 129 | 1.500103 | 3.798409 | 1.049994 | 2.133321e-05 | 3.788624 | 4.261372e-05 |  |  | 0.0001535416 |  | 36.34698 | 35.67079
16070 | 1461148.9 | 2018-03-16 11:03 | 2640.0036 | 14 | 129 | 1.50012 | 3.81425 | 1.099992 | 2.133321e-05 | 3.978927 | 4.261372e-05 |  |  | 0.0001325607 |  | 36.40797 | 35.6659
16071 | 1461268.9 | 2018-03-16 11:05 | 2760.0018 | 14 | 129 | 1.500109 | 3.831455 | 1.149993 | 2.133321e-05 | 4.17007 | 4.261372e-05 |  |  | 0.0001325607 |  | 36.46984 | 35.58164
16072 | 1461388.9 | 2018-03-16 11:07 | 2880.0031 | 14 | 129 | 1.500099 | 3.849863 | 1.199993 | 2.133321e-05 | 4.362098 | 4.261372e-05 |  |  | 0.0001382828 |  | 36.63152 | 35.61664
16073 | 1461508.9 | 2018-03-16 11:09 | 3000.002 | 14 | 129 | 1.500109 | 3.868961 | 1.249993 | 2.133321e-05 | 4.555068 | 4.261372e-05 |  |  | 0.0001516342 |  | 36.68573 | 35.5842
16074 | 1461628.9 | 2018-03-16 11:11 | 3120.0011 | 14 | 129 | 1.500109 | 3.888366 | 1.299998 | 2.133321e-05 | 4.749022 | 4.261372e-05 |  |  | 0.0001535416 |  | 36.69646 | 35.65516
16075 | 1461748.9 | 2018-03-16 11:13 | 3240.0024 | 14 | 129 | 1.50009 | 3.907568 | 1.349996 | 2.133321e-05 | 4.943913 | 4.261372e-05 |  |  | 0.0001449585 |  | 36.6934 | 35.68711
16076 | 1461868.9 | 2018-03-16 11:15 | 3360.0022 | 14 | 129 | 1.500113 | 3.92609 | 1.399998 | 2.133321e-05 | 5.139765 | 4.261372e-05 |  |  | 0.0001649857 |  | 36.83062 | 35.68618
16077 | 1461988.9 | 2018-03-16 11:17 | 3480.0036 | 14 | 129 | 1.50008 | 3.943792 | 1.449996 | 2.133321e-05 | 5.336509 | 4.261372e-05 |  |  | 0.0001821518 |  | 36.76945 | 35.65567
16078 | 1462108.9 | 2018-03-16 11:19 | 3600.0034 | 14 | 129 | 1.500051 | 3.96084 | 1.499995 | 2.133321e-05 | 5.534122 | 4.261372e-05 |  |  | 0.0001325607 |  | 36.74458 | 35.64029
16079 | 1462228.9 | 2018-03-16 11:21 | 3720.0016 | 14 | 129 | 1.500093 | 3.977202 | 1.549994 | 2.133321e-05 | 5.732573 | 4.261372e-05 |  |  | 0.0001153946 |  | 36.69344 | 35.61603
16080 | 1462348.9 | 2018-03-16 11:23 | 3840.0046 | 14 | 129 | 1.500061 | 3.992623 | 1.599995 | 2.133321e-05 | 5.931829 | 4.261372e-05 |  |  | 0.0001420975 |  | 36.51733 | 35.57539
16081 | 1462468.9 | 2018-03-16 11:25 | 3960.0006 | 14 | 129 | 1.500105 | 4.007316 | 1.649994 | 2.133321e-05 | 6.131824 | 4.261372e-05 |  |  | 0.000125885 |  | 36.43287 | 35.5649
16082 | 1462588.9 | 2018-03-16 11:27 | 4080.0036 | 14 | 129 | 1.50008 | 4.021729 | 1.699993 | 2.133321e-05 | 6.332544 | 4.261372e-05 |  |  | 0.0001182556 |  | 36.50106 | 35.62858
16083 | 1462708.9 | 2018-03-16 11:29 | 4200.0024 | 14 | 129 | 1.500076 | 4.036414 | 1.749989 | 2.133321e-05 | 6.533979 | 4.261372e-05 |  |  | 0.0001459122 |  | 36.36701 | 35.6428
16084 | 1462828.9 | 2018-03-16 11:31 | 4320.003 | 14 | 129 | 1.500097 | 4.051849 | 1.799991 | 2.133321e-05 | 6.73619 | 4.261372e-05 |  |  | 0.0001144409 |  | 36.40261 | 35.63422
16085 | 1462948.9 | 2018-03-16 11:33 | 4440.0011 | 14 | 129 | 1.500076 | 4.068461 | 1.849994 | 2.133321e-05 | 6.939204 | 4.261372e-05 |  |  | 0.0001764297 |  | 36.30744 | 35.7203
16086 | 1463068.9 | 2018-03-16 11:35 | 4560.0002 | 14 | 129 | 1.500099 | 4.086457 | 1.899991 | 2.133321e-05 | 7.143061 | 4.261372e-05 |  |  | 0.0001659393 |  | 36.32236 | 35.62867
16087 | 1463188.9 | 2018-03-16 11:37 | 4680.0047 | 14 | 129 | 1.500093 | 4.105715 | 1.94999 | 2.133321e-05 | 7.347854 | 4.261372e-05 |  |  | 0.0002164841 |  | 36.32351 | 35.6571
16088 | 1463308.9 | 2018-03-16 11:39 | 4800.0008 | 14 | 129 | 1.500097 | 4.125866 | 1.999991 | 2.133321e-05 | 7.553648 | 4.261372e-05 |  |  | 0.0001993179 |  | 36.30326 | 35.66599
16089 | 1463428.9 | 2018-03-16 11:41 | 4920.0028 | 14 | 129 | 1.500107 | 4.146097 | 2.049989 | 2.133321e-05 | 7.760437 | 4.261372e-05 |  |  | 0.000161171 |  | 36.30304 | 35.73365
16090 | 1463548.9 | 2018-03-16 11:43 | 5040.0036 | 14 | 129 | 1.500124 | 4.165424 | 2.099988 | 2.133321e-05 | 7.968229 | 4.261372e-05 |  |  | 0.0001249313 |  | 36.17711 | 35.55659
16091 | 1463668.9 | 2018-03-16 11:45 | 5160.0023 | 14 | 129 | 1.500122 | 4.18257 | 2.14999 | 2.133321e-05 | 8.176947 | 4.261372e-05 |  |  | 0.0001401901 |  | 36.24994 | 35.5871
16092 | 1463788.9 | 2018-03-16 11:47 | 5280.0045 | 14 | 129 | 1.500134 | 4.195893 | 2.199989 | 2.133321e-05 | 8.386425 | 4.261372e-05 |  |  | 0.0001049042 |  | 36.28557 | 35.5731
16093 | 1463837.3 | 2018-03-16 11:48 | 5328.3639 | 14 | 129 | 1.50009 | 4.200006 | 2.22014 | 2.133321e-05 | 8.471019 | 4.261372e-05 |  |  | 8.244527e-05 |  | 36.29953 | 35.53088
16094 | 1463957.3 | 2018-03-16 11:50 | 120.0046 | 15 | 129 | 1.395979 | 4.200387 | 2.268349 | 2.133321e-05 | 8.673512 | 4.261372e-05 |  |  | 2.670288e-05 |  | 36.38497 | 35.60349
16095 | 1464077.3 | 2018-03-16 11:52 | 240.0017 | 15 | 129 | 1.312439 | 4.200384 | 2.313461 | 2.133321e-05 | 8.862999 | 4.261372e-05 |  |  | 1.907349e-05 |  | 36.35636 | 35.68841
16096 | 1464197.3 | 2018-03-16 11:54 | 360.0008 | 15 | 129 | 1.230736 | 4.200318 | 2.35585 | 2.133321e-05 | 9.041048 | 4.261372e-05 |  |  | 1.907349e-05 |  | 36.20835 | 35.66021
16097 | 1464317.3 | 2018-03-16 11:56 | 480.0013 | 15 | 129 | 1.146168 | 4.200396 | 2.395481 | 2.133321e-05 | 9.207514 | 4.261372e-05 |  |  | 8.583069e-06 |  | 36.21601 | 35.618
16098 | 1464437.3 | 2018-03-16 11:58 | 600.0003 | 15 | 129 | 1.054689 | 4.200398 | 2.432173 | 2.133321e-05 | 9.361638 | 4.261372e-05 |  |  | 4.768372e-06 |  | 36.16292 | 35.60935
16099 | 1464557.3 | 2018-03-16 12:00 | 720.0001 | 15 | 129 | 0.955389 | 4.200386 | 2.465688 | 2.133321e-05 | 9.502411 | 4.261372e-05 |  |  | 2.002716e-05 |  | 36.13709 | 35.65321
16100 | 1464677.3 | 2018-03-16 12:02 | 840.0032 | 15 | 129 | 0.8499813 | 4.200343 | 2.495798 | 2.133321e-05 | 9.628885 | 4.261372e-05 |  |  | -4.386902e-05 |  | 35.948 | 35.60399
16101 | 1464797.3 | 2018-03-16 12:04 | 960.0029 | 15 | 129 | 0.7409801 | 4.200419 | 2.522323 | 2.133321e-05 | 9.740301 | 4.261372e-05 |  |  | 3.33786e-05 |  | 35.84847 | 35.54374
16102 | 1464917.3 | 2018-03-16 12:06 | 1080.0014 | 15 | 129 | 0.6330166 | 4.200347 | 2.545216 | 2.133321e-05 | 9.836456 | 4.261372e-05 |  |  | -2.670288e-05 |  | 35.85849 | 35.5591
16103 | 1465037.3 | 2018-03-16 12:08 | 1200.0004 | 15 | 129 | 0.5304623 | 4.200335 | 2.564589 | 2.133321e-05 | 9.91783 | 4.261372e-05 |  |  | 2.670288e-05 |  | 35.84056 | 35.68813
16104 | 1465157.3 | 2018-03-16 12:10 | 1320.001 | 15 | 129 | 0.4376678 | 4.200355 | 2.580695 | 2.133321e-05 | 9.985482 | 4.261372e-05 |  |  | 2.861023e-06 |  | 35.7201 | 35.63985
16105 | 1465277.3 | 2018-03-16 12:12 | 1440.0038 | 15 | 129 | 0.3568707 | 4.20033 | 2.593904 | 2.133321e-05 | 10.04097 | 4.261372e-05 |  |  | -4.005432e-05 |  | 35.7145 | 35.62753
16106 | 1465397.3 | 2018-03-16 12:14 | 1560.0029 | 15 | 129 | 0.2890987 | 4.200387 | 2.604632 | 2.133321e-05 | 10.08603 | 4.261372e-05 |  |  | 3.814697e-06 |  | 35.49729 | 35.60046
16107 | 1465517.3 | 2018-03-16 12:16 | 1680.0002 | 15 | 129 | 0.2329369 | 4.200344 | 2.613299 | 2.133321e-05 | 10.12243 | 4.261372e-05 |  |  | -3.147125e-05 |  | 35.46953 | 35.64195
16108 | 1465637.3 | 2018-03-16 12:18 | 1800.0038 | 15 | 129 | 0.1878586 | 4.200337 | 2.620286 | 2.133321e-05 | 10.15178 | 4.261372e-05 |  |  | -3.353744e-05 |  | 35.40144 | 35.62356
16109 | 1466237.4 | 2018-03-16 12:28 | 600.0023 | 16 | 129 | 0 | 4.176491 | 2.620287 | 2.133321e-05 | 10.15178 | 4.261372e-05 |  |  | -4.386902e-05 |  | 35.16607 | 35.59612
16110 | 1466237.4 | 2018-03-16 12:28 | 600.0046 | 16 | 129 | 0 | 4.176491 | 2.620287 | 2.133321e-05 | 10.15178 | 4.261372e-05 |  |  | -4.387287e-05 |  | 35.16608 | 35.59612
16111 | 1466357.5 | 2018-03-16 12:30 | 120.0006 | 17 | 129 | -2.999997 | 3.905354 | 2.620287 | 0.1000146 | 10.15178 | 0.3930116 |  |  | -0.0002450943 |  | 35.48486 | 35.62694
16112 | 1466477.5 | 2018-03-16 12:32 | 240.0004 | 17 | 129 | -3.000037 | 3.883821 | 2.620287 | 0.2000064 | 10.15178 | 0.7823333 |  |  | -0.000125885 |  | 35.93347 | 35.61713
16113 | 1466597.5 | 2018-03-16 12:34 | 360.0042 | 17 | 129 | -3.00001 | 3.867049 | 2.620287 | 0.3000082 | 10.15178 | 1.169883 |  |  | -0.0001316071 |  | 36.30462 | 35.66798
16114 | 1466717.5 | 2018-03-16 12:36 | 480.0017 | 17 | 129 | -3.00002 | 3.846992 | 2.620287 | 0.3999948 | 10.15178 | 1.555585 |  |  | -0.0001392365 |  | 36.6169 | 35.65934
16115 | 1466837.5 | 2018-03-16 12:38 | 600.0022 | 17 | 129 | -2.99999 | 3.817779 | 2.620287 | 0.4999928 | 10.15178 | 1.938905 |  |  | -0.0003051758 |  | 36.96662 | 35.63605
16116 | 1466957.5 | 2018-03-16 12:40 | 720.0012 | 17 | 129 | -2.999999 | 3.7806 | 2.620287 | 0.5999827 | 10.15178 | 2.318822 |  |  | -0.0003261566 |  | 37.14161 | 35.62858
16117 | 1467077.5 | 2018-03-16 12:42 | 840.0006 | 17 | 129 | -2.999959 | 3.742649 | 2.620287 | 0.6999757 | 10.15178 | 2.694934 |  |  | -0.0002841949 |  | 37.3198 | 35.68618
16118 | 1467197.5 | 2018-03-16 12:44 | 960.0008 | 17 | 129 | -2.999999 | 3.708901 | 2.620287 | 0.7999677 | 10.15178 | 3.067446 |  |  | -0.0002508163 |  | 37.38458 | 35.63368
16119 | 1467317.5 | 2018-03-16 12:46 | 1080.0023 | 17 | 129 | -2.999936 | 3.67893 | 2.620287 | 0.8999617 | 10.15178 | 3.436797 |  |  | -0.0002737045 |  | 37.55296 | 35.68312
16120 | 1467437.5 | 2018-03-16 12:48 | 1200.0036 | 17 | 129 | -2.999962 | 3.649405 | 2.620287 | 0.9999603 | 10.15178 | 3.803219 |  |  | -0.000248909 |  | 37.62099 | 35.64745
16121 | 1467557.5 | 2018-03-16 12:50 | 1320.0019 | 17 | 129 | -2.999953 | 3.617429 | 2.620287 | 1.099955 | 10.15178 | 4.16657 |  |  | -0.0003004074 |  | 37.57944 | 35.67052
16122 | 1467677.5 | 2018-03-16 12:52 | 1440.0019 | 17 | 129 | -2.99994 | 3.582134 | 2.620287 | 1.199944 | 10.15178 | 4.526534 |  |  | -0.0003023148 |  | 37.56968 | 35.64794
16123 | 1467797.5 | 2018-03-16 12:54 | 1560.0023 | 17 | 129 | -2.999926 | 3.54419 | 2.620287 | 1.29994 | 10.15178 | 4.882849 |  |  | -0.0003623962 |  | 37.65976 | 35.66661
16124 | 1467917.5 | 2018-03-16 12:56 | 1680.0045 | 17 | 129 | -2.999953 | 3.505614 | 2.620287 | 1.399927 | 10.15178 | 5.23529 |  |  | -0.0003376007 |  | 37.51744 | 35.63861
16125 | 1468037.5 | 2018-03-16 12:58 | 1800.0019 | 17 | 129 | -2.999957 | 3.469507 | 2.620287 | 1.499927 | 10.15178 | 5.584011 |  |  | -0.0002965927 |  | 37.5135 | 35.68367
16126 | 1468157.5 | 2018-03-16 13:00 | 1920.004 | 17 | 129 | -2.999985 | 3.437816 | 2.620287 | 1.59992 | 10.15178 | 5.929317 |  |  | -0.0002393723 |  | 37.4559 | 35.63558
16127 | 1468277.5 | 2018-03-16 13:02 | 2040.0022 | 17 | 129 | -2.99994 | 3.409804 | 2.620287 | 1.699906 | 10.15178 | 6.271624 |  |  | -0.0002059937 |  | 37.47913 | 35.64512
16128 | 1468397.5 | 2018-03-16 13:04 | 2160.0013 | 17 | 129 | -2.999987 | 3.383564 | 2.620287 | 1.799905 | 10.15178 | 6.611283 |  |  | -0.0002231598 |  | 37.55943 | 35.60357
16129 | 1468517.5 | 2018-03-16 13:06 | 2280.0011 | 17 | 129 | -3.000023 | 3.35701 | 2.620287 | 1.899896 | 10.15178 | 6.948295 |  |  | -0.0002689362 |  | 37.80315 | 35.67171
16130 | 1468637.5 | 2018-03-16 13:08 | 2400 | 17 | 129 | -2.999968 | 3.327347 | 2.620287 | 1.999893 | 10.15178 | 7.282541 |  |  | -0.0002822876 |  | 38.092 | 35.69781
16131 | 1468757.5 | 2018-03-16 13:10 | 2520.0008 | 17 | 129 | -2.999972 | 3.295533 | 2.620287 | 2.099877 | 10.15178 | 7.613629 |  |  | -0.000243187 |  | 38.31042 | 35.70741
16132 | 1468877.5 | 2018-03-16 13:12 | 2640.0021 | 17 | 129 | -2.999985 | 3.259907 | 2.620287 | 2.199869 | 10.15178 | 7.941452 |  |  | -0.0003433228 |  | 38.47311 | 35.73518
16133 | 1468997.5 | 2018-03-16 13:14 | 2760.0004 | 17 | 129 | -2.999974 | 3.212545 | 2.620287 | 2.29986 | 10.15178 | 8.265191 |  |  | -0.0005474091 |  | 38.59129 | 35.72285
16134 | 1469117.5 | 2018-03-16 13:16 | 2880.0009 | 17 | 129 | -2.99998 | 3.116731 | 2.620287 | 2.399864 | 10.15178 | 8.582378 |  |  | -0.001157761 |  | 38.94147 | 35.70956
16135 | 1469237.5 | 2018-03-16 13:18 | 3000.0038 | 17 | 129 | -2.999995 | 2.940972 | 2.620287 | 2.49986 | 10.15178 | 8.885693 |  |  | -0.001717567 |  | 39.32383 | 35.65543
16136 | 1469357.5 | 2018-03-16 13:20 | 3120.004 | 17 | 129 | -2.999989 | 2.422125 | 2.620287 | 2.599849 | 10.15178 | 9.163034 |  |  | -0.01239204 |  | 39.87459 | 35.67875
16137 | 1469379.4 | 2018-03-16 13:20 | 3141.9304 | 17 | 129 | -3.00001 | 1.99968 | 2.620287 | 2.618126 | 10.15178 | 9.204093 |  |  | -0.01016253 |  | 40.09566 | 35.67361
16138 | 1469379.4 | 2018-03-16 13:20 | 0.0064 | 18 | 130 | -2.999709 | 1.997704 | 0 | 4.583281e-06 | 0 | 9.156696e-06 |  |  | -0.01016057 |  | 40.09554 | 35.67359
16139 | 1469499.4 | 2018-03-16 13:22 | 120.0028 | 14 | 130 | 1.500078 | 3.226581 | 0.05000022 | 2.27519e-05 | 0.1505197 | 4.54507e-05 |  |  | 0.002043724 |  | 39.33595 | 35.63279
16140 | 1469619.4 | 2018-03-16 13:24 | 240.0025 | 14 | 130 | 1.500099 | 3.393239 | 0.1000003 | 2.27519e-05 | 0.316476 | 4.54507e-05 |  |  | 0.001027107 |  | 38.40125 | 35.58632
16141 | 1469739.4 | 2018-03-16 13:26 | 360.0018 | 14 | 130 | 1.500122 | 3.474767 | 0.1499987 | 2.27519e-05 | 0.4884773 | 4.54507e-05 |  |  | 0.000459671 |  | 37.81963 | 35.64442
16142 | 1469859.4 | 2018-03-16 13:28 | 480.0006 | 14 | 130 | 1.500103 | 3.522519 | 0.1999972 | 2.27519e-05 | 0.6634462 | 4.54507e-05 |  |  | 0.0003824234 |  | 37.43966 | 35.74262
16143 | 1469979.4 | 2018-03-16 13:30 | 600.0036 | 14 | 130 | 1.500118 | 3.55074 | 0.2500018 | 2.27519e-05 | 0.8404163 | 4.54507e-05 |  |  | 0.0001478195 |  | 37.19248 | 35.71137
16144 | 1470099.4 | 2018-03-16 13:32 | 720.0028 | 14 | 130 | 1.50009 | 3.567681 | 0.3000003 | 2.27519e-05 | 1.018375 | 4.54507e-05 |  |  | 0.0001316071 |  | 36.95014 | 35.6428
16145 | 1470219.4 | 2018-03-16 13:34 | 840.0033 | 14 | 130 | 1.500059 | 3.583949 | 0.3500019 | 2.27519e-05 | 1.197173 | 4.54507e-05 |  |  | 0.0001726151 |  | 36.78341 | 35.7016
16146 | 1470339.4 | 2018-03-16 13:36 | 960.0046 | 14 | 130 | 1.500118 | 3.600113 | 0.4000049 | 2.27519e-05 | 1.376783 | 4.54507e-05 |  |  | 0.0001125336 |  | 36.5918 | 35.74851
16147 | 1470459.4 | 2018-03-16 13:38 | 1080.0035 | 14 | 130 | 1.500099 | 3.61828 | 0.4500047 | 2.27519e-05 | 1.557227 | 4.54507e-05 |  |  | 0.0001935959 |  | 36.4473 | 35.68739
16148 | 1470579.4 | 2018-03-16 13:40 | 1200.0019 | 14 | 130 | 1.500147 | 3.639875 | 0.5000018 | 2.27519e-05 | 1.738661 | 4.54507e-05 |  |  | 0.0001764297 |  | 36.33329 | 35.634
16149 | 1470699.4 | 2018-03-16 13:42 | 1320.004 | 14 | 130 | 1.500118 | 3.661477 | 0.5500032 | 2.27519e-05 | 1.92121 | 4.54507e-05 |  |  | 0.0001564026 |  | 36.17823 | 35.63979
16150 | 1470819.4 | 2018-03-16 13:44 | 1440.0022 | 14 | 130 | 1.500097 | 3.681982 | 0.6000024 | 2.27519e-05 | 2.104794 | 4.54507e-05 |  |  | 0.0001916885 |  | 36.10883 | 35.6449
16151 | 1470939.4 | 2018-03-16 13:46 | 1560.0013 | 14 | 130 | 1.500097 | 3.700023 | 0.6500032 | 2.27519e-05 | 2.289367 | 4.54507e-05 |  |  | 0.0001535416 |  | 36.08415 | 35.6279
16152 | 1471059.4 | 2018-03-16 13:48 | 1680.0017 | 14 | 130 | 1.500061 | 3.714699 | 0.7000023 | 2.27519e-05 | 2.474743 | 4.54507e-05 |  |  | 7.534027e-05 |  | 36.02432 | 35.65239
16153 | 1471179.4 | 2018-03-16 13:50 | 1800 | 14 | 130 | 1.500097 | 3.726356 | 0.750001 | 2.27519e-05 | 2.660775 | 4.54507e-05 |  |  | 8.869171e-05 |  | 35.92442 | 35.69952
16154 | 1471299.4 | 2018-03-16 13:52 | 1920.0014 | 14 | 130 | 1.500086 | 3.736841 | 0.8000004 | 2.27519e-05 | 2.847354 | 4.54507e-05 |  |  | 8.296967e-05 |  | 35.96331 | 35.66431
16155 | 1471419.4 | 2018-03-16 13:54 | 2040.0004 | 14 | 130 | 1.500053 | 3.747478 | 0.850002 | 2.27519e-05 | 3.034466 | 4.54507e-05 |  |  | 0.0001211166 |  | 36.03807 | 35.69438
16156 | 1471539.4 | 2018-03-16 13:56 | 2160.0019 | 14 | 130 | 1.500069 | 3.7588 | 0.9000009 | 2.27519e-05 | 3.222117 | 4.54507e-05 |  |  | 0.0001077652 |  | 36.11003 | 35.68645
16157 | 1471659.382 | 2018-03-16 13:58 | 2280.0031 | 14 | 130 | 1.500057 | 3.770914 | 0.9500008 | 2.27519e-05 | 3.410356 | 4.54507e-05 |  |  | 8.964539e-05 |  | 36.20782 | 35.7343
16158 | 1471779.4 | 2018-03-16 14:00 | 2400.0006 | 14 | 130 | 1.500084 | 3.784146 | 1.000001 | 2.27519e-05 | 3.599228 | 4.54507e-05 |  |  | 0.0001277924 |  | 36.28627 | 35.6851
16159 | 1471899.4 | 2018-03-16 14:02 | 2520.002 | 14 | 130 | 1.500076 | 3.798604 | 1.050006 | 2.27519e-05 | 3.78881 | 4.54507e-05 |  |  | 0.0001182556 |  | 36.28184 | 35.58522
16160 | 1472019.4 | 2018-03-16 14:04 | 2640.0025 | 14 | 130 | 1.500042 | 3.814464 | 1.100006 | 2.27519e-05 | 3.979129 | 4.54507e-05 |  |  | 0.0001535416 |  | 36.46474 | 35.64209
16161 | 1472139.4 | 2018-03-16 14:06 | 2760.0023 | 14 | 130 | 1.500072 | 3.831709 | 1.150001 | 2.27519e-05 | 4.17026 | 4.54507e-05 |  |  | 0.0001659393 |  | 36.59877 | 35.65567
16162 | 1472259.4 | 2018-03-16 14:08 | 2880.0015 | 14 | 130 | 1.50008 | 3.850094 | 1.2 | 2.27519e-05 | 4.362297 | 4.54507e-05 |  |  | 0.0001821518 |  | 36.62945 | 35.65097
16163 | 1472379.4 | 2018-03-16 14:10 | 3000.0027 | 14 | 130 | 1.50012 | 3.869225 | 1.250003 | 2.27519e-05 | 4.55529 | 4.54507e-05 |  |  | 0.0001144409 |  | 36.66503 | 35.62067
16164 | 1472499.4 | 2018-03-16 14:12 | 3120.0025 | 14 | 130 | 1.500088 | 3.888616 | 1.300004 | 2.27519e-05 | 4.74924 | 4.54507e-05 |  |  | 0.0001363754 |  | 36.73158 | 35.64143
16165 | 1472619.4 | 2018-03-16 14:14 | 3240.0019 | 14 | 130 | 1.50012 | 3.907845 | 1.350001 | 2.27519e-05 | 4.944141 | 4.54507e-05 |  |  | 0.0001792908 |  | 36.76579 | 35.65917
16166 | 1472739.4 | 2018-03-16 14:16 | 3360.0022 | 14 | 130 | 1.500132 | 3.926327 | 1.400003 | 2.27519e-05 | 5.140005 | 4.54507e-05 |  |  | 0.0001688004 |  | 36.76464 | 35.71987
16167 | 1472859.4 | 2018-03-16 14:18 | 3480.0037 | 14 | 130 | 1.500143 | 3.943993 | 1.450004 | 2.27519e-05 | 5.33677 | 4.54507e-05 |  |  | 0.0001468658 |  | 36.78926 | 35.72362
16168 | 1472979.4 | 2018-03-16 14:20 | 3600.0013 | 14 | 130 | 1.500132 | 3.961025 | 1.500006 | 2.27519e-05 | 5.534408 | 4.54507e-05 |  |  | 0.0001296997 |  | 36.69492 | 35.64738
16169 | 1473099.4 | 2018-03-16 14:22 | 3720.0009 | 14 | 130 | 1.50012 | 3.977432 | 1.550002 | 2.27519e-05 | 5.732859 | 4.54507e-05 |  |  | 0.0001544952 |  | 36.633 | 35.56035
16170 | 1473219.4 | 2018-03-16 14:24 | 3840.0006 | 14 | 130 | 1.500147 | 3.992826 | 1.600008 | 2.27519e-05 | 5.932141 | 4.54507e-05 |  |  | 9.155273e-05 |  | 36.60833 | 35.63639
16171 | 1473339.38 | 2018-03-16 14:26 | 3960.0011 | 14 | 130 | 1.500093 | 4.007495 | 1.65001 | 2.27519e-05 | 6.132162 | 4.54507e-05 |  |  | 7.534027e-05 |  | 36.48153 | 35.6667
16172 | 1473459.4 | 2018-03-16 14:28 | 4080.0037 | 14 | 130 | 1.500059 | 4.021926 | 1.70001 | 2.27519e-05 | 6.332895 | 4.54507e-05 |  |  | 0.000123024 |  | 36.48644 | 35.68863
16173 | 1473579.4 | 2018-03-16 14:30 | 4200.0047 | 14 | 130 | 1.500114 | 4.036576 | 1.750013 | 2.27519e-05 | 6.534369 | 4.54507e-05 |  |  | 0.0001592636 |  | 36.44363 | 35.70358
16174 | 1473699.379 | 2018-03-16 14:32 | 4320.0001 | 14 | 130 | 1.500082 | 4.052076 | 1.80001 | 2.27519e-05 | 6.736568 | 4.54507e-05 |  |  | 0.0001344681 |  | 36.3692 | 35.69823
16175 | 1473819.4 | 2018-03-16 14:34 | 4440.003 | 14 | 130 | 1.500101 | 4.068686 | 1.85001 | 2.27519e-05 | 6.939583 | 4.54507e-05 |  |  | 0.0001277924 |  | 36.30241 | 35.70337
16176 | 1473939.4 | 2018-03-16 14:36 | 4560.001 | 14 | 130 | 1.500118 | 4.08672 | 1.900013 | 2.27519e-05 | 7.143476 | 4.54507e-05 |  |  | 0.0001506805 |  | 36.33868 | 35.73951
16177 | 1474059.4 | 2018-03-16 14:38 | 4680.0007 | 14 | 130 | 1.500126 | 4.106011 | 1.950013 | 2.27519e-05 | 7.348289 | 4.54507e-05 |  |  | 0.0001716614 |  | 36.22976 | 35.63338
16178 | 1474179.379 | 2018-03-16 14:40 | 4800.0001 | 14 | 130 | 1.500107 | 4.126163 | 2.000011 | 2.27519e-05 | 7.554081 | 4.54507e-05 |  |  | 0.0001840591 |  | 36.24251 | 35.59692
16179 | 1474299.4 | 2018-03-16 14:42 | 4920.0027 | 14 | 130 | 1.500057 | 4.146374 | 2.050014 | 2.27519e-05 | 7.76091 | 4.54507e-05 |  |  | 0.0002069473 |  | 36.15239 | 35.5801
16180 | 1474419.4 | 2018-03-16 14:44 | 5040.0017 | 14 | 130 | 1.500084 | 4.165725 | 2.100014 | 2.27519e-05 | 7.968716 | 4.54507e-05 |  |  | 0.0001602173 |  | 36.33651 | 35.57143
16181 | 1474539.4 | 2018-03-16 14:46 | 5160.0007 | 14 | 130 | 1.500114 | 4.18281 | 2.150014 | 2.27519e-05 | 8.177443 | 4.54507e-05 |  |  | 0.0001363754 |  | 36.36072 | 35.66057
16182 | 1474659.4 | 2018-03-16 14:48 | 5280.0006 | 14 | 130 | 1.500084 | 4.196062 | 2.20001 | 2.27519e-05 | 8.386915 | 4.54507e-05 |  |  | 9.346008e-05 |  | 36.33725 | 35.69417
16183 | 1474706.0 | 2018-03-16 14:49 | 5326.6408 | 14 | 130 | 1.50009 | 4.200002 | 2.219446 | 2.27519e-05 | 8.468509 | 4.54507e-05 |  |  | 5.929901e-05 |  | 36.35797 | 35.64613
16184 | 1474826.1 | 2018-03-16 14:51 | 120.0007 | 15 | 130 | 1.395647 | 4.200362 | 2.267644 | 2.27519e-05 | 8.670957 | 4.54507e-05 |  |  | -2.861023e-05 |  | 36.31397 | 35.62074
16185 | 1474946.1 | 2018-03-16 14:53 | 240.0025 | 15 | 130 | 1.311224 | 4.200339 | 2.31274 | 2.27519e-05 | 8.860379 | 4.54507e-05 |  |  | 6.771088e-05 |  | 36.27304 | 35.61539
16186 | 1475066.1 | 2018-03-16 14:55 | 360.0007 | 15 | 130 | 1.230391 | 4.200347 | 2.355116 | 2.27519e-05 | 9.038373 | 4.54507e-05 |  |  | -3.33786e-05 |  | 36.24114 | 35.61771
16187 | 1475186.1 | 2018-03-16 14:57 | 480.0014 | 15 | 130 | 1.145065 | 4.200369 | 2.394724 | 2.27519e-05 | 9.20474 | 4.54507e-05 |  |  | 3.051758e-05 |  | 36.22416 | 35.62638
16188 | 1475306.1 | 2018-03-16 14:59 | 600.002 | 15 | 130 | 1.053764 | 4.200331 | 2.431393 | 2.27519e-05 | 9.358763 | 4.54507e-05 |  |  | -4.768372e-05 |  | 36.1641 | 35.61635
16189 | 1475426.1 | 2018-03-16 15:01 | 720.0013 | 15 | 130 | 0.9550476 | 4.200304 | 2.464895 | 2.27519e-05 | 9.49948 | 4.54507e-05 |  |  | -4.673004e-05 |  | 36.08005 | 35.62032
16190 | 1475546.1 | 2018-03-16 15:03 | 840.0047 | 15 | 130 | 0.8497772 | 4.200368 | 2.494987 | 2.27519e-05 | 9.625879 | 4.54507e-05 |  |  | 2.861023e-06 |  | 35.9524 | 35.54446
16191 | 1475666.1 | 2018-03-16 15:05 | 960.0005 | 15 | 130 | 0.7409496 | 4.200328 | 2.521501 | 2.27519e-05 | 9.737246 | 4.54507e-05 |  |  | -2.002716e-05 |  | 35.96286 | 35.59838
16192 | 1475786.1 | 2018-03-16 15:07 | 1080.0045 | 15 | 130 | 0.6334839 | 4.20036 | 2.544386 | 2.27519e-05 | 9.833372 | 4.54507e-05 |  |  | -2.002716e-05 |  | 35.85549 | 35.58739
16193 | 1475906.1 | 2018-03-16 15:09 | 1200.0019 | 15 | 130 | 0.5302105 | 4.200338 | 2.563759 | 2.27519e-05 | 9.914743 | 4.54507e-05 |  |  | 4.768372e-06 |  | 35.8606 | 35.71737
16194 | 1476026.1 | 2018-03-16 15:11 | 1320.004 | 15 | 130 | 0.4383526 | 4.200372 | 2.579868 | 2.27519e-05 | 9.982409 | 4.54507e-05 |  |  | -1.239777e-05 |  | 35.68521 | 35.68195
16195 | 1476146.1 | 2018-03-16 15:13 | 1440.0006 | 15 | 130 | 0.3570213 | 4.200337 | 2.593081 | 2.27519e-05 | 10.03791 | 4.54507e-05 |  |  | 1.049042e-05 |  | 35.62343 | 35.64111
16196 | 1476266.1 | 2018-03-16 15:15 | 1560.0038 | 15 | 130 | 0.2889805 | 4.20034 | 2.603815 | 2.27519e-05 | 10.08299 | 4.54507e-05 |  |  | 4.1008e-05 |  | 35.5817 | 35.70598
16197 | 1476386.1 | 2018-03-16 15:17 | 1680.0004 | 15 | 130 | 0.2336273 | 4.200386 | 2.612488 | 2.27519e-05 | 10.11942 | 4.54507e-05 |  |  | 3.528595e-05 |  | 35.49963 | 35.67189
16198 | 1476506.1 | 2018-03-16 15:19 | 1800.0046 | 15 | 130 | 0.187851 | 4.200322 | 2.619479 | 2.27519e-05 | 10.14879 | 4.54507e-05 |  |  | 3.258401e-05 |  | 35.41717 | 35.65657
16199 | 1477106.2 | 2018-03-16 15:29 | 600.0032 | 16 | 130 | 0 | 4.176428 | 2.619479 | 2.27519e-05 | 10.14879 | 4.54507e-05 |  |  | 1.907349e-05 |  | 35.1489 | 35.7043
16200 | 1477106.2 | 2018-03-16 15:29 | 600.0062 | 16 | 130 | 0 | 4.17642 | 2.619479 | 2.27519e-05 | 10.14879 | 4.54507e-05 |  |  | 1.906734e-05 |  | 35.14891 | 35.68237
16201 | 1477226.2 | 2018-03-16 15:31 | 120.0031 | 17 | 130 | -3.000054 | 3.905256 | 2.619479 | 0.1000141 | 10.14879 | 0.3929966 |  |  | -0.0002269745 |  | 35.57937 | 35.66051
16202 | 1477346.2 | 2018-03-16 15:33 | 240.0029 | 17 | 130 | -3.000029 | 3.883723 | 2.619479 | 0.2000166 | 10.14879 | 0.7823551 |  |  | -0.0001478195 |  | 35.92472 | 35.65447
16203 | 1477466.2 | 2018-03-16 15:35 | 360.0002 | 17 | 130 | -3.000031 | 3.867033 | 2.619479 | 0.2999987 | 10.14879 | 1.169825 |  |  | -0.0001869202 |  | 36.21585 | 35.67871
16204 | 1477586.2 | 2018-03-16 15:37 | 480.0024 | 17 | 130 | -3.000025 | 3.846947 | 2.619479 | 0.4000038 | 10.14879 | 1.555594 |  |  | -0.0001916885 |  | 36.58096 | 35.67661
16205 | 1477706.2 | 2018-03-16 15:39 | 600.0039 | 17 | 130 | -2.999997 | 3.817714 | 2.619479 | 0.4999936 | 10.14879 | 1.938876 |  |  | -0.0003023148 |  | 36.87534 | 35.64675
16206 | 1477826.2 | 2018-03-16 15:41 | 720.0004 | 17 | 130 | -2.999995 | 3.780478 | 2.619479 | 0.59998 | 10.14879 | 2.318771 |  |  | -0.0003252029 |  | 37.07408 | 35.59282
16207 | 1477946.2 | 2018-03-16 15:43 | 840.0003 | 17 | 130 | -3.000008 | 3.74262 | 2.619479 | 0.6999764 | 10.14879 | 2.69489 |  |  | -0.000333786 |  | 37.28685 | 35.58625
16208 | 1478066.2 | 2018-03-16 15:45 | 960.0009 | 17 | 130 | -2.999976 | 3.708869 | 2.619479 | 0.7999606 | 10.14879 | 3.067368 |  |  | -0.0002880096 |  | 37.37327 | 35.63757
16209 | 1478186.2 | 2018-03-16 15:47 | 1080.0007 | 17 | 130 | -2.999934 | 3.678827 | 2.619479 | 0.8999574 | 10.14879 | 3.436723 |  |  | -0.0002193451 |  | 37.57459 | 35.67653
16210 | 1478306.2 | 2018-03-16 15:49 | 1200.0016 | 17 | 130 | -2.999945 | 3.649307 | 2.619479 | 0.9999522 | 10.14879 | 3.803123 |  |  | -0.0002794266 |  | 37.48128 | 35.70776
16211 | 1478426.2 | 2018-03-16 15:51 | 1320.0003 | 17 | 130 | -2.999995 | 3.617328 | 2.619479 | 1.099951 | 10.14879 | 4.166478 |  |  | -0.0002832413 |  | 37.59389 | 35.62659
16212 | 1478546.2 | 2018-03-16 15:53 | 1440.0024 | 17 | 130 | -2.999983 | 3.582069 | 2.619479 | 1.199947 | 10.14879 | 4.526461 |  |  | -0.0002756119 |  | 37.61593 | 35.64456
16213 | 1478666.2 | 2018-03-16 15:55 | 1560.0001 | 17 | 130 | -2.999999 | 3.544104 | 2.619479 | 1.299926 | 10.14879 | 4.882708 |  |  | -0.0003957748 |  | 37.6463 | 35.61164
16214 | 1478786.2 | 2018-03-16 15:57 | 1680.0013 | 17 | 130 | -2.999974 | 3.505546 | 2.619479 | 1.399925 | 10.14879 | 5.235184 |  |  | -0.0003194809 |  | 37.51146 | 35.70913
16215 | 1478906.2 | 2018-03-16 15:59 | 1800.0042 | 17 | 130 | -2.999995 | 3.469415 | 2.619479 | 1.49992 | 10.14879 | 5.583879 |  |  | -0.0003385544 |  | 37.57853 | 35.72427
16216 | 1479026.2 | 2018-03-16 16:01 | 1920.0011 | 17 | 130 | -2.999945 | 3.437823 | 2.619479 | 1.599909 | 10.14879 | 5.929169 |  |  | -0.0002470016 |  | 37.47657 | 35.5661
16217 | 1479146.2 | 2018-03-16 16:03 | 2040.0038 | 17 | 130 | -2.999955 | 3.409782 | 2.619479 | 1.699894 | 10.14879 | 6.27147 |  |  | -0.0002222061 |  | 37.5356 | 35.61718
16218 | 1479266.2 | 2018-03-16 16:05 | 2160.0004 | 17 | 130 | -2.999953 | 3.383554 | 2.619479 | 1.799893 | 10.14879 | 6.611126 |  |  | -0.0002117157 |  | 37.65263 | 35.67599
16219 | 1479386.2 | 2018-03-16 16:07 | 2280.0027 | 17 | 130 | -2.999997 | 3.356987 | 2.619479 | 1.899886 | 10.14879 | 6.948143 |  |  | -0.0001897812 |  | 37.77329 | 35.57738
16220 | 1479506.2 | 2018-03-16 16:09 | 2400.004 | 17 | 130 | -2.999929 | 3.327328 | 2.619479 | 1.999879 | 10.14879 | 7.282372 |  |  | -0.0002632141 |  | 38.03081 | 35.6081
16221 | 1479626.2 | 2018-03-16 16:11 | 2520.0031 | 17 | 130 | -2.999974 | 3.295455 | 2.619479 | 2.099863 | 10.14879 | 7.613451 |  |  | -0.0002508163 |  | 38.30234 | 35.62095
16222 | 1479746.2 | 2018-03-16 16:13 | 2640.0013 | 17 | 130 | -2.999959 | 3.259822 | 2.619479 | 2.199857 | 10.14879 | 7.94127 |  |  | -0.0003480911 |  | 38.48637 | 35.641
16223 | 1479866.2 | 2018-03-16 16:15 | 2760.0022 | 17 | 130 | -2.999955 | 3.212392 | 2.619479 | 2.299853 | 10.14879 | 8.265013 |  |  | -0.0004777908 |  | 38.56029 | 35.67506
16224 | 1479986.2 | 2018-03-16 16:17 | 2880.0035 | 17 | 130 | -2.999969 | 3.116131 | 2.619479 | 2.399847 | 10.14879 | 8.582131 |  |  | -0.001184464 |  | 38.92598 | 35.62889
16225 | 1480106.2 | 2018-03-16 16:19 | 3000.0015 | 17 | 130 | -2.999947 | 2.939847 | 2.619479 | 2.499835 | 10.14879 | 8.885334 |  |  | -0.001695633 |  | 39.34858 | 35.57988
16226 | 1480226.2 | 2018-03-16 16:21 | 3120.0021 | 17 | 130 | -2.999966 | 2.411071 | 2.619479 | 2.59983 | 10.14879 | 9.162328 |  |  | -0.012743 |  | 39.96789 | 35.63697
16227 | 1480247.2 | 2018-03-16 16:21 | 3140.9959 | 17 | 130 | -2.999989 | 1.999829 | 2.619479 | 2.617324 | 10.14879 | 9.201502 |  |  | -0.01054226 |  | 40.09356 | 35.61108
16228 | 1480247.2 | 2018-03-16 16:21 | 0.008 | 18 | 131 | -3.000113 | 1.997661 | 0 | 1.916769e-06 | 0 | 3.830111e-06 |  |  | -0.01054007 |  | 40.09347 | 35.58986
16229 | 1480367.2 | 2018-03-16 16:23 | 120.002 | 14 | 131 | 1.500097 | 3.226715 | 0.0500003 | 1.941553e-05 | 0.1505242 | 3.878545e-05 |  |  | 0.002041817 |  | 39.56864 | 35.68641
16230 | 1480487.2 | 2018-03-16 16:25 | 240.0043 | 14 | 131 | 1.500105 | 3.393341 | 0.1000012 | 1.941553e-05 | 0.3164889 | 3.878545e-05 |  |  | 0.0009536743 |  | 38.46317 | 35.6449
16231 | 1480607.2 | 2018-03-16 16:27 | 360.0008 | 14 | 131 | 1.500099 | 3.474932 | 0.1499938 | 1.941553e-05 | 0.4884765 | 3.878545e-05 |  |  | 0.00048828125 |  | 37.857 | 35.68479
16232 | 1480727.2 | 2018-03-16 16:29 | 480.0042 | 14 | 131 | 1.50005 | 3.522679 | 0.1999966 | 1.941553e-05 | 0.6634691 | 3.878545e-05 |  |  | 0.0003738403 |  | 37.48075 | 35.67057
16233 | 1480847.2 | 2018-03-16 16:31 | 600.0015 | 14 | 131 | 1.500107 | 3.550846 | 0.2499956 | 1.941553e-05 | 0.8404259 | 3.878545e-05 |  |  | 0.0001478195 |  | 37.1988 | 35.69857
16234 | 1480967.2 | 2018-03-16 16:33 | 720.0003 | 14 | 131 | 1.500082 | 3.567801 | 0.2999973 | 1.941553e-05 | 1.018402 | 3.878545e-05 |  |  | 0.0001592636 |  | 36.9815 | 35.74944
16235 | 1481087.2 | 2018-03-16 16:35 | 840.0028 | 14 | 131 | 1.500084 | 3.584018 | 0.3499988 | 1.941553e-05 | 1.197205 | 3.878545e-05 |  |  | 0.000128746 |  | 36.72393 | 35.64403
16236 | 1481207.2 | 2018-03-16 16:37 | 960.004 | 14 | 131 | 1.500061 | 3.600215 | 0.399997 | 1.941553e-05 | 1.376802 | 3.878545e-05 |  |  | 0.0001354218 |  | 36.55668 | 35.66502
16237 | 1481327.2 | 2018-03-16 16:39 | 1080.0023 | 14 | 131 | 1.500088 | 3.618389 | 0.4499969 | 1.941553e-05 | 1.557253 | 3.878545e-05 |  |  | 0.0001811981 |  | 36.40987 | 35.63892
16238 | 1481447.2 | 2018-03-16 16:41 | 1200.0005 | 14 | 131 | 1.500059 | 3.640073 | 0.4999937 | 1.941553e-05 | 1.738692 | 3.878545e-05 |  |  | 0.0002126694 |  | 36.25017 | 35.59757
16239 | 1481567.2 | 2018-03-16 16:43 | 1320.0032 | 14 | 131 | 1.50012 | 3.661593 | 0.5499957 | 1.941553e-05 | 1.92125 | 3.878545e-05 |  |  | 0.0001354218 |  | 36.17308 | 35.59568
16240 | 1481687.2 | 2018-03-16 16:45 | 1440.0046 | 14 | 131 | 1.500114 | 3.68214 | 0.5999957 | 1.941553e-05 | 2.104846 | 3.878545e-05 |  |  | 0.0001363754 |  | 36.15819 | 35.59405
16241 | 1481807.2 | 2018-03-16 16:47 | 1560.0021 | 14 | 131 | 1.500088 | 3.700162 | 0.6499974 | 1.941553e-05 | 2.289428 | 3.878545e-05 |  |  | 0.0001497269 |  | 36.13724 | 35.6428
16242 | 1481927.2 | 2018-03-16 16:49 | 1680.0043 | 14 | 131 | 1.500097 | 3.714801 | 0.6999968 | 1.941553e-05 | 2.474811 | 3.878545e-05 |  |  | 6.67572e-05 |  | 36.02665 | 35.66989
16243 | 1482047.2 | 2018-03-16 16:51 | 1800.0011 | 14 | 131 | 1.500109 | 3.726473 | 0.7499962 | 1.941553e-05 | 2.660851 | 3.878545e-05 |  |  | 5.817413e-05 |  | 35.97145 | 35.65846
16244 | 1482167.2 | 2018-03-16 16:53 | 1920.0001 | 14 | 131 | 1.500103 | 3.73697 | 0.7999972 | 1.941553e-05 | 2.847441 | 3.878545e-05 |  |  | 8.583069e-05 |  | 35.99638 | 35.66431
16245 | 1482287.2 | 2018-03-16 16:55 | 2040.0028 | 14 | 131 | 1.500128 | 3.747624 | 0.8499957 | 1.941553e-05 | 3.034548 | 3.878545e-05 |  |  | 8.773804e-05 |  | 36.05319 | 35.65731
16246 | 1482407.2 | 2018-03-16 16:57 | 2160.0018 | 14 | 131 | 1.500149 | 3.758955 | 0.8999993 | 1.941553e-05 | 3.222222 | 3.878545e-05 |  |  | 0.0001420975 |  | 36.09864 | 35.66921
16247 | 1482527.2 | 2018-03-16 16:59 | 2280.0026 | 14 | 131 | 1.500137 | 3.771087 | 0.9499969 | 1.941553e-05 | 3.410459 | 3.878545e-05 |  |  | 0.0001211166 |  | 36.16754 | 35.64007
16248 | 1482647.2 | 2018-03-16 17:01 | 2400.0046 | 14 | 131 | 1.500109 | 3.784299 | 0.9999983 | 1.941553e-05 | 3.599344 | 3.878545e-05 |  |  | 0.000123024 |  | 36.22387 | 35.58847
16249 | 1482767.2 | 2018-03-16 17:03 | 2520.0005 | 14 | 131 | 1.500137 | 3.798749 | 1.050001 | 1.941553e-05 | 3.788926 | 3.878545e-05 |  |  | 0.0001211166 |  | 36.37353 | 35.61156
16250 | 1482887.2 | 2018-03-16 17:05 | 2640.0003 | 14 | 131 | 1.500118 | 3.814668 | 1.099999 | 1.941553e-05 | 3.979247 | 3.878545e-05 |  |  | 0.0001592636 |  | 36.5099 | 35.6011
16251 | 1483007.2 | 2018-03-16 17:07 | 2760.0024 | 14 | 131 | 1.500143 | 3.831908 | 1.15 | 1.941553e-05 | 4.17041 | 3.878545e-05 |  |  | 0.0001478195 |  | 36.56969 | 35.66502
16252 | 1483127.2 | 2018-03-16 17:09 | 2880.0024 | 14 | 131 | 1.50008 | 3.850314 | 1.200002 | 1.941553e-05 | 4.36247 | 3.878545e-05 |  |  | 0.0001468658 |  | 36.61904 | 35.67955
16253 | 1483247.2 | 2018-03-16 17:11 | 3000.0029 | 14 | 131 | 1.500093 | 3.869472 | 1.250006 | 1.941553e-05 | 4.555477 | 3.878545e-05 |  |  | 0.0001478195 |  | 36.62466 | 35.60121
16254 | 1483367.2 | 2018-03-16 17:13 | 3120.0018 | 14 | 131 | 1.500057 | 3.888883 | 1.300004 | 1.941553e-05 | 4.74943 | 3.878545e-05 |  |  | 0.0001354218 |  | 36.72578 | 35.65552
16255 | 1483487.2 | 2018-03-16 17:15 | 3240.0016 | 14 | 131 | 1.500105 | 3.908089 | 1.350007 | 1.941553e-05 | 4.944369 | 3.878545e-05 |  |  | 0.0001659393 |  | 36.78096 | 35.61478
16256 | 1483607.2 | 2018-03-16 17:17 | 3360.0033 | 14 | 131 | 1.500057 | 3.926572 | 1.400005 | 1.941553e-05 | 5.140232 | 3.878545e-05 |  |  | 0.0001726151 |  | 36.79771 | 35.65979
16257 | 1483727.2 | 2018-03-16 17:19 | 3480.0012 | 14 | 131 | 1.500105 | 3.944278 | 1.450005 | 1.941553e-05 | 5.337005 | 3.878545e-05 |  |  | 0.0001525879 |  | 36.70752 | 35.67171
16258 | 1483847.2 | 2018-03-16 17:21 | 3600.0021 | 14 | 131 | 1.500126 | 3.961314 | 1.500006 | 1.941553e-05 | 5.534647 | 3.878545e-05 |  |  | 0.0001487732 |  | 36.64141 | 35.58678
16259 | 1483967.2 | 2018-03-16 17:23 | 3720.0033 | 14 | 131 | 1.500113 | 3.97765 | 1.550002 | 1.941553e-05 | 5.733109 | 3.878545e-05 |  |  | 0.0001316071 |  | 36.65091 | 35.69659
16260 | 1484087.2 | 2018-03-16 17:25 | 3840.0007 | 14 | 131 | 1.500097 | 3.993031 | 1.600006 | 1.941553e-05 | 5.932396 | 3.878545e-05 |  |  | 0.000161171 |  | 36.63488 | 35.60003
16261 | 1484207.2 | 2018-03-16 17:27 | 3960.0044 | 14 | 131 | 1.500092 | 4.007733 | 1.650006 | 1.941553e-05 | 6.132416 | 3.878545e-05 |  |  | 0.0001459122 |  | 36.58183 | 35.6927
16262 | 1484327.2 | 2018-03-16 17:29 | 4080.0019 | 14 | 131 | 1.50008 | 4.022126 | 1.700006 | 1.941553e-05 | 6.333163 | 3.878545e-05 |  |  | 9.059906e-05 |  | 36.44834 | 35.6976
16263 | 1484447.2 | 2018-03-16 17:31 | 4200.0008 | 14 | 131 | 1.500107 | 4.036826 | 1.75001 | 1.941553e-05 | 6.534649 | 3.878545e-05 |  |  | 0.0001392365 |  | 36.37133 | 35.67733
16264 | 1484567.2 | 2018-03-16 17:33 | 4320.0046 | 14 | 131 | 1.500059 | 4.0523 | 1.80001 | 1.941553e-05 | 6.736874 | 3.878545e-05 |  |  | 0.0001411438 |  | 36.31735 | 35.62023
16265 | 1484687.2 | 2018-03-16 17:35 | 4440.0013 | 14 | 131 | 1.500128 | 4.068938 | 1.850009 | 1.941553e-05 | 6.939897 | 3.878545e-05 |  |  | 0.0001449585 |  | 36.39227 | 35.72842
16266 | 1484807.2 | 2018-03-16 17:37 | 4560.0012 | 14 | 131 | 1.500063 | 4.086988 | 1.900009 | 1.941553e-05 | 7.143789 | 3.878545e-05 |  |  | 0.0001459122 |  | 36.32996 | 35.739
16267 | 1484927.2 | 2018-03-16 17:39 | 4680.0035 | 14 | 131 | 1.500105 | 4.106297 | 1.95001 | 1.941553e-05 | 7.348618 | 3.878545e-05 |  |  | 0.0001907349 |  | 36.2373 | 35.58158
16268 | 1485047.2 | 2018-03-16 17:41 | 4800.003 | 14 | 131 | 1.500086 | 4.126455 | 2.000009 | 1.941553e-05 | 7.55443 | 3.878545e-05 |  |  | 0.0002279282 |  | 36.16674 | 35.55416
16269 | 1485167.2 | 2018-03-16 17:43 | 4920.0013 | 14 | 131 | 1.50012 | 4.146705 | 2.050008 | 1.941553e-05 | 7.761259 | 3.878545e-05 |  |  | 0.0001802444 |  | 36.22209 | 35.62134
16270 | 1485287.2 | 2018-03-16 17:45 | 5040.0011 | 14 | 131 | 1.500118 | 4.165997 | 2.100009 | 1.941553e-05 | 7.969086 | 3.878545e-05 |  |  | 0.0001306534 |  | 36.32008 | 35.5824
16271 | 1485407.2 | 2018-03-16 17:47 | 5160.0042 | 14 | 131 | 1.500122 | 4.183038 | 2.150011 | 1.941553e-05 | 8.177833 | 3.878545e-05 |  |  | 0.000123024 |  | 36.28986 | 35.60413
16272 | 1485527.2 | 2018-03-16 17:49 | 5280.0047 | 14 | 131 | 1.500111 | 4.19623 | 2.20001 | 1.941553e-05 | 8.387328 | 3.878545e-05 |  |  | 0.0001153946 |  | 36.2694 | 35.61792
16273 | 1485571.8 | 2018-03-16 17:50 | 5324.6088 | 14 | 131 | 1.500071 | 4.200007 | 2.218599 | 1.941553e-05 | 8.465366 | 3.878545e-05 |  |  | 8.748851e-05 |  | 36.30944 | 35.64496
16274 | 1485691.9 | 2018-03-16 17:52 | 120.0004 | 15 | 131 | 1.397301 | 4.200482 | 2.266855 | 1.941553e-05 | 8.668065 | 3.878545e-05 |  |  | 1.239777e-05 |  | 36.3258 | 35.67506
16275 | 1485811.9 | 2018-03-16 17:54 | 240.0002 | 15 | 131 | 1.313591 | 4.2005 | 2.31201 | 1.941553e-05 | 8.857739 | 3.878545e-05 |  |  | 2.288818e-05 |  | 36.30371 | 35.57604
16276 | 1485931.9 | 2018-03-16 17:56 | 360.0017 | 15 | 131 | 1.231714 | 4.200501 | 2.354436 | 1.941553e-05 | 9.035948 | 3.878545e-05 |  |  | 3.623962e-05 |  | 36.21293 | 35.61731
16277 | 1486051.9 | 2018-03-16 17:58 | 480.0005 | 15 | 131 | 1.146677 | 4.200465 | 2.39409 | 1.941553e-05 | 9.202517 | 3.878545e-05 |  |  | -1.811981e-05 |  | 36.20124 | 35.58042
16278 | 1486171.9 | 2018-03-16 18:00 | 600.0011 | 15 | 131 | 1.054909 | 4.200512 | 2.430802 | 1.941553e-05 | 9.356722 | 3.878545e-05 |  |  | 2.765656e-05 |  | 36.10855 | 35.59538
16279 | 1486291.9 | 2018-03-16 18:02 | 720.0004 | 15 | 131 | 0.9559402 | 4.200483 | 2.464333 | 1.941553e-05 | 9.49757 | 3.878545e-05 |  |  | -8.583069e-06 |  | 36.05863 | 35.58634
16280 | 1486411.9 | 2018-03-16 18:04 | 840.0024 | 15 | 131 | 0.8503761 | 4.20048 | 2.494452 | 1.941553e-05 | 9.624087 | 3.878545e-05 |  |  | 2.098083e-05 |  | 35.97249 | 35.57123
16281 | 1486531.9 | 2018-03-16 18:06 | 960.0006 | 15 | 131 | 0.7411842 | 4.200516 | 2.520985 | 1.941553e-05 | 9.735538 | 3.878545e-05 |  |  | 2.861023e-05 |  | 36.00137 | 35.63776
16282 | 1486651.9 | 2018-03-16 18:08 | 1080.0022 | 15 | 131 | 0.6333046 | 4.200531 | 2.543883 | 1.941553e-05 | 9.83172 | 3.878545e-05 |  |  | -4.768372e-06 |  | 35.86328 | 35.59485
16283 | 1486771.9 | 2018-03-16 18:10 | 1200.002 | 15 | 131 | 0.5304661 | 4.20052 | 2.563258 | 1.941553e-05 | 9.913106 | 3.878545e-05 |  |  | 4.577637e-05 |  | 35.7941 | 35.62658
16284 | 1486891.9 | 2018-03-16 18:12 | 1320.0008 | 15 | 131 | 0.4375858 | 4.200507 | 2.57936 | 1.941553e-05 | 9.980743 | 3.878545e-05 |  |  | 1.907349e-06 |  | 35.68863 | 35.60121
16285 | 1487011.9 | 2018-03-16 18:14 | 1440.0006 | 15 | 131 | 0.3569126 | 4.200447 | 2.592565 | 1.941553e-05 | 10.03621 | 3.878545e-05 |  |  | -5.435944e-05 |  | 35.61194 | 35.62808
16286 | 1487131.9 | 2018-03-16 18:16 | 1560.0044 | 15 | 131 | 0.2888107 | 4.200485 | 2.603291 | 1.941553e-05 | 10.08126 | 3.878545e-05 |  |  | -3.814697e-05 |  | 35.52706 | 35.65138
16287 | 1487251.9 | 2018-03-16 18:18 | 1680.0004 | 15 | 131 | 0.232954 | 4.200457 | 2.611954 | 1.941553e-05 | 10.11765 | 3.878545e-05 |  |  | -1.335144e-05 |  | 35.49062 | 35.62337
16288 | 1487371.9 | 2018-03-16 18:20 | 1800.004 | 15 | 131 | 0.1877117 | 4.200446 | 2.618937 | 1.941553e-05 | 10.14699 | 3.878545e-05 |  |  | -4.196167e-05 |  | 35.32347 | 35.55961
16289 | 1487371.9 | 2018-03-16 18:20 | 1800.0087 | 15 | 131 | 0.1877117 | 4.200446 | 2.618937 | 1.941553e-05 | 10.14699 | 3.878545e-05 |  |  | -4.196147e-05 |  | 35.32347 | 35.5597
16290 | 1487972.0 | 2018-03-16 18:30 | 600.0015 | 16 | 131 | 0 | 4.176556 | 2.618938 | 1.941553e-05 | 10.14699 | 3.878545e-05 |  |  | -1.621246e-05 |  | 35.15385 | 35.68509
16291 | 1487972.0 | 2018-03-16 18:30 | 600.0037 | 16 | 131 | 0 | 4.176564 | 2.618938 | 1.941553e-05 | 10.14699 | 3.878545e-05 |  |  | -1.621793e-05 |  | 35.15386 | 35.68509
16292 | 1488092.1 | 2018-03-16 18:32 | 120.0015 | 17 | 131 | -3.000048 | 3.905275 | 2.618938 | 0.1000091 | 10.14699 | 0.392986 |  |  | -0.0003147125 |  | 35.51955 | 35.67902
16293 | 1488212.1 | 2018-03-16 18:34 | 240.003 | 17 | 131 | -3.000058 | 3.883746 | 2.618938 | 0.2000077 | 10.14699 | 0.7823312 |  |  | -0.0001716614 |  | 35.90874 | 35.70684
16294 | 1488332.1 | 2018-03-16 18:36 | 360.0012 | 17 | 131 | -2.999997 | 3.86698 | 2.618938 | 0.2999976 | 10.14699 | 1.169834 |  |  | -0.0001239777 |  | 36.31109 | 35.67161
16295 | 1488452.1 | 2018-03-16 18:38 | 480.0018 | 17 | 131 | -3.000004 | 3.846959 | 2.618938 | 0.3999877 | 10.14699 | 1.555548 |  |  | -0.0001764297 |  | 36.65126 | 35.66558
16296 | 1488572.1 | 2018-03-16 18:40 | 600.0018 | 17 | 131 | -2.999962 | 3.817747 | 2.618938 | 0.4999819 | 10.14699 | 1.938849 |  |  | -0.0002603531 |  | 36.79454 | 35.61258
16297 | 1488692.1 | 2018-03-16 18:42 | 720.0014 | 17 | 131 | -2.999966 | 3.78054 | 2.618938 | 0.5999764 | 10.14699 | 2.31878 |  |  | -0.0003499985 |  | 37.05178 | 35.57841
16298 | 1488812.1 | 2018-03-16 18:44 | 840.0003 | 17 | 131 | -2.999969 | 3.742685 | 2.618938 | 0.6999711 | 10.14699 | 2.694897 |  |  | -0.0003051758 |  | 37.27829 | 35.59303
16299 | 1488932.1 | 2018-03-16 18:46 | 960.0019 | 17 | 131 | -2.999997 | 3.708947 | 2.618938 | 0.7999614 | 10.14699 | 3.067402 |  |  | -0.0002412796 |  | 37.39092 | 35.57882
16300 | 1489052.1 | 2018-03-16 18:48 | 1080.0007 | 17 | 131 | -2.99998 | 3.678922 | 2.618938 | 0.8999531 | 10.14699 | 3.436745 |  |  | -0.0002145767 |  | 37.47733 | 35.61499
16301 | 1489172.1 | 2018-03-16 18:50 | 1200.0016 | 17 | 131 | -2.999943 | 3.649343 | 2.618938 | 0.999939 | 10.14699 | 3.803117 |  |  | -0.0002851486 |  | 37.50405 | 35.64831
16302 | 1489292.1 | 2018-03-16 18:52 | 1320.0044 | 17 | 131 | -2.999969 | 3.617379 | 2.618938 | 1.099938 | 10.14699 | 4.166477 |  |  | -0.0002794266 |  | 37.5967 | 35.68331
16303 | 1489412.1 | 2018-03-16 18:54 | 1440.0026 | 17 | 131 | -2.999938 | 3.582079 | 2.618938 | 1.19993 | 10.14699 | 4.526451 |  |  | -0.0003128052 |  | 37.58138 | 35.62596
16304 | 1489532.1 | 2018-03-16 18:56 | 1560.0023 | 17 | 131 | -2.999959 | 3.544175 | 2.618938 | 1.299925 | 10.14699 | 4.882763 |  |  | -0.0003290176 |  | 37.63826 | 35.66982
16305 | 1489652.1 | 2018-03-16 18:58 | 1680.0006 | 17 | 131 | -2.999934 | 3.505585 | 2.618938 | 1.399917 | 10.14699 | 5.235213 |  |  | -0.0003080368 |  | 37.58905 | 35.65261
16306 | 1489772.1 | 2018-03-16 19:00 | 1800.0021 | 17 | 131 | -2.999901 | 3.469458 | 2.618938 | 1.4999 | 10.14699 | 5.583875 |  |  | -0.0003252029 |  | 37.46576 | 35.64183
16307 | 1489892.1 | 2018-03-16 19:02 | 1920.001 | 17 | 131 | -2.999892 | 3.437794 | 2.618938 | 1.599896 | 10.14699 | 5.929187 |  |  | -0.0002536774 |  | 37.37607 | 35.6436
16308 | 1490012.1 | 2018-03-16 19:04 | 2040.001 | 17 | 131 | -2.999929 | 3.409766 | 2.618938 | 1.699885 | 10.14699 | 6.271501 |  |  | -0.0002384186 |  | 37.46543 | 35.67109
16309 | 1490132.1 | 2018-03-16 19:06 | 2160.0047 | 17 | 131 | -2.999953 | 3.383512 | 2.618938 | 1.799885 | 10.14699 | 6.611157 |  |  | -0.000213623 |  | 37.57784 | 35.66921
16310 | 1490252.1 | 2018-03-16 19:08 | 2280.0038 | 17 | 131 | -2.999985 | 3.356969 | 2.618938 | 1.89988 | 10.14699 | 6.948177 |  |  | -0.0002365112 |  | 37.82663 | 35.67853
16311 | 1490372.1 | 2018-03-16 19:10 | 2400.0044 | 17 | 131 | -2.999993 | 3.327276 | 2.618938 | 1.999872 | 10.14699 | 7.282399 |  |  | -0.0002689362 |  | 38.02916 | 35.60696
16312 | 1490492.1 | 2018-03-16 19:12 | 2520.004 | 17 | 131 | -2.999932 | 3.29541 | 2.618938 | 2.099867 | 10.14699 | 7.61351 |  |  | -0.0003299713 |  | 38.28399 | 35.64518
16313 | 1490612.1 | 2018-03-16 19:14 | 2640.003 | 17 | 131 | -2.999945 | 3.259692 | 2.618938 | 2.199859 | 10.14699 | 7.941316 |  |  | -0.0003156662 |  | 38.38551 | 35.63539
16314 | 1490732.1 | 2018-03-16 19:16 | 2760.0038 | 17 | 131 | -2.999972 | 3.212225 | 2.618938 | 2.299845 | 10.14699 | 8.265018 |  |  | -0.0004844666 |  | 38.59457 | 35.69327
16315 | 1490852.1 | 2018-03-16 19:18 | 2880.0034 | 17 | 131 | -2.999987 | 3.115748 | 2.618938 | 2.399836 | 10.14699 | 8.582105 |  |  | -0.001190186 |  | 38.91859 | 35.67788
16316 | 1490972.1 | 2018-03-16 19:20 | 3000.0003 | 17 | 131 | -2.999969 | 2.939209 | 2.618938 | 2.499826 | 10.14699 | 8.885259 |  |  | -0.001729965 |  | 39.26853 | 35.62303
16317 | 1491092.1 | 2018-03-16 19:22 | 3120.0005 | 17 | 131 | -2.999926 | 2.403436 | 2.618938 | 2.599812 | 10.14699 | 9.161987 |  |  | -0.0128727 |  | 39.88932 | 35.66568
16318 | 1491112.4 | 2018-03-16 19:22 | 3140.3514 | 17 | 131 | -2.999953 | 1.999795 | 2.618938 | 2.616774 | 10.14699 | 9.199888 |  |  | -0.01071085 |  | 40.12383 | 35.68575
16319 | 1491112.6 | 2018-03-16 19:22 | 0.0103 | 18 | 132 | -3.000111 | 1.997723 | 0 | 1.916628e-06 | 0 | 3.829912e-06 |  |  | -0.0107084 |  | 40.1237 | 35.68563
16320 | 1491232.6 | 2018-03-16 19:24 | 120.0043 | 14 | 132 | 1.500057 | 3.22682 | 0.05000113 | 1.883314e-05 | 0.1505309 | 3.762174e-05 |  |  | 0.002041817 |  | 39.43354 | 35.60291
16321 | 1491352.6 | 2018-03-16 19:26 | 240.0043 | 14 | 132 | 1.500109 | 3.39348 | 0.1000007 | 1.883314e-05 | 0.3164982 | 3.762174e-05 |  |  | 0.001019478 |  | 38.48865 | 35.69974
16322 | 1491472.6 | 2018-03-16 19:28 | 360.0048 | 14 | 132 | 1.500099 | 3.475092 | 0.1499995 | 1.883314e-05 | 0.488515 | 3.762174e-05 |  |  | 0.0003881454 |  | 37.83731 | 35.63681
16323 | 1491592.6 | 2018-03-16 19:30 | 480.0015 | 14 | 132 | 1.500092 | 3.522882 | 0.1999985 | 1.883314e-05 | 0.6635034 | 3.762174e-05 |  |  | 0.0003824234 |  | 37.41184 | 35.69281
16324 | 1491712.6 | 2018-03-16 19:32 | 600.0043 | 14 | 132 | 1.500126 | 3.550934 | 0.2499995 | 1.883314e-05 | 0.8404747 | 3.762174e-05 |  |  | 0.0001478195 |  | 37.16909 | 35.66838
16325 | 1491832.6 | 2018-03-16 19:34 | 720.0001 | 14 | 132 | 1.500078 | 3.567881 | 0.2999969 | 1.883314e-05 | 1.018441 | 3.762174e-05 |  |  | 0.0001468658 |  | 36.95481 | 35.66649
16326 | 1491952.6 | 2018-03-16 19:36 | 840.0039 | 14 | 132 | 1.500072 | 3.584138 | 0.3499995 | 1.883314e-05 | 1.197253 | 3.762174e-05 |  |  | 0.0001106262 |  | 36.77003 | 35.6339
16327 | 1492072.6 | 2018-03-16 19:38 | 960.0038 | 14 | 132 | 1.500147 | 3.600359 | 0.4000014 | 1.883314e-05 | 1.37687 | 3.762174e-05 |  |  | 0.0001087189 |  | 36.47762 | 35.60496
16328 | 1492192.6 | 2018-03-16 19:40 | 1080.0028 | 14 | 132 | 1.500084 | 3.618522 | 0.4500002 | 1.883314e-05 | 1.557322 | 3.762174e-05 |  |  | 0.0001602173 |  | 36.3163 | 35.61374
16329 | 1492312.6 | 2018-03-16 19:42 | 1200.0018 | 14 | 132 | 1.500078 | 3.640186 | 0.5000008 | 1.883314e-05 | 1.738782 | 3.762174e-05 |  |  | 0.0001907349 |  | 36.26972 | 35.606
16330 | 1492432.6 | 2018-03-16 19:44 | 1320.0001 | 14 | 132 | 1.500071 | 3.661726 | 0.5499954 | 1.883314e-05 | 1.92132 | 3.762174e-05 |  |  | 0.0001659393 |  | 36.23898 | 35.6641
16331 | 1492552.6 | 2018-03-16 19:46 | 1440.003 | 14 | 132 | 1.500099 | 3.682261 | 0.5999983 | 1.883314e-05 | 2.104932 | 3.762174e-05 |  |  | 0.0001554489 |  | 36.19175 | 35.62678
16332 | 1492672.6 | 2018-03-16 19:48 | 1560.002 | 14 | 132 | 1.500078 | 3.700272 | 0.649995 | 1.883314e-05 | 2.289502 | 3.762174e-05 |  |  | 0.0001449585 |  | 36.0784 | 35.61842
16333 | 1492792.6 | 2018-03-16 19:50 | 1680.0003 | 14 | 132 | 1.500084 | 3.714911 | 0.699992 | 1.883314e-05 | 2.474881 | 3.762174e-05 |  |  | 9.059906e-05 |  | 36.03835 | 35.64789
16334 | 1492912.6 | 2018-03-16 19:52 | 1800.0016 | 14 | 132 | 1.500088 | 3.726561 | 0.7499977 | 1.883314e-05 | 2.660949 | 3.762174e-05 |  |  | 8.201599e-05 |  | 35.95917 | 35.66117
16335 | 1493032.6 | 2018-03-16 19:54 | 1920.0001 | 14 | 132 | 1.500042 | 3.737032 | 0.799993 | 1.883314e-05 | 2.847522 | 3.762174e-05 |  |  | 0.0001688004 |  | 35.93562 | 35.65039
16336 | 1493152.6 | 2018-03-16 19:56 | 2040.0011 | 14 | 132 | 1.500072 | 3.747713 | 0.8499932 | 1.883314e-05 | 3.03464 | 3.762174e-05 |  |  | 0.0001039505 |  | 35.9913 | 35.65835
16337 | 1493272.6 | 2018-03-16 19:58 | 2160.0025 | 14 | 132 | 1.500076 | 3.759016 | 0.8999956 | 1.883314e-05 | 3.222314 | 3.762174e-05 |  |  | 0.0001497269 |  | 36.03322 | 35.64338
16338 | 1493392.6 | 2018-03-16 20:00 | 2280.0047 | 14 | 132 | 1.500076 | 3.771212 | 0.9499969 | 1.883314e-05 | 3.410571 | 3.762174e-05 |  |  | 0.0001306534 |  | 36.07976 | 35.5496
16339 | 1493512.6 | 2018-03-16 20:02 | 2400.0032 | 14 | 132 | 1.500084 | 3.784448 | 0.9999953 | 1.883314e-05 | 3.599451 | 3.762174e-05 |  |  | 0.0001134872 |  | 36.30464 | 35.58992
16340 | 1493632.6 | 2018-03-16 20:04 | 2520.0011 | 14 | 132 | 1.500097 | 3.798942 | 1.049994 | 1.883314e-05 | 3.789023 | 3.762174e-05 |  |  | 0.0001430511 |  | 36.42709 | 35.5946
16341 | 1493752.6 | 2018-03-16 20:06 | 2640.0041 | 14 | 132 | 1.500082 | 3.814834 | 1.099993 | 1.883314e-05 | 3.979357 | 3.762174e-05 |  |  | 0.0001335144 |  | 36.48478 | 35.6431
16342 | 1493872.6 | 2018-03-16 20:08 | 2760.0008 | 14 | 132 | 1.500072 | 3.832103 | 1.149994 | 1.883314e-05 | 4.170531 | 3.762174e-05 |  |  | 0.0001363754 |  | 36.55204 | 35.64456
16343 | 1493992.6 | 2018-03-16 20:10 | 2880.003 | 14 | 132 | 1.500082 | 3.850543 | 1.199991 | 1.883314e-05 | 4.362582 | 3.762174e-05 |  |  | 0.0001573563 |  | 36.67508 | 35.72876
16344 | 1494112.6 | 2018-03-16 20:12 | 3000.0019 | 14 | 132 | 1.500093 | 3.869688 | 1.249996 | 1.883314e-05 | 4.555602 | 3.762174e-05 |  |  | 0.0001897812 |  | 36.65671 | 35.67463
16345 | 1494232.6 | 2018-03-16 20:14 | 3120.0026 | 14 | 132 | 1.500099 | 3.889093 | 1.299995 | 1.883314e-05 | 4.749568 | 3.762174e-05 |  |  | 0.0001630783 |  | 36.73419 | 35.61499
16346 | 1494352.6 | 2018-03-16 20:16 | 3240.0032 | 14 | 132 | 1.500084 | 3.908285 | 1.34999 | 1.883314e-05 | 4.944487 | 3.762174e-05 |  |  | 0.0001420975 |  | 36.78513 | 35.68402
16347 | 1494472.6 | 2018-03-16 20:18 | 3360.004 | 14 | 132 | 1.500088 | 3.926787 | 1.399993 | 1.883314e-05 | 5.140378 | 3.762174e-05 |  |  | 0.0001411438 |  | 36.76469 | 35.66889
16348 | 1494592.6 | 2018-03-16 20:20 | 3480.002 | 14 | 132 | 1.500118 | 3.944432 | 1.449994 | 1.883314e-05 | 5.337165 | 3.762174e-05 |  |  | 0.000125885 |  | 36.66977 | 35.61424
16349 | 1494712.6 | 2018-03-16 20:22 | 3600.0003 | 14 | 132 | 1.500078 | 3.961452 | 1.499993 | 1.883314e-05 | 5.534811 | 3.762174e-05 |  |  | 0.0001211166 |  | 36.74253 | 35.61635
16350 | 1494832.6 | 2018-03-16 20:24 | 3720.0026 | 14 | 132 | 1.500118 | 3.97784 | 1.549995 | 1.883314e-05 | 5.733305 | 3.762174e-05 |  |  | 0.0001173019 |  | 36.64722 | 35.61404
16351 | 1494952.6 | 2018-03-16 20:26 | 3840.0038 | 14 | 132 | 1.50008 | 3.993206 | 1.599994 | 1.883314e-05 | 5.93258 | 3.762174e-05 |  |  | 0.000166893 |  | 36.58976 | 35.58186
16352 | 1495072.6 | 2018-03-16 20:28 | 3960.0004 | 14 | 132 | 1.500137 | 4.007892 | 1.649996 | 1.883314e-05 | 6.132617 | 3.762174e-05 |  |  | 0.0001268387 |  | 36.47253 | 35.6299
16353 | 1495192.6 | 2018-03-16 20:30 | 4080.0002 | 14 | 132 | 1.500118 | 4.022338 | 1.699994 | 1.883314e-05 | 6.333364 | 3.762174e-05 |  |  | 0.0001277924 |  | 36.44417 | 35.62627
16354 | 1495312.6 | 2018-03-16 20:32 | 4200.0047 | 14 | 132 | 1.500082 | 4.036998 | 1.749996 | 1.883314e-05 | 6.534851 | 3.762174e-05 |  |  | 0.000125885 |  | 36.40342 | 35.67412
16355 | 1495432.6 | 2018-03-16 20:34 | 4320.0005 | 14 | 132 | 1.500105 | 4.05252 | 1.799996 | 1.883314e-05 | 6.737084 | 3.762174e-05 |  |  | 0.0001888275 |  | 36.30578 | 35.61958
16356 | 1495552.6 | 2018-03-16 20:36 | 4440.0019 | 14 | 132 | 1.50008 | 4.06918 | 1.849996 | 1.883314e-05 | 6.940122 | 3.762174e-05 |  |  | 0.0001525879 |  | 36.27108 | 35.61072
16357 | 1495672.6 | 2018-03-16 20:38 | 4560.0049 | 14 | 132 | 1.500124 | 4.087216 | 1.899995 | 1.883314e-05 | 7.144024 | 3.762174e-05 |  |  | 0.0001621246 |  | 36.21218 | 35.60885
16358 | 1495792.6 | 2018-03-16 20:40 | 4680.0039 | 14 | 132 | 1.500099 | 4.106561 | 1.949995 | 1.883314e-05 | 7.348865 | 3.762174e-05 |  |  | 0.0001621246 |  | 36.18949 | 35.5523
16359 | 1495912.6 | 2018-03-16 20:42 | 4800.0014 | 14 | 132 | 1.500093 | 4.126747 | 1.999993 | 1.883314e-05 | 7.554685 | 3.762174e-05 |  |  | 0.0001850128 |  | 36.29679 | 35.57048
16360 | 1496032.6 | 2018-03-16 20:44 | 4920.0027 | 14 | 132 | 1.500101 | 4.146943 | 2.049999 | 1.883314e-05 | 7.761554 | 3.762174e-05 |  |  | 0.000166893 |  | 36.24953 | 35.57675
16361 | 1496152.6 | 2018-03-16 20:46 | 5040.0017 | 14 | 132 | 1.500103 | 4.166216 | 2.099995 | 1.883314e-05 | 7.969373 | 3.762174e-05 |  |  | 0.0001487732 |  | 36.23421 | 35.62879
16362 | 1496272.6 | 2018-03-16 20:48 | 5160.004 | 14 | 132 | 1.50012 | 4.183275 | 2.149998 | 1.883314e-05 | 8.178136 | 3.762174e-05 |  |  | 0.0001506805 |  | 36.25024 | 35.56348
16363 | 1496392.6 | 2018-03-16 20:50 | 5280.0021 | 14 | 132 | 1.500072 | 4.196349 | 2.199996 | 1.883314e-05 | 8.387635 | 3.762174e-05 |  |  | 7.43866e-05 |  | 36.32775 | 35.63482
16364 | 1496435.8 | 2018-03-16 20:51 | 5323.2583 | 14 | 132 | 1.500069 | 4.2 | 2.218016 | 1.883314e-05 | 8.463287 | 3.762174e-05 |  |  | 6.225964e-05 |  | 36.34826 | 35.653
16365 | 1496555.8 | 2018-03-16 20:53 | 120.0034 | 15 | 132 | 1.397202 | 4.200518 | 2.266278 | 1.883314e-05 | 8.666014 | 3.762174e-05 |  |  | 2.861023e-05 |  | 36.28893 | 35.6134
16366 | 1496675.8 | 2018-03-16 20:55 | 240.0016 | 15 | 132 | 1.312939 | 4.200466 | 2.311425 | 1.883314e-05 | 8.855651 | 3.762174e-05 |  |  | -3.71933e-05 |  | 36.26588 | 35.64048
16367 | 1496795.8 | 2018-03-16 20:57 | 360.0008 | 15 | 132 | 1.231499 | 4.200488 | 2.353831 | 1.883314e-05 | 9.033777 | 3.762174e-05 |  |  | -1.811981e-05 |  | 36.25336 | 35.63423
16368 | 1496915.8 | 2018-03-16 20:59 | 480.0015 | 15 | 132 | 1.146263 | 4.200502 | 2.393476 | 1.883314e-05 | 9.200305 | 3.762174e-05 |  |  | -2.95639e-05 |  | 36.08406 | 35.53695
16369 | 1497035.8 | 2018-03-16 21:01 | 600.0002 | 15 | 132 | 1.054514 | 4.200488 | 2.430169 | 1.883314e-05 | 9.354433 | 3.762174e-05 |  |  | 1.716614e-05 |  | 36.09566 | 35.55323
16370 | 1497155.8 | 2018-03-16 21:03 | 720.0015 | 15 | 132 | 0.9553165 | 4.200527 | 2.463684 | 1.883314e-05 | 9.495216 | 3.762174e-05 |  |  | 2.765656e-05 |  | 36.09241 | 35.58523
16371 | 1497275.8 | 2018-03-16 21:05 | 840.0045 | 15 | 132 | 0.8499432 | 4.200521 | 2.493785 | 1.883314e-05 | 9.621654 | 3.762174e-05 |  |  | 6.67572e-06 |  | 36.02254 | 35.6454
16372 | 1497395.8 | 2018-03-16 21:07 | 960.0043 | 15 | 132 | 0.7408257 | 4.200495 | 2.520297 | 1.883314e-05 | 9.733018 | 3.762174e-05 |  |  | -2.479553e-05 |  | 35.94016 | 35.68457
16373 | 1497515.8 | 2018-03-16 21:09 | 1080.0019 | 15 | 132 | 0.6327362 | 4.200538 | 2.543179 | 1.883314e-05 | 9.829132 | 3.762174e-05 |  |  | -2.479553e-05 |  | 35.85141 | 35.62096
16374 | 1497635.8 | 2018-03-16 21:11 | 1200.0018 | 15 | 132 | 0.5301037 | 4.200475 | 2.562537 | 1.883314e-05 | 9.910447 | 3.762174e-05 |  |  | -1.430511e-05 |  | 35.81061 | 35.65823
16375 | 1497755.8 | 2018-03-16 21:13 | 1320.0046 | 15 | 132 | 0.437479 | 4.200489 | 2.578634 | 1.883314e-05 | 9.978064 | 3.762174e-05 |  |  | 6.008148e-05 |  | 35.66943 | 35.61206
16376 | 1497875.8 | 2018-03-16 21:15 | 1440.0023 | 15 | 132 | 0.3565903 | 4.200492 | 2.591831 | 1.883314e-05 | 10.03349 | 3.762174e-05 |  |  | -3.71933e-05 |  | 35.6328 | 35.65709
16377 | 1497995.8 | 2018-03-16 21:17 | 1560.0035 | 15 | 132 | 0.2887478 | 4.200437 | 2.602551 | 1.883314e-05 | 10.07852 | 3.762174e-05 |  |  | -5.531311e-05 |  | 35.55128 | 35.65085
16378 | 1498115.8 | 2018-03-16 21:19 | 1680.0018 | 15 | 132 | 0.2328033 | 4.200449 | 2.611212 | 1.883314e-05 | 10.1149 | 3.762174e-05 |  |  | -1.430511e-05 |  | 35.34885 | 35.59596
16379 | 1498235.8 | 2018-03-16 21:21 | 1800.0041 | 15 | 132 | 0.1878567 | 4.200457 | 2.618195 | 1.883314e-05 | 10.14424 | 3.762174e-05 |  |  | 2.574921e-05 |  | 35.3516 | 35.58844
16380 | 1498235.8 | 2018-03-16 21:21 | 1800.0116 | 15 | 132 | 0.1878567 | 4.200465 | 2.618195 | 1.883314e-05 | 10.14424 | 3.762174e-05 |  |  | 2.574887e-05 |  | 35.3516 | 35.58841
16381 | 1498835.9 | 2018-03-16 21:31 | 600.0001 | 16 | 132 | 0 | 4.176544 | 2.618195 | 1.883314e-05 | 10.14424 | 3.762174e-05 |  |  | -9.536743e-07 |  | 35.18178 | 35.67078
16382 | 1498835.9 | 2018-03-16 21:31 | 600.0071 | 16 | 132 | 0 | 4.17654 | 2.618195 | 1.883314e-05 | 10.14424 | 3.762174e-05 |  |  | -9.688488e-07 |  | 35.1818 | 35.67074
16383 | 1498955.8 | 2018-03-16 21:33 | 120.0024 | 17 | 132 | -2.999999 | 3.905287 | 2.618195 | 0.1000121 | 10.14424 | 0.3929957 |  |  | -0.0002613068 |  | 35.51998 | 35.66847
16384 | 1499075.8 | 2018-03-16 21:35 | 240.003 | 17 | 132 | -3.000006 | 3.883749 | 2.618195 | 0.2000105 | 10.14424 | 0.7823396 |  |  | -0.0001487732 |  | 35.91681 | 35.65051
16385 | 1499195.8 | 2018-03-16 21:37 | 360.003 | 17 | 132 | -2.999983 | 3.867017 | 2.618195 | 0.2999988 | 10.14424 | 1.169836 |  |  | -0.0001478195 |  | 36.29081 | 35.63558
16386 | 1499315.8 | 2018-03-16 21:39 | 480.0037 | 17 | 132 | -2.999978 | 3.846966 | 2.618195 | 0.4000019 | 10.14424 | 1.555601 |  |  | -0.0001935959 |  | 36.50835 | 35.57444
16387 | 1499435.8 | 2018-03-16 21:41 | 600.0008 | 17 | 132 | -2.999989 | 3.817762 | 2.618195 | 0.4999883 | 10.14424 | 1.93887 |  |  | -0.0002593994 |  | 36.81093 | 35.54875
16388 | 1499555.8 | 2018-03-16 21:43 | 720.0005 | 17 | 132 | -3.000006 | 3.780557 | 2.618195 | 0.599979 | 10.14424 | 2.318784 |  |  | -0.0003252029 |  | 37.14379 | 35.59868
16389 | 1499675.8 | 2018-03-16 21:45 | 840.0029 | 17 | 132 | -2.999966 | 3.742674 | 2.618195 | 0.6999677 | 10.14424 | 2.694878 |  |  | -0.0003128052 |  | 37.28763 | 35.58051
16390 | 1499795.8 | 2018-03-16 21:47 | 960.0018 | 17 | 132 | -2.999972 | 3.70893 | 2.618195 | 0.79995 | 10.14424 | 3.067352 |  |  | -0.000248909 |  | 37.40982 | 35.67733
16391 | 1499915.8 | 2018-03-16 21:49 | 1080.0002 | 17 | 132 | -2.999997 | 3.678874 | 2.618195 | 0.8999394 | 10.14424 | 3.436684 |  |  | -0.0002832413 |  | 37.49829 | 35.63234
16392 | 1500035.8 | 2018-03-16 21:51 | 1200.0022 | 17 | 132 | -2.999976 | 3.649343 | 2.618195 | 0.9999378 | 10.14424 | 3.8031 |  |  | -0.0002641678 |  | 37.53592 | 35.59296
16393 | 1500155.8 | 2018-03-16 21:53 | 1320.0011 | 17 | 132 | -2.999929 | 3.617404 | 2.618195 | 1.099931 | 10.14424 | 4.166437 |  |  | -0.0002593994 |  | 37.56243 | 35.65292
16394 | 1500275.8 | 2018-03-16 21:55 | 1440.0017 | 17 | 132 | -2.999951 | 3.582034 | 2.618195 | 1.199926 | 10.14424 | 4.526416 |  |  | -0.0003099442 |  | 37.56637 | 35.65668
16395 | 1500395.8 | 2018-03-16 21:57 | 1560.004 | 17 | 132 | -2.99994 | 3.544092 | 2.618195 | 1.299919 | 10.14424 | 4.882711 |  |  | -0.0003814697 |  | 37.55983 | 35.63496
16396 | 1500515.8 | 2018-03-16 21:59 | 1680.0038 | 17 | 132 | -2.999926 | 3.505552 | 2.618195 | 1.39991 | 10.14424 | 5.235154 |  |  | -0.0003519058 |  | 37.47273 | 35.61875
16397 | 1500635.8 | 2018-03-16 22:01 | 1800.003 | 17 | 132 | -2.999985 | 3.4694 | 2.618195 | 1.499895 | 10.14424 | 5.583814 |  |  | -0.0002803802 |  | 37.4829 | 35.5739
16398 | 1500755.8 | 2018-03-16 22:03 | 1920.0013 | 17 | 132 | -2.999922 | 3.43776 | 2.618195 | 1.599892 | 10.14424 | 5.929123 |  |  | -0.0002374649 |  | 37.45013 | 35.63453
16399 | 1500875.8 | 2018-03-16 22:05 | 2040.0042 | 17 | 132 | -2.999969 | 3.409683 | 2.618195 | 1.699883 | 10.14424 | 6.271441 |  |  | -0.0002222061 |  | 37.5384 | 35.6432
16400 | 1500995.8 | 2018-03-16 22:07 | 2160.0038 | 17 | 132 | -2.999959 | 3.383477 | 2.618195 | 1.799869 | 10.14424 | 6.611042 |  |  | -0.0002365112 |  | 37.69718 | 35.70127
16401 | 1501115.8 | 2018-03-16 22:09 | 2280.0011 | 17 | 132 | -2.999934 | 3.356881 | 2.618195 | 1.899864 | 10.14424 | 6.948055 |  |  | -0.0002346039 |  | 37.79933 | 35.7043
16402 | 1501235.8 | 2018-03-16 22:11 | 2400.0004 | 17 | 132 | -2.999974 | 3.327177 | 2.618195 | 1.999858 | 10.14424 | 7.282276 |  |  | -0.0002613068 |  | 38.08677 | 35.67213
16403 | 1501355.8 | 2018-03-16 22:13 | 2520.0032 | 17 | 132 | -2.999957 | 3.295319 | 2.618195 | 2.099857 | 10.14424 | 7.613393 |  |  | -0.0003347397 |  | 38.27902 | 35.68988
16404 | 1501475.8 | 2018-03-16 22:15 | 2640.0024 | 17 | 132 | -2.999943 | 3.259635 | 2.618195 | 2.199844 | 10.14424 | 7.941174 |  |  | -0.0003318787 |  | 38.35062 | 35.63786
16405 | 1501595.8 | 2018-03-16 22:17 | 2760.0019 | 17 | 132 | -2.999959 | 3.212031 | 2.618195 | 2.299834 | 10.14424 | 8.264871 |  |  | -0.0005664825 |  | 38.46233 | 35.63086
16406 | 1501715.8 | 2018-03-16 22:19 | 2880.0041 | 17 | 132 | -2.999966 | 3.115146 | 2.618195 | 2.399834 | 10.14424 | 8.581948 |  |  | -0.001206398 |  | 38.91026 | 35.64195
16407 | 1501835.8 | 2018-03-16 22:21 | 3000.0039 | 17 | 132 | -2.999969 | 2.938047 | 2.618195 | 2.499824 | 10.14424 | 8.885015 |  |  | -0.00169754 |  | 39.29813 | 35.60089
16408 | 1501955.8 | 2018-03-16 22:23 | 3120.004 | 17 | 132 | -2.999957 | 2.392362 | 2.618195 | 2.599814 | 10.14424 | 9.16139 |  |  | -0.01325607 |  | 40.01067 | 35.68698
16409 | 1501975.3 | 2018-03-16 22:23 | 3139.4537 | 17 | 132 | -2.999964 | 1.999873 | 2.618195 | 2.616019 | 10.14424 | 9.19748 |  |  | -0.01113135 |  | 40.16751 | 35.65617
16410 | 1501975.4 | 2018-03-16 22:23 | 0.0103 | 18 | 133 | -2.999821 | 1.997705 | 0 | 1.999915e-06 | 0 | 3.996397e-06 |  |  | -0.01112882 |  | 40.16737 | 35.65617
16411 | 1502095.4 | 2018-03-16 22:25 | 120.0003 | 14 | 133 | 1.500097 | 3.226973 | 0.04999649 | 2.13313e-05 | 0.150521 | 4.261376e-05 |  |  | 0.001982689 |  | 39.4513 | 35.67299
16412 | 1502215.4 | 2018-03-16 22:27 | 240.0033 | 14 | 133 | 1.500092 | 3.393658 | 0.09999704 | 2.13313e-05 | 0.3164985 | 4.261376e-05 |  |  | 0.001023293 |  | 38.44675 | 35.64738
16413 | 1502335.4 | 2018-03-16 22:29 | 360.0008 | 14 | 133 | 1.500071 | 3.475279 | 0.1499964 | 2.13313e-05 | 0.4885247 | 4.261376e-05 |  |  | 0.000462532 |  | 37.77078 | 35.67045
16414 | 1502455.4 | 2018-03-16 22:31 | 480.0004 | 14 | 133 | 1.500051 | 3.523041 | 0.1999961 | 2.13313e-05 | 0.6635243 | 4.261376e-05 |  |  | 0.0003395081 |  | 37.44387 | 35.63128
16415 | 1502575.4 | 2018-03-16 22:33 | 600.0029 | 14 | 133 | 1.500084 | 3.551023 | 0.2499933 | 2.13313e-05 | 0.840489 | 4.261376e-05 |  |  | 9.822845e-05 |  | 37.13351 | 35.6506
16416 | 1502695.4 | 2018-03-16 22:35 | 720.0025 | 14 | 133 | 1.50012 | 3.568002 | 0.2999929 | 2.13313e-05 | 1.018468 | 4.261376e-05 |  |  | 0.0001277924 |  | 36.88271 | 35.63056
16417 | 1502815.4 | 2018-03-16 22:37 | 840.0015 | 14 | 133 | 1.500072 | 3.584229 | 0.34999 | 2.13313e-05 | 1.197265625 | 4.261376e-05 |  |  | 0.0001296997 |  | 36.65066 | 35.57457
16418 | 1502935.4 | 2018-03-16 22:39 | 960.002 | 14 | 133 | 1.500099 | 3.600484 | 0.3999932 | 2.13313e-05 | 1.376892 | 4.261376e-05 |  |  | 0.0001716614 |  | 36.53662 | 35.63935
16419 | 1503055.4 | 2018-03-16 22:41 | 1080.0018 | 14 | 133 | 1.500088 | 3.618637 | 0.4499915 | 2.13313e-05 | 1.557349 | 4.261376e-05 |  |  | 0.0001649857 |  | 36.49665 | 35.62629
16420 | 1503175.4 | 2018-03-16 22:43 | 1200.0025 | 14 | 133 | 1.500103 | 3.64031 | 0.4999935 | 2.13313e-05 | 1.73882 | 4.261376e-05 |  |  | 0.0001850128 |  | 36.33142 | 35.65314
16421 | 1503295.4 | 2018-03-16 22:45 | 1320.003 | 14 | 133 | 1.500105 | 3.661889 | 0.5499932 | 2.13313e-05 | 1.921383 | 4.261376e-05 |  |  | 0.0002069473 |  | 36.19851 | 35.65899
16422 | 1503415.4 | 2018-03-16 22:47 | 1440.0028 | 14 | 133 | 1.500111 | 3.682389 | 0.5999938 | 2.13313e-05 | 2.104994 | 4.261376e-05 |  |  | 0.0001211166 |  | 36.1345 | 35.73083
16423 | 1503535.4 | 2018-03-16 22:49 | 1560.0043 | 14 | 133 | 1.500126 | 3.70037 | 0.6499944 | 2.13313e-05 | 2.289585 | 4.261376e-05 |  |  | 0.0001192093 |  | 36.02971 | 35.65292
16424 | 1503655.4 | 2018-03-16 22:51 | 1680.0041 | 14 | 133 | 1.500101 | 3.715025 | 0.6999924 | 2.13313e-05 | 2.474974 | 4.261376e-05 |  |  | 0.0001354218 |  | 35.99873 | 35.65877
16425 | 1503775.4 | 2018-03-16 22:53 | 1800.0022 | 14 | 133 | 1.500076 | 3.726676 | 0.749993 | 2.13313e-05 | 2.661028 | 4.261376e-05 |  |  | 9.632111e-05 |  | 35.98268 | 35.68698
16426 | 1503895.4 | 2018-03-16 22:55 | 1920.0004 | 14 | 133 | 1.500082 | 3.737161 | 0.7999879 | 2.13313e-05 | 2.847604 | 4.261376e-05 |  |  | 7.43866e-05 |  | 35.91883 | 35.66388
16427 | 1504015.4 | 2018-03-16 22:57 | 2040.0044 | 14 | 133 | 1.500092 | 3.747862 | 0.8499871 | 2.13313e-05 | 3.034724 | 4.261376e-05 |  |  | 0.000120163 |  | 35.8778 | 35.57657
16428 | 1504135.4 | 2018-03-16 22:59 | 2160.0033 | 14 | 133 | 1.500128 | 3.759171 | 0.8999906 | 2.13313e-05 | 3.222409 | 4.261376e-05 |  |  | 0.0001068115 |  | 36.07529 | 35.59916
16429 | 1504255.4 | 2018-03-16 23:01 | 2280.0014 | 14 | 133 | 1.500084 | 3.771357 | 0.9499878 | 2.13313e-05 | 3.410657 | 4.261376e-05 |  |  | 9.727478e-05 |  | 36.22665 | 35.67897
16430 | 1504375.4 | 2018-03-16 23:03 | 2400.0004 | 14 | 133 | 1.500048 | 3.784603 | 0.9999884 | 2.13313e-05 | 3.599552 | 4.261376e-05 |  |  | 0.0001382828 |  | 36.31768 | 35.66357
16431 | 1504495.4 | 2018-03-16 23:05 | 2520.0035 | 14 | 133 | 1.500078 | 3.799097 | 1.049994 | 2.13313e-05 | 3.789161 | 4.261376e-05 |  |  | 0.0001087189 |  | 36.45781 | 35.68717
16432 | 1504615.4 | 2018-03-16 23:07 | 2640.0033 | 14 | 133 | 1.500093 | 3.81503 | 1.099993 | 2.13313e-05 | 3.979505 | 4.261376e-05 |  |  | 0.0001497269 |  | 36.47455 | 35.6436
16433 | 1504735.4 | 2018-03-16 23:09 | 2760.0031 | 14 | 133 | 1.500114 | 3.832355 | 1.149992 | 2.13313e-05 | 4.170678 | 4.261376e-05 |  |  | 0.0001688004 |  | 36.58833 | 35.66042
16434 | 1504855.4 | 2018-03-16 23:11 | 2880.0012 | 14 | 133 | 1.500078 | 3.850761 | 1.19999 | 2.13313e-05 | 4.362744 | 4.261376e-05 |  |  | 0.0001869202 |  | 36.64371 | 35.64925
16435 | 1504975.4 | 2018-03-16 23:13 | 3000.0026 | 14 | 133 | 1.50013 | 3.869934 | 1.249992 | 2.13313e-05 | 4.555768 | 4.261376e-05 |  |  | 0.0001726151 |  | 36.73604 | 35.65144
16436 | 1505095.4 | 2018-03-16 23:15 | 3120.0001 | 14 | 133 | 1.50009 | 3.889503 | 1.29999 | 2.13313e-05 | 4.749748 | 4.261376e-05 |  |  | 0.0001039505 |  | 36.71304 | 35.71737
16437 | 1505215.4 | 2018-03-16 23:17 | 3240.0045 | 14 | 133 | 1.500105 | 3.908687 | 1.349991 | 2.13313e-05 | 4.94471 | 4.261376e-05 |  |  | 0.0001983643 |  | 36.61694 | 35.56222
16438 | 1505335.4 | 2018-03-16 23:19 | 3360.0027 | 14 | 133 | 1.500088 | 3.927155 | 1.39999 | 2.13313e-05 | 5.140606 | 4.261376e-05 |  |  | 0.0001363754 |  | 36.7325 | 35.57874
16439 | 1505455.4 | 2018-03-16 23:21 | 3480.0036 | 14 | 133 | 1.500105 | 3.944809 | 1.449991 | 2.13313e-05 | 5.337411 | 4.261376e-05 |  |  | 0.0001478195 |  | 36.78997 | 35.67902
16440 | 1505575.4 | 2018-03-16 23:23 | 3600.0024 | 14 | 133 | 1.500124 | 3.961865 | 1.499991 | 2.13313e-05 | 5.535079 | 4.261376e-05 |  |  | 0.0001831055 |  | 36.74068 | 35.62678
16441 | 1505695.4 | 2018-03-16 23:25 | 3720.0021 | 14 | 133 | 1.500105 | 3.978172 | 1.549994 | 2.13313e-05 | 5.733594 | 4.261376e-05 |  |  | 0.0001411438 |  | 36.69558 | 35.6882
16442 | 1505815.4 | 2018-03-16 23:27 | 3840.0028 | 14 | 133 | 1.500101 | 3.993519 | 1.599992 | 2.13313e-05 | 5.932879 | 4.261376e-05 |  |  | 0.0001335144 |  | 36.57581 | 35.64717
16443 | 1505935.4 | 2018-03-16 23:29 | 3960.0035 | 14 | 133 | 1.500097 | 4.008181 | 1.64999 | 2.13313e-05 | 6.132918 | 4.261376e-05 |  |  | 0.0001182556 |  | 36.51972 | 35.65771
16444 | 1506055.4 | 2018-03-16 23:31 | 4080.0048 | 14 | 133 | 1.500103 | 4.022614 | 1.69999 | 2.13313e-05 | 6.333688 | 4.261376e-05 |  |  | 9.918213e-05 |  | 36.43805 | 35.6439
16445 | 1506175.4 | 2018-03-16 23:33 | 4200.0015 | 14 | 133 | 1.50009 | 4.037318 | 1.749989 | 2.13313e-05 | 6.535177 | 4.261376e-05 |  |  | 0.0001306534 |  | 36.43203 | 35.64747
16446 | 1506295.4 | 2018-03-16 23:35 | 4320.0043 | 14 | 133 | 1.500092 | 4.05283 | 1.799995 | 2.13313e-05 | 6.737452 | 4.261376e-05 |  |  | 0.0001239777 |  | 36.27515 | 35.55689
16447 | 1506415.4 | 2018-03-16 23:37 | 4440.0009 | 14 | 133 | 1.500124 | 4.069585 | 1.849993 | 2.13313e-05 | 6.940501 | 4.261376e-05 |  |  | 0.0001630783 |  | 36.30541 | 35.51771
16448 | 1506535.4 | 2018-03-16 23:39 | 4560.0007 | 14 | 133 | 1.50008 | 4.087624 | 1.899995 | 2.13313e-05 | 7.14443 | 4.261376e-05 |  |  | 0.0001735687 |  | 36.31102 | 35.58051
16449 | 1506655.4 | 2018-03-16 23:41 | 4680.0029 | 14 | 133 | 1.500082 | 4.106968 | 1.949993 | 2.13313e-05 | 7.349283 | 4.261376e-05 |  |  | 0.0001440048 |  | 36.30432 | 35.64141
16450 | 1506775.4 | 2018-03-16 23:43 | 4800.0012 | 14 | 133 | 1.500097 | 4.127163 | 1.999995 | 2.13313e-05 | 7.555143 | 4.261376e-05 |  |  | 0.0001678467 |  | 36.22522 | 35.59596
16451 | 1506895.4 | 2018-03-16 23:45 | 4920.0002 | 14 | 133 | 1.500088 | 4.147392 | 2.049992 | 2.13313e-05 | 7.761997 | 4.261376e-05 |  |  | 0.0001010895 |  | 36.2543 | 35.56455
16452 | 1507015.4 | 2018-03-16 23:47 | 5040 | 14 | 133 | 1.500105 | 4.166672 | 2.099992 | 2.13313e-05 | 7.969856 | 4.261376e-05 |  |  | 0.0001516342 |  | 36.30204 | 35.59858
16453 | 1507135.4 | 2018-03-16 23:49 | 5160.0032 | 14 | 133 | 1.500105 | 4.183627 | 2.149994 | 2.13313e-05 | 8.178634 | 4.261376e-05 |  |  | 0.0001211166 |  | 36.25971 | 35.60635
16454 | 1507255.4 | 2018-03-16 23:51 | 5280.0019 | 14 | 133 | 1.500057 | 4.196603 | 2.199996 | 2.13313e-05 | 8.388166 | 4.261376e-05 |  |  | 2.670288e-05 |  | 36.2816 | 35.59518
16455 | 1507295.7 | 2018-03-16 23:52 | 5320.2452 | 14 | 133 | 1.500143 | 4.200002 | 2.216763 | 2.13313e-05 | 8.458559 | 4.261376e-05 |  |  | 2.215293e-05 |  | 36.26859 | 35.60312
16456 | 1507415.8 | 2018-03-16 23:54 | 120.0003 | 15 | 133 | 1.397245 | 4.200514 | 2.265028 | 2.13313e-05 | 8.661294 | 4.261376e-05 |  |  | 8.583069e-06 |  | 36.26139 | 35.62978
16457 | 1507535.8 | 2018-03-16 23:56 | 240.001 | 15 | 133 | 1.313108 | 4.200491 | 2.310171 | 2.13313e-05 | 8.850919 | 4.261376e-05 |  |  | 5.245209e-05 |  | 36.19333 | 35.58932
16458 | 1507655.8 | 2018-03-16 23:58 | 360.0026 | 15 | 133 | 1.231438 | 4.200486 | 2.352582 | 2.13313e-05 | 9.029067 | 4.261376e-05 |  |  | -6.67572e-06 |  | 36.22398 | 35.55985
16459 | 1507775.8 | 2018-03-17 | 480.0014 | 15 | 133 | 1.146441 | 4.200472 | 2.392226 | 2.13313e-05 | 9.195591 | 4.261376e-05 |  |  | -3.623962e-05 |  | 36.19604 | 35.59106
16460 | 1507895.8 | 2018-03-17 00:02 | 600.0044 | 15 | 133 | 1.054571 | 4.2005 | 2.428926 | 2.13313e-05 | 9.349748 | 4.261376e-05 |  |  | 1.430511e-05 |  | 36.12035 | 35.59617
16461 | 1508015.8 | 2018-03-17 00:04 | 720.0003 | 15 | 133 | 0.9555244 | 4.200495 | 2.462441 | 2.13313e-05 | 9.490529 | 4.261376e-05 |  |  | -3.623962e-05 |  | 36.12131 | 35.63003
16462 | 1508135.8 | 2018-03-17 00:06 | 840 | 15 | 133 | 0.8500729 | 4.200466 | 2.492549 | 2.13313e-05 | 9.616995 | 4.261376e-05 |  |  | -4.863739e-05 |  | 36.0291 | 35.60923
16463 | 1508255.8 | 2018-03-17 00:08 | 960.0005 | 15 | 133 | 0.7410622 | 4.200493 | 2.519069 | 2.13313e-05 | 9.728394 | 4.261376e-05 |  |  | -1.811981e-05 |  | 36.01609 | 35.59389
16464 | 1508375.8 | 2018-03-17 00:10 | 1080.0004 | 15 | 133 | 0.6328506 | 4.200504 | 2.541956 | 2.13313e-05 | 9.82453 | 4.261376e-05 |  |  | 2.861023e-06 |  | 35.87704 | 35.63193
16465 | 1508495.8 | 2018-03-17 00:12 | 1200.0025 | 15 | 133 | 0.5304718 | 4.200494 | 2.561322 | 2.13313e-05 | 9.905876 | 4.261376e-05 |  |  | 9.536743e-07 |  | 35.7722 | 35.61584
16466 | 1508615.8 | 2018-03-17 00:14 | 1320.0048 | 15 | 133 | 0.4376163 | 4.200499 | 2.577424 | 2.13313e-05 | 9.973512 | 4.261376e-05 |  |  | 2.861023e-05 |  | 35.68624 | 35.70608
16467 | 1508735.8 | 2018-03-17 00:16 | 1440.0013 | 15 | 133 | 0.3568192 | 4.200498 | 2.59063 | 2.13313e-05 | 10.02898 | 4.261376e-05 |  |  | 4.196167e-05 |  | 35.52698 | 35.65123
16468 | 1508855.8 | 2018-03-17 00:18 | 1560.0043 | 15 | 133 | 0.2888756 | 4.200461 | 2.601357 | 2.13313e-05 | 10.07404 | 4.261376e-05 |  |  | -6.67572e-06 |  | 35.50037 | 35.5661
16469 | 1508975.8 | 2018-03-17 00:20 | 1680.001 | 15 | 133 | 0.232975 | 4.200463 | 2.610025 | 2.13313e-05 | 10.11045 | 4.261376e-05 |  |  | -6.67572e-06 |  | 35.49851 | 35.60903
16470 | 1509095.8 | 2018-03-17 00:22 | 1800.0007 | 15 | 133 | 0.1880722 | 4.200477 | 2.617018 | 2.13313e-05 | 10.13983 | 4.261376e-05 |  |  | -2.861023e-06 |  | 35.39805 | 35.6314
16471 | 1509095.8 | 2018-03-17 00:22 | 1800.0054 | 15 | 133 | 0.1880722 | 4.200477 | 2.617018 | 2.13313e-05 | 10.13983 | 4.261376e-05 |  |  | -2.860933e-06 |  | 35.39805 | 35.61716
16472 | 1509695.8 | 2018-03-17 00:32 | 600.0048 | 16 | 133 | 0 | 4.176499 | 2.617018 | 2.13313e-05 | 10.13983 | 4.261376e-05 |  |  | 8.583069e-06 |  | 35.1641 | 35.66616
16473 | 1509695.8 | 2018-03-17 00:32 | 600.0095 | 16 | 133 | 0 | 4.176506 | 2.617018 | 2.13313e-05 | 10.13983 | 4.261376e-05 |  |  | 8.573141e-06 |  | 35.16411 | 35.61396
16474 | 1509815.8 | 2018-03-17 00:34 | 120.0002 | 17 | 133 | -3.000041 | 3.905237 | 2.617018 | 0.1000023 | 10.13983 | 0.3929456 |  |  | -0.0002450943 |  | 35.43417 | 35.57934
16475 | 1509935.8 | 2018-03-17 00:36 | 240.004 | 17 | 133 | -3.000031 | 3.883712 | 2.617018 | 0.2000105 | 10.13983 | 0.7823232 |  |  | -0.0001420975 |  | 35.76559 | 35.53703
16476 | 1510055.8 | 2018-03-17 00:38 | 360.002 | 17 | 133 | -3.000029 | 3.867007 | 2.617018 | 0.299998 | 10.13983 | 1.169814 |  |  | -7.820129e-05 |  | 36.23158 | 35.56474
16477 | 1510175.8 | 2018-03-17 00:40 | 480.0012 | 17 | 133 | -2.999989 | 3.846941 | 2.617018 | 0.3999943 | 10.13983 | 1.55555 |  |  | -0.000166893 |  | 36.58762 | 35.53745
16478 | 1510295.8 | 2018-03-17 00:42 | 600.0008 | 17 | 133 | -2.999993 | 3.817695 | 2.617018 | 0.4999936 | 10.13983 | 1.938866 |  |  | -0.000243187 |  | 36.97338 | 35.59274
16479 | 1510415.8 | 2018-03-17 00:44 | 720.0013 | 17 | 133 | -2.999974 | 3.780468 | 2.617018 | 0.5999819 | 10.13983 | 2.318765 |  |  | -0.000333786 |  | 37.08728 | 35.61445
16480 | 1510535.8 | 2018-03-17 00:46 | 840.0004 | 17 | 133 | -2.999957 | 3.742612 | 2.617018 | 0.699978 | 10.13983 | 2.694882 |  |  | -0.0002479553 |  | 37.35631 | 35.67349
16481 | 1510655.8 | 2018-03-17 00:48 | 960.0003 | 17 | 133 | -3.000012 | 3.7089 | 2.617018 | 0.799972 | 10.13983 | 3.067396 |  |  | -0.0002593994 |  | 37.5003 | 35.75257
16482 | 1510775.8 | 2018-03-17 00:50 | 1080.0018 | 17 | 133 | -3.000069 | 3.678848 | 2.617018 | 0.8999661 | 10.13983 | 3.436742 |  |  | -0.0002403259 |  | 37.52938 | 35.66889
16483 | 1510895.8 | 2018-03-17 00:52 | 1200.0009 | 17 | 133 | -3.000004 | 3.649266 | 2.617018 | 0.9999561 | 10.13983 | 3.803124 |  |  | -0.000287056 |  | 37.57743 | 35.71578
16484 | 1511015.8 | 2018-03-17 00:54 | 1320.0004 | 17 | 133 | -3.000027 | 3.617297 | 2.617018 | 1.099946 | 10.13983 | 4.166447 |  |  | -0.0003204346 |  | 37.48503 | 35.63503
16485 | 1511135.8 | 2018-03-17 00:56 | 1440.0025 | 17 | 133 | -2.999989 | 3.582 | 2.617018 | 1.199945 | 10.13983 | 4.526435 |  |  | -0.0003271103 |  | 37.55671 | 35.63871
16486 | 1511255.8 | 2018-03-17 00:58 | 1560.0035 | 17 | 133 | -3.000004 | 3.544084 | 2.617018 | 1.29994 | 10.13983 | 4.882739 |  |  | -0.0003509521 |  | 37.56648 | 35.59671
16487 | 1511375.8 | 2018-03-17 01:00 | 1680.0045 | 17 | 133 | -3.000016 | 3.505441 | 2.617018 | 1.399935 | 10.13983 | 5.235187 |  |  | -0.0003452301 |  | 37.59851 | 35.68373
16488 | 1511495.8 | 2018-03-17 01:02 | 1800.0028 | 17 | 133 | -2.999972 | 3.469349 | 2.617018 | 1.499925 | 10.13983 | 5.58386 |  |  | -0.0002908707 |  | 37.54795 | 35.67441
16489 | 1511615.8 | 2018-03-17 01:04 | 1920.0036 | 17 | 133 | -3.000004 | 3.437653 | 2.617018 | 1.599922 | 10.13983 | 5.929163 |  |  | -0.0002508163 |  | 37.50778 | 35.59982
16490 | 1511735.8 | 2018-03-17 01:06 | 2040.0015 | 17 | 133 | -2.999989 | 3.409615 | 2.617018 | 1.699916 | 10.13983 | 6.271484 |  |  | -0.0002260208 |  | 37.49665 | 35.63578
16491 | 1511855.8 | 2018-03-17 01:08 | 2160.003 | 17 | 133 | -2.999951 | 3.383402 | 2.617018 | 1.799911 | 10.13983 | 6.611112 |  |  | -0.0002384186 |  | 37.54007 | 35.62879
16492 | 1511975.8 | 2018-03-17 01:10 | 2280.0012 | 17 | 133 | -3.00002 | 3.356796 | 2.617018 | 1.899899 | 10.13983 | 6.948091 |  |  | -0.0002450943 |  | 37.84994 | 35.73376
16493 | 1512095.8 | 2018-03-17 01:12 | 2400.0002 | 17 | 133 | -2.999997 | 3.327097 | 2.617018 | 1.999898 | 10.13983 | 7.282322 |  |  | -0.0002651215 |  | 38.09326 | 35.68361
16494 | 1512215.8 | 2018-03-17 01:14 | 2520.0047 | 17 | 133 | -2.999993 | 3.295224 | 2.617018 | 2.099888 | 10.13983 | 7.613398 |  |  | -0.0002670288 |  | 38.28939 | 35.61362
16495 | 1512335.8 | 2018-03-17 01:16 | 2640.0008 | 17 | 133 | -3.000037 | 3.259521 | 2.617018 | 2.199883 | 10.13983 | 7.941197 |  |  | -0.0003128052 |  | 38.34134 | 35.5779
16496 | 1512455.8 | 2018-03-17 01:18 | 2760.0006 | 17 | 133 | -2.999999 | 3.211831 | 2.617018 | 2.299878 | 10.13983 | 8.264893 |  |  | -0.0005378723 |  | 38.57305 | 35.608
16497 | 1512575.8 | 2018-03-17 01:20 | 2880.0002 | 17 | 133 | -3.000029 | 3.11448 | 2.617018 | 2.399865 | 10.13983 | 8.581888 |  |  | -0.001249313 |  | 38.88228 | 35.63411
16498 | 1512695.8 | 2018-03-17 01:22 | 3000.0024 | 17 | 133 | -2.999983 | 2.936852 | 2.617018 | 2.49987 | 10.13983 | 8.884908 |  |  | -0.001739502 |  | 39.3623 | 35.63713
16499 | 1512815.8 | 2018-03-17 01:24 | 3120.0022 | 17 | 133 | -2.99999 | 2.380385 | 2.617018 | 2.599854 | 10.13983 | 9.160881 |  |  | -0.01344109 |  | 39.96775 | 35.639
16500 | 1512834.3 | 2018-03-17 01:24 | 3138.5153 | 17 | 133 | -2.999987 | 1.999805 | 2.617018 | 2.615287 | 10.13983 | 9.19513 |  |  | -0.01137103 |  | 40.14588 | 35.67265
16501 | 1512834.3 | 2018-03-17 01:24 | 0.0102 | 18 | 134 | -3.000008 | 1.997607 | 0 | 4.333316e-06 | 0 | 8.657527e-06 |  |  | -0.01136845 |  | 40.14574 | 35.67293
16502 | 1512954.3 | 2018-03-17 01:26 | 120.0036 | 14 | 134 | 1.500118 | 3.227098 | 0.04999596 | 2.166538e-05 | 0.1505233 | 4.327628e-05 |  |  | 0.002052307 |  | 39.40115 | 35.611
16503 | 1513074.3 | 2018-03-17 01:28 | 240.0042 | 14 | 134 | 1.500072 | 3.393799 | 0.09999511 | 2.166538e-05 | 0.3165033 | 4.327628e-05 |  |  | 0.001021385 |  | 38.46761 | 35.61289
16504 | 1513194.3 | 2018-03-17 01:30 | 360.0025 | 14 | 134 | 1.500078 | 3.475432 | 0.1499985 | 2.166538e-05 | 0.488551 | 4.327628e-05 |  |  | 0.0004692078 |  | 37.76961 | 35.61499
16505 | 1513314.3 | 2018-03-17 01:32 | 480.0007 | 14 | 134 | 1.500078 | 3.523259 | 0.1999975 | 2.166538e-05 | 0.6635578 | 4.327628e-05 |  |  | 0.0003299713 |  | 37.41419 | 35.62082
16506 | 1513434.3 | 2018-03-17 01:34 | 600.0011 | 14 | 134 | 1.500113 | 3.551185 | 0.2499957 | 2.166538e-05 | 0.8405337 | 4.327628e-05 |  |  | 0.0001382828 |  | 37.04361 | 35.58928
16507 | 1513554.3 | 2018-03-17 01:36 | 720.0017 | 14 | 134 | 1.500069 | 3.568127 | 0.2999964 | 2.166538e-05 | 1.018522 | 4.327628e-05 |  |  | 0.0001478195 |  | 36.91341 | 35.65249
16508 | 1513674.3 | 2018-03-17 01:38 | 840.0032 | 14 | 134 | 1.500107 | 3.584375 | 0.3499964 | 2.166538e-05 | 1.197336 | 4.327628e-05 |  |  | 0.0001192093 |  | 36.72113 | 35.58364
16509 | 1513794.3 | 2018-03-17 01:40 | 960.0029 | 14 | 134 | 1.500109 | 3.600613 | 0.3999984 | 2.166538e-05 | 1.376965 | 4.327628e-05 |  |  | 0.0001592636 |  | 36.53479 | 35.60978
16510 | 1513914.3 | 2018-03-17 01:42 | 1080.002 | 14 | 134 | 1.500084 | 3.618824 | 0.4499978 | 2.166538e-05 | 1.557432 | 4.327628e-05 |  |  | 0.0001802444 |  | 36.51178 | 35.70055
16511 | 1514034.3 | 2018-03-17 01:44 | 1200.0041 | 14 | 134 | 1.500107 | 3.64047 | 0.4999988 | 2.166538e-05 | 1.738907 | 4.327628e-05 |  |  | 0.0001945496 |  | 36.3047 | 35.65856
16512 | 1514154.3 | 2018-03-17 01:46 | 1320.0008 | 14 | 134 | 1.500122 | 3.662014 | 0.5499925 | 2.166538e-05 | 1.921456 | 4.327628e-05 |  |  | 0.0001592636 |  | 36.21162 | 35.63713
16513 | 1514274.3 | 2018-03-17 01:48 | 1440.0025 | 14 | 134 | 1.500082 | 3.682541 | 0.5999967 | 2.166538e-05 | 2.105087 | 4.327628e-05 |  |  | 0.0001506805 |  | 36.16133 | 35.70995
16514 | 1514394.3 | 2018-03-17 01:50 | 1560.0003 | 14 | 134 | 1.50009 | 3.700553 | 0.6499929 | 2.166538e-05 | 2.289669 | 4.327628e-05 |  |  | 0.0001497269 |  | 36.08846 | 35.69177
16515 | 1514514.3 | 2018-03-17 01:52 | 1680.0002 | 14 | 134 | 1.500113 | 3.715142 | 0.6999954 | 2.166538e-05 | 2.475081 | 4.327628e-05 |  |  | 0.000120163 |  | 35.90212 | 35.63107
16516 | 1514634.3 | 2018-03-17 01:54 | 1800.0024 | 14 | 134 | 1.500071 | 3.726762 | 0.749996 | 2.166538e-05 | 2.66114 | 4.327628e-05 |  |  | 8.583069e-05 |  | 35.88016 | 35.54142
16517 | 1514754.3 | 2018-03-17 01:56 | 1920.0046 | 14 | 134 | 1.500097 | 3.737237 | 0.7999988 | 2.166538e-05 | 2.847751 | 4.327628e-05 |  |  | 7.247925e-05 |  | 35.97518 | 35.60767
16518 | 1514874.3 | 2018-03-17 01:58 | 2040.0019 | 14 | 134 | 1.50005 | 3.747949 | 0.8499985 | 2.166538e-05 | 3.034878 | 4.327628e-05 |  |  | 0.0001211166 |  | 36.03273 | 35.64381
16519 | 1514994.3 | 2018-03-17 02:00 | 2160.0012 | 14 | 134 | 1.500082 | 3.759271 | 0.8999951 | 2.166538e-05 | 3.222542 | 4.327628e-05 |  |  | 0.0001096725 |  | 36.13845 | 35.66064
16520 | 1515114.3 | 2018-03-17 02:02 | 2280.0016 | 14 | 134 | 1.500063 | 3.771443 | 0.9499934 | 2.166538e-05 | 3.4108 | 4.327628e-05 |  |  | 8.773804e-05 |  | 36.15405 | 35.63056
16521 | 1515234.3 | 2018-03-17 02:04 | 2400.0022 | 14 | 134 | 1.500143 | 3.784738 | 0.999994 | 2.166538e-05 | 3.599702 | 4.327628e-05 |  |  | 0.0001163483 |  | 36.2975 | 35.608
16522 | 1515354.3 | 2018-03-17 02:06 | 2520.0019 | 14 | 134 | 1.50009 | 3.799287 | 1.049997 | 2.166538e-05 | 3.789308 | 4.327628e-05 |  |  | 0.0001392365 |  | 36.45409 | 35.68799
16523 | 1515474.3 | 2018-03-17 02:08 | 2640.001 | 14 | 134 | 1.500118 | 3.815176 | 1.099997 | 2.166538e-05 | 3.979664 | 4.327628e-05 |  |  | 0.0001630783 |  | 36.47345 | 35.69289
16524 | 1515594.3 | 2018-03-17 02:10 | 2760.0018 | 14 | 134 | 1.50012 | 3.832518 | 1.149997 | 2.166538e-05 | 4.17085 | 4.327628e-05 |  |  | 0.000202179 |  | 36.52629 | 35.67964
16525 | 1515714.3 | 2018-03-17 02:12 | 2880.0037 | 14 | 134 | 1.500097 | 3.850992 | 1.2 | 2.166538e-05 | 4.362947 | 4.327628e-05 |  |  | 0.0001602173 |  | 36.50369 | 35.65417
16526 | 1515834.3 | 2018-03-17 02:14 | 3000.0043 | 14 | 134 | 1.500109 | 3.870178 | 1.249998 | 2.166538e-05 | 4.555966 | 4.327628e-05 |  |  | 0.0001678467 |  | 36.65925 | 35.57664
16527 | 1515954.3 | 2018-03-17 02:16 | 3120.0026 | 14 | 134 | 1.500086 | 3.889581 | 1.299999 | 2.166538e-05 | 4.749966 | 4.327628e-05 |  |  | 0.0001573563 |  | 36.7309 | 35.62145
16528 | 1516074.3 | 2018-03-17 02:18 | 3240.0043 | 14 | 134 | 1.500084 | 3.908735 | 1.349999 | 2.166538e-05 | 4.944924 | 4.327628e-05 |  |  | 0.000120163 |  | 36.75837 | 35.60569
16529 | 1516194.3 | 2018-03-17 02:20 | 3360.0017 | 14 | 134 | 1.500107 | 3.927245 | 1.399995 | 2.166538e-05 | 5.14081 | 4.327628e-05 |  |  | 0.000166893 |  | 36.78904 | 35.68778
16530 | 1516314.3 | 2018-03-17 02:22 | 3480.0028 | 14 | 134 | 1.500111 | 3.944888 | 1.450002 | 2.166538e-05 | 5.337646 | 4.327628e-05 |  |  | 0.0001449585 |  | 36.79843 | 35.63462
16531 | 1516434.3 | 2018-03-17 02:24 | 3600.0018 | 14 | 134 | 1.500128 | 3.961859 | 1.500002 | 2.166538e-05 | 5.535317 | 4.327628e-05 |  |  | 0.0001211166 |  | 36.79237 | 35.69647
16532 | 1516554.3 | 2018-03-17 02:26 | 3720.0009 | 14 | 134 | 1.500118 | 3.978212 | 1.55 | 2.166538e-05 | 5.733816 | 4.327628e-05 |  |  | 0.0001430511 |  | 36.66593 | 35.61541
16533 | 1516674.3 | 2018-03-17 02:28 | 3840.0045 | 14 | 134 | 1.500069 | 3.993578 | 1.600002 | 2.166538e-05 | 5.933124 | 4.327628e-05 |  |  | 0.0001316071 |  | 36.54011 | 35.62358
16534 | 1516794.3 | 2018-03-17 02:30 | 3960.0018 | 14 | 134 | 1.500107 | 4.008264 | 1.650001 | 2.166538e-05 | 6.133165 | 4.327628e-05 |  |  | 0.0001468658 |  | 36.43697 | 35.61414
16535 | 1516914.3 | 2018-03-17 02:32 | 4080.0033 | 14 | 134 | 1.500082 | 4.022694 | 1.700008 | 2.166538e-05 | 6.333969 | 4.327628e-05 |  |  | 0.000123024 |  | 36.35313 | 35.60475
16536 | 1517034.3 | 2018-03-17 02:34 | 4200.0006 | 14 | 134 | 1.500107 | 4.037378 | 1.750002 | 2.166538e-05 | 6.535443 | 4.327628e-05 |  |  | 8.964539e-05 |  | 36.3296 | 35.59325
16537 | 1517154.3 | 2018-03-17 02:36 | 4320.0044 | 14 | 134 | 1.50009 | 4.052935 | 1.800008 | 2.166538e-05 | 6.737724 | 4.327628e-05 |  |  | 0.0001411438 |  | 36.32494 | 35.62238
16538 | 1517274.3 | 2018-03-17 02:38 | 4440.0018 | 14 | 134 | 1.500134 | 4.069644 | 1.850006 | 2.166538e-05 | 6.940775 | 4.327628e-05 |  |  | 0.0001316071 |  | 36.37984 | 35.60496
16539 | 1517394.3 | 2018-03-17 02:40 | 4560.0025 | 14 | 134 | 1.500109 | 4.087752 | 1.90001 | 2.166538e-05 | 7.144719 | 4.327628e-05 |  |  | 0.0001478195 |  | 36.34919 | 35.65489
16540 | 1517514.3 | 2018-03-17 02:42 | 4680.0048 | 14 | 134 | 1.500099 | 4.107133 | 1.950013 | 2.166538e-05 | 7.349599 | 4.327628e-05 |  |  | 0.0001497269 |  | 36.26517 | 35.64675
16541 | 1517634.3 | 2018-03-17 02:44 | 4800.0021 | 14 | 134 | 1.50013 | 4.12731 | 2.000009 | 2.166538e-05 | 7.555443 | 4.327628e-05 |  |  | 0.0001449585 |  | 36.23933 | 35.60683
16542 | 1517754.3 | 2018-03-17 02:46 | 4920.0018 | 14 | 134 | 1.500126 | 4.147559 | 2.050011 | 2.166538e-05 | 7.762321 | 4.327628e-05 |  |  | 0.0001955032 |  | 36.30101 | 35.64162
16543 | 1517874.3 | 2018-03-17 02:48 | 5040.0001 | 14 | 134 | 1.500084 | 4.16677 | 2.10001 | 2.166538e-05 | 7.970182 | 4.327628e-05 |  |  | 0.0001773834 |  | 36.27216 | 35.6806
16544 | 1517994.3 | 2018-03-17 02:50 | 5160.0002 | 14 | 134 | 1.500101 | 4.183714 | 2.150008 | 2.166538e-05 | 8.17895 | 4.327628e-05 |  |  | 0.0001478195 |  | 36.28309 | 35.66678
16545 | 1518114.3 | 2018-03-17 02:52 | 5280.0012 | 14 | 134 | 1.500088 | 4.19674 | 2.20001 | 2.166538e-05 | 8.38849 | 4.327628e-05 |  |  | 0.0001220703125 |  | 36.21277 | 35.56997
16546 | 1518153.3 | 2018-03-17 02:53 | 5319.0061 | 14 | 134 | 1.500093 | 4.200002 | 2.216264 | 2.166538e-05 | 8.456727 | 4.327628e-05 |  |  | 9.914744e-05 |  | 36.29772 | 35.61821
16547 | 1518273.5 | 2018-03-17 02:55 | 120.0021 | 15 | 134 | 1.397358 | 4.200476 | 2.26452 | 2.166538e-05 | 8.659427 | 4.327628e-05 |  |  | 2.861023e-05 |  | 36.25859 | 35.56107
16548 | 1518393.5 | 2018-03-17 02:57 | 240.0025 | 15 | 134 | 1.313232 | 4.200482 | 2.309678 | 2.166538e-05 | 8.849113 | 4.327628e-05 |  |  | -2.861023e-05 |  | 36.25467 | 35.60213
16549 | 1518513.5 | 2018-03-17 02:59 | 360.004 | 15 | 134 | 1.231455 | 4.200512 | 2.352092 | 2.166538e-05 | 9.027273 | 4.327628e-05 |  |  | 2.574921e-05 |  | 36.25235 | 35.58979
16550 | 1518633.5 | 2018-03-17 03:01 | 480.0022 | 15 | 134 | 1.14657 | 4.2005 | 2.39174 | 2.166538e-05 | 9.193811 | 4.327628e-05 |  |  | 1.811981e-05 |  | 36.2114 | 35.64561
16551 | 1518753.5 | 2018-03-17 03:03 | 600.0037 | 15 | 134 | 1.05489 | 4.200505 | 2.428449 | 2.166538e-05 | 9.348011 | 4.327628e-05 |  |  | -6.484985e-05 |  | 36.15738 | 35.63065
16552 | 1518873.5 | 2018-03-17 03:05 | 720.0033 | 15 | 134 | 0.9558506 | 4.200483 | 2.461976 | 2.166538e-05 | 9.488837 | 4.327628e-05 |  |  | -2.193451e-05 |  | 36.0994 | 35.63578
16553 | 1518993.5 | 2018-03-17 03:07 | 840.0016 | 15 | 134 | 0.8503456 | 4.200506 | 2.49209 | 2.166538e-05 | 9.615333 | 4.327628e-05 |  |  | 3.147125e-05 |  | 36.05936 | 35.63441
16554 | 1519113.5 | 2018-03-17 03:09 | 960.0006 | 15 | 134 | 0.7414093 | 4.200498 | 2.518622 | 2.166538e-05 | 9.726783 | 4.327628e-05 |  |  | -1.430511e-05 |  | 35.99763 | 35.65612
16555 | 1519233.5 | 2018-03-17 03:11 | 1080.0014 | 15 | 134 | 0.6333942 | 4.200533 | 2.541528 | 2.166538e-05 | 9.822996 | 4.327628e-05 |  |  | -1.716614e-05 |  | 35.74813 | 35.57579
16556 | 1519353.5 | 2018-03-17 03:13 | 1200.0027 | 15 | 134 | 0.5307674 | 4.200495 | 2.560906 | 2.166538e-05 | 9.904395 | 4.327628e-05 |  |  | -1.144409e-05 |  | 35.76952 | 35.60307
16557 | 1519473.5 | 2018-03-17 03:15 | 1320.004 | 15 | 134 | 0.4383011 | 4.2005 | 2.577024 | 2.166538e-05 | 9.972096 | 4.327628e-05 |  |  | 2.098083e-05 |  | 35.74018 | 35.6225
16558 | 1519593.5 | 2018-03-17 03:17 | 1440.0023 | 15 | 134 | 0.3573151 | 4.200476 | 2.59024 | 2.166538e-05 | 10.02761 | 4.327628e-05 |  |  | 3.528595e-05 |  | 35.59388 | 35.57726
16559 | 1519713.5 | 2018-03-17 03:19 | 1560.0056 | 15 | 134 | 0.289093 | 4.200458 | 2.60098 | 2.166538e-05 | 10.07272 | 4.327628e-05 |  |  | -4.005432e-05 |  | 35.5393 | 35.63327
16560 | 1519833.5 | 2018-03-17 03:21 | 1680.0026 | 15 | 134 | 0.2334557 | 4.200456 | 2.609658 | 2.166538e-05 | 10.10918 | 4.327628e-05 |  |  | -3.051758e-05 |  | 35.46215 | 35.64196
16561 | 1519953.5 | 2018-03-17 03:23 | 1800.0031 | 15 | 134 | 0.1882839 | 4.200427 | 2.616659 | 2.166538e-05 | 10.13858 | 4.327628e-05 |  |  | -2.940504e-05 |  | 35.47313 | 35.63096
16562 | 1520553.5 | 2018-03-17 03:33 | 600.0023 | 16 | 134 | 0 | 4.176466 | 2.616659 | 2.166538e-05 | 10.13858 | 4.327628e-05 |  |  | -2.384186e-05 |  | 35.06979 | 35.5014
16563 | 1520553.5 | 2018-03-17 03:33 | 600.0093 | 16 | 134 | 0 | 4.176475 | 2.616659 | 2.166538e-05 | 10.13858 | 4.327628e-05 |  |  | -2.38552e-05 |  | 35.06982 | 35.54989
16564 | 1520673.7 | 2018-03-17 03:35 | 120.001 | 17 | 134 | -3.000086 | 3.905172 | 2.616659 | 0.1000143 | 10.13858 | 0.3929851 |  |  | -0.0002527237 |  | 35.5351 | 35.5641
16565 | 1520793.7 | 2018-03-17 03:37 | 240.0037 | 17 | 134 | -3.000058 | 3.8837 | 2.616659 | 0.2000102 | 10.13858 | 0.7823103 |  |  | -0.0001649857 |  | 35.89005 | 35.59982
16566 | 1520913.7 | 2018-03-17 03:39 | 360.0028 | 17 | 134 | -2.999999 | 3.866951 | 2.616659 | 0.2999994 | 10.13858 | 1.169804 |  |  | -0.0001535416 |  | 36.26934 | 35.60778
16567 | 1521033.7 | 2018-03-17 03:41 | 480.001 | 17 | 134 | -3.000029 | 3.846915 | 2.616659 | 0.3999988 | 10.13858 | 1.55555 |  |  | -0.0001850128 |  | 36.64003 | 35.62741
16568 | 1521153.7 | 2018-03-17 03:43 | 600.0007 | 17 | 134 | -2.999972 | 3.817629 | 2.616659 | 0.4999916 | 10.13858 | 1.938836 |  |  | -0.0002679825 |  | 36.98254 | 35.67057
16569 | 1521273.7 | 2018-03-17 03:45 | 720.0038 | 17 | 134 | -2.999969 | 3.780414 | 2.616659 | 0.5999879 | 10.13858 | 2.318762 |  |  | -0.0003004074 |  | 37.14321 | 35.65458
16570 | 1521393.7 | 2018-03-17 03:47 | 840.0011 | 17 | 134 | -2.99999 | 3.742571 | 2.616659 | 0.6999848 | 10.13858 | 2.694878 |  |  | -0.0003032684 |  | 37.24424 | 35.61279
16571 | 1521513.7 | 2018-03-17 03:49 | 960.0033 | 17 | 134 | -3.00002 | 3.708854 | 2.616659 | 0.7999714 | 10.13858 | 3.067361 |  |  | -0.0002737045 |  | 37.24955 | 35.60661
16572 | 1521633.7 | 2018-03-17 03:51 | 1080.0041 | 17 | 134 | -2.999983 | 3.678854 | 2.616659 | 0.8999661 | 10.13858 | 3.436708 |  |  | -0.0002698898 |  | 37.41559 | 35.58979
16573 | 1521753.7 | 2018-03-17 03:53 | 1200.0029 | 17 | 134 | -2.99999 | 3.649284 | 2.616659 | 0.9999594 | 10.13858 | 3.8031 |  |  | -0.0002889633 |  | 37.52775 | 35.59451
16574 | 1521873.7 | 2018-03-17 03:55 | 1320.0019 | 17 | 134 | -2.999995 | 3.617274 | 2.616659 | 1.099954 | 10.13858 | 4.166435 |  |  | -0.0002851486 |  | 37.55702 | 35.64278
16575 | 1521993.7 | 2018-03-17 03:57 | 1440.0009 | 17 | 134 | -2.999976 | 3.581886 | 2.616659 | 1.199941 | 10.13858 | 4.526375 |  |  | -0.0003652573 |  | 37.6137 | 35.71046
16576 | 1522113.7 | 2018-03-17 03:59 | 1560.0023 | 17 | 134 | -2.99999 | 3.543971 | 2.616659 | 1.299936 | 10.13858 | 4.882667 |  |  | -0.0003290176 |  | 37.58769 | 35.59827
16577 | 1522233.7 | 2018-03-17 04:01 | 1680.0029 | 17 | 134 | -2.999995 | 3.505353 | 2.616659 | 1.399937 | 10.13858 | 5.235131 |  |  | -0.0003709793 |  | 37.50848 | 35.63558
16578 | 1522353.7 | 2018-03-17 04:03 | 1800.0014 | 17 | 134 | -2.99998 | 3.469222 | 2.616659 | 1.499924 | 10.13858 | 5.583785 |  |  | -0.0003414154 |  | 37.46668 | 35.6225
16579 | 1522473.7 | 2018-03-17 04:05 | 1920.0026 | 17 | 134 | -2.999947 | 3.43756 | 2.616659 | 1.599924 | 10.13858 | 5.929086 |  |  | -0.0002317429 |  | 37.46441 | 35.64257
16580 | 1522593.7 | 2018-03-17 04:07 | 2040.0015 | 17 | 134 | -2.999997 | 3.409532 | 2.616659 | 1.69991 | 10.13858 | 6.271372 |  |  | -0.0002202988 |  | 37.46484 | 35.59241
16581 | 1522713.7 | 2018-03-17 04:09 | 2160.004 | 17 | 134 | -2.999997 | 3.383298 | 2.616659 | 1.799898 | 10.13858 | 6.610969 |  |  | -0.0002317429 |  | 37.51289 | 35.63672
16582 | 1522833.7 | 2018-03-17 04:11 | 2280.0039 | 17 | 134 | -3.00001 | 3.356715 | 2.616659 | 1.899895 | 10.13858 | 6.947971 |  |  | -0.0002298355 |  | 37.78559 | 35.62879
16583 | 1522953.7 | 2018-03-17 04:13 | 2400.0042 | 17 | 134 | -2.99999 | 3.326983 | 2.616659 | 1.999891 | 10.13858 | 7.282178 |  |  | -0.0003004074 |  | 38.04105 | 35.70106
16584 | 1523073.7 | 2018-03-17 04:15 | 2520.0032 | 17 | 134 | -2.999974 | 3.295129 | 2.616659 | 2.099887 | 10.13858 | 7.613267 |  |  | -0.0002880096 |  | 38.30517 | 35.59052
16585 | 1523193.7 | 2018-03-17 04:17 | 2640.0045 | 17 | 134 | -2.999997 | 3.25933 | 2.616659 | 2.199875 | 10.13858 | 7.941031 |  |  | -0.0003232956 |  | 38.44542 | 35.67171
16586 | 1523313.7 | 2018-03-17 04:19 | 2760.0019 | 17 | 134 | -2.999983 | 3.211583 | 2.616659 | 2.299872 | 10.13858 | 8.264713 |  |  | -0.0005073547 |  | 38.52444 | 35.66051
16587 | 1523433.7 | 2018-03-17 04:21 | 2880.001 | 17 | 134 | -2.999999 | 3.113862 | 2.616659 | 2.399856 | 10.13858 | 8.581657 |  |  | -0.001247406 |  | 38.90687 | 35.64351
16588 | 1523553.7 | 2018-03-17 04:23 | 3000.0032 | 17 | 134 | -3.000006 | 2.935707 | 2.616659 | 2.499854 | 10.13858 | 8.884565 |  |  | -0.00173378 |  | 39.27576 | 35.61289
16589 | 1523673.7 | 2018-03-17 04:25 | 3120.0021 | 17 | 134 | -2.999993 | 2.368862 | 2.616659 | 2.599852 | 10.13858 | 9.160199 |  |  | -0.01392555 |  | 39.97168 | 35.60286
16590 | 1523691.3 | 2018-03-17 04:25 | 3137.6282 | 17 | 134 | -2.999966 | 1.99986 | 2.616659 | 2.614531 | 10.13858 | 9.192667 |  |  | -0.01188357 |  | 40.035 | 35.61331
16591 | 1523691.3 | 2018-03-17 04:25 | 0.0102 | 18 | 135 | -2.999896 | 1.997555 | 0 | 1.999638e-06 | 0 | 3.996014e-06 |  |  | -0.01188091 |  | 40.03488 | 35.61329
16592 | 1523811.3 | 2018-03-17 04:27 | 120.0005 | 14 | 135 | 1.500111 | 3.227166 | 0.04999775 | 2.316449e-05 | 0.1505336 | 4.627375e-05 |  |  | 0.002023697 |  | 39.38239 | 35.611
16593 | 1523931.3 | 2018-03-17 04:29 | 240.0011 | 14 | 135 | 1.500067 | 3.393879 | 0.09999401 | 2.316449e-05 | 0.3165089 | 4.627375e-05 |  |  | 0.001008987 |  | 38.35776 | 35.55335
16594 | 1524051.3 | 2018-03-17 04:31 | 360.0024 | 14 | 135 | 1.500099 | 3.475513 | 0.1499951 | 2.316449e-05 | 0.4885539 | 4.627375e-05 |  |  | 0.0004711151 |  | 37.7916 | 35.59878
16595 | 1524171.3 | 2018-03-17 04:33 | 480.0021 | 14 | 135 | 1.500111 | 3.52337 | 0.1999971 | 2.316449e-05 | 0.6635776 | 4.627375e-05 |  |  | 0.0003404617 |  | 37.45222 | 35.62867
16596 | 1524291.3 | 2018-03-17 04:35 | 600.0042 | 14 | 135 | 1.50009 | 3.551262 | 0.249997 | 2.316449e-05 | 0.8405649 | 4.627375e-05 |  |  | 0.0001316071 |  | 37.18835 | 35.65877
16597 | 1524411.3 | 2018-03-17 04:37 | 720.0009 | 14 | 135 | 1.500114 | 3.568236 | 0.2999945 | 2.316449e-05 | 1.018547 | 4.627375e-05 |  |  | 0.0001821518 |  | 37.002 | 35.75579
16598 | 1524531.3 | 2018-03-17 04:39 | 840.0002 | 14 | 135 | 1.500111 | 3.584476 | 0.3499938 | 2.316449e-05 | 1.197363 | 4.627375e-05 |  |  | 0.000166893 |  | 36.7872 | 35.70409
16599 | 1524651.3 | 2018-03-17 04:41 | 960.0014 | 14 | 135 | 1.500109 | 3.600657 | 0.3999982 | 2.316449e-05 | 1.377006 | 4.627375e-05 |  |  | 9.536743e-05 |  | 36.59047 | 35.66399
16600 | 1524771.3 | 2018-03-17 04:43 | 1080.0019 | 14 | 135 | 1.50013 | 3.618906 | 0.4499975 | 2.316449e-05 | 1.557479 | 4.627375e-05 |  |  | 0.0001459122 |  | 36.40364 | 35.67171
16601 | 1524891.3 | 2018-03-17 04:45 | 1200.0031 | 14 | 135 | 1.500084 | 3.640614 | 0.5000001 | 2.316449e-05 | 1.738966 | 4.627375e-05 |  |  | 0.0002031326 |  | 36.26421 | 35.62289
16602 | 1525011.3 | 2018-03-17 04:47 | 1320.0015 | 14 | 135 | 1.500082 | 3.66215 | 0.549998 | 2.316449e-05 | 1.921536 | 4.627375e-05 |  |  | 0.0002117157 |  | 36.1026 | 35.60631
16603 | 1525131.3 | 2018-03-17 04:49 | 1440.0005 | 14 | 135 | 1.500113 | 3.682705 | 0.5999992 | 2.316449e-05 | 2.105163 | 4.627375e-05 |  |  | 0.000161171 |  | 36.11909 | 35.61814
16604 | 1525251.3 | 2018-03-17 04:51 | 1560.0027 | 14 | 135 | 1.500122 | 3.700632 | 0.6500002 | 2.316449e-05 | 2.289769 | 4.627375e-05 |  |  | 0.0001430511 |  | 36.00967 | 35.59481
16605 | 1525371.3 | 2018-03-17 04:53 | 1680.0041 | 14 | 135 | 1.500078 | 3.715227 | 0.7000008 | 2.316449e-05 | 2.475178 | 4.627375e-05 |  |  | 0.0001010895 |  | 36.01178 | 35.6296
16606 | 1525491.3 | 2018-03-17 04:55 | 1800.0042 | 14 | 135 | 1.500141 | 3.726864 | 0.7499974 | 2.316449e-05 | 2.661228 | 4.627375e-05 |  |  | 0.0001058578 |  | 35.95843 | 35.63453
16607 | 1525611.3 | 2018-03-17 04:57 | 1920.004 | 14 | 135 | 1.500166 | 3.737351 | 0.7999997 | 2.316449e-05 | 2.847842 | 4.627375e-05 |  |  | 0.0001192093 |  | 35.98639 | 35.69334
16608 | 1525731.3 | 2018-03-17 04:59 | 2040.0034 | 14 | 135 | 1.500134 | 3.748064 | 0.8500038 | 2.316449e-05 | 3.03499 | 4.627375e-05 |  |  | 0.0001001358 |  | 35.94986 | 35.632
16609 | 1525851.3 | 2018-03-17 05:01 | 2160 | 14 | 135 | 1.50013 | 3.759389 | 0.9000009 | 2.316449e-05 | 3.222662 | 4.627375e-05 |  |  | 5.435944e-05 |  | 36.05958 | 35.66489
16610 | 1525971.3 | 2018-03-17 05:03 | 2280.0047 | 14 | 135 | 1.50012 | 3.771627 | 0.9500051 | 2.316449e-05 | 3.410948 | 4.627375e-05 |  |  | 0.0001144409 |  | 36.20835 | 35.68195
16611 | 1526091.3 | 2018-03-17 05:05 | 2400.0007 | 14 | 135 | 1.50012 | 3.784918 | 1.000003 | 2.316449e-05 | 3.599847 | 4.627375e-05 |  |  | 0.000166893 |  | 36.25652 | 35.6712
16612 | 1526211.3 | 2018-03-17 05:07 | 2520.0037 | 14 | 135 | 1.500149 | 3.799451 | 1.050004 | 2.316449e-05 | 3.789454 | 4.627375e-05 |  |  | 8.010864e-05 |  | 36.31515 | 35.54939
16613 | 1526331.3 | 2018-03-17 05:09 | 2640.0008 | 14 | 135 | 1.500158 | 3.81541 | 1.100006 | 2.316449e-05 | 3.979826 | 4.627375e-05 |  |  | 0.0001459122 |  | 36.45501 | 35.61978
16614 | 1526451.3 | 2018-03-17 05:11 | 2760.0006 | 14 | 135 | 1.500105 | 3.832716 | 1.150005 | 2.316449e-05 | 4.171021 | 4.627375e-05 |  |  | 0.000123024 |  | 36.57367 | 35.64289
16615 | 1526571.3 | 2018-03-17 05:13 | 2880.0029 | 14 | 135 | 1.500134 | 3.85125 | 1.200008 | 2.316449e-05 | 4.363127 | 4.627375e-05 |  |  | 0.0002040863 |  | 36.65925 | 35.68677
16616 | 1526691.3 | 2018-03-17 05:15 | 3000.0011 | 14 | 135 | 1.500143 | 3.870443 | 1.25001 | 2.316449e-05 | 4.556175 | 4.627375e-05 |  |  | 0.0001678467 |  | 36.70787 | 35.66064
16617 | 1526811.3 | 2018-03-17 05:17 | 3120.0008 | 14 | 135 | 1.500134 | 3.889828 | 1.300011 | 2.316449e-05 | 4.750182 | 4.627375e-05 |  |  | 0.000166893 |  | 36.71721 | 35.72602
16618 | 1526931.3 | 2018-03-17 05:19 | 3240.0014 | 14 | 135 | 1.500122 | 3.908978 | 1.350013 | 2.316449e-05 | 4.945164 | 4.627375e-05 |  |  | 0.0001440048 |  | 36.7019 | 35.67889
16619 | 1527051.3 | 2018-03-17 05:21 | 3360.0006 | 14 | 135 | 1.500097 | 3.92748 | 1.400011 | 2.316449e-05 | 5.141072 | 4.627375e-05 |  |  | 0.0001525879 |  | 36.71375 | 35.64675
16620 | 1527171.3 | 2018-03-17 05:23 | 3480.0002 | 14 | 135 | 1.50008 | 3.945101 | 1.450013 | 2.316449e-05 | 5.3379 | 4.627375e-05 |  |  | 9.536743e-05 |  | 36.72147 | 35.65468
16621 | 1527291.3 | 2018-03-17 05:25 | 3600.0016 | 14 | 135 | 1.500097 | 3.962102 | 1.500011 | 2.316449e-05 | 5.535574 | 4.627375e-05 |  |  | 0.0001077652 |  | 36.58142 | 35.61478
16622 | 1527411.3 | 2018-03-17 05:27 | 3720.0015 | 14 | 135 | 1.500088 | 3.978438 | 1.55001 | 2.316449e-05 | 5.734085 | 4.627375e-05 |  |  | 0.0001354218 |  | 36.56436 | 35.51789
16623 | 1527531.3 | 2018-03-17 05:29 | 3840.0036 | 14 | 135 | 1.500124 | 3.993805 | 1.600014 | 2.316449e-05 | 5.933412 | 4.627375e-05 |  |  | 0.0001373291 |  | 36.55875 | 35.63964
16624 | 1527651.3 | 2018-03-17 05:31 | 3960.0022 | 14 | 135 | 1.500099 | 4.008481 | 1.650011 | 2.316449e-05 | 6.13346 | 4.627375e-05 |  |  | 0.000120163 |  | 36.49737 | 35.6016
16625 | 1527771.3 | 2018-03-17 05:33 | 4080.0003 | 14 | 135 | 1.500105 | 4.022902 | 1.700009 | 2.316449e-05 | 6.334237 | 4.627375e-05 |  |  | 0.0001678467 |  | 36.52761 | 35.70544
16626 | 1527891.3 | 2018-03-17 05:35 | 4200.0022 | 14 | 135 | 1.500158 | 4.037612 | 1.750017 | 2.316449e-05 | 6.535777 | 4.627375e-05 |  |  | 0.0001688004 |  | 36.38709 | 35.72133
16627 | 1528011.3 | 2018-03-17 05:37 | 4320.0005 | 14 | 135 | 1.50009 | 4.053137 | 1.800012 | 2.316449e-05 | 6.738024 | 4.627375e-05 |  |  | 0.000123024 |  | 36.32218 | 35.6409
16628 | 1528131.3 | 2018-03-17 05:39 | 4440.0043 | 14 | 135 | 1.500145 | 4.069877 | 1.850017 | 2.316449e-05 | 6.941115 | 4.627375e-05 |  |  | 9.441376e-05 |  | 36.38919 | 35.63933
16629 | 1528251.3 | 2018-03-17 05:41 | 4560.0024 | 14 | 135 | 1.50012 | 4.087989 | 1.90002 | 2.316449e-05 | 7.145068 | 4.627375e-05 |  |  | 0.00020504 |  | 36.24515 | 35.57444
16630 | 1528371.3 | 2018-03-17 05:43 | 4680.0006 | 14 | 135 | 1.500149 | 4.107391 | 1.95002 | 2.316449e-05 | 7.349948 | 4.627375e-05 |  |  | 0.0001764297 |  | 36.29632 | 35.65885
16631 | 1528491.3 | 2018-03-17 05:45 | 4800.0029 | 14 | 135 | 1.500114 | 4.127584 | 2.00002 | 2.316449e-05 | 7.555822 | 4.627375e-05 |  |  | 0.0001440048 |  | 36.16802 | 35.59303
16632 | 1528611.3 | 2018-03-17 05:47 | 4920.001 | 14 | 135 | 1.500082 | 4.14782 | 2.050019 | 2.316449e-05 | 7.762704 | 4.627375e-05 |  |  | 0.0001926422 |  | 36.24532 | 35.6226
16633 | 1528731.3 | 2018-03-17 05:49 | 5040.0009 | 14 | 135 | 1.500099 | 4.167002 | 2.100023 | 2.316449e-05 | 7.970597 | 4.627375e-05 |  |  | 0.0001192093 |  | 36.32214 | 35.67559
16634 | 1528851.3 | 2018-03-17 05:51 | 5160.0042 | 14 | 135 | 1.500134 | 4.183923 | 2.15002 | 2.316449e-05 | 8.179373 | 4.627375e-05 |  |  | 0.0001306534 |  | 36.32609 | 35.60725
16635 | 1528971.3 | 2018-03-17 05:53 | 5280.0012 | 14 | 135 | 1.500092 | 4.196859 | 2.200027 | 2.316449e-05 | 8.38894 | 4.627375e-05 |  |  | 0.0001058578 |  | 36.34937 | 35.66138
16636 | 1529009.1 | 2018-03-17 05:54 | 5317.7612 | 14 | 135 | 1.500101 | 4.200003 | 2.215757 | 2.316449e-05 | 8.454985 | 4.627375e-05 |  |  | 7.710115e-05 |  | 36.3452 | 35.61707
16637 | 1529129.0 | 2018-03-17 05:56 | 120.0022 | 15 | 135 | 1.396936 | 4.200513 | 2.264009 | 2.316449e-05 | 8.657663 | 4.627375e-05 |  |  | -1.430511e-05 |  | 36.30194 | 35.69289
16638 | 1529249.0 | 2018-03-17 05:58 | 240.0033 | 15 | 135 | 1.312868 | 4.2005 | 2.30915 | 2.316449e-05 | 8.847281 | 4.627375e-05 |  |  | -2.861023e-05 |  | 36.22679 | 35.64958
16639 | 1529369.0 | 2018-03-17 06:00 | 360.0033 | 15 | 135 | 1.23119 | 4.200471 | 2.351552 | 2.316449e-05 | 9.025389 | 4.627375e-05 |  |  | 1.525879e-05 |  | 36.23188 | 35.62416
16640 | 1529489.0 | 2018-03-17 06:02 | 480.0037 | 15 | 135 | 1.146055 | 4.200481 | 2.391187 | 2.316449e-05 | 9.191875 | 4.627375e-05 |  |  | 1.907349e-05 |  | 36.21678 | 35.63513
16641 | 1529609.0 | 2018-03-17 06:04 | 600.002 | 15 | 135 | 1.054285 | 4.200457 | 2.427875 | 2.316449e-05 | 9.345981 | 4.627375e-05 |  |  | -6.866455e-05 |  | 36.12273 | 35.6643
16642 | 1529729.0 | 2018-03-17 06:06 | 720.0041 | 15 | 135 | 0.955122 | 4.200463 | 2.461382 | 2.316449e-05 | 9.486731 | 4.627375e-05 |  |  | -6.008148e-05 |  | 35.95966 | 35.57769
16643 | 1529849.0 | 2018-03-17 06:08 | 840.0002 | 15 | 135 | 0.8495998 | 4.200493 | 2.491475 | 2.316449e-05 | 9.613133 | 4.627375e-05 |  |  | 2.861023e-05 |  | 36.05931 | 35.57561
16644 | 1529969.0 | 2018-03-17 06:10 | 960.0029 | 15 | 135 | 0.7408409 | 4.200507 | 2.517987 | 2.316449e-05 | 9.7245 | 4.627375e-05 |  |  | 5.722046e-06 |  | 35.98639 | 35.59052
16645 | 1530089.0 | 2018-03-17 06:12 | 1080.002 | 15 | 135 | 0.6327133 | 4.20053 | 2.540869 | 2.316449e-05 | 9.820613 | 4.627375e-05 |  |  | -1.144409e-05 |  | 35.90586 | 35.62461
16646 | 1530209.0 | 2018-03-17 06:14 | 1200.0001 | 15 | 135 | 0.5303249 | 4.200483 | 2.560233 | 2.316449e-05 | 9.901951 | 4.627375e-05 |  |  | -1.049042e-05 |  | 35.78819 | 35.55741
16647 | 1530329.0 | 2018-03-17 06:16 | 1320.0009 | 15 | 135 | 0.4377594 | 4.200497 | 2.576337 | 2.316449e-05 | 9.969596 | 4.627375e-05 |  |  | 4.291534e-05 |  | 35.69292 | 35.58541
16648 | 1530449.0 | 2018-03-17 06:18 | 1440.0031 | 15 | 135 | 0.3569584 | 4.200447 | 2.589545 | 2.316449e-05 | 10.02508 | 4.627375e-05 |  |  | -2.288818e-05 |  | 35.62371 | 35.64802
16649 | 1530569.0 | 2018-03-17 06:20 | 1560.0003 | 15 | 135 | 0.2889347 | 4.200467 | 2.600276 | 2.316449e-05 | 10.07015 | 4.627375e-05 |  |  | 2.861023e-06 |  | 35.51121 | 35.65971
16650 | 1530689.0 | 2018-03-17 06:22 | 1680.0036 | 15 | 135 | 0.2331066 | 4.200461 | 2.608949 | 2.316449e-05 | 10.10658 | 4.627375e-05 |  |  | -1.907349e-05 |  | 35.48248 | 35.65271
16651 | 1530809.0 | 2018-03-17 06:24 | 1800.0008 | 15 | 135 | 0.188118 | 4.200461 | 2.615945 | 2.316449e-05 | 10.13597 | 4.627375e-05 |  |  | 2.002716e-05 |  | 35.31041 | 35.62472
16652 | 1530809.0 | 2018-03-17 06:24 | 1800.0102 | 15 | 135 | 0.1881161 | 4.200457 | 2.615945 | 2.316449e-05 | 10.13597 | 4.627375e-05 |  |  | 2.002706e-05 |  | 35.31041 | 35.62491
16653 | 1531409.2 | 2018-03-17 06:34 | 600.0039 | 16 | 135 | 0 | 4.176444 | 2.615945 | 2.316449e-05 | 10.13597 | 4.627375e-05 |  |  | 1.335144e-05 |  | 35.16638 | 35.59617
16654 | 1531409.2 | 2018-03-17 06:34 | 600.0062 | 16 | 135 | 0 | 4.176439 | 2.615945 | 2.316449e-05 | 10.13597 | 4.627375e-05 |  |  | 1.334689e-05 |  | 35.16639 | 35.59617
16655 | 1531529.207 | 2018-03-17 06:36 | 120.0041 | 17 | 135 | -3.000029 | 3.905108 | 2.615945 | 0.1000212 | 10.13597 | 0.3930027 |  |  | -0.0002241135 |  | 35.52699 | 35.71422
16656 | 1531649.206 | 2018-03-17 06:38 | 240.0031 | 17 | 135 | -3.000008 | 3.883637 | 2.615945 | 0.200007 | 10.13597 | 0.7822853 |  |  | -0.0001449585 |  | 35.89612 | 35.67809
16657 | 1531769.2 | 2018-03-17 06:40 | 360.0029 | 17 | 135 | -2.999999 | 3.866922 | 2.615945 | 0.3000048 | 10.13597 | 1.169809 |  |  | -0.0001621246 |  | 36.23523 | 35.65502
16658 | 1531889.2 | 2018-03-17 06:42 | 480.0019 | 17 | 135 | -3.000031 | 3.846818 | 2.615945 | 0.4000034 | 10.13597 | 1.555545 |  |  | -0.0002279282 |  | 36.60334 | 35.64476
16659 | 1532009.2 | 2018-03-17 06:44 | 600.0019 | 17 | 135 | -3.000035 | 3.817626 | 2.615945 | 0.4999917 | 10.13597 | 1.93881 |  |  | -0.0002641678 |  | 36.80142 | 35.54206
16660 | 1532129.2 | 2018-03-17 06:46 | 720.0025 | 17 | 135 | -2.999985 | 3.780366 | 2.615945 | 0.5999879 | 10.13597 | 2.318733 |  |  | -0.0003318787 |  | 37.10308 | 35.58582
16661 | 1532249.2 | 2018-03-17 06:48 | 840.0013 | 17 | 135 | -3.000012 | 3.742552 | 2.615945 | 0.6999805 | 10.13597 | 2.694829 |  |  | -0.0003318787 |  | 37.31572 | 35.59586
16662 | 1532369.2 | 2018-03-17 06:50 | 960.0042 | 17 | 135 | -2.999987 | 3.708841 | 2.615945 | 0.7999728 | 10.13597 | 3.067332 |  |  | -0.0002632141 |  | 37.3861 | 35.64675
16663 | 1532489.2 | 2018-03-17 06:52 | 1080.0016 | 17 | 135 | -2.999978 | 3.678836 | 2.615945 | 0.8999647 | 10.13597 | 3.436667 |  |  | -0.0002641678 |  | 37.48346 | 35.6857
16664 | 1532609.2 | 2018-03-17 06:54 | 1200.003 | 17 | 135 | -2.999987 | 3.649231 | 2.615945 | 0.9999629 | 10.13597 | 3.803074 |  |  | -0.000254631 |  | 37.52106 | 35.62323
16665 | 1532729.2 | 2018-03-17 06:56 | 1320.0028 | 17 | 135 | -2.999985 | 3.61722 | 2.615945 | 1.099952 | 10.13597 | 4.166387 |  |  | -0.0003023148 |  | 37.5325 | 35.62023
16666 | 1532849.2 | 2018-03-17 06:58 | 1440.002 | 17 | 135 | -3.000014 | 3.581843 | 2.615945 | 1.199939 | 10.13597 | 4.526323 |  |  | -0.0003299713 |  | 37.62137 | 35.70556
16667 | 1532969.2 | 2018-03-17 07:00 | 1560.0026 | 17 | 135 | -2.999999 | 3.543921 | 2.615945 | 1.299933 | 10.13597 | 4.882607 |  |  | -0.0003232956 |  | 37.64226 | 35.66616
16668 | 1533089.2 | 2018-03-17 07:02 | 1680.0006 | 17 | 135 | -2.999969 | 3.505318 | 2.615945 | 1.39993 | 10.13597 | 5.235052 |  |  | -0.0003328323 |  | 37.47376 | 35.6363
16669 | 1533209.2 | 2018-03-17 07:04 | 1800.0032 | 17 | 135 | -2.999951 | 3.469177 | 2.615945 | 1.499917 | 10.13597 | 5.583699 |  |  | -0.0003166199 |  | 37.37384 | 35.58657
16670 | 1533329.2 | 2018-03-17 07:06 | 1920.0003 | 17 | 135 | -2.999959 | 3.437515 | 2.615945 | 1.599915 | 10.13597 | 5.928993 |  |  | -0.0002708435 |  | 37.38676 | 35.61499
16671 | 1533449.2 | 2018-03-17 07:08 | 2040.004 | 17 | 135 | -2.999943 | 3.409472 | 2.615945 | 1.699912 | 10.13597 | 6.271307 |  |  | -0.0002326965 |  | 37.48868 | 35.66721
16672 | 1533569.2 | 2018-03-17 07:10 | 2160.0014 | 17 | 135 | -2.999962 | 3.383243 | 2.615945 | 1.799896 | 10.13597 | 6.610881 |  |  | -0.0002040863 |  | 37.61383 | 35.64507
16673 | 1533689.2 | 2018-03-17 07:12 | 2280.0037 | 17 | 135 | -2.999943 | 3.356673 | 2.615945 | 1.899894 | 10.13597 | 6.947882 |  |  | -0.0002260208 |  | 37.79933 | 35.69595
16674 | 1533809.204 | 2018-03-17 07:14 | 2400.0011 | 17 | 135 | -2.999949 | 3.326918 | 2.615945 | 1.999886 | 10.13597 | 7.282068 |  |  | -0.0002803802 |  | 38.05777 | 35.65164
16675 | 1533929.2 | 2018-03-17 07:16 | 2520.0042 | 17 | 135 | -3.000014 | 3.295081 | 2.615945 | 2.099874 | 10.13597 | 7.613126 |  |  | -0.0002708435 |  | 38.35249 | 35.64841
16676 | 1534049.2 | 2018-03-17 07:18 | 2640.003 | 17 | 135 | -2.99998 | 3.259264 | 2.615945 | 2.199869 | 10.13597 | 7.940898 |  |  | -0.0003461838 |  | 38.4077 | 35.69929
16677 | 1534169.2 | 2018-03-17 07:20 | 2760.0015 | 17 | 135 | -2.999983 | 3.21142 | 2.615945 | 2.299862 | 10.13597 | 8.264558 |  |  | -0.0004968643 |  | 38.61415 | 35.66461
16678 | 1534289.2 | 2018-03-17 07:22 | 2880.0013 | 17 | 135 | -2.999997 | 3.113239 | 2.615945 | 2.399861 | 10.13597 | 8.581513 |  |  | -0.001223564 |  | 38.90722 | 35.66307
16679 | 1534409.2 | 2018-03-17 07:24 | 3000.0017 | 17 | 135 | -2.999983 | 2.934693 | 2.615945 | 2.499854 | 10.13597 | 8.884327 |  |  | -0.001766205 |  | 39.20644 | 35.60976
16680 | 1534529.2 | 2018-03-17 07:26 | 3120.0022 | 17 | 135 | -2.999955 | 2.357749 | 2.615945 | 2.599842 | 10.13597 | 9.159582 |  |  | -0.01414108 |  | 39.84481 | 35.60078
16681 | 1534546.0 | 2018-03-17 07:26 | 3136.8009 | 17 | 135 | -2.999959 | 1.999665 | 2.615945 | 2.613842 | 10.13597 | 9.190446 |  |  | -0.01215918 |  | 40.04979 | 35.58261
16682 | 1534546.0 | 2018-03-17 07:26 | 0.008 | 18 | 136 | -2.999947 | 1.99773 | 0 | 4.249705e-06 | 0 | 8.491528e-06 |  |  | -0.01215682 |  | 40.04969 | 35.58255
16683 | 1534666.0 | 2018-03-17 07:28 | 120.0035 | 14 | 136 | 1.500092 | 3.227327 | 0.04999853 | 2.349884e-05 | 0.1505396 | 4.694347e-05 |  |  | 0.00200367 |  | 39.48432 | 35.57465
16684 | 1534786.0 | 2018-03-17 07:30 | 240.0033 | 14 | 136 | 1.500107 | 3.394067 | 0.09999776 | 2.349884e-05 | 0.3165326 | 4.694347e-05 |  |  | 0.0009994507 |  | 38.47704 | 35.60034
16685 | 1534906.0 | 2018-03-17 07:32 | 360.0015 | 14 | 136 | 1.500118 | 3.475717 | 0.149995 | 2.349884e-05 | 0.4885726 | 4.694347e-05 |  |  | 0.0004720688 |  | 37.79342 | 35.60172
16686 | 1535026.0 | 2018-03-17 07:34 | 480.0015 | 14 | 136 | 1.500097 | 3.523588 | 0.1999965 | 2.349884e-05 | 0.663604 | 4.694347e-05 |  |  | 0.0003871918 |  | 37.46913 | 35.76404
16687 | 1535146.0 | 2018-03-17 07:36 | 600.003 | 14 | 136 | 1.500113 | 3.551353 | 0.2499966 | 2.349884e-05 | 0.8405989 | 4.694347e-05 |  |  | 0.0001506805 |  | 37.14937 | 35.67078
16688 | 1535266.0 | 2018-03-17 07:38 | 720.0026 | 14 | 136 | 1.500076 | 3.56832 | 0.3000002 | 2.349884e-05 | 1.018608 | 4.694347e-05 |  |  | 0.0001344681 |  | 36.90932 | 35.66378
16689 | 1535386.0 | 2018-03-17 07:40 | 840.0008 | 14 | 136 | 1.500076 | 3.584579 | 0.3499944 | 2.349884e-05 | 1.197411 | 4.694347e-05 |  |  | 0.0001354218 |  | 36.67284 | 35.67474
16690 | 1535506.0 | 2018-03-17 07:42 | 960.0038 | 14 | 136 | 1.500059 | 3.600832 | 0.3999985 | 2.349884e-05 | 1.377058 | 4.694347e-05 |  |  | 0.0001392365 |  | 36.53648 | 35.60151
16691 | 1535626.0 | 2018-03-17 07:44 | 1080.0022 | 14 | 136 | 1.500051 | 3.619052 | 0.4499974 | 2.349884e-05 | 1.557536 | 4.694347e-05 |  |  | 0.0001878738 |  | 36.35147 | 35.639
16692 | 1535746.0 | 2018-03-17 07:46 | 1200.0033 | 14 | 136 | 1.500061 | 3.640709 | 0.499997 | 2.349884e-05 | 1.739019 | 4.694347e-05 |  |  | 0.0001564026 |  | 36.27814 | 35.67746
16693 | 1535866.0 | 2018-03-17 07:48 | 1320.0002 | 14 | 136 | 1.500101 | 3.662286 | 0.5499966 | 2.349884e-05 | 1.921603 | 4.694347e-05 |  |  | 0.000169754 |  | 36.11823 | 35.68444
16694 | 1535986.0 | 2018-03-17 07:50 | 1440.0045 | 14 | 136 | 1.500097 | 3.682839 | 0.6000007 | 2.349884e-05 | 2.105248 | 4.694347e-05 |  |  | 0.000164032 |  | 36.1322 | 35.6763
16695 | 1536106.0 | 2018-03-17 07:52 | 1560.003 | 14 | 136 | 1.500069 | 3.700766 | 0.65 | 2.349884e-05 | 2.289854 | 4.694347e-05 |  |  | 0.0001525879 |  | 36.06303 | 35.66021
16696 | 1536226.0 | 2018-03-17 07:54 | 1680.002 | 14 | 136 | 1.50008 | 3.715343 | 0.7000003 | 2.349884e-05 | 2.475269 | 4.694347e-05 |  |  | 0.0001535416 |  | 35.93354 | 35.6336
16697 | 1536346.0 | 2018-03-17 07:56 | 1800.0047 | 14 | 136 | 1.500042 | 3.726968 | 0.7499983 | 2.349884e-05 | 2.661329 | 4.694347e-05 |  |  | 8.201599e-05 |  | 35.96985 | 35.64946
16698 | 1536466.0 | 2018-03-17 07:58 | 1920.0046 | 14 | 136 | 1.500076 | 3.737438 | 0.8000014 | 2.349884e-05 | 2.847951 | 4.694347e-05 |  |  | 8.010864e-05 |  | 36.0262 | 35.71613
16699 | 1536586.0 | 2018-03-17 08:00 | 2040.0035 | 14 | 136 | 1.500076 | 3.748157 | 0.849999 | 2.349884e-05 | 3.03508 | 4.694347e-05 |  |  | 9.250641e-05 |  | 36.07278 | 35.72269
16700 | 1536706.0 | 2018-03-17 08:02 | 2160.0011 | 14 | 136 | 1.50009 | 3.759511 | 0.8999981 | 2.349884e-05 | 3.222765 | 4.694347e-05 |  |  | 7.247925e-05 |  | 35.99059 | 35.62356
16701 | 1536826.0 | 2018-03-17 08:04 | 2280.0001 | 14 | 136 | 1.500137 | 3.771759 | 0.9499974 | 2.349884e-05 | 3.41104 | 4.694347e-05 |  |  | 0.0001516342 |  | 36.09418 | 35.59036
16702 | 1536946.0 | 2018-03-17 08:06 | 2400.0001 | 14 | 136 | 1.500088 | 3.785031 | 0.9999949 | 2.349884e-05 | 3.599946 | 4.694347e-05 |  |  | 8.106232e-05 |  | 36.28392 | 35.57007
16703 | 1537066.0 | 2018-03-17 08:08 | 2520.0023 | 14 | 136 | 1.500057 | 3.799621 | 1.049998 | 2.349884e-05 | 3.789568 | 4.694347e-05 |  |  | 0.0001096725 |  | 36.38447 | 35.63139
16704 | 1537186.0 | 2018-03-17 08:10 | 2640.0019 | 14 | 136 | 1.500099 | 3.815595 | 1.099996 | 2.349884e-05 | 3.979936 | 4.694347e-05 |  |  | 0.0001392365 |  | 36.5048 | 35.70098
16705 | 1537306.0 | 2018-03-17 08:12 | 2760.0015 | 14 | 136 | 1.500093 | 3.832985 | 1.150002 | 2.349884e-05 | 4.171165 | 4.694347e-05 |  |  | 0.0001382828 |  | 36.56739 | 35.64778
16706 | 1537426.0 | 2018-03-17 08:14 | 2880.0006 | 14 | 136 | 1.500063 | 3.851476 | 1.200002 | 2.349884e-05 | 4.363274 | 4.694347e-05 |  |  | 0.0001764297 |  | 36.63998 | 35.66064
16707 | 1537546.0 | 2018-03-17 08:16 | 3000.0028 | 14 | 136 | 1.500097 | 3.870643 | 1.250001 | 2.349884e-05 | 4.556319 | 4.694347e-05 |  |  | 0.0001487732 |  | 36.72301 | 35.67159
16708 | 1537666.0 | 2018-03-17 08:18 | 3120.0009 | 14 | 136 | 1.500132 | 3.890082 | 1.300002 | 2.349884e-05 | 4.75034 | 4.694347e-05 |  |  | 0.0001554489 |  | 36.73256 | 35.65342
16709 | 1537786.0 | 2018-03-17 08:20 | 3240.0048 | 14 | 136 | 1.500072 | 3.909245 | 1.350001 | 2.349884e-05 | 4.945322 | 4.694347e-05 |  |  | 0.000164032 |  | 36.78022 | 35.75236
16710 | 1537906.0 | 2018-03-17 08:22 | 3360.0046 | 14 | 136 | 1.500097 | 3.927708 | 1.400007 | 2.349884e-05 | 5.141272 | 4.694347e-05 |  |  | 0.0002059937 |  | 36.73276 | 35.63942
16711 | 1538026.0 | 2018-03-17 08:24 | 3480.0012 | 14 | 136 | 1.500124 | 3.945332 | 1.450003 | 2.349884e-05 | 5.338087 | 4.694347e-05 |  |  | 0.0001678467 |  | 36.7102 | 35.69116
16712 | 1538146.0 | 2018-03-17 08:26 | 3600.0042 | 14 | 136 | 1.500092 | 3.962348 | 1.500006 | 2.349884e-05 | 5.535794 | 4.694347e-05 |  |  | 0.0001420975 |  | 36.73903 | 35.58878
16713 | 1538266.0 | 2018-03-17 08:28 | 3720.0015 | 14 | 136 | 1.500086 | 3.97863 | 1.550005 | 2.349884e-05 | 5.73432 | 4.694347e-05 |  |  | 0.0001516342 |  | 36.70695 | 35.62238
16714 | 1538386.0 | 2018-03-17 08:30 | 3840.0021 | 14 | 136 | 1.500128 | 3.993967 | 1.600001 | 2.349884e-05 | 5.933622 | 4.694347e-05 |  |  | 0.0001268387 |  | 36.60066 | 35.65321
16715 | 1538506.0 | 2018-03-17 08:32 | 3960.0012 | 14 | 136 | 1.500067 | 4.008644 | 1.650007 | 2.349884e-05 | 6.133711 | 4.694347e-05 |  |  | 0.0001153946 |  | 36.53464 | 35.62178
16716 | 1538626.0 | 2018-03-17 08:34 | 4080.0041 | 14 | 136 | 1.500076 | 4.023061 | 1.700003 | 2.349884e-05 | 6.334488 | 4.694347e-05 |  |  | 0.0001277924 |  | 36.42786 | 35.63975
16717 | 1538746.0 | 2018-03-17 08:36 | 4200.0047 | 14 | 136 | 1.500092 | 4.037806 | 1.750007 | 2.349884e-05 | 6.536026 | 4.694347e-05 |  |  | 0.0001125336 |  | 36.34102 | 35.61571
16718 | 1538866.0 | 2018-03-17 08:38 | 4320.0006 | 14 | 136 | 1.500137 | 4.053397 | 1.800009 | 2.349884e-05 | 6.738309 | 4.694347e-05 |  |  | 0.0001792908 |  | 36.39086 | 35.66051
16719 | 1538986.0 | 2018-03-17 08:40 | 4440.0019 | 14 | 136 | 1.500124 | 4.070151 | 1.850008 | 2.349884e-05 | 6.941389 | 4.694347e-05 |  |  | 0.0001420975 |  | 36.26288 | 35.62834
16720 | 1539106.0 | 2018-03-17 08:42 | 4560.0025 | 14 | 136 | 1.500082 | 4.088254 | 1.900009 | 2.349884e-05 | 7.145347 | 4.694347e-05 |  |  | 0.0001335144 |  | 36.27537 | 35.62385
16721 | 1539226.0 | 2018-03-17 08:44 | 4680.0023 | 14 | 136 | 1.50012 | 4.107674 | 1.950011 | 2.349884e-05 | 7.350247 | 4.694347e-05 |  |  | 0.0002164841 |  | 36.32117 | 35.62617
16722 | 1539346.0 | 2018-03-17 08:46 | 4800.0031 | 14 | 136 | 1.500097 | 4.127872 | 2.000011 | 2.349884e-05 | 7.556136 | 4.694347e-05 |  |  | 0.0001907349 |  | 36.30282 | 35.62939
16723 | 1539466.0 | 2018-03-17 08:48 | 4920.0004 | 14 | 136 | 1.500069 | 4.148084 | 2.050012 | 2.349884e-05 | 7.763042 | 4.694347e-05 |  |  | 0.0001449585 |  | 36.36776 | 35.65813
16724 | 1539586.0 | 2018-03-17 08:50 | 5040.0013 | 14 | 136 | 1.50012 | 4.167319 | 2.100011 | 2.349884e-05 | 7.970927 | 4.694347e-05 |  |  | 0.0001506805 |  | 36.31007 | 35.67171
16725 | 1539706.0 | 2018-03-17 08:52 | 5160.0035 | 14 | 136 | 1.500088 | 4.184147 | 2.150012 | 2.349884e-05 | 8.179729 | 4.694347e-05 |  |  | 0.0001344681 |  | 36.32915 | 35.6134
16726 | 1539826.0 | 2018-03-17 08:54 | 5280.0037 | 14 | 136 | 1.500109 | 4.197004 | 2.200015 | 2.349884e-05 | 8.389294 | 4.694347e-05 |  |  | 8.392334e-05 |  | 36.32477 | 35.70064
16727 | 1539861.5 | 2018-03-17 08:55 | 5315.5014 | 14 | 136 | 1.500071 | 4.200008 | 2.214808 | 2.349884e-05 | 8.451401 | 4.694347e-05 |  |  | 7.282184e-05 |  | 36.30568 | 35.6384
16728 | 1539981.6 | 2018-03-17 08:57 | 120.0013 | 15 | 136 | 1.395897 | 4.200377 | 2.263018 | 2.349884e-05 | 8.6539 | 4.694347e-05 |  |  | 3.528595e-05 |  | 36.31875 | 35.66222
16729 | 1540101.6 | 2018-03-17 08:59 | 240.0026 | 15 | 136 | 1.31175 | 4.200359 | 2.308128 | 2.349884e-05 | 8.843379 | 4.694347e-05 |  |  | -3.33786e-05 |  | 36.26378 | 35.64214
16730 | 1540221.6 | 2018-03-17 09:01 | 360.0026 | 15 | 136 | 1.230618 | 4.200403 | 2.350502 | 2.349884e-05 | 9.021368 | 4.694347e-05 |  |  | -2.861023e-06 |  | 36.28798 | 35.64006
16731 | 1540341.6 | 2018-03-17 09:03 | 480.0014 | 15 | 136 | 1.145269 | 4.200367 | 2.390112 | 2.349884e-05 | 9.187745 | 4.694347e-05 |  |  | -1.811981e-05 |  | 36.11639 | 35.59147
16732 | 1540461.6 | 2018-03-17 09:05 | 600.002 | 15 | 136 | 1.053753 | 4.20038 | 2.426779 | 2.349884e-05 | 9.341759 | 4.694347e-05 |  |  | 4.005432e-05 |  | 36.11402 | 35.60725
16733 | 1540581.6 | 2018-03-17 09:07 | 720.0025 | 15 | 136 | 0.9548645 | 4.200384 | 2.460272 | 2.349884e-05 | 9.482444 | 4.694347e-05 |  |  | 1.907349e-06 |  | 36.14034 | 35.53496
16734 | 1540701.6 | 2018-03-17 09:09 | 840.0011 | 15 | 136 | 0.849287 | 4.200356 | 2.49036 | 2.349884e-05 | 9.608822 | 4.694347e-05 |  |  | 4.959106e-05 |  | 36.05677 | 35.59489
16735 | 1540821.6 | 2018-03-17 09:11 | 960.0022 | 15 | 136 | 0.7406673 | 4.200403 | 2.51687 | 2.349884e-05 | 9.720174 | 4.694347e-05 |  |  | -5.054474e-05 |  | 36.00882 | 35.61875
16736 | 1540941.6 | 2018-03-17 09:13 | 1080.0022 | 15 | 136 | 0.6332474 | 4.200401 | 2.539764 | 2.349884e-05 | 9.816339 | 4.694347e-05 |  |  | 1.716614e-05 |  | 35.86161 | 35.62834
16737 | 1541061.6 | 2018-03-17 09:15 | 1200.0042 | 15 | 136 | 0.530838 | 4.20036 | 2.559144 | 2.349884e-05 | 9.897741 | 4.694347e-05 |  |  | 6.67572e-06 |  | 35.80006 | 35.64465
16738 | 1541181.6 | 2018-03-17 09:17 | 1320.0011 | 15 | 136 | 0.438448 | 4.200379 | 2.575266 | 2.349884e-05 | 9.965463 | 4.694347e-05 |  |  | 3.910065e-05 |  | 35.73298 | 35.6694
16739 | 1541301.6 | 2018-03-17 09:19 | 1440.0021 | 15 | 136 | 0.3575535 | 4.20035 | 2.588501 | 2.349884e-05 | 10.02105 | 4.694347e-05 |  |  | 2.861023e-06 |  | 35.6179 | 35.66826
16740 | 1541421.6 | 2018-03-17 09:21 | 1560.0044 | 15 | 136 | 0.2899284 | 4.200376 | 2.599264 | 2.349884e-05 | 10.06626 | 4.694347e-05 |  |  | 2.670288e-05 |  | 35.53562 | 35.71632
16741 | 1541541.6 | 2018-03-17 09:23 | 1680.0018 | 15 | 136 | 0.2337418 | 4.200313 | 2.607963 | 2.349884e-05 | 10.1028 | 4.694347e-05 |  |  | 3.242493e-05 |  | 35.35021 | 35.66333
16742 | 1541661.6 | 2018-03-17 09:25 | 1800.0032 | 15 | 136 | 0.1889172 | 4.200321 | 2.614986 | 2.349884e-05 | 10.1323 | 4.694347e-05 |  |  | -4.863739e-05 |  | 35.33899 | 35.60589
16743 | 1541661.7 | 2018-03-17 09:25 | 1800.0111 | 15 | 136 | 0.1889172 | 4.200329 | 2.614987 | 2.349884e-05 | 10.1323 | 4.694347e-05 |  |  | -4.863616e-05 |  | 35.33898 | 35.6058
16744 | 1542261.7 | 2018-03-17 09:35 | 600.0039 | 16 | 136 | 0 | 4.176274 | 2.614987 | 2.349884e-05 | 10.1323 | 4.694347e-05 |  |  | 4.482269e-05 |  | 35.17079 | 35.64278
16745 | 1542261.7 | 2018-03-17 09:35 | 600.0093 | 16 | 136 | 0 | 4.176284 | 2.614987 | 2.349884e-05 | 10.1323 | 4.694347e-05 |  |  | 4.480936e-05 |  | 35.1708 | 35.66357
16746 | 1542381.7 | 2018-03-17 09:37 | 120.0008 | 17 | 136 | -3.00006 | 3.905042 | 2.614987 | 0.1000121 | 10.1323 | 0.3929527 |  |  | -0.00025177 |  | 35.50737 | 35.70899
16747 | 1542501.7 | 2018-03-17 09:39 | 240.0023 | 17 | 136 | -3.000054 | 3.883573 | 2.614987 | 0.2000069 | 10.1323 | 0.782264 |  |  | -0.0001411438 |  | 35.94873 | 35.65375
16748 | 1542621.7 | 2018-03-17 09:41 | 360.0021 | 17 | 136 | -3.000002 | 3.866846 | 2.614987 | 0.3000051 | 10.1323 | 1.169785 |  |  | -0.0001831055 |  | 36.30426 | 35.68267
16749 | 1542741.7 | 2018-03-17 09:43 | 480.0011 | 17 | 136 | -3.000044 | 3.846798 | 2.614987 | 0.3999977 | 10.1323 | 1.555493 |  |  | -0.0001735687 |  | 36.5158 | 35.63107
16750 | 1542861.7 | 2018-03-17 09:45 | 600.0002 | 17 | 136 | -3.000098 | 3.817453 | 2.614987 | 0.499997 | 10.1323 | 1.938791 |  |  | -0.0002498627 |  | 36.92829 | 35.68259
16751 | 1542981.7 | 2018-03-17 09:47 | 720.0022 | 17 | 136 | -2.999968 | 3.780275 | 2.614987 | 0.5999977 | 10.1323 | 2.318717 |  |  | -0.0003271103 |  | 37.14933 | 35.64664
16752 | 1543101.7 | 2018-03-17 09:49 | 840.0028 | 17 | 136 | -2.999983 | 3.742451 | 2.614987 | 0.6999885 | 10.1323 | 2.694796 |  |  | -0.0003032684 |  | 37.35237 | 35.63453
16753 | 1543221.7 | 2018-03-17 09:51 | 960.0002 | 17 | 136 | -3.00002 | 3.708696 | 2.614987 | 0.799982 | 10.1323 | 3.067292 |  |  | -0.0002651215 |  | 37.43417 | 35.66096
16754 | 1543341.7 | 2018-03-17 09:53 | 1080.0017 | 17 | 136 | -2.999976 | 3.678733 | 2.614987 | 0.8999719 | 10.1323 | 3.436608 |  |  | -0.0002737045 |  | 37.51289 | 35.62782
16755 | 1543461.7 | 2018-03-17 09:55 | 1200.0008 | 17 | 136 | -2.999797 | 3.649154 | 2.614987 | 0.9999614 | 10.1323 | 3.802974 |  |  | -0.0002555847 |  | 37.52525 | 35.67589
16756 | 1543581.7 | 2018-03-17 09:57 | 1320.0015 | 17 | 136 | -3.000029 | 3.617154 | 2.614987 | 1.099957 | 10.1323 | 4.1663 |  |  | -0.000244140625 |  | 37.63459 | 35.67829
16757 | 1543701.7 | 2018-03-17 09:59 | 1440.0026 | 17 | 136 | -2.999969 | 3.581814 | 2.614987 | 1.199952 | 10.1323 | 4.526259 |  |  | -0.0003213882 |  | 37.5826 | 35.66222
16758 | 1543821.7 | 2018-03-17 10:01 | 1560 | 17 | 136 | -2.999976 | 3.543777 | 2.614987 | 1.299943 | 10.1323 | 4.882522 |  |  | -0.0003557205 |  | 37.64248 | 35.64706
16759 | 1543941.7 | 2018-03-17 10:03 | 1680.0041 | 17 | 136 | -2.999974 | 3.505223 | 2.614987 | 1.399935 | 10.1323 | 5.234935 |  |  | -0.0003080368 |  | 37.49896 | 35.608
16760 | 1544061.7 | 2018-03-17 10:05 | 1800.0028 | 17 | 136 | -2.999974 | 3.469095 | 2.614987 | 1.499925 | 10.1323 | 5.583581 |  |  | -0.0002841949 |  | 37.4785 | 35.61121
16761 | 1544181.7 | 2018-03-17 10:07 | 1920.0003 | 17 | 136 | -2.999949 | 3.437427 | 2.614987 | 1.59992 | 10.1323 | 5.928855 |  |  | -0.0002269745 |  | 37.49221 | 35.61779
16762 | 1544301.7 | 2018-03-17 10:09 | 2040.0041 | 17 | 136 | -2.999983 | 3.409392 | 2.614987 | 1.69991 | 10.1323 | 6.27114 |  |  | -0.0002603531 |  | 37.49709 | 35.65699
16763 | 1544421.7 | 2018-03-17 10:11 | 2160.0022 | 17 | 136 | -2.999949 | 3.383148 | 2.614987 | 1.799911 | 10.1323 | 6.61076 |  |  | -0.0002765656 |  | 37.55812 | 35.64946
16764 | 1544541.7 | 2018-03-17 10:13 | 2280.0007 | 17 | 136 | -2.999969 | 3.356512 | 2.614987 | 1.899897 | 10.1323 | 6.947711 |  |  | -0.0002412796 |  | 37.74709 | 35.59578
16765 | 1544661.7 | 2018-03-17 10:15 | 2400.0019 | 17 | 136 | -2.999936 | 3.326733 | 2.614987 | 1.999887 | 10.1323 | 7.281878 |  |  | -0.0002508163 |  | 38.06516 | 35.63849
16766 | 1544781.7 | 2018-03-17 10:17 | 2520.0028 | 17 | 136 | -2.999974 | 3.294898 | 2.614987 | 2.099879 | 10.1323 | 7.612931 |  |  | -0.0002613068 |  | 38.35709 | 35.71758
16767 | 1544901.7 | 2018-03-17 10:19 | 2640.0033 | 17 | 136 | -2.999985 | 3.258998 | 2.614987 | 2.19988 | 10.1323 | 7.940707 |  |  | -0.0003604889 |  | 38.35687 | 35.62782
16768 | 1545021.7 | 2018-03-17 10:21 | 2760.0046 | 17 | 136 | -2.99998 | 3.211046 | 2.614987 | 2.299874 | 10.1323 | 8.264339 |  |  | -0.0004997253 |  | 38.4153 | 35.60189
16769 | 1545141.7 | 2018-03-17 10:23 | 2880.0014 | 17 | 136 | -2.999964 | 3.112312 | 2.614987 | 2.399863 | 10.1323 | 8.581203 |  |  | -0.001219749 |  | 38.83016 | 35.5456
16770 | 1545261.7 | 2018-03-17 10:25 | 3000.0036 | 17 | 136 | -2.999943 | 2.933104 | 2.614987 | 2.499852 | 10.1323 | 8.883877 |  |  | -0.001771927 |  | 39.19496 | 35.55378
16771 | 1545381.7 | 2018-03-17 10:27 | 3120.0038 | 17 | 136 | -2.999928 | 2.34158 | 2.614987 | 2.599846 | 10.1323 | 9.158624 |  |  | -0.01462746 |  | 39.86095 | 35.57614
16772 | 1545397.3 | 2018-03-17 10:27 | 3135.6361 | 17 | 136 | -2.999951 | 1.999851 | 2.614987 | 2.612875 | 10.1323 | 9.18721 |  |  | -0.01271235 |  | 40.05896 | 35.57988
16773 | 1545397.3 | 2018-03-17 10:27 | 0.0072 | 18 | 137 | -2.999556 | 1.997896 | 0 | 5.499184e-06 | 0 | 1.09868e-05 |  |  | -0.01270988 |  | 40.05885 | 35.58
16774 | 1545517.3 | 2018-03-17 10:29 | 120.0012 | 14 | 137 | 1.500164 | 3.227515 | 0.05000026 | 2.349787e-05 | 0.1505526 | 4.69431e-05 |  |  | 0.001994133 |  | 39.42701 | 35.58032
16775 | 1545637.3 | 2018-03-17 10:31 | 240.0043 | 14 | 137 | 1.50009 | 3.394243 | 0.1000011 | 2.349787e-05 | 0.3165604 | 4.69431e-05 |  |  | 0.001051903 |  | 38.37604 | 35.56681
16776 | 1545757.3 | 2018-03-17 10:33 | 360.0007 | 14 | 137 | 1.500084 | 3.475861 | 0.149999 | 2.349787e-05 | 0.4886121 | 4.69431e-05 |  |  | 0.0004758835 |  | 37.84615 | 35.67528
16777 | 1545877.3 | 2018-03-17 10:35 | 480.0041 | 14 | 137 | 1.500172 | 3.523779 | 0.2000009 | 2.349787e-05 | 0.6636553 | 4.69431e-05 |  |  | 0.0003480911 |  | 37.51655 | 35.69659
16778 | 1545997.3 | 2018-03-17 10:37 | 600.0012 | 14 | 137 | 1.500084 | 3.551494 | 0.2499968 | 2.349787e-05 | 0.8406441 | 4.69431e-05 |  |  | 0.0001535416 |  | 37.14749 | 35.68748
16779 | 1546117.3 | 2018-03-17 10:39 | 720.0004 | 14 | 137 | 1.500086 | 3.56843 | 0.2999979 | 2.349787e-05 | 1.01865 | 4.69431e-05 |  |  | 0.0001544952 |  | 36.90139 | 35.66399
16780 | 1546237.3 | 2018-03-17 10:41 | 840.0008 | 14 | 137 | 1.500086 | 3.58467 | 0.3500006 | 2.349787e-05 | 1.19749 | 4.69431e-05 |  |  | 0.0001153946 |  | 36.63002 | 35.60778
16781 | 1546357.3 | 2018-03-17 10:43 | 960.003 | 14 | 137 | 1.500097 | 3.600895 | 0.4000023 | 2.349787e-05 | 1.377135 | 4.69431e-05 |  |  | 0.0001153946 |  | 36.46852 | 35.58438
16782 | 1546477.3 | 2018-03-17 10:45 | 1080.0036 | 14 | 137 | 1.50004 | 3.619188 | 0.4500003 | 2.349787e-05 | 1.557616 | 4.69431e-05 |  |  | 0.0001678467 |  | 36.39798 | 35.59878
16783 | 1546597.3 | 2018-03-17 10:47 | 1200.0025 | 14 | 137 | 1.500076 | 3.640869 | 0.5000034 | 2.349787e-05 | 1.739119 | 4.69431e-05 |  |  | 0.0001935959 |  | 36.30045 | 35.60696
16784 | 1546717.3 | 2018-03-17 10:49 | 1320.0039 | 14 | 137 | 1.500097 | 3.66243 | 0.550001 | 2.349787e-05 | 1.921703 | 4.69431e-05 |  |  | 0.0001707077 |  | 36.23062 | 35.63892
16785 | 1546837.3 | 2018-03-17 10:51 | 1440.0037 | 14 | 137 | 1.500067 | 3.682967 | 0.5999991 | 2.349787e-05 | 2.105332 | 4.69431e-05 |  |  | 0.0001869202 |  | 36.10936 | 35.68299
16786 | 1546957.3 | 2018-03-17 10:53 | 1560.002 | 14 | 137 | 1.500072 | 3.700891 | 0.6499999 | 2.349787e-05 | 2.289951 | 4.69431e-05 |  |  | 0.0001411438 |  | 36.0877 | 35.66178
16787 | 1547077.3 | 2018-03-17 10:55 | 1680.0036 | 14 | 137 | 1.500105 | 3.715457 | 0.7000026 | 2.349787e-05 | 2.47538 | 4.69431e-05 |  |  | 8.583069e-05 |  | 35.97569 | 35.66388
16788 | 1547197.3 | 2018-03-17 10:57 | 1800.004 | 14 | 137 | 1.500051 | 3.727042 | 0.750002 | 2.349787e-05 | 2.661451 | 4.69431e-05 |  |  | 8.296967e-05 |  | 35.99966 | 35.67653
16789 | 1547317.3 | 2018-03-17 10:59 | 1920.0025 | 14 | 137 | 1.500042 | 3.737533 | 0.7999971 | 2.349787e-05 | 2.848047 | 4.69431e-05 |  |  | 9.632111e-05 |  | 35.96775 | 35.60278
16790 | 1547437.3 | 2018-03-17 11:01 | 2040.0044 | 14 | 137 | 1.500063 | 3.748254 | 0.8500008 | 2.349787e-05 | 3.035204 | 4.69431e-05 |  |  | 8.487701e-05 |  | 36.08394 | 35.63588
16791 | 1547557.3 | 2018-03-17 11:03 | 2160.0026 | 14 | 137 | 1.500038 | 3.759639 | 0.8999977 | 2.349787e-05 | 3.222887 | 4.69431e-05 |  |  | 0.0001430511 |  | 36.06047 | 35.58178
16792 | 1547677.3 | 2018-03-17 11:05 | 2280.0015 | 14 | 137 | 1.500036 | 3.771861 | 0.9499935 | 2.349787e-05 | 3.411155 | 4.69431e-05 |  |  | 9.441376e-05 |  | 36.18945 | 35.57778
16793 | 1547797.3 | 2018-03-17 11:07 | 2400.003 | 14 | 137 | 1.500072 | 3.785177 | 0.9999964 | 2.349787e-05 | 3.600087 | 4.69431e-05 |  |  | 8.106232e-05 |  | 36.31235 | 35.64988
16794 | 1547917.3 | 2018-03-17 11:09 | 2520.0028 | 14 | 137 | 1.500088 | 3.79978 | 1.049997 | 2.349787e-05 | 3.789706 | 4.69431e-05 |  |  | 0.0001392365 |  | 36.39798 | 35.67506
16795 | 1548037.3 | 2018-03-17 11:11 | 2640.0025 | 14 | 137 | 1.500082 | 3.815776 | 1.099993 | 2.349787e-05 | 3.980075 | 4.69431e-05 |  |  | 0.0001716614 |  | 36.49132 | 35.62678
16796 | 1548157.3 | 2018-03-17 11:13 | 2760.0007 | 14 | 137 | 1.500103 | 3.833166 | 1.149993 | 2.349787e-05 | 4.171293 | 4.69431e-05 |  |  | 0.000125885 |  | 36.59999 | 35.66973
16797 | 1548277.3 | 2018-03-17 11:15 | 2880.0046 | 14 | 137 | 1.500107 | 3.851679 | 1.199996 | 2.349787e-05 | 4.363423 | 4.69431e-05 |  |  | 0.0001487732 |  | 36.58231 | 35.62407
16798 | 1548397.3 | 2018-03-17 11:17 | 3000.0036 | 14 | 137 | 1.500118 | 3.870883 | 1.249994 | 2.349787e-05 | 4.556476 | 4.69431e-05 |  |  | 0.000161171 |  | 36.72954 | 35.63411
16799 | 1548517.3 | 2018-03-17 11:19 | 3120.0002 | 14 | 137 | 1.50009 | 3.890289 | 1.299989 | 2.349787e-05 | 4.750486 | 4.69431e-05 |  |  | 0.0001344681 |  | 36.71817 | 35.62125
16800 | 1548637.3 | 2018-03-17 11:21 | 3240.0047 | 14 | 137 | 1.500076 | 3.909455 | 1.349991 | 2.349787e-05 | 4.945487 | 4.69431e-05 |  |  | 0.0001878738 |  | 36.76306 | 35.65
16801 | 1548757.3 | 2018-03-17 11:23 | 3360.0007 | 14 | 137 | 1.50009 | 3.927931 | 1.399991 | 2.349787e-05 | 5.141426 | 4.69431e-05 |  |  | 0.0001583099 |  | 36.71651 | 35.61539
16802 | 1548877.3 | 2018-03-17 11:25 | 3480.0037 | 14 | 137 | 1.500084 | 3.945542 | 1.449992 | 2.349787e-05 | 5.33827 | 4.69431e-05 |  |  | 0.0001506805 |  | 36.71976 | 35.66578
16803 | 1548997.3 | 2018-03-17 11:27 | 3600.0021 | 14 | 137 | 1.500111 | 3.962513 | 1.49999 | 2.349787e-05 | 5.535964 | 4.69431e-05 |  |  | 0.0001325607 |  | 36.80137 | 35.63639
16804 | 1549117.3 | 2018-03-17 11:29 | 3720.0015 | 14 | 137 | 1.500067 | 3.978819 | 1.54999 | 2.349787e-05 | 5.734503 | 4.69431e-05 |  |  | 0.0001335144 |  | 36.67303 | 35.6551
16805 | 1549237.3 | 2018-03-17 11:31 | 3840.0021 | 14 | 137 | 1.500113 | 3.994131 | 1.599989 | 2.349787e-05 | 5.933825 | 4.69431e-05 |  |  | 0.0001163483 |  | 36.57275 | 35.60003
16806 | 1549357.3 | 2018-03-17 11:33 | 3960.0004 | 14 | 137 | 1.500099 | 4.008824 | 1.649994 | 2.349787e-05 | 6.13392 | 4.69431e-05 |  |  | 0.0001850128 |  | 36.53995 | 35.611
16807 | 1549477.3 | 2018-03-17 11:35 | 4080.0012 | 14 | 137 | 1.500105 | 4.023233 | 1.699992 | 2.349787e-05 | 6.334713 | 4.69431e-05 |  |  | 0.0001583099 |  | 36.36645 | 35.59379
16808 | 1549597.3 | 2018-03-17 11:37 | 4200.0024 | 14 | 137 | 1.500134 | 4.038012 | 1.749995 | 2.349787e-05 | 6.536255 | 4.69431e-05 |  |  | 0.0001029968 |  | 36.41761 | 35.65751
16809 | 1549717.3 | 2018-03-17 11:39 | 4320.0039 | 14 | 137 | 1.500092 | 4.053561 | 1.799993 | 2.349787e-05 | 6.738532 | 4.69431e-05 |  |  | 0.000123024 |  | 36.30663 | 35.65751
16810 | 1549837.3 | 2018-03-17 11:41 | 4440.0031 | 14 | 137 | 1.50013 | 4.070355 | 1.849997 | 2.349787e-05 | 6.94164 | 4.69431e-05 |  |  | 0.0001497269 |  | 36.31828 | 35.64934
16811 | 1549957.3 | 2018-03-17 11:43 | 4560.0021 | 14 | 137 | 1.500103 | 4.088485 | 1.899994 | 2.349787e-05 | 7.145594 | 4.69431e-05 |  |  | 0.0001478195 |  | 36.24076 | 35.60944
16812 | 1550077.3 | 2018-03-17 11:45 | 4680.0026 | 14 | 137 | 1.500105 | 4.107904 | 1.949994 | 2.349787e-05 | 7.350501 | 4.69431e-05 |  |  | 0.0001487732 |  | 36.27145 | 35.58813
16813 | 1550197.3 | 2018-03-17 11:47 | 4800.0022 | 14 | 137 | 1.500132 | 4.128163 | 1.999997 | 2.349787e-05 | 7.556413 | 4.69431e-05 |  |  | 0.0001506805 |  | 36.28424 | 35.61478
16814 | 1550317.3 | 2018-03-17 11:49 | 4920.0036 | 14 | 137 | 1.500088 | 4.148384 | 2.049997 | 2.349787e-05 | 7.763328 | 4.69431e-05 |  |  | 0.0001688004 |  | 36.32987 | 35.66378
16815 | 1550437.3 | 2018-03-17 11:51 | 5040.0018 | 14 | 137 | 1.500111 | 4.167554 | 2.100001 | 2.349787e-05 | 7.971248 | 4.69431e-05 |  |  | 0.0001249313 |  | 36.30339 | 35.68322
16816 | 1550557.3 | 2018-03-17 11:53 | 5160.004 | 14 | 137 | 1.500101 | 4.184398 | 2.15 | 2.349787e-05 | 8.180055 | 4.69431e-05 |  |  | 0.0001134872 |  | 36.29431 | 35.64103
16817 | 1550677.3 | 2018-03-17 11:55 | 5280.0024 | 14 | 137 | 1.500097 | 4.197147 | 2.2 | 2.349787e-05 | 8.389614 | 4.69431e-05 |  |  | 7.343292e-05 |  | 36.38166 | 35.66368
16818 | 1550711.6 | 2018-03-17 11:56 | 5314.2188 | 14 | 137 | 1.500134 | 4.200002 | 2.214257 | 2.349787e-05 | 8.449474 | 4.69431e-05 |  |  | 5.312335e-05 |  | 36.34048 | 35.70684
16819 | 1550831.7 | 2018-03-17 11:58 | 120.0027 | 15 | 137 | 1.397123 | 4.2005 | 2.262513 | 2.349787e-05 | 8.652172 | 4.69431e-05 |  |  | -1.811981e-05 |  | 36.2842 | 35.70317
16820 | 1550951.7 | 2018-03-17 12:00 | 240.0033 | 15 | 137 | 1.312922 | 4.200483 | 2.307653 | 2.349787e-05 | 8.841781 | 4.69431e-05 |  |  | -2.098083e-05 |  | 36.30495 | 35.66684
16821 | 1551071.7 | 2018-03-17 12:02 | 360.0039 | 15 | 137 | 1.23111 | 4.20049 | 2.350059 | 2.349787e-05 | 9.019905 | 4.69431e-05 |  |  | -9.536743e-07 |  | 36.23357 | 35.71054
16822 | 1551191.7 | 2018-03-17 12:04 | 480.0024 | 15 | 137 | 1.145731 | 4.200485 | 2.389694 | 2.349787e-05 | 9.186394 | 4.69431e-05 |  |  | 2.95639e-05 |  | 36.15226 | 35.60178
16823 | 1551311.7 | 2018-03-17 12:06 | 600.0037 | 15 | 137 | 1.054218 | 4.200473 | 2.426379 | 2.349787e-05 | 9.34049 | 4.69431e-05 |  |  | -3.147125e-05 |  | 36.09979 | 35.58001
16824 | 1551431.7 | 2018-03-17 12:08 | 720.0025 | 15 | 137 | 0.9547997 | 4.200479 | 2.459882 | 2.349787e-05 | 9.481218 | 4.69431e-05 |  |  | 3.242493e-05 |  | 36.07392 | 35.65721
16825 | 1551551.7 | 2018-03-17 12:10 | 840.0025 | 15 | 137 | 0.8496227 | 4.200514 | 2.489971 | 2.349787e-05 | 9.607608 | 4.69431e-05 |  |  | 8.583069e-06 |  | 36.03766 | 35.62788
16826 | 1551671.7 | 2018-03-17 12:12 | 960.0045 | 15 | 137 | 0.7405357 | 4.200493 | 2.516479 | 2.349787e-05 | 9.718951 | 4.69431e-05 |  |  | -9.536743e-06 |  | 35.98061 | 35.66174
16827 | 1551791.7 | 2018-03-17 12:14 | 1080.0003 | 15 | 137 | 0.6324177 | 4.200508 | 2.539356 | 2.349787e-05 | 9.815048 | 4.69431e-05 |  |  | -1.239777e-05 |  | 35.86672 | 35.57642
16828 | 1551911.7 | 2018-03-17 12:16 | 1200.0036 | 15 | 137 | 0.530468 | 4.200491 | 2.558714 | 2.349787e-05 | 9.896362 | 4.69431e-05 |  |  | -3.051758e-05 |  | 35.80193 | 35.64964
16829 | 1552031.7 | 2018-03-17 12:18 | 1320.001 | 15 | 137 | 0.4378452 | 4.200467 | 2.574819 | 2.349787e-05 | 9.96401 | 4.69431e-05 |  |  | 9.536743e-07 |  | 35.73691 | 35.67024
16830 | 1552151.7 | 2018-03-17 12:20 | 1440.0029 | 15 | 137 | 0.3572025 | 4.200493 | 2.588033 | 2.349787e-05 | 10.01952 | 4.69431e-05 |  |  | -3.910065e-05 |  | 35.58478 | 35.65664
16831 | 1552271.7 | 2018-03-17 12:22 | 1560.0004 | 15 | 137 | 0.2893467 | 4.200454 | 2.598771 | 2.349787e-05 | 10.06462 | 4.69431e-05 |  |  | 1.621246e-05 |  | 35.52604 | 35.55845
16832 | 1552391.7 | 2018-03-17 12:24 | 1680.0025 | 15 | 137 | 0.2334061 | 4.200488 | 2.607453 | 2.349787e-05 | 10.10109 | 4.69431e-05 |  |  | 1.049042e-05 |  | 35.32428 | 35.46326
16833 | 1552511.7 | 2018-03-17 12:26 | 1800.0006 | 15 | 137 | 0.1886139 | 4.200454 | 2.614458 | 2.349787e-05 | 10.13051 | 4.69431e-05 |  |  | 6.67572e-06 |  | 35.39322 | 35.58608
16834 | 1552511.7 | 2018-03-17 12:26 | 1800.0053 | 15 | 137 | 0.188612 | 4.200447 | 2.614458 | 2.349787e-05 | 10.13051 | 4.69431e-05 |  |  | 6.675519e-06 |  | 35.39322 | 35.58601
16835 | 1553111.8 | 2018-03-17 12:36 | 600.0017 | 16 | 137 | 0 | 4.176364 | 2.614458 | 2.349787e-05 | 10.13051 | 4.69431e-05 |  |  | -1.907349e-05 |  | 35.14496 | 35.64148
16836 | 1553111.802 | 2018-03-17 12:36 | 600.0072 | 16 | 137 | 0 | 4.176361 | 2.614458 | 2.349787e-05 | 10.13051 | 4.69431e-05 |  |  | -1.908192e-05 |  | 35.14498 | 35.64148
16837 | 1553231.8 | 2018-03-17 12:38 | 120.0048 | 17 | 137 | -3.000039 | 3.905038 | 2.614458 | 0.1000155 | 10.13051 | 0.3929658 |  |  | -0.0002031326 |  | 35.53239 | 35.65644
16838 | 1553351.8 | 2018-03-17 12:40 | 240.0005 | 17 | 137 | -3.000048 | 3.883611 | 2.614458 | 0.2000094 | 10.13051 | 0.7822725 |  |  | -0.0001573563 |  | 35.91442 | 35.68687
16839 | 1553471.8 | 2018-03-17 12:42 | 360.0029 | 17 | 137 | -3.000031 | 3.866855 | 2.614458 | 0.2999982 | 10.13051 | 1.169755 |  |  | -0.0001573563 |  | 36.3105 | 35.65754
16840 | 1553591.8 | 2018-03-17 12:44 | 480.0018 | 17 | 137 | -3.000012 | 3.846789 | 2.614458 | 0.3999993 | 10.13051 | 1.555495 |  |  | -0.0001659393 |  | 36.4988 | 35.58035
16841 | 1553711.8 | 2018-03-17 12:46 | 600.0008 | 17 | 137 | -3.00001 | 3.81747 | 2.614458 | 0.4999953 | 10.13051 | 1.938778 |  |  | -0.0003032684 |  | 36.80227 | 35.55538
16842 | 1553831.8 | 2018-03-17 12:48 | 720.0014 | 17 | 137 | -2.99998 | 3.780286 | 2.614458 | 0.5999877 | 10.13051 | 2.318673 |  |  | -0.0003261566 |  | 37.08351 | 35.57732
16843 | 1553951.8 | 2018-03-17 12:50 | 840.0003 | 17 | 137 | -2.999962 | 3.742446 | 2.614458 | 0.699972 | 10.13051 | 2.694727 |  |  | -0.0003070831 |  | 37.24403 | 35.51166
16844 | 1554071.8 | 2018-03-17 12:52 | 960.0009 | 17 | 137 | -2.999974 | 3.708806 | 2.614458 | 0.7999717 | 10.13051 | 3.067249 |  |  | -0.0002756119 |  | 37.39494 | 35.62635
16845 | 1554191.8 | 2018-03-17 12:54 | 1080.0024 | 17 | 137 | -2.99999 | 3.67874 | 2.614458 | 0.8999625 | 10.13051 | 3.436574 |  |  | -0.00025177 |  | 37.47946 | 35.66644
16846 | 1554311.8 | 2018-03-17 12:56 | 1200.0014 | 17 | 137 | -2.999932 | 3.649185 | 2.614458 | 0.9999484 | 10.13051 | 3.802929 |  |  | -0.0002355576 |  | 37.54175 | 35.60212
16847 | 1554431.8 | 2018-03-17 12:58 | 1320.0038 | 17 | 137 | -2.999962 | 3.617193 | 2.614458 | 1.099937 | 10.13051 | 4.166232 |  |  | -0.0002603531 |  | 37.54987 | 35.59228
16848 | 1554551.8 | 2018-03-17 13:00 | 1440.0027 | 17 | 137 | -2.99998 | 3.581829 | 2.614458 | 1.19993 | 10.13051 | 4.526182 |  |  | -0.0003032684 |  | 37.64433 | 35.64925
16849 | 1554671.8 | 2018-03-17 13:02 | 1560.0015 | 17 | 137 | -2.999936 | 3.543809 | 2.614458 | 1.299919 | 10.13051 | 4.882442 |  |  | -0.0003480911 |  | 37.61743 | 35.65283
16850 | 1554791.8 | 2018-03-17 13:04 | 1680.0013 | 17 | 137 | -2.999892 | 3.50524 | 2.614458 | 1.399905 | 10.13051 | 5.234838 |  |  | -0.0003328323 |  | 37.53386 | 35.60799
16851 | 1554911.8 | 2018-03-17 13:06 | 1800.0006 | 17 | 137 | -2.999911 | 3.469134 | 2.614458 | 1.499897 | 10.13051 | 5.583491 |  |  | -0.0002651215 |  | 37.44577 | 35.58928
16852 | 1555031.8 | 2018-03-17 13:08 | 1920.0035 | 17 | 137 | -2.999922 | 3.437424 | 2.614458 | 1.599894 | 10.13051 | 5.928767 |  |  | -0.0002593994 |  | 37.41093 | 35.58078
16853 | 1555151.8 | 2018-03-17 13:10 | 2040.0008 | 17 | 137 | -2.999945 | 3.40938 | 2.614458 | 1.699882 | 10.13051 | 6.271044 |  |  | -0.0002574921 |  | 37.54487 | 35.56565
16854 | 1555271.8 | 2018-03-17 13:12 | 2160.0037 | 17 | 137 | -2.999951 | 3.383104 | 2.614458 | 1.799873 | 10.13051 | 6.610635 |  |  | -0.0001831055 |  | 37.64515 | 35.68084
16855 | 1555391.8 | 2018-03-17 13:14 | 2280.002 | 17 | 137 | -2.999928 | 3.356551 | 2.614458 | 1.899862 | 10.13051 | 6.947592 |  |  | -0.0002002716 |  | 37.79929 | 35.64868
16856 | 1555511.8 | 2018-03-17 13:16 | 2400.0001 | 17 | 137 | -2.999951 | 3.326752 | 2.614458 | 1.999856 | 10.13051 | 7.281774 |  |  | -0.0003080368 |  | 38.08255 | 35.6869
16857 | 1555631.8 | 2018-03-17 13:18 | 2520.0039 | 17 | 137 | -2.999936 | 3.294873 | 2.614458 | 2.099852 | 10.13051 | 7.612836 |  |  | -0.0002708435 |  | 38.35382 | 35.70486
16858 | 1555751.8 | 2018-03-17 13:20 | 2640.003 | 17 | 137 | -2.999949 | 3.258986 | 2.614458 | 2.199842 | 10.13051 | 7.940577 |  |  | -0.000369072 |  | 38.36173 | 35.59665
16859 | 1555871.8 | 2018-03-17 13:22 | 2760.002 | 17 | 137 | -2.999917 | 3.210976 | 2.614458 | 2.299827 | 10.13051 | 8.264176 |  |  | -0.0004911423 |  | 38.55544 | 35.70203
16860 | 1555991.8 | 2018-03-17 13:24 | 2880.0042 | 17 | 137 | -2.999976 | 3.112002 | 2.614458 | 2.399825 | 10.13051 | 8.581051 |  |  | -0.001255989 |  | 38.90058 | 35.60878
16861 | 1556111.8 | 2018-03-17 13:26 | 3000.0018 | 17 | 137 | -2.999953 | 2.932401 | 2.614458 | 2.499816 | 10.13051 | 8.88368 |  |  | -0.001768112 |  | 39.28985 | 35.58078
16862 | 1556231.8 | 2018-03-17 13:28 | 3120.0007 | 17 | 137 | -2.999945 | 2.33303 | 2.614458 | 2.599801 | 10.13051 | 9.158144 |  |  | -0.01509953 |  | 40.02099 | 35.55922
16863 | 1556246.9 | 2018-03-17 13:28 | 3135.0257 | 17 | 137 | -2.999947 | 1.999974 | 2.614458 | 2.612322 | 10.13051 | 9.185548 |  |  | -0.01319002 |  | 40.1208 | 35.55149
16864 | 1556246.8 | 2018-03-17 13:28 | 0.0103 | 18 | 138 | -2.999983 | 1.997725 | 0 | 8.249759e-06 | 0 | 1.64832e-05 |  |  | -0.01318709 |  | 40.12068 | 35.55153
16865 | 1556366.8 | 2018-03-17 13:30 | 120.0024 | 14 | 138 | 1.500082 | 3.227589 | 0.04999689 | 1.891702e-05 | 0.1505439 | 3.779163e-05 |  |  | 0.002066612 |  | 39.5006 | 35.62638
16866 | 1556486.8 | 2018-03-17 13:32 | 240.001 | 14 | 138 | 1.500072 | 3.394326 | 0.09999776 | 1.891702e-05 | 0.3165551 | 3.779163e-05 |  |  | 0.001004219 |  | 38.46973 | 35.64175
16867 | 1556606.8 | 2018-03-17 13:34 | 360.0016 | 14 | 138 | 1.500097 | 3.475962 | 0.149995 | 1.891702e-05 | 0.4886083 | 3.779163e-05 |  |  | 0.0004053116 |  | 37.75698 | 35.61958
16868 | 1556726.8 | 2018-03-17 13:36 | 480.0015 | 14 | 138 | 1.500071 | 3.523949 | 0.1999966 | 1.891702e-05 | 0.6636568 | 3.779163e-05 |  |  | 0.0003604889 |  | 37.47375 | 35.64855
16869 | 1556846.8 | 2018-03-17 13:38 | 600.0021 | 14 | 138 | 1.500099 | 3.551563 | 0.2499961 | 1.891702e-05 | 0.8406634 | 3.779163e-05 |  |  | 0.0001840591 |  | 37.16068 | 35.60142
16870 | 1556966.8 | 2018-03-17 13:40 | 720.0021 | 14 | 138 | 1.500114 | 3.568507 | 0.2999938 | 1.891702e-05 | 1.018662 | 3.779163e-05 |  |  | 9.155273e-05 |  | 36.96827 | 35.69503
16871 | 1557086.8 | 2018-03-17 13:42 | 840.004 | 14 | 138 | 1.500107 | 3.58483 | 0.3499957 | 1.891702e-05 | 1.197504 | 3.779163e-05 |  |  | 0.0001630783 |  | 36.70415 | 35.64888
16872 | 1557206.8 | 2018-03-17 13:44 | 960.0022 | 14 | 138 | 1.500137 | 3.601019 | 0.3999936 | 1.891702e-05 | 1.377139 | 3.779163e-05 |  |  | 0.0001335144 |  | 36.5248 | 35.64531
16873 | 1557326.8 | 2018-03-17 13:46 | 1080.002 | 14 | 138 | 1.500082 | 3.619294 | 0.4499971 | 1.891702e-05 | 1.557645 | 3.779163e-05 |  |  | 0.0001573563 |  | 36.37653 | 35.59118
16874 | 1557446.8 | 2018-03-17 13:48 | 1200.0035 | 14 | 138 | 1.500097 | 3.641005 | 0.4999958 | 1.891702e-05 | 1.739138 | 3.779163e-05 |  |  | 0.0001869202 |  | 36.26566 | 35.57779
16875 | 1557566.8 | 2018-03-17 13:50 | 1320.0049 | 14 | 138 | 1.500078 | 3.662529 | 0.549997 | 1.891702e-05 | 1.921741 | 3.779163e-05 |  |  | 0.0002117157 |  | 36.17747 | 35.60903
16876 | 1557686.8 | 2018-03-17 13:52 | 1440.0014 | 14 | 138 | 1.500099 | 3.683089 | 0.5999903 | 1.891702e-05 | 2.105359 | 3.779163e-05 |  |  | 0.0001249313 |  | 36.16279 | 35.68905
16877 | 1557806.8 | 2018-03-17 13:54 | 1560.0013 | 14 | 138 | 1.500105 | 3.700977 | 0.6499912 | 1.891702e-05 | 2.289983 | 3.779163e-05 |  |  | 0.0001459122 |  | 36.12555 | 35.69284
16878 | 1557926.8 | 2018-03-17 13:56 | 1680.0035 | 14 | 138 | 1.50008 | 3.715547 | 0.6999938 | 1.891702e-05 | 2.475417 | 3.779163e-05 |  |  | 0.0001192093 |  | 36.05643 | 35.70357
16879 | 1558046.8 | 2018-03-17 13:58 | 1800.0048 | 14 | 138 | 1.500093 | 3.727151 | 0.749993 | 1.891702e-05 | 2.66149 | 3.779163e-05 |  |  | 7.629395e-05 |  | 36.03131 | 35.7225
16880 | 1558166.8 | 2018-03-17 14:00 | 1920.0022 | 14 | 138 | 1.500086 | 3.737617 | 0.7999944 | 1.891702e-05 | 2.848115 | 3.779163e-05 |  |  | 0.0001058578 |  | 35.93286 | 35.63831
16881 | 1558286.8 | 2018-03-17 14:02 | 2040.0013 | 14 | 138 | 1.500082 | 3.748374 | 0.8499897 | 1.891702e-05 | 3.035245 | 3.779163e-05 |  |  | 9.918213e-05 |  | 36.03994 | 35.7011
16882 | 1558406.8 | 2018-03-17 14:04 | 2160.0043 | 14 | 138 | 1.500069 | 3.759712 | 0.8999913 | 1.891702e-05 | 3.22295 | 3.779163e-05 |  |  | 9.918213e-05 |  | 36.07841 | 35.66497
16883 | 1558526.8 | 2018-03-17 14:06 | 2280.004 | 14 | 138 | 1.500069 | 3.771989 | 0.9499931 | 1.891702e-05 | 3.411245 | 3.779163e-05 |  |  | 8.773804e-05 |  | 36.21874 | 35.71623
16884 | 1558646.8 | 2018-03-17 14:08 | 2400.0042 | 14 | 138 | 1.500078 | 3.785302 | 0.9999878 | 1.891702e-05 | 3.600153 | 3.779163e-05 |  |  | 7.915497e-05 |  | 36.24942 | 35.54918
16885 | 1558766.8 | 2018-03-17 14:10 | 2520.0037 | 14 | 138 | 1.500044 | 3.799975 | 1.04999 | 1.891702e-05 | 3.789787 | 3.779163e-05 |  |  | 0.0001583099 |  | 36.40719 | 35.60089
16886 | 1558886.8 | 2018-03-17 14:12 | 2640.0002 | 14 | 138 | 1.500093 | 3.815933 | 1.099991 | 1.891702e-05 | 3.980184 | 3.779163e-05 |  |  | 0.000120163 |  | 36.47002 | 35.64496
16887 | 1559006.8 | 2018-03-17 14:14 | 2760.0001 | 14 | 138 | 1.500128 | 3.833375 | 1.149989 | 1.891702e-05 | 4.171402 | 3.779163e-05 |  |  | 0.0001411438 |  | 36.51471 | 35.64403
16888 | 1559126.8 | 2018-03-17 14:16 | 2880.0039 | 14 | 138 | 1.500107 | 3.851866 | 1.199989 | 1.891702e-05 | 4.363527 | 3.779163e-05 |  |  | 0.0001659393 |  | 36.6245 | 35.65689
16889 | 1559246.8 | 2018-03-17 14:18 | 3000.0013 | 14 | 138 | 1.500092 | 3.871101 | 1.249991 | 1.891702e-05 | 4.556608 | 3.779163e-05 |  |  | 0.000169754 |  | 36.68801 | 35.61165
16890 | 1559366.8 | 2018-03-17 14:20 | 3120.0019 | 14 | 138 | 1.500103 | 3.89055 | 1.299992 | 1.891702e-05 | 4.750652 | 3.779163e-05 |  |  | 0.0002088547 |  | 36.69947 | 35.67351
16891 | 1559486.8 | 2018-03-17 14:22 | 3240.0016 | 14 | 138 | 1.500109 | 3.909713 | 1.349988 | 1.891702e-05 | 4.945643 | 3.779163e-05 |  |  | 0.0001583099 |  | 36.77277 | 35.66401
16892 | 1559606.8 | 2018-03-17 14:24 | 3360.0038 | 14 | 138 | 1.500082 | 3.928106 | 1.399992 | 1.891702e-05 | 5.141608 | 3.779163e-05 |  |  | 0.0001392365 |  | 36.72885 | 35.63301
16893 | 1559726.8 | 2018-03-17 14:26 | 3480.0013 | 14 | 138 | 1.500076 | 3.945727 | 1.44999 | 1.891702e-05 | 5.338448 | 3.779163e-05 |  |  | 0.0001792908 |  | 36.69228 | 35.59612
16894 | 1559846.8 | 2018-03-17 14:28 | 3600.0026 | 14 | 138 | 1.500134 | 3.962682 | 1.49999 | 1.891702e-05 | 5.536162 | 3.779163e-05 |  |  | 0.000161171 |  | 36.65719 | 35.59401
16895 | 1559966.8 | 2018-03-17 14:30 | 3720.004 | 14 | 138 | 1.500088 | 3.97895 | 1.549992 | 1.891702e-05 | 5.734715 | 3.779163e-05 |  |  | 0.0001335144 |  | 36.70759 | 35.62754
16896 | 1560086.8 | 2018-03-17 14:32 | 3840.0009 | 14 | 138 | 1.500078 | 3.994323 | 1.599989 | 1.891702e-05 | 5.934039 | 3.779163e-05 |  |  | 0.0001306534 |  | 36.60271 | 35.67311
16897 | 1560206.8 | 2018-03-17 14:34 | 3960.0021 | 14 | 138 | 1.500132 | 4.008942 | 1.649993 | 1.891702e-05 | 6.134141 | 3.779163e-05 |  |  | 0.000161171 |  | 36.46988 | 35.62014
16898 | 1560326.8 | 2018-03-17 14:36 | 4080.0004 | 14 | 138 | 1.500097 | 4.0234 | 1.69999 | 1.891702e-05 | 6.334938 | 3.779163e-05 |  |  | 0.0001554489 |  | 36.42666 | 35.65171
16899 | 1560446.8 | 2018-03-17 14:38 | 4200.0049 | 14 | 138 | 1.50009 | 4.038171 | 1.749995 | 1.891702e-05 | 6.536494 | 3.779163e-05 |  |  | 0.0001268387 |  | 36.39832 | 35.63884
16900 | 1560566.8 | 2018-03-17 14:40 | 4320.0038 | 14 | 138 | 1.500145 | 4.053742 | 1.799994 | 1.891702e-05 | 6.738783 | 3.779163e-05 |  |  | 0.0001649857 |  | 36.28661 | 35.62445
16901 | 1560686.8 | 2018-03-17 14:42 | 4440.0022 | 14 | 138 | 1.500145 | 4.070516 | 1.849991 | 1.891702e-05 | 6.941872 | 3.779163e-05 |  |  | 0.0001344681 |  | 36.32737 | 35.62728
16902 | 1560806.8 | 2018-03-17 14:44 | 4560.0034 | 14 | 138 | 1.500151 | 4.088723 | 1.899993 | 1.891702e-05 | 7.145859 | 3.779163e-05 |  |  | 0.0001564026 |  | 36.28431 | 35.58832
16903 | 1560926.8 | 2018-03-17 14:46 | 4680.0012 | 14 | 138 | 1.500099 | 4.108171 | 1.949991 | 1.891702e-05 | 7.350769 | 3.779163e-05 |  |  | 0.000169754 |  | 36.23979 | 35.64358
16904 | 1561046.8 | 2018-03-17 14:48 | 4800.0038 | 14 | 138 | 1.500093 | 4.128403 | 1.999999 | 1.891702e-05 | 7.556713 | 3.779163e-05 |  |  | 0.0001497269 |  | 36.14754 | 35.56811
16905 | 1561166.8 | 2018-03-17 14:50 | 4920.0021 | 14 | 138 | 1.500093 | 4.148608 | 2.049996 | 1.891702e-05 | 7.763627 | 3.779163e-05 |  |  | 0.0001764297 |  | 36.22408 | 35.57134
16906 | 1561286.8 | 2018-03-17 14:52 | 5040.0011 | 14 | 138 | 1.500097 | 4.167745 | 2.099993 | 1.891702e-05 | 7.971532 | 3.779163e-05 |  |  | 0.0001554489 |  | 36.272 | 35.65742
16907 | 1561406.8 | 2018-03-17 14:54 | 5160.0034 | 14 | 138 | 1.500097 | 4.184588 | 2.149999 | 1.891702e-05 | 8.180375 | 3.779163e-05 |  |  | 0.0001506805 |  | 36.35904 | 35.61145
16908 | 1561526.8 | 2018-03-17 14:56 | 5280.0031 | 14 | 138 | 1.500124 | 4.197319 | 2.2 | 1.891702e-05 | 8.389947 | 3.779163e-05 |  |  | 0.0001077652 |  | 36.33164 | 35.67747
16909 | 1561559.5 | 2018-03-17 14:57 | 5312.6725 | 14 | 138 | 1.500103 | 4.200006 | 2.213613 | 1.891702e-05 | 8.447105 | 3.779163e-05 |  |  | 8.062781e-05 |  | 36.31837 | 35.65534
16910 | 1561679.6 | 2018-03-17 14:59 | 120.0019 | 15 | 138 | 1.39679 | 4.200472 | 2.261856 | 1.891702e-05 | 8.649746 | 3.779163e-05 |  |  | -1.907349e-05 |  | 36.3187 | 35.64661
16911 | 1561799.6 | 2018-03-17 15:01 | 240.0008 | 15 | 138 | 1.312466 | 4.200432 | 2.306982 | 1.891702e-05 | 8.839295 | 3.779163e-05 |  |  | -2.479553e-05 |  | 36.28527 | 35.62728
16912 | 1561919.6 | 2018-03-17 15:03 | 360.0049 | 15 | 138 | 1.230835 | 4.20042 | 2.349373 | 1.891702e-05 | 9.017356 | 3.779163e-05 |  |  | -6.67572e-06 |  | 36.23868 | 35.68744
16913 | 1562039.6 | 2018-03-17 15:05 | 480.0029 | 15 | 138 | 1.145309 | 4.20046 | 2.388992 | 1.891702e-05 | 9.183774 | 3.779163e-05 |  |  | 4.768372e-05 |  | 36.22262 | 35.64432
16914 | 1562159.6 | 2018-03-17 15:07 | 600.0003 | 15 | 138 | 1.053577 | 4.200445 | 2.425659 | 1.891702e-05 | 9.337792 | 3.779163e-05 |  |  | -9.536743e-06 |  | 36.17373 | 35.67418
16915 | 1562279.6 | 2018-03-17 15:09 | 720.0018 | 15 | 138 | 0.954483 | 4.200454 | 2.459149 | 1.891702e-05 | 9.478468 | 3.779163e-05 |  |  | -8.583069e-06 |  | 36.03422 | 35.64338
16916 | 1562399.6 | 2018-03-17 15:11 | 840.0038 | 15 | 138 | 0.8492451 | 4.200472 | 2.489229 | 1.891702e-05 | 9.604818 | 3.779163e-05 |  |  | 1.716614e-05 |  | 35.99667 | 35.58341
16917 | 1562519.6 | 2018-03-17 15:13 | 960.003 | 15 | 138 | 0.740263 | 4.200447 | 2.515729 | 1.891702e-05 | 9.71613 | 3.779163e-05 |  |  | -3.33786e-05 |  | 36.00273 | 35.67593
16918 | 1562639.6 | 2018-03-17 15:15 | 1080.0021 | 15 | 138 | 0.6326485 | 4.200454 | 2.538606 | 1.891702e-05 | 9.812222 | 3.779163e-05 |  |  | -3.051758e-05 |  | 35.85107 | 35.61201
16919 | 1562759.6 | 2018-03-17 15:17 | 1200.0028 | 15 | 138 | 0.5305576 | 4.200443 | 2.557972 | 1.891702e-05 | 9.893571 | 3.779163e-05 |  |  | -3.147125e-05 |  | 35.78701 | 35.61274
16920 | 1562879.6 | 2018-03-17 15:19 | 1320.0041 | 15 | 138 | 0.4378471 | 4.200464 | 2.574082 | 1.891702e-05 | 9.961241 | 3.779163e-05 |  |  | -1.525879e-05 |  | 35.69728 | 35.68804
16921 | 1562999.6 | 2018-03-17 15:21 | 1440.0005 | 15 | 138 | 0.3575344 | 4.200466 | 2.587301 | 1.891702e-05 | 10.01676 | 3.779163e-05 |  |  | 3.910065e-05 |  | 35.62037 | 35.60667
16922 | 1563119.6 | 2018-03-17 15:23 | 1560.0013 | 15 | 138 | 0.2894154 | 4.200417 | 2.598046 | 1.891702e-05 | 10.0619 | 3.779163e-05 |  |  | -2.384186e-05 |  | 35.56629 | 35.67687
16923 | 1563239.6 | 2018-03-17 15:25 | 1680.0003 | 15 | 138 | 0.2336235 | 4.200454 | 2.606737 | 1.891702e-05 | 10.0984 | 3.779163e-05 |  |  | -2.861023e-05 |  | 35.47143 | 35.62201
16924 | 1563359.6 | 2018-03-17 15:27 | 1800.0024 | 15 | 138 | 0.1886272 | 4.200427 | 2.613748 | 1.891702e-05 | 10.12786 | 3.779163e-05 |  |  | 9.536743e-07 |  | 35.4334 | 35.62067
16925 | 1563359.6 | 2018-03-17 15:27 | 1800.0054 | 15 | 138 | 0.1886292 | 4.200427 | 2.613748 | 1.891702e-05 | 10.12786 | 3.779163e-05 |  |  | 9.535742e-07 |  | 35.43339 | 35.62068
16926 | 1563959.6 | 2018-03-17 15:37 | 600.0001 | 16 | 138 | 0 | 4.176343 | 2.613748 | 1.891702e-05 | 10.12786 | 3.779163e-05 |  |  | -1.907349e-05 |  | 35.18643 | 35.60648
16927 | 1563959.6 | 2018-03-17 15:37 | 600.003 | 16 | 138 | 0 | 4.176339 | 2.613748 | 1.891702e-05 | 10.12786 | 3.779163e-05 |  |  | -1.907885e-05 |  | 35.18644 | 35.60649
16928 | 1564079.8 | 2018-03-17 15:39 | 120.0025 | 17 | 138 | -3.000035 | 3.904986 | 2.613748 | 0.1000073 | 10.12786 | 0.3929376 |  |  | -0.0002412796 |  | 35.48312 | 35.62391
16929 | 1564199.8 | 2018-03-17 15:41 | 240.0006 | 17 | 138 | -3.000018 | 3.883566 | 2.613748 | 0.1999913 | 10.12786 | 0.7822034 |  |  | -0.0001792908 |  | 35.87977 | 35.68274
16930 | 1564319.8 | 2018-03-17 15:43 | 360.002 | 17 | 138 | -2.999995 | 3.866855 | 2.613748 | 0.2999927 | 10.12786 | 1.169735 |  |  | -0.0001964569 |  | 36.28276 | 35.62901
16931 | 1564439.8 | 2018-03-17 15:45 | 480.0043 | 17 | 138 | -2.999947 | 3.846749 | 2.613748 | 0.3999877 | 10.12786 | 1.555452 |  |  | -0.0002260208 |  | 36.53825 | 35.63872
16932 | 1564559.8 | 2018-03-17 15:47 | 600.0025 | 17 | 138 | -2.999993 | 3.817424 | 2.613748 | 0.4999861 | 10.12786 | 1.938744 |  |  | -0.0003108978 |  | 36.90824 | 35.65648
16933 | 1564679.8 | 2018-03-17 15:49 | 720.0031 | 17 | 138 | -2.99994 | 3.780276 | 2.613748 | 0.5999702 | 10.12786 | 2.318606 |  |  | -0.0002975464 |  | 37.06602 | 35.57685
16934 | 1564799.8 | 2018-03-17 15:51 | 840.0015 | 17 | 138 | -2.999907 | 3.742456 | 2.613748 | 0.6999646 | 10.12786 | 2.694698 |  |  | -0.0002975464 |  | 37.23324 | 35.56462
16935 | 1564919.8 | 2018-03-17 15:53 | 960.0027 | 17 | 138 | -2.999974 | 3.708759 | 2.613748 | 0.799952 | 10.12786 | 3.067171 |  |  | -0.0002651215 |  | 37.43346 | 35.62407
16936 | 1565039.8 | 2018-03-17 15:55 | 1080.0025 | 17 | 138 | -2.999926 | 3.678766 | 2.613748 | 0.8999416 | 10.12786 | 3.436489 |  |  | -0.0003089905 |  | 37.47412 | 35.65113
16937 | 1565159.8 | 2018-03-17 15:57 | 1200.0031 | 17 | 138 | -2.999934 | 3.649196 | 2.613748 | 0.9999363 | 10.12786 | 3.802878 |  |  | -0.0002670288 |  | 37.56631 | 35.65113
16938 | 1565279.8 | 2018-03-17 15:59 | 1320.0004 | 17 | 138 | -2.999953 | 3.617135 | 2.613748 | 1.099917 | 10.12786 | 4.166154 |  |  | -0.0002803802 |  | 37.67773 | 35.6554
16939 | 1565399.8 | 2018-03-17 16:01 | 1440.0006 | 17 | 138 | -2.999928 | 3.581761 | 2.613748 | 1.199907 | 10.12786 | 4.526092 |  |  | -0.0003166199 |  | 37.65869 | 35.71484375
16940 | 1565519.8 | 2018-03-17 16:03 | 1560.0028 | 17 | 138 | -2.999966 | 3.543804 | 2.613748 | 1.299911 | 10.12786 | 4.882401 |  |  | -0.000374794 |  | 37.63688 | 35.6997
16941 | 1565639.8 | 2018-03-17 16:05 | 1680.0024 | 17 | 138 | -2.999969 | 3.505148 | 2.613748 | 1.399889 | 10.12786 | 5.234765 |  |  | -0.0003395081 |  | 37.58282 | 35.6876
16942 | 1565759.8 | 2018-03-17 16:07 | 1800 | 17 | 138 | -2.999924 | 3.469062 | 2.613748 | 1.499885 | 10.12786 | 5.583429 |  |  | -0.0002603531 |  | 37.50297 | 35.60089
16943 | 1565879.8 | 2018-03-17 16:09 | 1920.0014 | 17 | 138 | -2.999926 | 3.437403 | 2.613748 | 1.599882 | 10.12786 | 5.9287 |  |  | -0.000243187 |  | 37.45765 | 35.64234
16944 | 1565999.8 | 2018-03-17 16:11 | 2040.001 | 17 | 138 | -2.999949 | 3.409385 | 2.613748 | 1.699873 | 10.12786 | 6.270987 |  |  | -0.0002279282 |  | 37.51172 | 35.61175
16945 | 1566119.8 | 2018-03-17 16:13 | 2160.0008 | 17 | 138 | -2.999964 | 3.383085 | 2.613748 | 1.799866 | 10.12786 | 6.610578 |  |  | -0.0002536774 |  | 37.632 | 35.64882
16946 | 1566239.8 | 2018-03-17 16:15 | 2280.0016 | 17 | 138 | -2.999953 | 3.35645 | 2.613748 | 1.899854 | 10.12786 | 6.947525 |  |  | -0.0002393723 |  | 37.76501 | 35.63558
16947 | 1566359.8 | 2018-03-17 16:17 | 2400.0002 | 17 | 138 | -3.000008 | 3.326632 | 2.613748 | 1.999852 | 10.12786 | 7.281709 |  |  | -0.0002756119 |  | 38.08588 | 35.64633
16948 | 1566479.8 | 2018-03-17 16:19 | 2520.0028 | 17 | 138 | -2.999936 | 3.294746 | 2.613748 | 2.099848 | 10.12786 | 7.612761 |  |  | -0.0002994537 |  | 38.35693 | 35.70002
16949 | 1566599.8 | 2018-03-17 16:21 | 2640.001 | 17 | 138 | -2.999974 | 3.25882 | 2.613748 | 2.199835 | 10.12786 | 7.940478 |  |  | -0.0003471375 |  | 38.36669 | 35.66923
16950 | 1566719.8 | 2018-03-17 16:23 | 2760.0028 | 17 | 138 | -2.999964 | 3.210679 | 2.613748 | 2.29983 | 10.12786 | 8.264088 |  |  | -0.0005598068 |  | 38.47495 | 35.60789
16951 | 1566839.8 | 2018-03-17 16:25 | 2880.0019 | 17 | 138 | -3.000023 | 3.111335 | 2.613748 | 2.399822 | 10.12786 | 8.580901 |  |  | -0.001247406 |  | 38.90371 | 35.66202
16952 | 1566959.8 | 2018-03-17 16:27 | 3000.0041 | 17 | 138 | -2.999972 | 2.931229 | 2.613748 | 2.499817 | 10.12786 | 8.883449 |  |  | -0.001765251 |  | 39.28146 | 35.65689
16953 | 1567079.8 | 2018-03-17 16:29 | 3120.0041 | 17 | 138 | -2.999943 | 2.319815 | 2.613748 | 2.599812 | 10.12786 | 9.157524 |  |  | -0.01541805 |  | 39.89944 | 35.60623
16954 | 1567093.9 | 2018-03-17 16:29 | 3134.1369 | 17 | 138 | -2.999938 | 1.999878 | 2.613748 | 2.611586 | 10.12786 | 9.183189 |  |  | -0.01357823 |  | 40.04179 | 35.61623
16955 | 1567093.8 | 2018-03-17 16:29 | 0.0032 | 18 | 139 | -3.000147 | 1.998184 | 0 | 0 | 0 | 0 |  |  | -0.01357624 |  | 40.0417 | 35.61623
16956 | 1567213.8 | 2018-03-17 16:31 | 120.0013 | 14 | 139 | 1.500092 | 3.227707 | 0.04999719 | 1.724928e-05 | 0.1505513 | 3.446146e-05 |  |  | 0.002048492 |  | 39.33387 | 35.55741
16957 | 1567333.8 | 2018-03-17 16:33 | 240.002 | 14 | 139 | 1.500072 | 3.394504 | 0.09999828 | 1.724928e-05 | 0.3165719 | 3.446146e-05 |  |  | 0.0009880066 |  | 38.48805 | 35.6384
16958 | 1567453.8 | 2018-03-17 16:35 | 360.0017 | 14 | 139 | 1.50009 | 3.476168 | 0.1499947 | 1.724928e-05 | 0.4886321 | 3.446146e-05 |  |  | 0.0004587173 |  | 37.88564 | 35.67871
16959 | 1567573.8 | 2018-03-17 16:37 | 480.0007 | 14 | 139 | 1.500072 | 3.524106 | 0.1999925 | 1.724928e-05 | 0.6636766 | 3.446146e-05 |  |  | 0.0003032684 |  | 37.49924 | 35.63913
16960 | 1567693.8 | 2018-03-17 16:39 | 600.0023 | 14 | 139 | 1.500057 | 3.551669 | 0.249995 | 1.724928e-05 | 0.8407009 | 3.446146e-05 |  |  | 0.0001916885 |  | 37.12344 | 35.65406
16961 | 1567813.8 | 2018-03-17 16:41 | 720.0011 | 14 | 139 | 1.500101 | 3.568648 | 0.2999952 | 1.724928e-05 | 1.018713 | 3.446146e-05 |  |  | 0.0001373291 |  | 36.90728 | 35.66295
16962 | 1567933.8 | 2018-03-17 16:43 | 840.0009 | 14 | 139 | 1.500093 | 3.584889 | 0.3499932 | 1.724928e-05 | 1.197547 | 3.446146e-05 |  |  | 0.0001564026 |  | 36.75101 | 35.64685
16963 | 1568053.8 | 2018-03-17 16:45 | 960.0007 | 14 | 139 | 1.500065 | 3.60114 | 0.3999896 | 1.724928e-05 | 1.377182 | 3.446146e-05 |  |  | 0.0001630783 |  | 36.60545 | 35.67391
16964 | 1568173.8 | 2018-03-17 16:47 | 1080.0012 | 14 | 139 | 1.500101 | 3.619411 | 0.4499935 | 1.724928e-05 | 1.557695 | 3.446146e-05 |  |  | 0.0001831055 |  | 36.47825 | 35.68051
16965 | 1568293.8 | 2018-03-17 16:49 | 1200.0043 | 14 | 139 | 1.500088 | 3.641174 | 0.4999903 | 1.724928e-05 | 1.739187 | 3.446146e-05 |  |  | 0.0002212524 |  | 36.30296 | 35.63548
16966 | 1568413.8 | 2018-03-17 16:51 | 1320.0026 | 14 | 139 | 1.500082 | 3.662716 | 0.5499898 | 1.724928e-05 | 1.921791 | 3.446146e-05 |  |  | 0.0001726151 |  | 36.08688 | 35.61113
16967 | 1568533.8 | 2018-03-17 16:53 | 1440.0022 | 14 | 139 | 1.500105 | 3.683225 | 0.5999952 | 1.724928e-05 | 2.105461 | 3.446146e-05 |  |  | 0.000161171 |  | 36.08657 | 35.62972
16968 | 1568653.8 | 2018-03-17 16:55 | 1560.0038 | 14 | 139 | 1.500103 | 3.701118 | 0.6499968 | 1.724928e-05 | 2.290095 | 3.446146e-05 |  |  | 0.0001688004 |  | 36.01652 | 35.6503
16969 | 1568773.8 | 2018-03-17 16:57 | 1680.0012 | 14 | 139 | 1.500048 | 3.715704 | 0.6999924 | 1.724928e-05 | 2.475509 | 3.446146e-05 |  |  | 0.0001220703125 |  | 36.06051 | 35.6857
16970 | 1568893.8 | 2018-03-17 16:59 | 1800.0048 | 14 | 139 | 1.500101 | 3.727227 | 0.7499951 | 1.724928e-05 | 2.661601 | 3.446146e-05 |  |  | 5.817413e-05 |  | 35.90825 | 35.60944
16971 | 1569013.8 | 2018-03-17 17:01 | 1920.0007 | 14 | 139 | 1.50009 | 3.737679 | 0.7999908 | 1.724928e-05 | 2.848209 | 3.446146e-05 |  |  | 0.0001401901 |  | 35.96622 | 35.60203
16972 | 1569133.8 | 2018-03-17 17:03 | 2040.0021 | 14 | 139 | 1.500048 | 3.748448 | 0.8499904 | 1.724928e-05 | 3.03536 | 3.446146e-05 |  |  | 9.918213e-05 |  | 36.01117 | 35.60696
16973 | 1569253.8 | 2018-03-17 17:05 | 2160.002 | 14 | 139 | 1.500084 | 3.759835 | 0.8999931 | 1.724928e-05 | 3.223075 | 3.446146e-05 |  |  | 0.0001134872 |  | 36.12013 | 35.66126
16974 | 1569373.8 | 2018-03-17 17:07 | 2280.0003 | 14 | 139 | 1.500082 | 3.772093 | 0.9499905 | 1.724928e-05 | 3.41136 | 3.446146e-05 |  |  | 0.0001020432 |  | 36.1269 | 35.61968
16975 | 1569493.8 | 2018-03-17 17:09 | 2400.0039 | 14 | 139 | 1.500086 | 3.785451 | 0.9999947 | 1.724928e-05 | 3.600311 | 3.446146e-05 |  |  | 0.0001516342 |  | 36.23047 | 35.61028
16976 | 1569613.8 | 2018-03-17 17:11 | 2520.0028 | 14 | 139 | 1.500097 | 3.800126 | 1.04999 | 1.724928e-05 | 3.789928 | 3.446146e-05 |  |  | 0.0001621246 |  | 36.26417 | 35.64338
16977 | 1569733.8 | 2018-03-17 17:13 | 2640.0026 | 14 | 139 | 1.500114 | 3.816151 | 1.099993 | 1.724928e-05 | 3.980337 | 3.446146e-05 |  |  | 0.0001735687 |  | 36.46241 | 35.60318
16978 | 1569853.8 | 2018-03-17 17:15 | 2760.0043 | 14 | 139 | 1.500103 | 3.833552 | 1.149993 | 1.724928e-05 | 4.171576 | 3.446146e-05 |  |  | 0.0001525879 |  | 36.58249 | 35.67339
16979 | 1569973.8 | 2018-03-17 17:17 | 2880.0033 | 14 | 139 | 1.50012 | 3.852113 | 1.199995 | 1.724928e-05 | 4.363718 | 3.446146e-05 |  |  | 0.0001583099 |  | 36.6409 | 35.66556
16980 | 1570093.8 | 2018-03-17 17:19 | 3000.0045 | 14 | 139 | 1.500118 | 3.871337 | 1.249997 | 1.724928e-05 | 4.55681 | 3.446146e-05 |  |  | 0.0002164841 |  | 36.67723 | 35.75372
16981 | 1570213.8 | 2018-03-17 17:21 | 3120.0029 | 14 | 139 | 1.500128 | 3.890757 | 1.299997 | 1.724928e-05 | 4.750861 | 3.446146e-05 |  |  | 0.0001659393 |  | 36.69026 | 35.66021
16982 | 1570333.8 | 2018-03-17 17:23 | 3240.0044 | 14 | 139 | 1.500097 | 3.909923 | 1.349996 | 1.724928e-05 | 4.945875 | 3.446146e-05 |  |  | 0.0001745224 |  | 36.69329 | 35.66021
16983 | 1570453.8 | 2018-03-17 17:25 | 3360.0008 | 14 | 139 | 1.500118 | 3.928374 | 1.399993 | 1.724928e-05 | 5.141826 | 3.446146e-05 |  |  | 0.000210762 |  | 36.74741 | 35.57507
16984 | 1570573.8 | 2018-03-17 17:27 | 3480.0015 | 14 | 139 | 1.500105 | 3.94595 | 1.449998 | 1.724928e-05 | 5.338704 | 3.446146e-05 |  |  | 0.0001478195 |  | 36.80252 | 35.65645
16985 | 1570693.8 | 2018-03-17 17:29 | 3600.0003 | 14 | 139 | 1.500084 | 3.962934 | 1.499999 | 1.724928e-05 | 5.536432 | 3.446146e-05 |  |  | 0.0001373291 |  | 36.76324 | 35.66021
16986 | 1570813.8 | 2018-03-17 17:31 | 3720.0028 | 14 | 139 | 1.500078 | 3.979182 | 1.55 | 1.724928e-05 | 5.734993 | 3.446146e-05 |  |  | 0.0001077652 |  | 36.60509 | 35.62281
16987 | 1570933.8 | 2018-03-17 17:33 | 3840.0024 | 14 | 139 | 1.500065 | 3.994492 | 1.599997 | 1.724928e-05 | 5.934325 | 3.446146e-05 |  |  | 0.0001163483 |  | 36.53014 | 35.57895
16988 | 1571053.8 | 2018-03-17 17:35 | 3960.003 | 14 | 139 | 1.500059 | 4.009208 | 1.649994 | 1.724928e-05 | 6.134408 | 3.446146e-05 |  |  | 0.0001316071 |  | 36.52504 | 35.64561
16989 | 1571173.8 | 2018-03-17 17:37 | 4080.0029 | 14 | 139 | 1.500069 | 4.023595 | 1.699996 | 1.724928e-05 | 6.335236 | 3.446146e-05 |  |  | 0.0001268387 |  | 36.47522 | 35.61678
16990 | 1571293.8 | 2018-03-17 17:39 | 4200.0002 | 14 | 139 | 1.500101 | 4.038379 | 1.749995 | 1.724928e-05 | 6.536778 | 3.446146e-05 |  |  | 0.0001153946 |  | 36.43499 | 35.6781
16991 | 1571413.8 | 2018-03-17 17:41 | 4320.0046 | 14 | 139 | 1.500107 | 4.053978 | 1.799999 | 1.724928e-05 | 6.739096 | 3.446146e-05 |  |  | 0.0001726151 |  | 36.40337 | 35.70077
16992 | 1571533.8 | 2018-03-17 17:43 | 4440.0005 | 14 | 139 | 1.500088 | 4.070805 | 1.849995 | 1.724928e-05 | 6.942195 | 3.446146e-05 |  |  | 0.000128746 |  | 36.40522 | 35.71245
16993 | 1571653.8 | 2018-03-17 17:45 | 4560.0019 | 14 | 139 | 1.500101 | 4.088974 | 1.899998 | 1.724928e-05 | 7.146194 | 3.446146e-05 |  |  | 0.0001535416 |  | 36.34967 | 35.6925
16994 | 1571773.8 | 2018-03-17 17:47 | 4680.0026 | 14 | 139 | 1.500132 | 4.108433 | 1.949996 | 1.724928e-05 | 7.351117 | 3.446146e-05 |  |  | 0.0001831055 |  | 36.32573 | 35.7095
16995 | 1571893.8 | 2018-03-17 17:49 | 4800.0007 | 14 | 139 | 1.500082 | 4.128676 | 1.999996 | 1.724928e-05 | 7.557043 | 3.446146e-05 |  |  | 0.0001916885 |  | 36.3134 | 35.73677
16996 | 1572013.8 | 2018-03-17 17:51 | 4920.0045 | 14 | 139 | 1.500124 | 4.148896 | 2.049995 | 1.724928e-05 | 7.76398 | 3.446146e-05 |  |  | 0.0001487732 |  | 36.18884 | 35.62158
16997 | 1572133.8 | 2018-03-17 17:53 | 5040.0042 | 14 | 139 | 1.500093 | 4.168029 | 2.099996 | 1.724928e-05 | 7.97191 | 3.446146e-05 |  |  | 0.0001564026 |  | 36.22441 | 35.57068
16998 | 1572253.8 | 2018-03-17 17:55 | 5160.0009 | 14 | 139 | 1.500139 | 4.184767 | 2.15 | 1.724928e-05 | 8.180762 | 3.446146e-05 |  |  | 0.0001277924 |  | 36.31427 | 35.62385
16999 | 1572373.8 | 2018-03-17 17:57 | 5280.0009 | 14 | 139 | 1.500122 | 4.197418 | 2.199997 | 1.724928e-05 | 8.390323 | 3.446146e-05 |  |  | 9.536743e-05 |  | 36.31498 | 35.66847
17000 | 1572404.5 | 2018-03-17 17:57 | 5310.702 | 14 | 139 | 1.500141 | 4.200001 | 2.212793 | 1.724928e-05 | 8.44405 | 3.446146e-05 |  |  | 6.817182e-05 |  | 36.25472 | 35.62158
17001 | 1572524.6 | 2018-03-17 17:59 | 120.0011 | 15 | 139 | 1.396206 | 4.200413 | 2.261017 | 1.724928e-05 | 8.64661 | 3.446146e-05 |  |  | -3.814697e-05 |  | 36.28152 | 35.71788
17002 | 1572644.6 | 2018-03-17 18:01 | 240.0024 | 15 | 139 | 1.312218 | 4.20041 | 2.306128 | 1.724928e-05 | 8.836097 | 3.446146e-05 |  |  | -2.479553e-05 |  | 36.2859 | 35.6013
17003 | 1572764.6 | 2018-03-17 18:03 | 360.003 | 15 | 139 | 1.230484 | 4.200404 | 2.348507 | 1.724928e-05 | 9.014108 | 3.446146e-05 |  |  | -3.814697e-06 |  | 36.26288 | 35.6013
17004 | 1572884.6 | 2018-03-17 18:05 | 480.0013 | 15 | 139 | 1.145145 | 4.200422 | 2.388115 | 1.724928e-05 | 9.180475 | 3.446146e-05 |  |  | 9.536743e-07 |  | 36.24702 | 35.5943
17005 | 1573004.6 | 2018-03-17 18:07 | 600.0019 | 15 | 139 | 1.053518 | 4.200432 | 2.424773 | 1.724928e-05 | 9.334455 | 3.446146e-05 |  |  | 2.765656e-05 |  | 36.11367 | 35.63213
17006 | 1573124.6 | 2018-03-17 18:09 | 720.0016 | 15 | 139 | 0.9545956 | 4.200422 | 2.458262 | 1.724928e-05 | 9.475121 | 3.446146e-05 |  |  | 2.384186e-05 |  | 36.09739 | 35.61584
17007 | 1573244.6 | 2018-03-17 18:11 | 840.0009 | 15 | 139 | 0.8491249 | 4.200409 | 2.488337 | 1.724928e-05 | 9.60145 | 3.446146e-05 |  |  | -2.384186e-05 |  | 35.97552 | 35.60923
17008 | 1573364.6 | 2018-03-17 18:13 | 960.0029 | 15 | 139 | 0.7404613 | 4.200458 | 2.514837 | 1.724928e-05 | 9.712762 | 3.446146e-05 |  |  | 7.05719e-05 |  | 35.92587 | 35.58352
17009 | 1573484.6 | 2018-03-17 18:15 | 1080.0029 | 15 | 139 | 0.6327381 | 4.200423 | 2.537716 | 1.724928e-05 | 9.808863 | 3.446146e-05 |  |  | -2.670288e-05 |  | 35.84201 | 35.59075
17010 | 1573604.6 | 2018-03-17 18:17 | 1200.0025 | 15 | 139 | 0.5305843 | 4.200411 | 2.557086 | 1.724928e-05 | 9.890223 | 3.446146e-05 |  |  | -8.583069e-06 |  | 35.76629 | 35.52751
17011 | 1573724.6 | 2018-03-17 18:19 | 1320.0038 | 15 | 139 | 0.4380512 | 4.200428 | 2.5732 | 1.724928e-05 | 9.957911 | 3.446146e-05 |  |  | -1.239777e-05 |  | 35.68499 | 35.56976
17012 | 1573844.6 | 2018-03-17 18:21 | 1440.0013 | 15 | 139 | 0.3577461 | 4.200418 | 2.586429 | 1.724928e-05 | 10.01347 | 3.446146e-05 |  |  | 3.814697e-06 |  | 35.62529 | 35.61875
17013 | 1573964.6 | 2018-03-17 18:23 | 1560.0011 | 15 | 139 | 0.2897968 | 4.200401 | 2.597187 | 1.724928e-05 | 10.05866 | 3.446146e-05 |  |  | -3.814697e-05 |  | 35.55706 | 35.61248
17014 | 1574084.6 | 2018-03-17 18:25 | 1680.0025 | 15 | 139 | 0.233923 | 4.200411 | 2.605887 | 1.724928e-05 | 10.09521 | 3.446146e-05 |  |  | -3.528595e-05 |  | 35.45797 | 35.6151
17015 | 1574204.6 | 2018-03-17 18:27 | 1800.0001 | 15 | 139 | 0.1892166 | 4.200398 | 2.61291 | 1.724928e-05 | 10.12471 | 3.446146e-05 |  |  | 4.959106e-05 |  | 35.42067 | 35.62492
17016 | 1574204.6 | 2018-03-17 18:27 | 1800.0101 | 15 | 139 | 0.1892109 | 4.200401 | 2.61291 | 1.724928e-05 | 10.12471 | 3.446146e-05 |  |  | 4.958696e-05 |  | 35.42067 | 35.62495
17017 | 1574804.7 | 2018-03-17 18:37 | 600.0005 | 16 | 139 | 0 | 4.176248 | 2.61291 | 1.724928e-05 | 10.12471 | 3.446146e-05 |  |  | -0.000196747 |  | 35.20297 | 35.64299
17018 | 1574924.8 | 2018-03-17 18:39 | 120.0023 | 17 | 139 | -3.000016 | 3.90493 | 2.61291 | 0.1000074 | 10.12471 | 0.3929349 |  |  | -0.000246048 |  | 35.51717 | 35.67002
17019 | 1575044.8 | 2018-03-17 18:41 | 240.0029 | 17 | 139 | -3.000037 | 3.883526 | 2.61291 | 0.2000046 | 10.12471 | 0.7822498 |  |  | -0.0001296997 |  | 35.97157 | 35.67361
17020 | 1575164.8 | 2018-03-17 18:43 | 360.0038 | 17 | 139 | -3.000037 | 3.866839 | 2.61291 | 0.2999971 | 10.12471 | 1.169746 |  |  | -0.0001935959 |  | 36.30663 | 35.65523
17021 | 1575284.8 | 2018-03-17 18:45 | 480.0002 | 17 | 139 | -3.000029 | 3.846721 | 2.61291 | 0.3999901 | 10.12471 | 1.555454 |  |  | -0.0001745224 |  | 36.63357 | 35.67295
17022 | 1575404.8 | 2018-03-17 18:47 | 600.004 | 17 | 139 | -3.000029 | 3.817432 | 2.61291 | 0.4999938 | 10.12471 | 1.938761 |  |  | -0.000244140625 |  | 36.90447 | 35.66012
17023 | 1575524.8 | 2018-03-17 18:49 | 720.0022 | 17 | 139 | -3.000027 | 3.780155 | 2.61291 | 0.5999803 | 10.12471 | 2.318624 |  |  | -0.0003557205 |  | 37.07975 | 35.67923
17024 | 1575644.8 | 2018-03-17 18:51 | 840.0045 | 17 | 139 | -3.000004 | 3.742425 | 2.61291 | 0.699977 | 10.12471 | 2.694718 |  |  | -0.0003070831 |  | 37.19588 | 35.55834
17025 | 1575764.8 | 2018-03-17 18:53 | 960.0011 | 17 | 139 | -3.000025 | 3.708741 | 2.61291 | 0.7999731 | 10.12471 | 3.06722 |  |  | -0.0002346039 |  | 37.40535 | 35.59661
17026 | 1575884.8 | 2018-03-17 18:55 | 1080.0025 | 17 | 139 | -2.999993 | 3.678691 | 2.61291 | 0.8999645 | 10.12471 | 3.436541 |  |  | -0.0002803802 |  | 37.47344 | 35.56252
17027 | 1576004.8 | 2018-03-17 18:57 | 1200.0021 | 17 | 139 | -3.000002 | 3.649117 | 2.61291 | 0.9999515 | 10.12471 | 3.802895 |  |  | -0.0002756119 |  | 37.54778 | 35.58803
17028 | 1576124.8 | 2018-03-17 18:59 | 1320.0019 | 17 | 139 | -3.00001 | 3.617097 | 2.61291 | 1.099942 | 10.12471 | 4.166198 |  |  | -0.0002908707 |  | 37.57656 | 35.56379
17029 | 1576244.8 | 2018-03-17 19:01 | 1440.0002 | 17 | 139 | -3.000004 | 3.581698 | 2.61291 | 1.199939 | 10.12471 | 4.526154 |  |  | -0.0003290176 |  | 37.66408 | 35.67316
17030 | 1576364.8 | 2018-03-17 19:03 | 1560.0024 | 17 | 139 | -3.000027 | 3.543738 | 2.61291 | 1.299935 | 10.12471 | 4.882426 |  |  | -0.0003080368 |  | 37.64994 | 35.63965
17031 | 1576484.8 | 2018-03-17 19:05 | 1680.0014 | 17 | 139 | -2.999968 | 3.505077 | 2.61291 | 1.399927 | 10.12471 | 5.23483 |  |  | -0.000336647 |  | 37.54622 | 35.62962
17032 | 1576604.8 | 2018-03-17 19:07 | 1800.0019 | 17 | 139 | -3.000006 | 3.468922 | 2.61291 | 1.499914 | 10.12471 | 5.583451 |  |  | -0.0002784729 |  | 37.4907 | 35.65762
17033 | 1576724.8 | 2018-03-17 19:09 | 1920.001 | 17 | 139 | -2.999995 | 3.437274 | 2.61291 | 1.599904 | 10.12471 | 5.928689 |  |  | -0.000244140625 |  | 37.46283 | 35.61771
17034 | 1576844.8 | 2018-03-17 19:11 | 2040.0018 | 17 | 139 | -2.999976 | 3.409245 | 2.61291 | 1.699908 | 10.12471 | 6.271008 |  |  | -0.0002212524 |  | 37.43352 | 35.58217
17035 | 1576964.8 | 2018-03-17 19:13 | 2160.0032 | 17 | 139 | -2.999966 | 3.382979 | 2.61291 | 1.799894 | 10.12471 | 6.610567 |  |  | -0.0002527237 |  | 37.62294 | 35.58972
17036 | 1577084.8 | 2018-03-17 19:15 | 2280.0027 | 17 | 139 | -2.999987 | 3.35638 | 2.61291 | 1.89989 | 10.12471 | 6.947534 |  |  | -0.0003099442 |  | 37.76572 | 35.66826
17037 | 1577204.8 | 2018-03-17 19:17 | 2400.001 | 17 | 139 | -2.999983 | 3.326526 | 2.61291 | 1.999889 | 10.12471 | 7.28171 |  |  | -0.0002231598 |  | 38.10394 | 35.68113
17038 | 1577324.8 | 2018-03-17 19:19 | 2520.0047 | 17 | 139 | -2.999987 | 3.294659 | 2.61291 | 2.099885 | 10.12471 | 7.612751 |  |  | -0.0002880096 |  | 38.32517 | 35.6573
17039 | 1577444.8 | 2018-03-17 19:21 | 2640.0013 | 17 | 139 | -2.999968 | 3.258633 | 2.61291 | 2.199868 | 10.12471 | 7.940439 |  |  | -0.0003385544 |  | 38.4056 | 35.65502
17040 | 1577564.8 | 2018-03-17 19:23 | 2760.0027 | 17 | 139 | -2.999993 | 3.210411 | 2.61291 | 2.299868 | 10.12471 | 8.264047 |  |  | -0.00050354 |  | 38.5101 | 35.62585
17041 | 1577684.8 | 2018-03-17 19:25 | 2880.002 | 17 | 139 | -2.999976 | 3.110511 | 2.61291 | 2.39986 | 10.12471 | 8.580806 |  |  | -0.001271248 |  | 38.89488 | 35.70043
17042 | 1577804.8 | 2018-03-17 19:27 | 3000.0027 | 17 | 139 | -2.999978 | 2.929822 | 2.61291 | 2.499851 | 10.12471 | 8.883234 |  |  | -0.001772881 |  | 39.36307 | 35.75204
17043 | 1577924.8 | 2018-03-17 19:29 | 3120.0037 | 17 | 139 | -2.999938 | 2.304355 | 2.61291 | 2.599844 | 10.12471 | 9.156827 |  |  | -0.01631737 |  | 39.98725 | 35.59858
17044 | 1577937.9 | 2018-03-17 19:29 | 3133.1367 | 17 | 139 | -2.999945 | 1.999709 | 2.61291 | 2.610791 | 10.12471 | 9.180583 |  |  | -0.01450967 |  | 40.09793 | 35.66485
17045 | 1577938.1 | 2018-03-17 19:29 | 0.0079 | 18 | 140 | -2.999574 | 1.997718 | 0 | 2.249798e-06 | 0 | 4.495366e-06 |  |  | -0.01450681 |  | 40.09778 | 35.60885
17046 | 1578058.1 | 2018-03-17 19:31 | 120.0036 | 14 | 140 | 1.500065 | 3.227794 | 0.04999918 | 1.941816e-05 | 0.1505588 | 3.878979e-05 |  |  | 0.00201416 |  | 39.27544 | 35.6151
17047 | 1578178.1 | 2018-03-17 19:33 | 240.0035 | 14 | 140 | 1.500042 | 3.394648 | 0.09999799 | 1.941816e-05 | 0.3165769 | 3.878979e-05 |  |  | 0.001052856 |  | 38.44862 | 35.61499
17048 | 1578298.1 | 2018-03-17 19:35 | 360.0022 | 14 | 140 | 1.50005 | 3.476275 | 0.1499971 | 1.941816e-05 | 0.4886515 | 3.878979e-05 |  |  | 0.0004329681 |  | 37.81625 | 35.61079
17049 | 1578418.1 | 2018-03-17 19:37 | 480.0029 | 14 | 140 | 1.500088 | 3.524299 | 0.1999945 | 1.941816e-05 | 0.6637019 | 3.878979e-05 |  |  | 0.0004167557 |  | 37.43232 | 35.6222
17050 | 1578538.1 | 2018-03-17 19:39 | 600.001 | 14 | 140 | 1.500069 | 3.551782 | 0.2499943 | 1.941816e-05 | 0.8407228 | 3.878979e-05 |  |  | 0.0001096725 |  | 37.18562 | 35.61896
17051 | 1578658.1 | 2018-03-17 19:41 | 720.0016 | 14 | 140 | 1.500059 | 3.568743 | 0.299992 | 1.941816e-05 | 1.018732 | 3.878979e-05 |  |  | 0.0001850128 |  | 36.98603 | 35.62617
17052 | 1578778.1 | 2018-03-17 19:43 | 840.0014 | 14 | 140 | 1.500088 | 3.585022 | 0.3499931 | 1.941816e-05 | 1.197581 | 3.878979e-05 |  |  | 0.0001020432 |  | 36.74888 | 35.64811
17053 | 1578898.1 | 2018-03-17 19:45 | 960.0013 | 14 | 140 | 1.500069 | 3.601277 | 0.3999908 | 1.941816e-05 | 1.377225 | 3.878979e-05 |  |  | 0.0001935959 |  | 36.61075 | 35.58916
17054 | 1579018.1 | 2018-03-17 19:47 | 1080.0042 | 14 | 140 | 1.500118 | 3.619545 | 0.4499909 | 1.941816e-05 | 1.55773 | 3.878979e-05 |  |  | 0.0001583099 |  | 36.45022 | 35.6715
17055 | 1579138.1 | 2018-03-17 19:49 | 1200.0011 | 14 | 140 | 1.500048 | 3.641269 | 0.4999859 | 1.941816e-05 | 1.739223 | 3.878979e-05 |  |  | 0.0001897812 |  | 36.22377 | 35.61968
17056 | 1579258.1 | 2018-03-17 19:51 | 1320.0038 | 14 | 140 | 1.500086 | 3.662805 | 0.549989 | 1.941816e-05 | 1.921846 | 3.878979e-05 |  |  | 0.0001754761 |  | 36.17368 | 35.63441
17057 | 1579378.1 | 2018-03-17 19:53 | 1440.0028 | 14 | 140 | 1.500086 | 3.683334 | 0.5999873 | 1.941816e-05 | 2.105496 | 3.878979e-05 |  |  | 0.000169754 |  | 36.08308 | 35.56579
17058 | 1579498.1 | 2018-03-17 19:55 | 1560.0004 | 14 | 140 | 1.50008 | 3.70118 | 0.6499816 | 1.941816e-05 | 2.290108 | 3.878979e-05 |  |  | 0.0001173019 |  | 36.06303 | 35.62061
17059 | 1579618.1 | 2018-03-17 19:57 | 1680.0043 | 14 | 140 | 1.500051 | 3.715748 | 0.6999877 | 1.941816e-05 | 2.475567 | 3.878979e-05 |  |  | 0.0001039505 |  | 35.95754 | 35.601
17060 | 1579738.1 | 2018-03-17 19:59 | 1800.0031 | 14 | 140 | 1.500061 | 3.727334 | 0.7499862 | 1.941816e-05 | 2.661647 | 3.878979e-05 |  |  | 9.632111e-05 |  | 35.99873 | 35.61424
17061 | 1579858.1 | 2018-03-17 20:01 | 1920.002 | 14 | 140 | 1.500092 | 3.737823 | 0.7999861 | 1.941816e-05 | 2.848276 | 3.878979e-05 |  |  | 4.673004e-05 |  | 35.96941 | 35.67138
17062 | 1579978.1 | 2018-03-17 20:03 | 2040.0035 | 14 | 140 | 1.500036 | 3.748589 | 0.8499861 | 1.941816e-05 | 3.035434 | 3.878979e-05 |  |  | 0.000123024 |  | 36.03998 | 35.6742
17063 | 1580098.1 | 2018-03-17 20:05 | 2160.0032 | 14 | 140 | 1.500099 | 3.759956 | 0.8999868 | 1.941816e-05 | 3.223146 | 3.878979e-05 |  |  | 0.0001125336 |  | 36.05677 | 35.61382
17064 | 1580218.1 | 2018-03-17 20:07 | 2280.0047 | 14 | 140 | 1.500078 | 3.772219 | 0.9499855 | 1.941816e-05 | 3.411443 | 3.878979e-05 |  |  | 7.820129e-05 |  | 36.18553 | 35.7162
17065 | 1580338.1 | 2018-03-17 20:09 | 2400.0021 | 14 | 140 | 1.500059 | 3.785644 | 0.9999858 | 1.941816e-05 | 3.600385 | 3.878979e-05 |  |  | 0.000128746 |  | 36.20693 | 35.60683
17066 | 1580458.1 | 2018-03-17 20:11 | 2520.0003 | 14 | 140 | 1.500065 | 3.800288 | 1.049982 | 1.941816e-05 | 3.790013 | 3.878979e-05 |  |  | 0.0001049042 |  | 36.34703 | 35.65364
17067 | 1580578.1 | 2018-03-17 20:13 | 2640.0023 | 14 | 140 | 1.500122 | 3.816348 | 1.099986 | 1.941816e-05 | 3.980437 | 3.878979e-05 |  |  | 0.0001564026 |  | 36.47875 | 35.62356
17068 | 1580698.1 | 2018-03-17 20:15 | 2760.0006 | 14 | 140 | 1.50005 | 3.833751 | 1.149985 | 1.941816e-05 | 4.171678 | 3.878979e-05 |  |  | 0.0001430511 |  | 36.56551 | 35.67277
17069 | 1580818.1 | 2018-03-17 20:17 | 2880.0029 | 14 | 140 | 1.500105 | 3.852262 | 1.199987 | 1.941816e-05 | 4.363832 | 3.878979e-05 |  |  | 0.0001878738 |  | 36.6409 | 35.64338
17070 | 1580938.1 | 2018-03-17 20:19 | 3000.0043 | 14 | 140 | 1.500141 | 3.871529 | 1.249982 | 1.941816e-05 | 4.556909 | 3.878979e-05 |  |  | 0.0001506805 |  | 36.65142 | 35.67234
17071 | 1581058.1 | 2018-03-17 20:21 | 3120.0024 | 14 | 140 | 1.500124 | 3.89096 | 1.299982 | 1.941816e-05 | 4.750969 | 3.878979e-05 |  |  | 0.0001649857 |  | 36.63027 | 35.66399
17072 | 1581178.1 | 2018-03-17 20:23 | 3240.0006 | 14 | 140 | 1.500114 | 3.910103 | 1.349979 | 1.941816e-05 | 4.945988 | 3.878979e-05 |  |  | 0.0001506805 |  | 36.73954 | 35.66838
17073 | 1581298.1 | 2018-03-17 20:25 | 3360.0006 | 14 | 140 | 1.500103 | 3.928552 | 1.399981 | 1.941816e-05 | 5.141966 | 3.878979e-05 |  |  | 0.000164032 |  | 36.73534 | 35.66399
17074 | 1581418.1 | 2018-03-17 20:27 | 3480.0028 | 14 | 140 | 1.500101 | 3.946125 | 1.449986 | 1.941816e-05 | 5.338854 | 3.878979e-05 |  |  | 0.0001249313 |  | 36.77232 | 35.6551
17075 | 1581538.1 | 2018-03-17 20:29 | 3600.0008 | 14 | 140 | 1.500107 | 3.96312 | 1.499987 | 1.941816e-05 | 5.536592 | 3.878979e-05 |  |  | 0.0001392365 |  | 36.67557 | 35.60139
17076 | 1581658.1 | 2018-03-17 20:31 | 3720.0014 | 14 | 140 | 1.500128 | 3.979385 | 1.549987 | 1.941816e-05 | 5.735157 | 3.878979e-05 |  |  | 0.0001335144 |  | 36.61834 | 35.59042
17077 | 1581778.1 | 2018-03-17 20:33 | 3840.0024 | 14 | 140 | 1.500092 | 3.994688 | 1.599986 | 1.941816e-05 | 5.934508 | 3.878979e-05 |  |  | 0.0001049042 |  | 36.62809 | 35.66599
17078 | 1581898.1 | 2018-03-17 20:35 | 3960.0043 | 14 | 140 | 1.500126 | 4.009329 | 1.649985 | 1.941816e-05 | 6.134609 | 3.878979e-05 |  |  | 0.0001153946 |  | 36.52717 | 35.63524
17079 | 1582018.1 | 2018-03-17 20:37 | 4080.0024 | 14 | 140 | 1.500103 | 4.023797 | 1.699986 | 1.941816e-05 | 6.335439 | 3.878979e-05 |  |  | 0.0001487732 |  | 36.43296 | 35.66096
17080 | 1582138.1 | 2018-03-17 20:39 | 4200.0015 | 14 | 140 | 1.500147 | 4.038557 | 1.749985 | 1.941816e-05 | 6.536992 | 3.878979e-05 |  |  | 0.0001373291 |  | 36.39108 | 35.62803
17081 | 1582258.1 | 2018-03-17 20:41 | 4320.0007 | 14 | 140 | 1.500151 | 4.054152 | 1.799987 | 1.941816e-05 | 6.739314 | 3.878979e-05 |  |  | 0.0001649857 |  | 36.37782 | 35.67285
17082 | 1582378.1 | 2018-03-17 20:43 | 4440.0013 | 14 | 140 | 1.500107 | 4.071001 | 1.849986 | 1.941816e-05 | 6.942434 | 3.878979e-05 |  |  | 0.0001420975 |  | 36.30309 | 35.66189
17083 | 1582498.1 | 2018-03-17 20:45 | 4560.0032 | 14 | 140 | 1.500134 | 4.089222 | 1.899987 | 1.941816e-05 | 7.146438 | 3.878979e-05 |  |  | 0.0001821518 |  | 36.30447 | 35.62576
17084 | 1582618.1 | 2018-03-17 20:47 | 4680.0007 | 14 | 140 | 1.500109 | 4.108706 | 1.949992 | 1.941816e-05 | 7.351403 | 3.878979e-05 |  |  | 0.0001764297 |  | 36.26653 | 35.61686
17085 | 1582738.1 | 2018-03-17 20:49 | 4800.0044 | 14 | 140 | 1.500078 | 4.128961 | 1.999992 | 1.941816e-05 | 7.557342 | 3.878979e-05 |  |  | 0.0002307892 |  | 36.18897 | 35.6131
17086 | 1582858.1 | 2018-03-17 20:51 | 4920.0038 | 14 | 140 | 1.500067 | 4.149129 | 2.049993 | 1.941816e-05 | 7.7643 | 3.878979e-05 |  |  | 0.0001583099 |  | 36.24877 | 35.62117
17087 | 1582978.1 | 2018-03-17 20:53 | 5040.0024 | 14 | 140 | 1.500126 | 4.16829 | 2.099991 | 1.941816e-05 | 7.972237 | 3.878979e-05 |  |  | 0.0001382828 |  | 36.32558 | 35.54353
17088 | 1583098.1 | 2018-03-17 20:55 | 5160.0024 | 14 | 140 | 1.500072 | 4.185004 | 2.149992 | 1.941816e-05 | 8.181084 | 3.878979e-05 |  |  | 0.0001220703125 |  | 36.28907 | 35.65877
17089 | 1583218.1 | 2018-03-17 20:57 | 5280.0037 | 14 | 140 | 1.500105 | 4.197605 | 2.199994 | 1.941816e-05 | 8.390678 | 3.878979e-05 |  |  | 0.0001058578 |  | 36.34075 | 35.67859
17090 | 1583246.7 | 2018-03-17 20:58 | 5308.6162 | 14 | 140 | 1.500071 | 4.2 | 2.211911 | 1.941816e-05 | 8.440717 | 3.878979e-05 |  |  | 8.07071e-05 |  | 36.31678 | 35.63996
17091 | 1583366.6 | 2018-03-17 21:00 | 120.002 | 15 | 140 | 1.396242 | 4.200426 | 2.260127 | 1.941816e-05 | 8.643239 | 3.878979e-05 |  |  | -2.479553e-05 |  | 36.28634 | 35.62879
17092 | 1583486.6 | 2018-03-17 21:02 | 240.0033 | 15 | 140 | 1.311756 | 4.200356 | 2.305235 | 1.941816e-05 | 8.832711 | 3.878979e-05 |  |  | 4.768372e-06 |  | 36.30706 | 35.66282
17093 | 1583606.6 | 2018-03-17 21:04 | 360.004 | 15 | 140 | 1.230049 | 4.200387 | 2.347603 | 1.941816e-05 | 9.010674 | 3.878979e-05 |  |  | 3.051758e-05 |  | 36.28517 | 35.66471
17094 | 1583726.6 | 2018-03-17 21:06 | 480.0005 | 15 | 140 | 1.144976 | 4.200395 | 2.387206 | 1.941816e-05 | 9.177019 | 3.878979e-05 |  |  | -4.768372e-06 |  | 36.25213 | 35.6293
17095 | 1583846.6 | 2018-03-17 21:08 | 600.0003 | 15 | 140 | 1.053246 | 4.200376 | 2.423863 | 1.941816e-05 | 9.330996 | 3.878979e-05 |  |  | 4.768372e-06 |  | 36.11569 | 35.59565
17096 | 1583966.6 | 2018-03-17 21:10 | 720.001 | 15 | 140 | 0.9545002 | 4.20034 | 2.457344 | 1.941816e-05 | 9.471627 | 3.878979e-05 |  |  | -4.768372e-05 |  | 36.01271 | 35.47424
17097 | 1584086.6 | 2018-03-17 21:12 | 840.0024 | 15 | 140 | 0.8494339 | 4.200439 | 2.487418 | 1.941816e-05 | 9.597951 | 3.878979e-05 |  |  | -1.621246e-05 |  | 36.03318 | 35.51038
17098 | 1584206.6 | 2018-03-17 21:14 | 960.0045 | 15 | 140 | 0.7407284 | 4.200375 | 2.513921 | 1.941816e-05 | 9.70927 | 3.878979e-05 |  |  | -3.814697e-06 |  | 35.96424 | 35.5755
17099 | 1584326.6 | 2018-03-17 21:16 | 1080.002 | 15 | 140 | 0.6332073 | 4.200398 | 2.53681 | 1.941816e-05 | 9.805416 | 3.878979e-05 |  |  | 9.536743e-07 |  | 35.93166 | 35.63828
17100 | 1584446.6 | 2018-03-17 21:18 | 1200.0003 | 15 | 140 | 0.5309887 | 4.200372 | 2.556188 | 1.941816e-05 | 9.886808 | 3.878979e-05 |  |  | 2.479553e-05 |  | 35.79376 | 35.65438
17101 | 1584566.6 | 2018-03-17 21:20 | 1320.0031 | 15 | 140 | 0.4388294 | 4.200386 | 2.57232 | 1.941816e-05 | 9.95457 | 3.878979e-05 |  |  | 4.959106e-05 |  | 35.7299 | 35.64925
17102 | 1584686.6 | 2018-03-17 21:22 | 1440.0031 | 15 | 140 | 0.358181 | 4.200373 | 2.585564 | 1.941816e-05 | 10.0102 | 3.878979e-05 |  |  | -3.242493e-05 |  | 35.66885 | 35.60078
17103 | 1584806.6 | 2018-03-17 21:24 | 1560.0043 | 15 | 140 | 0.2902584 | 4.200369 | 2.596338 | 1.941816e-05 | 10.05545 | 3.878979e-05 |  |  | -5.722046e-06 |  | 35.62928 | 35.7186
17104 | 1584926.6 | 2018-03-17 21:26 | 1680.0043 | 15 | 140 | 0.234621 | 4.20035 | 2.605055 | 1.941816e-05 | 10.09207 | 3.878979e-05 |  |  | -2.288818e-05 |  | 35.47728 | 35.68151
17105 | 1585046.6 | 2018-03-17 21:28 | 1800.0008 | 15 | 140 | 0.1894341 | 4.20036 | 2.612093 | 1.941816e-05 | 10.12163 | 3.878979e-05 |  |  | -2.098083e-05 |  | 35.35743 | 35.6454
17106 | 1585046.6 | 2018-03-17 21:28 | 1800.0031 | 15 | 140 | 0.1894341 | 4.20036 | 2.612093 | 1.941816e-05 | 10.12163 | 3.878979e-05 |  |  | -2.098086e-05 |  | 35.35743 | 35.66051
17107 | 1585646.6 | 2018-03-17 21:38 | 600.0019 | 16 | 140 | 0 | 4.176165 | 2.612093 | 1.941816e-05 | 10.12163 | 3.878979e-05 |  |  | -2.861023e-05 |  | 35.13728 | 35.65843
17108 | 1585646.6 | 2018-03-17 21:38 | 600.0046 | 16 | 140 | 0 | 4.176165 | 2.612093 | 1.941816e-05 | 10.12163 | 3.878979e-05 |  |  | -2.861542e-05 |  | 35.13729 | 35.65844
17109 | 1585766.8 | 2018-03-17 21:40 | 120.0033 | 17 | 140 | -3.000058 | 3.904837 | 2.612093 | 0.1000103 | 10.12163 | 0.3929296 |  |  | -0.0002593994 |  | 35.51393 | 35.63116
17110 | 1585886.8 | 2018-03-17 21:42 | 240.0022 | 17 | 140 | -3.000041 | 3.883526 | 2.612093 | 0.2000111 | 10.12163 | 0.7822505 |  |  | -0.0001106262 |  | 35.89239 | 35.65802
17111 | 1586006.8 | 2018-03-17 21:44 | 360.0008 | 17 | 140 | -3.000006 | 3.866766 | 2.612093 | 0.3000078 | 10.12163 | 1.169757 |  |  | -0.0001592636 |  | 36.27359 | 35.63892
17112 | 1586126.8 | 2018-03-17 21:46 | 480.0003 | 17 | 140 | -3.000029 | 3.846653 | 2.612093 | 0.4000007 | 10.12163 | 1.555457 |  |  | -0.0002012253 |  | 36.58888 | 35.66409
17113 | 1586246.8 | 2018-03-17 21:48 | 600.0017 | 17 | 140 | -3.000027 | 3.817287 | 2.612093 | 0.4999951 | 10.12163 | 1.93872 |  |  | -0.0002822876 |  | 36.84374 | 35.61779
17114 | 1586366.8 | 2018-03-17 21:50 | 720.0033 | 17 | 140 | -3.00006 | 3.780067 | 2.612093 | 0.599987 | 10.12163 | 2.318594 |  |  | -0.0003643036 |  | 37.05317 | 35.56013
17115 | 1586486.801 | 2018-03-17 21:52 | 840.0045 | 17 | 140 | -2.999987 | 3.742318 | 2.612093 | 0.6999868 | 10.12163 | 2.69469 |  |  | -0.000289917 |  | 37.29987 | 35.60999
17116 | 1586606.8 | 2018-03-17 21:54 | 960.0035 | 17 | 140 | -3.000029 | 3.708657 | 2.612093 | 0.7999773 | 10.12163 | 3.067164 |  |  | -0.0003042221 |  | 37.46057 | 35.63378
17117 | 1586726.8 | 2018-03-17 21:56 | 1080.0034 | 17 | 140 | -3.000016 | 3.678658 | 2.612093 | 0.899978 | 10.12163 | 3.436513 |  |  | -0.0002222061 |  | 37.54766 | 35.7278
17118 | 1586846.8 | 2018-03-17 21:58 | 1200.003 | 17 | 140 | -2.999959 | 3.649069 | 2.612093 | 0.9999644 | 10.12163 | 3.80286 |  |  | -0.000254631 |  | 37.58973 | 35.68195
17119 | 1586966.797 | 2018-03-17 22:00 | 1320.0005 | 17 | 140 | -3.00001 | 3.617023 | 2.612093 | 1.099965 | 10.12163 | 4.166192 |  |  | -0.0002794266 |  | 37.6761 | 35.73677
17120 | 1587086.8 | 2018-03-17 22:02 | 1440.0035 | 17 | 140 | -2.999997 | 3.581631 | 2.612093 | 1.199954 | 10.12163 | 4.52611 |  |  | -0.000287056 |  | 37.63989 | 35.72184
17121 | 1587206.8 | 2018-03-17 22:04 | 1560.0027 | 17 | 140 | -2.999974 | 3.543597 | 2.612093 | 1.299943 | 10.12163 | 4.88235 |  |  | -0.000336647 |  | 37.60766 | 35.71788
17122 | 1587326.8 | 2018-03-17 22:06 | 1680.0014 | 17 | 140 | -2.999999 | 3.504951 | 2.612093 | 1.399936 | 10.12163 | 5.234748 |  |  | -0.0003023148 |  | 37.58138 | 35.63933
17123 | 1587446.8 | 2018-03-17 22:08 | 1800.0004 | 17 | 140 | -3.000016 | 3.468873 | 2.612093 | 1.499934 | 10.12163 | 5.583399 |  |  | -0.0002737045 |  | 37.44508 | 35.63578
17124 | 1587566.8 | 2018-03-17 22:10 | 1920.001 | 17 | 140 | -3.000012 | 3.437181 | 2.612093 | 1.599931 | 10.12163 | 5.928657 |  |  | -0.0002479553 |  | 37.43369 | 35.6222
17125 | 1587686.8 | 2018-03-17 22:12 | 2040.0016 | 17 | 140 | -3.00001 | 3.409179 | 2.612093 | 1.699924 | 10.12163 | 6.270925 |  |  | -0.0002117157 |  | 37.4994 | 35.62846
17126 | 1587806.8 | 2018-03-17 22:14 | 2160.0024 | 17 | 140 | -2.999969 | 3.382897 | 2.612093 | 1.799913 | 10.12163 | 6.610483 |  |  | -0.0002498627 |  | 37.64773 | 35.72665
17127 | 1587926.8 | 2018-03-17 22:16 | 2280.0021 | 17 | 140 | -3.000014 | 3.356252 | 2.612093 | 1.899904 | 10.12163 | 6.947426 |  |  | -0.0002355576 |  | 37.80113 | 35.64456
17128 | 1588046.8 | 2018-03-17 22:18 | 2400.0034 | 17 | 140 | -3.000002 | 3.326396 | 2.612093 | 1.999909 | 10.12163 | 7.281614 |  |  | -0.0002880096 |  | 38.11037 | 35.68163
17129 | 1588166.8 | 2018-03-17 22:20 | 2520.0001 | 17 | 140 | -2.999997 | 3.294557 | 2.612093 | 2.099893 | 10.12163 | 7.612604 |  |  | -0.0002803802 |  | 38.31072 | 35.67138
17130 | 1588286.8 | 2018-03-17 22:22 | 2640.0014 | 17 | 140 | -3.000008 | 3.258493 | 2.612093 | 2.19989 | 10.12163 | 7.940324 |  |  | -0.0003623962 |  | 38.38604 | 35.68959
17131 | 1588406.8 | 2018-03-17 22:24 | 2760.0038 | 17 | 140 | -3.000012 | 3.210187 | 2.612093 | 2.299878 | 10.12163 | 8.263876 |  |  | -0.0005521774 |  | 38.58394 | 35.68959
17132 | 1588526.8 | 2018-03-17 22:26 | 2880.0017 | 17 | 140 | -3.000008 | 3.109799 | 2.612093 | 2.399867 | 10.12163 | 8.580581 |  |  | -0.00127697 |  | 38.95291 | 35.7162
17133 | 1588646.8 | 2018-03-17 22:28 | 3000.001 | 17 | 140 | -2.999987 | 2.928603 | 2.612093 | 2.499867 | 10.12163 | 8.882937 |  |  | -0.001830101 |  | 39.30858 | 35.62939
17134 | 1588766.8 | 2018-03-17 22:30 | 3120.0037 | 17 | 140 | -2.999959 | 2.289372 | 2.612093 | 2.599866 | 10.12163 | 9.156095 |  |  | -0.01680946 |  | 39.98943 | 35.62377
17135 | 1588779.0 | 2018-03-17 22:30 | 3132.2039 | 17 | 140 | -2.99999 | 1.999664 | 2.612093 | 2.610022 | 10.12163 | 9.178037 |  |  | -0.01507289 |  | 40.14211 | 35.67088
17136 | 1588779.0 | 2018-03-17 22:30 | 0.0079 | 18 | 141 | -2.999974 | 1.997545 | 0 | 0 | 0 | 0 |  |  | -0.01506993 |  | 40.14199 | 35.67075
17137 | 1588899.0 | 2018-03-17 22:32 | 120.0011 | 14 | 141 | 1.500053 | 3.2279 | 0.04999611 | 2.124922e-05 | 0.1505524 | 4.24458e-05 |  |  | 0.00201416 |  | 39.47234 | 35.64289
17138 | 1589019.0 | 2018-03-17 22:34 | 240.004 | 14 | 141 | 1.500078 | 3.394736 | 0.09999935 | 2.124922e-05 | 0.3165902 | 4.24458e-05 |  |  | 0.001046181 |  | 38.46691 | 35.7278
17139 | 1589139.0 | 2018-03-17 22:36 | 360.0007 | 14 | 141 | 1.500084 | 3.476406 | 0.1499933 | 2.124922e-05 | 0.488653 | 4.24458e-05 |  |  | 0.0004758835 |  | 37.85797 | 35.67955
17140 | 1589259.0 | 2018-03-17 22:38 | 480.002 | 14 | 141 | 1.500059 | 3.524436 | 0.1999967 | 2.124922e-05 | 0.6637315 | 4.24458e-05 |  |  | 0.0003833771 |  | 37.42392 | 35.71359
17141 | 1589379.0 | 2018-03-17 22:40 | 600.0018 | 14 | 141 | 1.500072 | 3.551878 | 0.2499959 | 2.124922e-05 | 0.8407566 | 4.24458e-05 |  |  | 0.0001506805 |  | 37.17427 | 35.67496
17142 | 1589499.0 | 2018-03-17 22:42 | 720.0041 | 14 | 141 | 1.500051 | 3.56883 | 0.2999956 | 2.124922e-05 | 1.018777 | 4.24458e-05 |  |  | 0.0001888275 |  | 36.91907 | 35.70084
17143 | 1589619.0 | 2018-03-17 22:44 | 840.0038 | 14 | 141 | 1.50005 | 3.585071 | 0.3499938 | 2.124922e-05 | 1.197621 | 4.24458e-05 |  |  | 0.0001449585 |  | 36.64701 | 35.64561
17144 | 1589739.0 | 2018-03-17 22:46 | 960.0045 | 14 | 141 | 1.50005 | 3.601353 | 0.399994 | 2.124922e-05 | 1.37728 | 4.24458e-05 |  |  | 0.0001516342 |  | 36.53205 | 35.60703
17145 | 1589859.0 | 2018-03-17 22:48 | 1080.0022 | 14 | 141 | 1.500061 | 3.619679 | 0.4499925 | 2.124922e-05 | 1.557784 | 4.24458e-05 |  |  | 0.0001869202 |  | 36.34027 | 35.62867
17146 | 1589979.0 | 2018-03-17 22:50 | 1200.0032 | 14 | 141 | 1.500078 | 3.641436 | 0.4999923 | 2.124922e-05 | 1.739301 | 4.24458e-05 |  |  | 0.000213623 |  | 36.31395 | 35.61814
17147 | 1590099.0 | 2018-03-17 22:52 | 1320.0024 | 14 | 141 | 1.500076 | 3.662923 | 0.5499895 | 2.124922e-05 | 1.921908 | 4.24458e-05 |  |  | 0.000169754 |  | 36.20342 | 35.63078
17148 | 1590219.0 | 2018-03-17 22:54 | 1440.0037 | 14 | 141 | 1.500088 | 3.683493 | 0.5999889 | 2.124922e-05 | 2.105568 | 4.24458e-05 |  |  | 0.0001688004 |  | 36.13147 | 35.68184
17149 | 1590339.0 | 2018-03-17 22:56 | 1560.0002 | 14 | 141 | 1.500059 | 3.701315 | 0.6499874 | 2.124922e-05 | 2.290201 | 4.24458e-05 |  |  | 0.0001373291 |  | 36.0784 | 35.68142
17150 | 1590459.0 | 2018-03-17 22:58 | 1680.0016 | 14 | 141 | 1.500072 | 3.715866 | 0.6999859 | 2.124922e-05 | 2.475636 | 4.24458e-05 |  |  | 5.722046e-05 |  | 36.00014 | 35.64225
17151 | 1590579.0 | 2018-03-17 23:00 | 1800.0046 | 14 | 141 | 1.500099 | 3.727415 | 0.749986 | 2.124922e-05 | 2.661727 | 4.24458e-05 |  |  | 9.536743e-05 |  | 35.99548 | 35.64338
17152 | 1590699.0 | 2018-03-17 23:02 | 1920.0023 | 14 | 141 | 1.500101 | 3.73791 | 0.7999895 | 2.124922e-05 | 2.848374 | 4.24458e-05 |  |  | 0.0001029968 |  | 36.00132 | 35.6646
17153 | 1590819.0 | 2018-03-17 23:04 | 2040.0026 | 14 | 141 | 1.500113 | 3.748675 | 0.8499883 | 2.124922e-05 | 3.035532 | 4.24458e-05 |  |  | 0.0001182556 |  | 36.00601 | 35.64413
17154 | 1590939.0 | 2018-03-17 23:06 | 2160.0017 | 14 | 141 | 1.500114 | 3.760085 | 0.8999899 | 2.124922e-05 | 3.223253 | 4.24458e-05 |  |  | 0.0001420975 |  | 36.12477 | 35.65699
17155 | 1591059.0 | 2018-03-17 23:08 | 2280.0017 | 14 | 141 | 1.500111 | 3.772391 | 0.9499893 | 2.124922e-05 | 3.411558 | 4.24458e-05 |  |  | 0.000120163 |  | 36.13498 | 35.69289
17156 | 1591179.0 | 2018-03-17 23:10 | 2400.0031 | 14 | 141 | 1.500093 | 3.785761 | 0.99999 | 2.124922e-05 | 3.600508 | 4.24458e-05 |  |  | 0.0001211166 |  | 36.23298 | 35.58228
17157 | 1591299.0 | 2018-03-17 23:12 | 2520.0034 | 14 | 141 | 1.500114 | 3.800441 | 1.049992 | 2.124922e-05 | 3.790164 | 4.24458e-05 |  |  | 0.0001802444 |  | 36.42569 | 35.70755
17158 | 1591419.0 | 2018-03-17 23:14 | 2640.0042 | 14 | 141 | 1.500122 | 3.81651 | 1.099992 | 2.124922e-05 | 3.98058 | 4.24458e-05 |  |  | 0.0001745224 |  | 36.51392 | 35.67213
17159 | 1591539.0 | 2018-03-17 23:16 | 2760.0015 | 14 | 141 | 1.500113 | 3.833954 | 1.149992 | 2.124922e-05 | 4.171835 | 4.24458e-05 |  |  | 0.0001163483 |  | 36.56817 | 35.60527
17160 | 1591659.0 | 2018-03-17 23:18 | 2880.002 | 14 | 141 | 1.500107 | 3.852486 | 1.199991 | 2.124922e-05 | 4.36399 | 4.24458e-05 |  |  | 0.0001440048 |  | 36.63169 | 35.68832
17161 | 1591779.0 | 2018-03-17 23:20 | 3000.0045 | 14 | 141 | 1.500118 | 3.871751 | 1.249993 | 2.124922e-05 | 4.557103 | 4.24458e-05 |  |  | 0.0001487732 |  | 36.64586 | 35.60223
17162 | 1591899.0 | 2018-03-17 23:22 | 3120 | 14 | 141 | 1.500132 | 3.891177 | 1.299993 | 2.124922e-05 | 4.751178 | 4.24458e-05 |  |  | 0.0001621246 |  | 36.63725 | 35.58541
17163 | 1592019.0 | 2018-03-17 23:24 | 3240.0006 | 14 | 141 | 1.50013 | 3.910336 | 1.349991 | 2.124922e-05 | 4.946211 | 4.24458e-05 |  |  | 0.0001544952 |  | 36.71231 | 35.57978
17164 | 1592139.0 | 2018-03-17 23:26 | 3360.0031 | 14 | 141 | 1.500143 | 3.928763 | 1.399992 | 2.124922e-05 | 5.142194 | 4.24458e-05 |  |  | 0.0001735687 |  | 36.82835 | 35.66346
17165 | 1592259.0 | 2018-03-17 23:28 | 3480.0011 | 14 | 141 | 1.500076 | 3.946344 | 1.449992 | 2.124922e-05 | 5.339077 | 4.24458e-05 |  |  | 0.000123024 |  | 36.66368 | 35.62167
17166 | 1592379.0 | 2018-03-17 23:30 | 3600 | 14 | 141 | 1.500078 | 3.963268 | 1.499992 | 2.124922e-05 | 5.536819 | 4.24458e-05 |  |  | 0.0001277924 |  | 36.70135 | 35.53956
17167 | 1592499.0 | 2018-03-17 23:32 | 3720.0047 | 14 | 141 | 1.500071 | 3.979577 | 1.549994 | 2.124922e-05 | 5.735405 | 4.24458e-05 |  |  | 0.0001440048 |  | 36.67458 | 35.65499
17168 | 1592619.0 | 2018-03-17 23:34 | 3840.0022 | 14 | 141 | 1.500097 | 3.994888 | 1.599994 | 2.124922e-05 | 5.934769 | 4.24458e-05 |  |  | 0.0001220703125 |  | 36.60438 | 35.63378
17169 | 1592739.0 | 2018-03-17 23:36 | 3960.0035 | 14 | 141 | 1.500067 | 4.009499 | 1.649994 | 2.124922e-05 | 6.134881 | 4.24458e-05 |  |  | 0.0001277924 |  | 36.53622 | 35.68655
17170 | 1592859.0 | 2018-03-17 23:38 | 4080.0001 | 14 | 141 | 1.500038 | 4.023954 | 1.699987 | 2.124922e-05 | 6.335688 | 4.24458e-05 |  |  | 0.0001049042 |  | 36.46247 | 35.71455
17171 | 1592979.0 | 2018-03-17 23:40 | 4200.0033 | 14 | 141 | 1.500057 | 4.038728 | 1.749988 | 2.124922e-05 | 6.537259 | 4.24458e-05 |  |  | 0.0001296997 |  | 36.37382 | 35.63942
17172 | 1593099.0 | 2018-03-17 23:42 | 4320.0007 | 14 | 141 | 1.500032 | 4.054381 | 1.799986 | 2.124922e-05 | 6.739575 | 4.24458e-05 |  |  | 9.536743e-05 |  | 36.34631 | 35.64988
17173 | 1593219.0 | 2018-03-17 23:44 | 4440.003 | 14 | 141 | 1.500048 | 4.071287 | 1.84999 | 2.124922e-05 | 6.942723 | 4.24458e-05 |  |  | 0.0001659393 |  | 36.391 | 35.69259
17174 | 1593339.0 | 2018-03-17 23:46 | 4560 | 14 | 141 | 1.500063 | 4.089493 | 1.899985 | 2.124922e-05 | 7.146718 | 4.24458e-05 |  |  | 0.0001983643 |  | 36.34053 | 35.71455
17175 | 1593459.0 | 2018-03-17 23:48 | 4680.0039 | 14 | 141 | 1.500071 | 4.108985 | 1.949988 | 2.124922e-05 | 7.351685 | 4.24458e-05 |  |  | 0.000202179 |  | 36.24998 | 35.70681
17176 | 1593579.0 | 2018-03-17 23:50 | 4800.0037 | 14 | 141 | 1.500038 | 4.129203 | 1.999989 | 2.124922e-05 | 7.557643 | 4.24458e-05 |  |  | 0.0001649857 |  | 36.23062 | 35.56681
17177 | 1593699.0 | 2018-03-17 23:52 | 4920.0018 | 14 | 141 | 1.500072 | 4.14943 | 2.049985 | 2.124922e-05 | 7.764596 | 4.24458e-05 |  |  | 0.0001745224 |  | 36.30862 | 35.61678
17178 | 1593819.0 | 2018-03-17 23:54 | 5040.0041 | 14 | 141 | 1.500132 | 4.168513 | 2.099983 | 2.124922e-05 | 7.972541 | 4.24458e-05 |  |  | 0.0001239777 |  | 36.30441 | 35.7208
17179 | 1593939.0 | 2018-03-17 23:56 | 5160.0008 | 14 | 141 | 1.50008 | 4.185182 | 2.149985 | 2.124922e-05 | 8.181407 | 4.24458e-05 |  |  | 0.0001277924 |  | 36.33795 | 35.71245
17180 | 1594059.0 | 2018-03-17 23:58 | 5280.0021 | 14 | 141 | 1.50005 | 4.197749 | 2.199988 | 2.124922e-05 | 8.391012 | 4.24458e-05 |  |  | 8.964539e-05 |  | 36.40381 | 35.70891
17181 | 1594086.4 | 2018-03-17 23:59 | 5307.3545 | 14 | 141 | 1.500103 | 4.200002 | 2.21138 | 2.124922e-05 | 8.438845 | 4.24458e-05 |  |  | 6.822855e-05 |  | 36.35753 | 35.72644
17182 | 1594206.4 | 2018-03-18 00:01 | 120.0011 | 15 | 141 | 1.397245 | 4.2005 | 2.259639 | 2.124922e-05 | 8.641556 | 4.24458e-05 |  |  | -2.574921e-05 |  | 36.38058 | 35.74326
17183 | 1594326.4 | 2018-03-18 00:03 | 240.0037 | 15 | 141 | 1.313023 | 4.200476 | 2.304794 | 2.124922e-05 | 8.831229 | 4.24458e-05 |  |  | -8.583069e-06 |  | 36.25213 | 35.66399
17184 | 1594446.4 | 2018-03-18 00:05 | 360.0032 | 15 | 141 | 1.231043 | 4.200489 | 2.347197 | 2.124922e-05 | 9.009344 | 4.24458e-05 |  |  | -1.621246e-05 |  | 36.30145 | 35.68006
17185 | 1594566.4 | 2018-03-18 00:07 | 480.0005 | 15 | 141 | 1.145658 | 4.200452 | 2.386824 | 2.124922e-05 | 9.175795 | 4.24458e-05 |  |  | -2.765656e-05 |  | 36.2167 | 35.58562
17186 | 1594686.4 | 2018-03-18 00:09 | 600.0019 | 15 | 141 | 1.053757 | 4.200495 | 2.423497 | 2.124922e-05 | 9.329839 | 4.24458e-05 |  |  | 7.629395e-06 |  | 36.12289 | 35.61007
17187 | 1594806.4 | 2018-03-18 00:11 | 720.0034 | 15 | 141 | 0.9546337 | 4.200498 | 2.456988 | 2.124922e-05 | 9.470518 | 4.24458e-05 |  |  | -2.384186e-05 |  | 36.10027 | 35.57621
17188 | 1594926.4 | 2018-03-18 00:13 | 840.0008 | 15 | 141 | 0.8491955 | 4.20048 | 2.487063 | 2.124922e-05 | 9.596848 | 4.24458e-05 |  |  | 2.384186e-05 |  | 35.99297 | 35.60913
17189 | 1595046.4 | 2018-03-18 00:15 | 960.0037 | 15 | 141 | 0.7402763 | 4.200452 | 2.513559 | 2.124922e-05 | 9.708145 | 4.24458e-05 |  |  | -8.296967e-05 |  | 35.97082 | 35.7132
17190 | 1595166.4 | 2018-03-18 00:17 | 1080.0036 | 15 | 141 | 0.6325512 | 4.200481 | 2.536435 | 2.124922e-05 | 9.804236 | 4.24458e-05 |  |  | -1.144409e-05 |  | 35.91703 | 35.66147
17191 | 1595286.4 | 2018-03-18 00:19 | 1200.0026 | 15 | 141 | 0.5304871 | 4.200494 | 2.555795 | 2.124922e-05 | 9.885559 | 4.24458e-05 |  |  | 2.479553e-05 |  | 35.77306 | 35.61362
17192 | 1595406.4 | 2018-03-18 00:21 | 1320.0026 | 15 | 141 | 0.4381447 | 4.200481 | 2.571904 | 2.124922e-05 | 9.953225 | 4.24458e-05 |  |  | -3.814697e-06 |  | 35.65211 | 35.60872
17193 | 1595526.4 | 2018-03-18 00:23 | 1440.0029 | 15 | 141 | 0.357523 | 4.200471 | 2.585126 | 2.124922e-05 | 10.00876 | 4.24458e-05 |  |  | -1.239777e-05 |  | 35.53253 | 35.56976
17194 | 1595646.4 | 2018-03-18 00:25 | 1560.0011 | 15 | 141 | 0.2898121 | 4.200476 | 2.595877 | 2.124922e-05 | 10.05392 | 4.24458e-05 |  |  | 6.67572e-06 |  | 35.52086 | 35.54875
17195 | 1595766.4 | 2018-03-18 00:27 | 1680.0002 | 15 | 141 | 0.2339325 | 4.200428 | 2.604572 | 2.124922e-05 | 10.09044 | 4.24458e-05 |  |  | -6.389618e-05 |  | 35.39911 | 35.562
17196 | 1595886.4 | 2018-03-18 00:29 | 1800.003 | 15 | 141 | 0.1888161 | 4.200453 | 2.611592 | 2.124922e-05 | 10.11993 | 4.24458e-05 |  |  | -5.563152e-05 |  | 35.29694 | 35.53067
17197 | 1596486.5 | 2018-03-18 00:39 | 600.0048 | 16 | 141 | 0 | 4.176266 | 2.611592 | 2.124922e-05 | 10.11993 | 4.24458e-05 |  |  | -1.430511e-05 |  | 35.09568 | 35.629
17198 | 1596486.5 | 2018-03-18 00:39 | 600.0094 | 16 | 141 | 0 | 4.17627 | 2.611592 | 2.124922e-05 | 10.11993 | 4.24458e-05 |  |  | -1.431501e-05 |  | 35.0957 | 35.62899
17199 | 1596606.5 | 2018-03-18 00:41 | 120.0034 | 17 | 141 | -3.000051 | 3.904853 | 2.611592 | 0.1000151 | 10.11993 | 0.392946 |  |  | -0.0002727509 |  | 35.48476 | 35.62879
17200 | 1596726.5 | 2018-03-18 00:43 | 240.0022 | 17 | 141 | -3.000012 | 3.883498 | 2.611592 | 0.200011 | 10.11993 | 0.782248 |  |  | -0.0001688004 |  | 35.95104 | 35.6806
17201 | 1596846.5 | 2018-03-18 00:45 | 360.0003 | 17 | 141 | -3.000058 | 3.866808 | 2.611592 | 0.3000052 | 10.11993 | 1.169746 |  |  | -0.0001869202 |  | 36.28912 | 35.62647
17202 | 1596966.5 | 2018-03-18 00:47 | 480.0012 | 17 | 141 | -3.000018 | 3.846685 | 2.611592 | 0.3999993 | 10.11993 | 1.555452 |  |  | -0.0002117157 |  | 36.58608 | 35.67265
17203 | 1597086.454 | 2018-03-18 00:49 | 600.0031 | 17 | 141 | -3.000025 | 3.817351 | 2.611592 | 0.5000006 | 10.11993 | 1.938745 |  |  | -0.0002918243 |  | 36.82791 | 35.58396
17204 | 1597206.5 | 2018-03-18 00:51 | 720.0039 | 17 | 141 | -3.000033 | 3.780141 | 2.611592 | 0.5999926 | 10.11993 | 2.318624 |  |  | -0.0003395081 |  | 37.17305 | 35.61539
17205 | 1597326.452 | 2018-03-18 00:53 | 840.0011 | 17 | 141 | -3.000004 | 3.742344 | 2.611592 | 0.6999909 | 10.11993 | 2.69472 |  |  | -0.0003213882 |  | 37.35568 | 35.594
17206 | 1597446.5 | 2018-03-18 00:55 | 960.0009 | 17 | 141 | -3.000006 | 3.708714 | 2.611592 | 0.7999806 | 10.11993 | 3.067197 |  |  | -0.0003147125 |  | 37.42116 | 35.64579
17207 | 1597566.5 | 2018-03-18 00:57 | 1080.0016 | 17 | 141 | -2.999966 | 3.67869 | 2.611592 | 0.8999726 | 10.11993 | 3.436519 |  |  | -0.00025177 |  | 37.44372 | 35.65582
17208 | 1597686.5 | 2018-03-18 00:59 | 1200.0005 | 17 | 141 | -2.999974 | 3.649118 | 2.611592 | 0.9999686 | 10.11993 | 3.802908 |  |  | -0.0002670288 |  | 37.55977 | 35.62803
17209 | 1597806.5 | 2018-03-18 01:01 | 1320.003 | 17 | 141 | -2.999972 | 3.617077 | 2.611592 | 1.099966 | 10.11993 | 4.166234 |  |  | -0.0002889633 |  | 37.51452 | 35.58562
17210 | 1597926.5 | 2018-03-18 01:03 | 1440.0018 | 17 | 141 | -2.999993 | 3.581675 | 2.611592 | 1.199954 | 10.11993 | 4.526155 |  |  | -0.0003099442 |  | 37.62294 | 35.59472
17211 | 1598046.452 | 2018-03-18 01:05 | 1560.0011 | 17 | 141 | -2.999985 | 3.543625 | 2.611592 | 1.299942 | 10.11993 | 4.882396 |  |  | -0.0003652573 |  | 37.5905 | 35.62209
17212 | 1598166.5 | 2018-03-18 01:07 | 1680.0046 | 17 | 141 | -3.000014 | 3.505021 | 2.611592 | 1.399949 | 10.11993 | 5.234844 |  |  | -0.0003442764 |  | 37.46679 | 35.58196
17213 | 1598286.5 | 2018-03-18 01:09 | 1800.0004 | 17 | 141 | -3.000008 | 3.468877 | 2.611592 | 1.499931 | 10.11993 | 5.583441 |  |  | -0.0002937317 |  | 37.41003 | 35.5733
17214 | 1598406.5 | 2018-03-18 01:11 | 1920.0017 | 17 | 141 | -2.999999 | 3.437209 | 2.611592 | 1.599931 | 10.11993 | 5.928708 |  |  | -0.0002574921 |  | 37.41866 | 35.54323
17215 | 1598526.454 | 2018-03-18 01:13 | 2040.0031 | 17 | 141 | -3.000004 | 3.409157 | 2.611592 | 1.699921 | 10.11993 | 6.270969 |  |  | -0.000243187 |  | 37.47252 | 35.67171
17216 | 1598646.5 | 2018-03-18 01:15 | 2160.0029 | 17 | 141 | -2.999938 | 3.382857 | 2.611592 | 1.799919 | 10.11993 | 6.610556 |  |  | -0.0002126694 |  | 37.66753 | 35.6876
17217 | 1598766.5 | 2018-03-18 01:17 | 2280.0019 | 17 | 141 | -2.999989 | 3.356194 | 2.611592 | 1.899908 | 10.11993 | 6.947485 |  |  | -0.0002365112 |  | 37.81051 | 35.65216
17218 | 1598886.5 | 2018-03-18 01:19 | 2400.0025 | 17 | 141 | -2.999962 | 3.326396 | 2.611592 | 1.999902 | 10.11993 | 7.281634 |  |  | -0.0002880096 |  | 38.03116 | 35.63513
17219 | 1599006.5 | 2018-03-18 01:21 | 2520.0032 | 17 | 141 | -2.999953 | 3.294529 | 2.611592 | 2.0999 | 10.11993 | 7.612668 |  |  | -0.000243187 |  | 38.24058 | 35.62702
17220 | 1599126.5 | 2018-03-18 01:23 | 2640.0024 | 17 | 141 | -2.999953 | 3.258441 | 2.611592 | 2.199888 | 10.11993 | 7.940357 |  |  | -0.0003833771 |  | 38.30619 | 35.63796
17221 | 1599246.5 | 2018-03-18 01:25 | 2760.0005 | 17 | 141 | -2.999989 | 3.210053 | 2.611592 | 2.29988 | 10.11993 | 8.263908 |  |  | -0.0005311966 |  | 38.55526 | 35.73356
17222 | 1599366.5 | 2018-03-18 01:27 | 2880.0035 | 17 | 141 | -2.999943 | 3.109458 | 2.611592 | 2.399872 | 10.11993 | 8.580605 |  |  | -0.001306534 |  | 38.84225 | 35.6151
17223 | 1599486.5 | 2018-03-18 01:29 | 3000.0024 | 17 | 141 | -2.999953 | 2.927894 | 2.611592 | 2.499866 | 10.11993 | 8.882895 |  |  | -0.001824379 |  | 39.24475 | 35.59189
17224 | 1599606.5 | 2018-03-18 01:31 | 3120.0025 | 17 | 141 | -2.999983 | 2.279876 | 2.611592 | 2.599858 | 10.11993 | 9.155761 |  |  | -0.01715088 |  | 39.97326 | 35.59022
17225 | 1599618.1 | 2018-03-18 01:31 | 3131.6063 | 17 | 141 | -2.99998 | 1.999825 | 2.611592 | 2.609535 | 10.11993 | 9.176608 |  |  | -0.01546129 |  | 40.11879 | 35.62335
17226 | 1599618.2 | 2018-03-18 01:31 | 0.008 | 18 | 142 | -2.999739 | 1.997789 | 0 | 1.999679e-06 | 0 | 3.995685e-06 |  |  | -0.01545827 |  | 40.11867 | 35.62333
17227 | 1599738.3 | 2018-03-18 01:33 | 120.002 | 14 | 142 | 1.500107 | 3.228026 | 0.04999676 | 2.416503e-05 | 0.1505587 | 4.82761e-05 |  |  | 0.002017975 |  | 39.44517 | 35.65552
17228 | 1599858.3 | 2018-03-18 01:35 | 240.0025 | 14 | 142 | 1.500086 | 3.394905 | 0.09999769 | 2.416503e-05 | 0.3165961 | 4.82761e-05 |  |  | 0.001058578 |  | 38.50052 | 35.61238
17229 | 1599978.3 | 2018-03-18 01:37 | 360.0018 | 14 | 142 | 1.500078 | 3.476609 | 0.1499975 | 2.416503e-05 | 0.4886866 | 4.82761e-05 |  |  | 0.0004673004 |  | 37.77542 | 35.67934
17230 | 1600098.3 | 2018-03-18 01:39 | 480.0044 | 14 | 142 | 1.500067 | 3.524614 | 0.1999981 | 2.416503e-05 | 0.6637641 | 4.82761e-05 |  |  | 0.0003480911 |  | 37.45809 | 35.67568
17231 | 1600218.3 | 2018-03-18 01:41 | 600.0018 | 14 | 142 | 1.500072 | 3.551952 | 0.2499962 | 2.416503e-05 | 0.8407921 | 4.82761e-05 |  |  | 0.0001544952 |  | 37.12408 | 35.6624
17232 | 1600338.3 | 2018-03-18 01:43 | 720.0035 | 14 | 142 | 1.500065 | 3.568938 | 0.2999921 | 2.416503e-05 | 1.018804 | 4.82761e-05 |  |  | 0.0001811981 |  | 36.95464 | 35.67547
17233 | 1600458.3 | 2018-03-18 01:45 | 840.0015 | 14 | 142 | 1.500126 | 3.58521 | 0.3499958 | 2.416503e-05 | 1.197672 | 4.82761e-05 |  |  | 0.0001401901 |  | 36.67562 | 35.62647
17234 | 1600578.3 | 2018-03-18 01:47 | 960.0022 | 14 | 142 | 1.500105 | 3.601446 | 0.3999947 | 2.416503e-05 | 1.377332 | 4.82761e-05 |  |  | 0.0001392365 |  | 36.48714 | 35.53379
17235 | 1600698.3 | 2018-03-18 01:49 | 1080.0003 | 14 | 142 | 1.500109 | 3.619815 | 0.4499959 | 2.416503e-05 | 1.557852 | 4.82761e-05 |  |  | 0.0001821518 |  | 36.32794 | 35.54467
17236 | 1600818.3 | 2018-03-18 01:51 | 1200.0034 | 14 | 142 | 1.500124 | 3.641606 | 0.4999975 | 2.416503e-05 | 1.739383 | 4.82761e-05 |  |  | 0.0002470016 |  | 36.30304 | 35.60278
17237 | 1600938.3 | 2018-03-18 01:53 | 1320.0015 | 14 | 142 | 1.500111 | 3.66308 | 0.5499977 | 2.416503e-05 | 1.922009 | 4.82761e-05 |  |  | 0.0002012253 |  | 36.20945 | 35.64381
17238 | 1601058.3 | 2018-03-18 01:55 | 1440.0036 | 14 | 142 | 1.500082 | 3.683609 | 0.5999975 | 2.416503e-05 | 2.105678 | 4.82761e-05 |  |  | 0.0001592636 |  | 36.13124 | 35.65178
17239 | 1601178.3 | 2018-03-18 01:57 | 1560.001 | 14 | 142 | 1.500088 | 3.701441 | 0.6499953 | 2.416503e-05 | 2.290315 | 4.82761e-05 |  |  | 0.0001573563 |  | 36.12123 | 35.68959
17240 | 1601298.3 | 2018-03-18 01:59 | 1680.004 | 14 | 142 | 1.500082 | 3.715997 | 0.6999949 | 2.416503e-05 | 2.47576 | 4.82761e-05 |  |  | 0.0001554489 |  | 36.02601 | 35.632
17241 | 1601418.3 | 2018-03-18 02:01 | 1800.0014 | 14 | 142 | 1.500078 | 3.727533 | 0.7499971 | 2.416503e-05 | 2.661865 | 4.82761e-05 |  |  | 0.0001411438 |  | 35.95873 | 35.636
17242 | 1601538.3 | 2018-03-18 02:03 | 1920.002 | 14 | 142 | 1.500036 | 3.738029 | 0.7999953 | 2.416503e-05 | 2.848497 | 4.82761e-05 |  |  | 7.43866e-05 |  | 36.01693 | 35.6339
17243 | 1601658.3 | 2018-03-18 02:05 | 2040.0019 | 14 | 142 | 1.500065 | 3.748786 | 0.8499933 | 2.416503e-05 | 3.035658 | 4.82761e-05 |  |  | 9.632111e-05 |  | 36.09077 | 35.67589
17244 | 1601778.3 | 2018-03-18 02:07 | 2160.0025 | 14 | 142 | 1.500092 | 3.760175 | 0.8999908 | 2.416503e-05 | 3.223371 | 4.82761e-05 |  |  | 0.0001249313 |  | 35.99297 | 35.63338
17245 | 1601898.3 | 2018-03-18 02:09 | 2280.0016 | 14 | 142 | 1.500042 | 3.77252 | 0.9499869 | 2.416503e-05 | 3.41167 | 4.82761e-05 |  |  | 0.0001401901 |  | 36.22227 | 35.64131
17246 | 1602018.3 | 2018-03-18 02:11 | 2400.0032 | 14 | 142 | 1.500061 | 3.785924 | 0.9999893 | 2.416503e-05 | 3.600635 | 4.82761e-05 |  |  | 8.392334e-05 |  | 36.27747 | 35.65417
17247 | 1602138.3 | 2018-03-18 02:13 | 2520.0026 | 14 | 142 | 1.500044 | 3.800611 | 1.049988 | 2.416503e-05 | 3.790287 | 4.82761e-05 |  |  | 0.0001564026 |  | 36.39919 | 35.68706
17248 | 1602258.3 | 2018-03-18 02:15 | 2640.0025 | 14 | 142 | 1.500051 | 3.816695 | 1.09999 | 2.416503e-05 | 3.980721 | 4.82761e-05 |  |  | 0.000164032 |  | 36.48758 | 35.63828
17249 | 1602378.3 | 2018-03-18 02:17 | 2760.0022 | 14 | 142 | 1.500071 | 3.834128 | 1.149985 | 2.416503e-05 | 4.171969 | 4.82761e-05 |  |  | 0.0001087189 |  | 36.56694 | 35.69052
17250 | 1602498.3 | 2018-03-18 02:19 | 2880.0036 | 14 | 142 | 1.500061 | 3.852732 | 1.199986 | 2.416503e-05 | 4.36414 | 4.82761e-05 |  |  | 0.0001573563 |  | 36.6086 | 35.69103
17251 | 1602618.3 | 2018-03-18 02:21 | 3000.0003 | 14 | 142 | 1.500126 | 3.871978 | 1.249983 | 2.416503e-05 | 4.557248 | 4.82761e-05 |  |  | 0.000202179 |  | 36.64444 | 35.6852
17252 | 1602738.3 | 2018-03-18 02:23 | 3120.0034 | 14 | 142 | 1.500099 | 3.891452 | 1.299986 | 2.416503e-05 | 4.751346 | 4.82761e-05 |  |  | 0.0001907349 |  | 36.69677 | 35.67871
17253 | 1602858.3 | 2018-03-18 02:25 | 3240.0007 | 14 | 142 | 1.500114 | 3.910582 | 1.349986 | 2.416503e-05 | 4.946398 | 4.82761e-05 |  |  | 0.0001401901 |  | 36.76259 | 35.69857
17254 | 1602978.3 | 2018-03-18 02:27 | 3360.0016 | 14 | 142 | 1.500105 | 3.929 | 1.399986 | 2.416503e-05 | 5.142392 | 4.82761e-05 |  |  | 0.0001211166 |  | 36.75698 | 35.61571
17255 | 1603098.3 | 2018-03-18 02:29 | 3480.0027 | 14 | 142 | 1.50012 | 3.946598 | 1.44999 | 2.416503e-05 | 5.339298 | 4.82761e-05 |  |  | 0.0001583099 |  | 36.66139 | 35.55178
17256 | 1603218.3 | 2018-03-18 02:31 | 3600.004 | 14 | 142 | 1.500139 | 3.963539 | 1.499989 | 2.416503e-05 | 5.537047 | 4.82761e-05 |  |  | 0.0001869202 |  | 36.70485 | 35.59117
17257 | 1603338.3 | 2018-03-18 02:33 | 3720.0039 | 14 | 142 | 1.500124 | 3.979817 | 1.549993 | 2.416503e-05 | 5.735651 | 4.82761e-05 |  |  | 0.0001373291 |  | 36.71046 | 35.63411
17258 | 1603458.3 | 2018-03-18 02:35 | 3840.0044 | 14 | 142 | 1.500053 | 3.995046 | 1.599992 | 2.416503e-05 | 5.935019 | 4.82761e-05 |  |  | 0.0001153946 |  | 36.64327 | 35.62061
17259 | 1603578.3 | 2018-03-18 02:37 | 3960.0027 | 14 | 142 | 1.500071 | 4.009697 | 1.649989 | 2.416503e-05 | 6.135128 | 4.82761e-05 |  |  | 0.0001277924 |  | 36.50233 | 35.66051
17260 | 1603698.3 | 2018-03-18 02:39 | 4080.0025 | 14 | 142 | 1.500067 | 4.024145 | 1.699992 | 2.416503e-05 | 6.335987 | 4.82761e-05 |  |  | 9.918213e-05 |  | 36.37571 | 35.61665
17261 | 1603818.3 | 2018-03-18 02:41 | 4200.0008 | 14 | 142 | 1.500113 | 4.038926 | 1.74999 | 2.416503e-05 | 6.537554 | 4.82761e-05 |  |  | 0.0001211166 |  | 36.39898 | 35.69989
17262 | 1603938.3 | 2018-03-18 02:43 | 4320.0032 | 14 | 142 | 1.500071 | 4.054553 | 1.799992 | 2.416503e-05 | 6.739892 | 4.82761e-05 |  |  | 9.727478e-05 |  | 36.32613 | 35.63161
17263 | 1604058.3 | 2018-03-18 02:45 | 4440.0034 | 14 | 142 | 1.500082 | 4.071484 | 1.849994 | 2.416503e-05 | 6.943049 | 4.82761e-05 |  |  | 0.000123024 |  | 36.23235 | 35.54196
17264 | 1604178.3 | 2018-03-18 02:47 | 4560.0009 | 14 | 142 | 1.500086 | 4.089719 | 1.89999 | 2.416503e-05 | 7.147057 | 4.82761e-05 |  |  | 0.0001802444 |  | 36.21854 | 35.57895
17265 | 1604298.3 | 2018-03-18 02:49 | 4680.0007 | 14 | 142 | 1.500107 | 4.109269 | 1.949994 | 2.416503e-05 | 7.352044 | 4.82761e-05 |  |  | 0.0001688004 |  | 36.26625 | 35.61928
17266 | 1604418.3 | 2018-03-18 02:51 | 4800.0031 | 14 | 142 | 1.500134 | 4.129539 | 1.999995 | 2.416503e-05 | 7.558014 | 4.82761e-05 |  |  | 0.0001344681 |  | 36.35653 | 35.64446
17267 | 1604538.3 | 2018-03-18 02:53 | 4920.0034 | 14 | 142 | 1.500088 | 4.149708 | 2.049994 | 2.416503e-05 | 7.764991 | 4.82761e-05 |  |  | 0.0001907349 |  | 36.3428 | 35.67057
17268 | 1604658.3 | 2018-03-18 02:55 | 5040.0018 | 14 | 142 | 1.500092 | 4.168795 | 2.099994 | 2.416503e-05 | 7.972963 | 4.82761e-05 |  |  | 0.0001602173 |  | 36.27648 | 35.70934
17269 | 1604778.3 | 2018-03-18 02:57 | 5160.0001 | 14 | 142 | 1.50009 | 4.18536 | 2.149993 | 2.416503e-05 | 8.181825 | 4.82761e-05 |  |  | 0.0001010895 |  | 36.3582 | 35.67463
17270 | 1604898.3 | 2018-03-18 02:59 | 5280.0028 | 14 | 142 | 1.500093 | 4.197882 | 2.199995 | 2.416503e-05 | 8.391433 | 4.82761e-05 |  |  | 8.678436e-05 |  | 36.29794 | 35.69866
17271 | 1604924.0 | 2018-03-18 02:59 | 5305.7538 | 14 | 142 | 1.500122 | 4.200008 | 2.210727 | 2.416503e-05 | 8.4365 | 4.82761e-05 |  |  | 6.960089e-05 |  | 36.361 | 35.69866
17272 | 1605044.0 | 2018-03-18 03:01 | 120.0021 | 15 | 142 | 1.396917 | 4.200473 | 2.258979 | 2.416503e-05 | 8.639178 | 4.82761e-05 |  |  | -1.049042e-05 |  | 36.34149 | 35.68634
17273 | 1605164.0 | 2018-03-18 03:03 | 240.0042 | 15 | 142 | 1.312752 | 4.200485 | 2.304124 | 2.416503e-05 | 8.828811 | 4.82761e-05 |  |  | -1.907349e-06 |  | 36.27537 | 35.67703
17274 | 1605283.9 | 2018-03-18 03:05 | 360 | 15 | 142 | 1.230715 | 4.200453 | 2.346516 | 2.416503e-05 | 9.006876 | 4.82761e-05 |  |  | -1.811981e-05 |  | 36.21721 | 35.66889
17275 | 1605404.0 | 2018-03-18 03:07 | 480.0014 | 15 | 142 | 1.145458 | 4.200466 | 2.386133 | 2.416503e-05 | 9.173289 | 4.82761e-05 |  |  | -2.765656e-05 |  | 36.07466 | 35.5825
17276 | 1605524.0 | 2018-03-18 03:09 | 600.0019 | 15 | 142 | 1.053555 | 4.200495 | 2.422806 | 2.416503e-05 | 9.327332 | 4.82761e-05 |  |  | -1.430511e-05 |  | 36.06647 | 35.55
17277 | 1605643.9 | 2018-03-18 03:11 | 720.0001 | 15 | 142 | 0.9544525 | 4.20048 | 2.456293 | 2.416503e-05 | 9.467995 | 4.82761e-05 |  |  | -9.536743e-07 |  | 36.05134 | 35.64468
17278 | 1605764.0 | 2018-03-18 03:13 | 840.0024 | 15 | 142 | 0.8492985 | 4.200477 | 2.486368 | 2.416503e-05 | 9.594326 | 4.82761e-05 |  |  | -1.907349e-05 |  | 36.03575 | 35.62672
17279 | 1605883.9 | 2018-03-18 03:15 | 960.0006 | 15 | 142 | 0.7403889 | 4.20053 | 2.512861 | 2.416503e-05 | 9.705608 | 4.82761e-05 |  |  | 8.583069e-06 |  | 35.94792 | 35.57843
17280 | 1606004.0 | 2018-03-18 03:17 | 1080.0036 | 15 | 142 | 0.6324196 | 4.200511 | 2.53573 | 2.416503e-05 | 9.801671 | 4.82761e-05 |  |  | 2.574921e-05 |  | 35.89877 | 35.60413
17281 | 1606124.0 | 2018-03-18 03:19 | 1200.004 | 15 | 142 | 0.5303631 | 4.200474 | 2.555089 | 2.416503e-05 | 9.882989 | 4.82761e-05 |  |  | -4.768372e-06 |  | 35.82657 | 35.59389
17282 | 1606244.0 | 2018-03-18 03:21 | 1320.0034 | 15 | 142 | 0.4379082 | 4.200473 | 2.571195 | 2.416503e-05 | 9.950641 | 4.82761e-05 |  |  | 1.049042e-05 |  | 35.73618 | 35.65478
17283 | 1606364.0 | 2018-03-18 03:23 | 1440.0032 | 15 | 142 | 0.3574104 | 4.200476 | 2.584415 | 2.416503e-05 | 10.00617 | 4.82761e-05 |  |  | -2.765656e-05 |  | 35.62551 | 35.64528
17284 | 1606483.9 | 2018-03-18 03:25 | 1560.0004 | 15 | 142 | 0.2897701 | 4.200486 | 2.595168 | 2.416503e-05 | 10.05134 | 4.82761e-05 |  |  | 3.623962e-05 |  | 35.5055 | 35.66189
17285 | 1606603.9 | 2018-03-18 03:27 | 1680.0001 | 15 | 142 | 0.2341099 | 4.200443 | 2.603864 | 2.416503e-05 | 10.08787 | 4.82761e-05 |  |  | -1.716614e-05 |  | 35.37605 | 35.65207
17286 | 1606724.0 | 2018-03-18 03:29 | 1800.0026 | 15 | 142 | 0.1891155 | 4.200441 | 2.610887 | 2.416503e-05 | 10.11736 | 4.82761e-05 |  |  | -2.002716e-05 |  | 35.39259 | 35.548
17287 | 1606724.0 | 2018-03-18 03:29 | 1800.0054 | 15 | 142 | 0.1891155 | 4.200441 | 2.610887 | 2.416503e-05 | 10.11736 | 4.82761e-05 |  |  | -2.002713e-05 |  | 35.39259 | 35.54801
17288 | 1607324.0 | 2018-03-18 03:39 | 600.0018 | 16 | 142 | 0 | 4.176319 | 2.610888 | 2.416503e-05 | 10.11737 | 4.82761e-05 |  |  | -1.335144e-05 |  | 35.19578 | 35.63786
17289 | 1607324.0 | 2018-03-18 03:39 | 600.0096 | 16 | 142 | 0 | 4.176314 | 2.610888 | 2.416503e-05 | 10.11737 | 4.82761e-05 |  |  | -1.337194e-05 |  | 35.1958 | 35.63785
17290 | 1607444.1 | 2018-03-18 03:41 | 120.0019 | 17 | 142 | -3.00006 | 3.904824 | 2.610888 | 0.1000137 | 10.11737 | 0.3929306 |  |  | -0.0003290176 |  | 35.52605 | 35.64351
17291 | 1607564.1 | 2018-03-18 03:43 | 240.0046 | 17 | 142 | -3.000012 | 3.883469 | 2.610888 | 0.2000171 | 10.11737 | 0.7822597 |  |  | -0.000125885 |  | 35.97227 | 35.67506
17292 | 1607684.1 | 2018-03-18 03:45 | 360.0011 | 17 | 142 | -3.000046 | 3.866797 | 2.610888 | 0.3000091 | 10.11737 | 1.169747 |  |  | -0.0001773834 |  | 36.18239 | 35.61584
17293 | 1607804.1 | 2018-03-18 03:47 | 480.0017 | 17 | 142 | -3.000102 | 3.846683 | 2.610888 | 0.3999969 | 10.11737 | 1.555429 |  |  | -0.0001811981 |  | 36.46159 | 35.55344
17294 | 1607924.1 | 2018-03-18 03:49 | 600.0039 | 17 | 142 | -3.000046 | 3.817289 | 2.610888 | 0.5000015 | 10.11737 | 1.938731 |  |  | -0.0002880096 |  | 36.97135 | 35.59544
17295 | 1608044.1 | 2018-03-18 03:51 | 720.0033 | 17 | 142 | -2.999985 | 3.780128 | 2.610888 | 0.5999839 | 10.11737 | 2.31857 |  |  | -0.0003223419 |  | 37.14801 | 35.65051
17296 | 1608164.1 | 2018-03-18 03:53 | 840.0035 | 17 | 142 | -2.999968 | 3.742301 | 2.610888 | 0.6999825 | 10.11737 | 2.694663 |  |  | -0.0003004074 |  | 37.37612 | 35.69322
17297 | 1608284.1 | 2018-03-18 03:55 | 960.0001 | 17 | 142 | -3.000016 | 3.708663 | 2.610888 | 0.7999787 | 10.11737 | 3.06716 |  |  | -0.0002975464 |  | 37.35521 | 35.60923
17298 | 1608404.1 | 2018-03-18 03:57 | 1080.0001 | 17 | 142 | -2.999969 | 3.678667 | 2.610888 | 0.8999767 | 10.11737 | 3.4365 |  |  | -0.0002555847 |  | 37.42002 | 35.57258
17299 | 1608524.1 | 2018-03-18 03:59 | 1200.0024 | 17 | 142 | -3.000025 | 3.649074 | 2.610888 | 0.9999653 | 10.11737 | 3.802855 |  |  | -0.0002346039 |  | 37.51014 | 35.65261
17300 | 1608644.1 | 2018-03-18 04:01 | 1320.0012 | 17 | 142 | -3.000002 | 3.617017 | 2.610888 | 1.099952 | 10.11737 | 4.166137 |  |  | -0.0003023148 |  | 37.58793 | 35.64579
17301 | 1608764.1 | 2018-03-18 04:03 | 1440.001 | 17 | 142 | -2.999959 | 3.581592 | 2.610888 | 1.199939 | 10.11737 | 4.526047 |  |  | -0.0002937317 |  | 37.63293 | 35.6524
17302 | 1608884.1 | 2018-03-18 04:05 | 1560.0047 | 17 | 142 | -3.00001 | 3.543538 | 2.610888 | 1.299929 | 10.11737 | 4.882284 |  |  | -0.0003137589 |  | 37.564 | 35.6885
17303 | 1609004.1 | 2018-03-18 04:07 | 1680.0029 | 17 | 142 | -2.999987 | 3.504889 | 2.610888 | 1.399911 | 10.11737 | 5.234637 |  |  | -0.0003166199 |  | 37.40535 | 35.58279
17304 | 1609124.1 | 2018-03-18 04:09 | 1800.0004 | 17 | 142 | -2.999955 | 3.468793 | 2.610888 | 1.499901 | 10.11737 | 5.583253 |  |  | -0.0002985001 |  | 37.43575 | 35.61959
17305 | 1609244.1 | 2018-03-18 04:11 | 1920.0009 | 17 | 142 | -3.000004 | 3.437151 | 2.610888 | 1.59989 | 10.11737 | 5.928477 |  |  | -0.00025177 |  | 37.47132 | 35.60517
17306 | 1609364.1 | 2018-03-18 04:13 | 2040.0042 | 17 | 142 | -2.99999 | 3.409127 | 2.610888 | 1.699885 | 10.11737 | 6.270747 |  |  | -0.0002164841 |  | 37.50822 | 35.597
17307 | 1609484.1 | 2018-03-18 04:15 | 2160.0046 | 17 | 142 | -2.999926 | 3.38281 | 2.610888 | 1.799875 | 10.11737 | 6.610301 |  |  | -0.0001955032 |  | 37.62545 | 35.70295
17308 | 1609604.1 | 2018-03-18 04:17 | 2280.0004 | 17 | 142 | -2.999953 | 3.356136 | 2.610888 | 1.899867 | 10.11737 | 6.947236 |  |  | -0.0002298355 |  | 37.73925 | 35.66889
17309 | 1609724.1 | 2018-03-18 04:19 | 2400.0001 | 17 | 142 | -2.999955 | 3.326317 | 2.610888 | 1.999858 | 10.11737 | 7.281364 |  |  | -0.0002737045 |  | 38.07633 | 35.67078
17310 | 1609844.1 | 2018-03-18 04:21 | 2520.0027 | 17 | 142 | -2.999929 | 3.294475 | 2.610888 | 2.09985 | 10.11737 | 7.612371 |  |  | -0.0002317429 |  | 38.32395 | 35.69667
17311 | 1609964.1 | 2018-03-18 04:23 | 2640.0055 | 17 | 142 | -2.999932 | 3.258334 | 2.610888 | 2.199847 | 10.11737 | 7.940077 |  |  | -0.0003728867 |  | 38.37773 | 35.64444
17312 | 1610084.1 | 2018-03-18 04:25 | 2760.0022 | 17 | 142 | -2.999969 | 3.209846 | 2.610888 | 2.299826 | 10.11737 | 8.263576 |  |  | -0.0005331039 |  | 38.48089 | 35.60548
17313 | 1610204.1 | 2018-03-18 04:27 | 2880.0044 | 17 | 142 | -2.999936 | 3.108877 | 2.610888 | 2.399823 | 10.11737 | 8.580248 |  |  | -0.001275063 |  | 38.82071 | 35.59889
17314 | 1610324.1 | 2018-03-18 04:29 | 3000.0048 | 17 | 142 | -2.999905 | 2.926779 | 2.610888 | 2.499815 | 10.11737 | 8.882447 |  |  | -0.00183773 |  | 39.32272 | 35.61821
17315 | 1610444.1 | 2018-03-18 04:31 | 3120.0015 | 17 | 142 | -2.999907 | 2.2658 | 2.610888 | 2.599801 | 10.11737 | 9.154891 |  |  | -0.01791 |  | 40.06709 | 35.62407
17316 | 1610454.9 | 2018-03-18 04:31 | 3130.7927 | 17 | 142 | -2.999919 | 1.999806 | 2.610888 | 2.608794 | 10.11737 | 9.174188 |  |  | -0.01626499 |  | 40.12923 | 35.64111
17317 | 1610455.1 | 2018-03-18 04:31 | 0.0096 | 18 | 143 | -3.000283 | 1.997618 | 0 | 0 | 0 | 0 |  |  | -0.01626157 |  | 40.1291 | 35.64111
17318 | 1610575.1 | 2018-03-18 04:33 | 120.0035 | 14 | 143 | 1.50009 | 3.228143 | 0.04999408 | 2.016719e-05 | 0.1505546 | 4.028407e-05 |  |  | 0.002035141 |  | 39.45571 | 35.64903
17319 | 1610695.1 | 2018-03-18 04:35 | 240.0011 | 14 | 143 | 1.500051 | 3.395036 | 0.09999355 | 2.016719e-05 | 0.3165928 | 4.028407e-05 |  |  | 0.001077652 |  | 38.41736 | 35.66585
17320 | 1610815.1 | 2018-03-18 04:37 | 360.0031 | 14 | 143 | 1.500071 | 3.476751 | 0.1499936 | 2.016719e-05 | 0.4886912 | 4.028407e-05 |  |  | 0.0004644394 |  | 37.78497 | 35.59827
17321 | 1610935.1 | 2018-03-18 04:39 | 480.004 | 14 | 143 | 1.500082 | 3.524811 | 0.199995 | 2.016719e-05 | 0.6637797 | 4.028407e-05 |  |  | 0.0004034042 |  | 37.47649 | 35.69364
17322 | 1611055.1 | 2018-03-18 04:41 | 600.0005 | 14 | 143 | 1.50005 | 3.552084 | 0.2499947 | 2.016719e-05 | 0.8408201 | 4.028407e-05 |  |  | 0.0001478195 |  | 37.18172 | 35.67923
17323 | 1611175.1 | 2018-03-18 04:43 | 720.0041 | 14 | 143 | 1.500051 | 3.569033 | 0.2999902 | 2.016719e-05 | 1.018836 | 4.028407e-05 |  |  | 9.536743e-05 |  | 36.9403 | 35.65709
17324 | 1611295.1 | 2018-03-18 04:45 | 840.0007 | 14 | 143 | 1.500023 | 3.585319 | 0.349986 | 2.016719e-05 | 1.197681 | 4.028407e-05 |  |  | 0.000125885 |  | 36.61282 | 35.68288
17325 | 1611415.1 | 2018-03-18 04:47 | 960.0046 | 14 | 143 | 1.500032 | 3.601566 | 0.399987 | 2.016719e-05 | 1.377354 | 4.028407e-05 |  |  | 0.0001592636 |  | 36.47809 | 35.57882
17326 | 1611535.1 | 2018-03-18 04:49 | 1080.0029 | 14 | 143 | 1.500048 | 3.619893 | 0.4499834 | 2.016719e-05 | 1.557863 | 4.028407e-05 |  |  | 0.000166893 |  | 36.36964 | 35.58114
17327 | 1611655.1 | 2018-03-18 04:51 | 1200.0035 | 14 | 143 | 1.500057 | 3.64173 | 0.4999835 | 2.016719e-05 | 1.739394 | 4.028407e-05 |  |  | 0.000207901 |  | 36.32536 | 35.69187
17328 | 1611775.1 | 2018-03-18 04:53 | 1320.0023 | 14 | 143 | 1.500029 | 3.663203 | 0.5499865 | 2.016719e-05 | 1.922037 | 4.028407e-05 |  |  | 0.0001888275 |  | 36.21248 | 35.67902
17329 | 1611895.1 | 2018-03-18 04:55 | 1440.003 | 14 | 143 | 1.500048 | 3.683709 | 0.5999816 | 2.016719e-05 | 2.105695 | 4.028407e-05 |  |  | 0.0001754761 |  | 36.13638 | 35.64195
17330 | 1612015.1 | 2018-03-18 04:57 | 1560.0012 | 14 | 143 | 1.500044 | 3.701524 | 0.6499777 | 2.016719e-05 | 2.290332 | 4.028407e-05 |  |  | 0.0001173019 |  | 36.09935 | 35.68373
17331 | 1612135.1 | 2018-03-18 04:59 | 1680.0035 | 14 | 143 | 1.500065 | 3.716048 | 0.6999794 | 2.016719e-05 | 2.47579 | 4.028407e-05 |  |  | 0.0001039505 |  | 36.03 | 35.66117
17332 | 1612255.1 | 2018-03-18 05:01 | 1800.0008 | 14 | 143 | 1.500021 | 3.727591 | 0.7499772 | 2.016719e-05 | 2.661882 | 4.028407e-05 |  |  | 6.771088e-05 |  | 35.904 | 35.64017
17333 | 1612375.1 | 2018-03-18 05:03 | 1920.0016 | 14 | 143 | 1.500078 | 3.738104 | 0.7999746 | 2.016719e-05 | 2.848516 | 4.028407e-05 |  |  | 0.0001363754 |  | 35.97411 | 35.68352
17334 | 1612495.1 | 2018-03-18 05:05 | 2040.0014 | 14 | 143 | 1.500046 | 3.748921 | 0.849973 | 2.016719e-05 | 3.035683 | 4.028407e-05 |  |  | 7.534027e-05 |  | 35.95055 | 35.62867
17335 | 1612615.1 | 2018-03-18 05:07 | 2160.0034 | 14 | 143 | 1.50005 | 3.760352 | 0.8999774 | 2.016719e-05 | 3.223427 | 4.028407e-05 |  |  | 8.010864e-05 |  | 36.06206 | 35.63703
17336 | 1612735.1 | 2018-03-18 05:09 | 2280.0015 | 14 | 143 | 1.500084 | 3.772621 | 0.9499718 | 2.016719e-05 | 3.411726 | 4.028407e-05 |  |  | 9.918213e-05 |  | 36.23878 | 35.64799
17337 | 1612855.1 | 2018-03-18 05:11 | 2400.0016 | 14 | 143 | 1.500063 | 3.786059 | 0.9999703 | 2.016719e-05 | 3.600683 | 4.028407e-05 |  |  | 0.0001029968 |  | 36.25442 | 35.63056
17338 | 1612975.1 | 2018-03-18 05:13 | 2520.0023 | 14 | 143 | 1.500078 | 3.800756 | 1.049973 | 2.016719e-05 | 3.790358 | 4.028407e-05 |  |  | 0.0001192093 |  | 36.35657 | 35.61635
17339 | 1613095.1 | 2018-03-18 05:15 | 2640.0002 | 14 | 143 | 1.500093 | 3.816895 | 1.099973 | 2.016719e-05 | 3.980795 | 4.028407e-05 |  |  | 0.000161171 |  | 36.48393 | 35.59282
17340 | 1613215.1 | 2018-03-18 05:17 | 2760.004 | 14 | 143 | 1.500084 | 3.834356 | 1.149974 | 2.016719e-05 | 4.172071 | 4.028407e-05 |  |  | 0.0002002716 |  | 36.52818 | 35.59241
17341 | 1613335.1 | 2018-03-18 05:19 | 2880.0033 | 14 | 143 | 1.500099 | 3.852947 | 1.199971 | 2.016719e-05 | 4.364242 | 4.028407e-05 |  |  | 0.000164032 |  | 36.66775 | 35.7095
17342 | 1613455.1 | 2018-03-18 05:21 | 3000.0012 | 14 | 143 | 1.500057 | 3.872223 | 1.24997 | 2.016719e-05 | 4.557365 | 4.028407e-05 |  |  | 0.0001773834 |  | 36.60658 | 35.63213
17343 | 1613575.1 | 2018-03-18 05:23 | 3120.0035 | 14 | 143 | 1.50009 | 3.89165 | 1.299968 | 2.016719e-05 | 4.751453 | 4.028407e-05 |  |  | 0.0002059937 |  | 36.66334 | 35.69209
17344 | 1613695.1 | 2018-03-18 05:25 | 3240.0031 | 14 | 143 | 1.500044 | 3.910757 | 1.349969 | 2.016719e-05 | 4.94652 | 4.028407e-05 |  |  | 0.000169754 |  | 36.64169 | 35.5803
17345 | 1613815.1 | 2018-03-18 05:27 | 3360.0022 | 14 | 143 | 1.500078 | 3.929182 | 1.39997 | 2.016719e-05 | 5.142527 | 4.028407e-05 |  |  | 0.0001058578 |  | 36.67674 | 35.60189
17346 | 1613935.1 | 2018-03-18 05:29 | 3480.0004 | 14 | 143 | 1.500088 | 3.946757 | 1.44997 | 2.016719e-05 | 5.339427 | 4.028407e-05 |  |  | 0.0001583099 |  | 36.76786 | 35.6226
17347 | 1614055.1 | 2018-03-18 05:31 | 3600.001 | 14 | 143 | 1.500086 | 3.963684 | 1.49997 | 2.016719e-05 | 5.537191 | 4.028407e-05 |  |  | 0.0001144409 |  | 36.78975 | 35.66649
17348 | 1614175.1 | 2018-03-18 05:33 | 3720.0042 | 14 | 143 | 1.500097 | 3.97994 | 1.54997 | 2.016719e-05 | 5.735786 | 4.028407e-05 |  |  | 0.0001096725 |  | 36.71765 | 35.63689
17349 | 1614295.1 | 2018-03-18 05:35 | 3840.0022 | 14 | 143 | 1.500113 | 3.99521 | 1.599968 | 2.016719e-05 | 5.935162 | 4.028407e-05 |  |  | 0.0001134872 |  | 36.65257 | 35.68309
17350 | 1614415.1 | 2018-03-18 05:37 | 3960.0038 | 14 | 143 | 1.500082 | 4.009836 | 1.649968 | 2.016719e-05 | 6.135292 | 4.028407e-05 |  |  | 0.0001134872 |  | 36.50909 | 35.6857
17351 | 1614535.1 | 2018-03-18 05:39 | 4080.0035 | 14 | 143 | 1.50008 | 4.024299 | 1.699968 | 2.016719e-05 | 6.336143 | 4.028407e-05 |  |  | 0.000123024 |  | 36.45649 | 35.68946
17352 | 1614655.1 | 2018-03-18 05:41 | 4200.0032 | 14 | 143 | 1.50008 | 4.039116 | 1.74997 | 2.016719e-05 | 6.537736 | 4.028407e-05 |  |  | 0.0001401901 |  | 36.41251 | 35.66357
17353 | 1614775.1 | 2018-03-18 05:43 | 4320.0014 | 14 | 143 | 1.500103 | 4.054804 | 1.79997 | 2.016719e-05 | 6.740077 | 4.028407e-05 |  |  | 0.0001573563 |  | 36.32455 | 35.6594
17354 | 1614895.1 | 2018-03-18 05:45 | 4440.0044 | 14 | 143 | 1.500061 | 4.071688 | 1.849969 | 2.016719e-05 | 6.94323 | 4.028407e-05 |  |  | 0.0001573563 |  | 36.21814 | 35.64068
17355 | 1615015.1 | 2018-03-18 05:47 | 4560.001 | 14 | 143 | 1.500067 | 4.089962 | 1.899966 | 2.016719e-05 | 7.147252 | 4.028407e-05 |  |  | 0.0001707077 |  | 36.22463 | 35.56807
17356 | 1615135.1 | 2018-03-18 05:49 | 4680.0007 | 14 | 143 | 1.500099 | 4.109478 | 1.949967 | 2.016719e-05 | 7.352238 | 4.028407e-05 |  |  | 0.0001440048 |  | 36.31446 | 35.59565
17357 | 1615255.1 | 2018-03-18 05:51 | 4800.003 | 14 | 143 | 1.500111 | 4.129771 | 1.999968 | 2.016719e-05 | 7.558222 | 4.028407e-05 |  |  | 0.0001983643 |  | 36.31007 | 35.65979
17358 | 1615375.1 | 2018-03-18 05:53 | 4920.0004 | 14 | 143 | 1.500092 | 4.149968 | 2.049967 | 2.016719e-05 | 7.765216 | 4.028407e-05 |  |  | 0.0001831055 |  | 36.28634 | 35.66378
17359 | 1615495.1 | 2018-03-18 05:55 | 5040.0033 | 14 | 143 | 1.500071 | 4.16899 | 2.099967 | 2.016719e-05 | 7.973196 | 4.028407e-05 |  |  | 0.000125885 |  | 36.25352 | 35.63161
17360 | 1615615.1 | 2018-03-18 05:57 | 5160.0031 | 14 | 143 | 1.50009 | 4.185575 | 2.149964 | 2.016719e-05 | 8.182062 | 4.028407e-05 |  |  | 0.0001335144 |  | 36.2093 | 35.6201
17361 | 1615735.1 | 2018-03-18 05:59 | 5280.0005 | 14 | 143 | 1.500124 | 4.197996 | 2.199963 | 2.016719e-05 | 8.391664 | 4.028407e-05 |  |  | 0.0001010895 |  | 36.23372 | 35.57507
17362 | 1615759.4 | 2018-03-18 06:00 | 5304.3474 | 14 | 143 | 1.500086 | 4.200004 | 2.210112 | 2.016719e-05 | 8.434281 | 4.028407e-05 |  |  | 8.291603e-05 |  | 36.26653 | 35.5851
17363 | 1615879.4 | 2018-03-18 06:02 | 120.0021 | 15 | 143 | 1.394953 | 4.200369 | 2.258296 | 2.016719e-05 | 8.636671 | 4.028407e-05 |  |  | -6.67572e-06 |  | 36.30241 | 35.611
17364 | 1615999.4 | 2018-03-18 06:04 | 240.0025 | 15 | 143 | 1.311049 | 4.200355 | 2.30338 | 2.016719e-05 | 8.82604 | 4.028407e-05 |  |  | 1.430511e-05 |  | 36.34545 | 35.61478
17365 | 1616119.4 | 2018-03-18 06:06 | 360.0034 | 15 | 143 | 1.229385 | 4.200375 | 2.345718 | 2.016719e-05 | 9.003876 | 4.028407e-05 |  |  | 4.196167e-05 |  | 36.20273 | 35.64717
17366 | 1616239.4 | 2018-03-18 06:08 | 480.0038 | 15 | 143 | 1.144255 | 4.200372 | 2.385289 | 2.016719e-05 | 9.170088 | 4.028407e-05 |  |  | 5.817413e-05 |  | 36.21299 | 35.566
17367 | 1616359.4 | 2018-03-18 06:10 | 600.0043 | 15 | 143 | 1.05158 | 4.20031 | 2.421907 | 2.016719e-05 | 9.323894 | 4.028407e-05 |  |  | 2.670288e-05 |  | 36.12917 | 35.63713
17368 | 1616479.4 | 2018-03-18 06:12 | 720.0002 | 15 | 143 | 0.9536438 | 4.200402 | 2.45535 | 2.016719e-05 | 9.464367 | 4.028407e-05 |  |  | 2.95639e-05 |  | 36.05325 | 35.67881
17369 | 1616599.4 | 2018-03-18 06:14 | 840.0016 | 15 | 143 | 0.8484974 | 4.200399 | 2.485388 | 2.016719e-05 | 9.590537 | 4.028407e-05 |  |  | -3.814697e-06 |  | 36.08955 | 35.67746
17370 | 1616719.4 | 2018-03-18 06:16 | 960.0015 | 15 | 143 | 0.7402077 | 4.200396 | 2.511859 | 2.016719e-05 | 9.701725 | 4.028407e-05 |  |  | 3.71933e-05 |  | 35.97219 | 35.62407
17371 | 1616839.4 | 2018-03-18 06:18 | 1080.0019 | 15 | 143 | 0.6317825 | 4.200332 | 2.53472 | 2.016719e-05 | 9.797749 | 4.028407e-05 |  |  | 8.583069e-06 |  | 35.88834 | 35.64925
17372 | 1616959.4 | 2018-03-18 06:20 | 1200.0042 | 15 | 143 | 0.5300598 | 4.200294 | 2.55408 | 2.016719e-05 | 9.879069 | 4.028407e-05 |  |  | -3.242493e-05 |  | 35.81451 | 35.68613
17373 | 1617079.4 | 2018-03-18 06:22 | 1320.0031 | 15 | 143 | 0.4385796 | 4.200356 | 2.570197 | 2.016719e-05 | 9.946764 | 4.028407e-05 |  |  | -2.288818e-05 |  | 35.72901 | 35.70619
17374 | 1617199.4 | 2018-03-18 06:24 | 1440.0033 | 15 | 143 | 0.3583603 | 4.200286 | 2.583436 | 2.016719e-05 | 10.00237 | 4.028407e-05 |  |  | 2.002716e-05 |  | 35.62718 | 35.67568
17375 | 1617319.4 | 2018-03-18 06:26 | 1560.0012 | 15 | 143 | 0.2903652 | 4.200332 | 2.594206 | 2.016719e-05 | 10.04761 | 4.028407e-05 |  |  | -2.288818e-05 |  | 35.43856 | 35.6089
17376 | 1617439.4 | 2018-03-18 06:28 | 1680.0001 | 15 | 143 | 0.234066 | 4.200344 | 2.60292 | 2.016719e-05 | 10.08421 | 4.028407e-05 |  |  | 2.098083e-05 |  | 35.43201 | 35.6131
17377 | 1617559.4 | 2018-03-18 06:30 | 1800.001 | 15 | 143 | 0.1897831 | 4.200335 | 2.609965 | 2.016719e-05 | 10.1138 | 4.028407e-05 |  |  | 1.144409e-05 |  | 35.46095 | 35.7232
17378 | 1617559.4 | 2018-03-18 06:30 | 1800.0086 | 15 | 143 | 0.1897812 | 4.200333 | 2.609965 | 2.016719e-05 | 10.1138 | 4.028407e-05 |  |  | 1.14439e-05 |  | 35.46095 | 35.72316
17379 | 1618159.4 | 2018-03-18 06:40 | 600.0039 | 16 | 143 | 0 | 4.176121 | 2.609966 | 2.016719e-05 | 10.11381 | 4.028407e-05 |  |  | -3.814697e-06 |  | 35.14967 | 35.65785
17380 | 1618159.4 | 2018-03-18 06:40 | 600.0103 | 16 | 143 | 0 | 4.176124 | 2.609966 | 2.016719e-05 | 10.11381 | 4.028407e-05 |  |  | -3.827097e-06 |  | 35.14969 | 35.64079
17381 | 1618279.5 | 2018-03-18 06:42 | 120.001 | 17 | 143 | -3.000077 | 3.904734 | 2.609966 | 0.09999965 | 10.11381 | 0.3928699 |  |  | -0.0002365112 |  | 35.53103 | 35.62337
17382 | 1618399.5 | 2018-03-18 06:44 | 240.0015 | 17 | 143 | -3.000031 | 3.883492 | 2.609966 | 0.1999977 | 10.11381 | 0.782171 |  |  | -9.918213e-05 |  | 35.8181 | 35.60089
17383 | 1618519.5 | 2018-03-18 06:46 | 360.0004 | 17 | 143 | -3.000031 | 3.866755 | 2.609966 | 0.2999972 | 10.11381 | 1.169683 |  |  | -0.0001239777 |  | 36.13828 | 35.53433
17384 | 1618639.5 | 2018-03-18 06:48 | 480.0017 | 17 | 143 | -2.999993 | 3.846589 | 2.609966 | 0.3999894 | 10.11381 | 1.555374 |  |  | -0.0001888275 |  | 36.52976 | 35.53379
17385 | 1618759.5 | 2018-03-18 06:50 | 600.0033 | 17 | 143 | -2.999934 | 3.817171 | 2.609966 | 0.4999774 | 10.11381 | 1.938604 |  |  | -0.0002794266 |  | 36.96647 | 35.59379
17386 | 1618879.5 | 2018-03-18 06:52 | 720.0023 | 17 | 143 | -2.999976 | 3.779984 | 2.609966 | 0.5999738 | 10.11381 | 2.318484 |  |  | -0.0003585815 |  | 37.16032 | 35.69384
17387 | 1618999.5 | 2018-03-18 06:54 | 840.0021 | 17 | 143 | -2.999947 | 3.742181 | 2.609966 | 0.6999659 | 10.11381 | 2.694541 |  |  | -0.0002918243 |  | 37.34412 | 35.73188
17388 | 1619119.5 | 2018-03-18 06:56 | 960.0019 | 17 | 143 | -2.999929 | 3.708588 | 2.609966 | 0.7999577 | 10.11381 | 3.067011 |  |  | -0.0002326965 |  | 37.46182 | 35.67547
17389 | 1619239.5 | 2018-03-18 06:58 | 1080.0026 | 17 | 143 | -2.999953 | 3.678571 | 2.609966 | 0.8999478 | 10.11381 | 3.436315 |  |  | -0.0002603531 |  | 37.5271 | 35.62209
17390 | 1619359.5 | 2018-03-18 07:00 | 1200.0026 | 17 | 143 | -2.999919 | 3.649012 | 2.609966 | 0.9999456 | 10.11381 | 3.802698 |  |  | -0.0002536774 |  | 37.56431 | 35.68185
17391 | 1619479.5 | 2018-03-18 07:02 | 1320.0005 | 17 | 143 | -2.999894 | 3.616962 | 2.609966 | 1.09993 | 10.11381 | 4.165968 |  |  | -0.000292778 |  | 37.57731 | 35.65785
17392 | 1619599.5 | 2018-03-18 07:04 | 1440.0019 | 17 | 143 | -2.999894 | 3.581475 | 2.609966 | 1.199921 | 10.11381 | 4.525884 |  |  | -0.0003585815 |  | 37.5933 | 35.61865
17393 | 1619719.5 | 2018-03-18 07:06 | 1560.0002 | 17 | 143 | -2.999911 | 3.543466 | 2.609966 | 1.299909 | 10.11381 | 4.882104 |  |  | -0.0003652573 |  | 37.4981 | 35.50705
17394 | 1619839.5 | 2018-03-18 07:08 | 1680.0014 | 17 | 143 | -2.999915 | 3.504807 | 2.609966 | 1.399903 | 10.11381 | 5.23449 |  |  | -0.0003576279 |  | 37.5271 | 35.62723
17395 | 1619959.5 | 2018-03-18 07:10 | 1800.0013 | 17 | 143 | -2.999929 | 3.46874 | 2.609966 | 1.499885 | 10.11381 | 5.583071 |  |  | -0.0002384186 |  | 37.48136 | 35.57006
17396 | 1620079.5 | 2018-03-18 07:12 | 1920.0002 | 17 | 143 | -2.999908 | 3.436964 | 2.609966 | 1.59988 | 10.11381 | 5.928303 |  |  | -0.0002880096 |  | 37.51431 | 35.6694
17397 | 1620199.5 | 2018-03-18 07:14 | 2040.0024 | 17 | 143 | -2.999929 | 3.409005 | 2.609966 | 1.699875 | 10.11381 | 6.270568 |  |  | -0.0002479553 |  | 37.52272 | 35.66012
17398 | 1620319.5 | 2018-03-18 07:16 | 2160.0032 | 17 | 143 | -2.999957 | 3.382718 | 2.609966 | 1.799858 | 10.11381 | 6.610093 |  |  | -0.000243187 |  | 37.62251 | 35.61396
17399 | 1620439.5 | 2018-03-18 07:18 | 2280.0037 | 17 | 143 | -2.99994 | 3.356064 | 2.609966 | 1.899855 | 10.11381 | 6.947036 |  |  | -0.000202179 |  | 37.73069 | 35.60885
17400 | 1620559.5 | 2018-03-18 07:20 | 2400.0002 | 17 | 143 | -2.999968 | 3.326183 | 2.609966 | 1.999849 | 10.11381 | 7.281167 |  |  | -0.0002593994 |  | 38.07852 | 35.70512
17401 | 1620679.5 | 2018-03-18 07:22 | 2520.0032 | 17 | 143 | -2.999947 | 3.294325 | 2.609966 | 2.099844 | 10.11381 | 7.612172 |  |  | -0.0003070831 |  | 38.3201 | 35.67391
17402 | 1620799.5 | 2018-03-18 07:24 | 2640.0046 | 17 | 143 | -2.999929 | 3.258159 | 2.609966 | 2.19984 | 10.11381 | 7.939859 |  |  | -0.0003786087 |  | 38.35995 | 35.70912
17403 | 1620919.5 | 2018-03-18 07:26 | 2760.0039 | 17 | 143 | -2.999959 | 3.209598 | 2.609966 | 2.299827 | 10.11381 | 8.263362 |  |  | -0.0005283356 |  | 38.41972 | 35.61761
17404 | 1621039.5 | 2018-03-18 07:28 | 2880.0034 | 17 | 143 | -2.999974 | 3.108027 | 2.609966 | 2.399825 | 10.11381 | 8.579986 |  |  | -0.001298904 |  | 38.87908 | 35.68361
17405 | 1621159.5 | 2018-03-18 07:30 | 3000.0034 | 17 | 143 | -2.999976 | 2.925266 | 2.609966 | 2.49981 | 10.11381 | 8.882044 |  |  | -0.001833916 |  | 39.32346 | 35.66
17406 | 1621279.5 | 2018-03-18 07:32 | 3120.0014 | 17 | 143 | -2.999987 | 2.246346 | 2.609966 | 2.599806 | 10.11381 | 9.153954 |  |  | -0.01893234 |  | 39.99434 | 35.68079
17407 | 1621289.2 | 2018-03-18 07:32 | 3129.7168 | 17 | 143 | -2.999962 | 1.99972 | 2.609966 | 2.607902 | 10.11381 | 9.171226 |  |  | -0.01736501 |  | 40.14794 | 35.69899
17408 | 1621289.2 | 2018-03-18 07:32 | 0.0102 | 18 | 144 | -3.000182 | 1.997515 | 0 | 8.082655e-06 | 0 | 1.614615e-05 |  |  | -0.01736129 |  | 40.14779 | 35.69891
17409 | 1621409.2 | 2018-03-18 07:34 | 120.0035 | 14 | 144 | 1.500063 | 3.228262 | 0.04999786 | 2.166427e-05 | 0.1505692 | 4.327124e-05 |  |  | 0.002001762 |  | 39.40857 | 35.62972
17410 | 1621529.2 | 2018-03-18 07:36 | 240.0001 | 14 | 144 | 1.500088 | 3.395149 | 0.09999609 | 2.166427e-05 | 0.3166096 | 4.327124e-05 |  |  | 0.001029968 |  | 38.40856 | 35.58468
17411 | 1621649.2 | 2018-03-18 07:38 | 360.0024 | 14 | 144 | 1.50009 | 3.476878 | 0.1499977 | 2.166427e-05 | 0.4887198 | 4.327124e-05 |  |  | 0.0004987717 |  | 37.76961 | 35.61079
17412 | 1621769.2 | 2018-03-18 07:40 | 480.0031 | 14 | 144 | 1.500078 | 3.525 | 0.1999957 | 2.166427e-05 | 0.6638041 | 4.327124e-05 |  |  | 0.0003767014 |  | 37.43322 | 35.66075
17413 | 1621889.2 | 2018-03-18 07:42 | 600.0004 | 14 | 144 | 1.500109 | 3.552176 | 0.2499941 | 2.166427e-05 | 0.8408456 | 4.327124e-05 |  |  | 0.0001621246 |  | 37.20304 | 35.68267
17414 | 1622009.2 | 2018-03-18 07:44 | 720.0002 | 14 | 144 | 1.500111 | 3.569139 | 0.2999969 | 2.166427e-05 | 1.018893 | 4.327124e-05 |  |  | 0.0001487732 |  | 36.88163 | 35.6339
17415 | 1622129.2 | 2018-03-18 07:46 | 840.004 | 14 | 144 | 1.500114 | 3.5854 | 0.3500008 | 2.166427e-05 | 1.197772 | 4.327124e-05 |  |  | 0.0001869202 |  | 36.583 | 35.63546
17416 | 1622249.2 | 2018-03-18 07:48 | 960.0001 | 14 | 144 | 1.500076 | 3.601629 | 0.3999952 | 2.166427e-05 | 1.377426 | 4.327124e-05 |  |  | 0.0001363754 |  | 36.52781 | 35.65199
17417 | 1622369.2 | 2018-03-18 07:50 | 1080.0012 | 14 | 144 | 1.500072 | 3.620039 | 0.4499961 | 2.166427e-05 | 1.557956 | 4.327124e-05 |  |  | 0.000161171 |  | 36.48175 | 35.66064
17418 | 1622489.2 | 2018-03-18 07:52 | 1200.0002 | 14 | 144 | 1.500082 | 3.641833 | 0.4999958 | 2.166427e-05 | 1.739492 | 4.327124e-05 |  |  | 0.0001945496 |  | 36.34493 | 35.65835
17419 | 1622609.2 | 2018-03-18 07:54 | 1320.004 | 14 | 144 | 1.500057 | 3.663306 | 0.5499955 | 2.166427e-05 | 1.922129 | 4.327124e-05 |  |  | 0.0001916885 |  | 36.22976 | 35.65721
17420 | 1622729.2 | 2018-03-18 07:56 | 1440.0008 | 14 | 144 | 1.50008 | 3.683877 | 0.5999941 | 2.166427e-05 | 2.105806 | 4.327124e-05 |  |  | 0.0001811981 |  | 36.15176 | 35.74722
17421 | 1622849.2 | 2018-03-18 07:58 | 1560.0019 | 14 | 144 | 1.500099 | 3.70165 | 0.649992 | 2.166427e-05 | 2.290456 | 4.327124e-05 |  |  | 0.0001449585 |  | 36.11569 | 35.72184
17422 | 1622969.2 | 2018-03-18 08:00 | 1680.001 | 14 | 144 | 1.500086 | 3.716173 | 0.6999922 | 2.166427e-05 | 2.475914 | 4.327124e-05 |  |  | 0.0001020432 |  | 36.02932 | 35.71349
17423 | 1623089.2 | 2018-03-18 08:02 | 1800.0016 | 14 | 144 | 1.50012 | 3.727663 | 0.7499931 | 2.166427e-05 | 2.662023 | 4.327124e-05 |  |  | 0.0001096725 |  | 35.93316 | 35.75077
17424 | 1623209.2 | 2018-03-18 08:04 | 1920.0032 | 14 | 144 | 1.500069 | 3.738219 | 0.7999945 | 2.166427e-05 | 2.848676 | 4.327124e-05 |  |  | 4.863739e-05 |  | 35.91962 | 35.65843
17425 | 1623329.2 | 2018-03-18 08:06 | 2040.0036 | 14 | 144 | 1.500042 | 3.748997 | 0.8499912 | 2.166427e-05 | 3.035842 | 4.327124e-05 |  |  | 0.0001049042 |  | 35.93447 | 35.53682
17426 | 1623449.2 | 2018-03-18 08:08 | 2160.0001 | 14 | 144 | 1.500063 | 3.760461 | 0.8999929 | 2.166427e-05 | 3.223581 | 4.327124e-05 |  |  | 9.822845e-05 |  | 36.06652 | 35.59253
17427 | 1623569.2 | 2018-03-18 08:10 | 2280.0002 | 14 | 144 | 1.500082 | 3.772787 | 0.9499887 | 2.166427e-05 | 3.411892 | 4.327124e-05 |  |  | 8.773804e-05 |  | 36.21391 | 35.6362
17428 | 1623689.2 | 2018-03-18 08:12 | 2400.0029 | 14 | 144 | 1.500086 | 3.786202 | 0.9999916 | 2.166427e-05 | 3.600873 | 4.327124e-05 |  |  | 0.0001544952 |  | 36.31752 | 35.68988
17429 | 1623809.2 | 2018-03-18 08:14 | 2520.0027 | 14 | 144 | 1.500103 | 3.80092 | 1.049994 | 2.166427e-05 | 3.790556 | 4.327124e-05 |  |  | 0.0001344681 |  | 36.43574 | 35.70106
17430 | 1623929.2 | 2018-03-18 08:16 | 2640.0028 | 14 | 144 | 1.500063 | 3.817082 | 1.099991 | 2.166427e-05 | 3.980989 | 4.327124e-05 |  |  | 0.0001420975 |  | 36.49794 | 35.66106
17431 | 1624049.2 | 2018-03-18 08:18 | 2760.0008 | 14 | 144 | 1.500093 | 3.834579 | 1.149989 | 2.166427e-05 | 4.172265 | 4.327124e-05 |  |  | 0.0001792908 |  | 36.5619 | 35.69833
17432 | 1624169.2 | 2018-03-18 08:20 | 2880.0029 | 14 | 144 | 1.500044 | 3.85317 | 1.199992 | 2.166427e-05 | 4.364467 | 4.327124e-05 |  |  | 0.0001220703125 |  | 36.58732 | 35.69604
17433 | 1624289.2 | 2018-03-18 08:22 | 3000.002 | 14 | 144 | 1.500084 | 3.872457 | 1.249991 | 2.166427e-05 | 4.557601 | 4.327124e-05 |  |  | 0.0001878738 |  | 36.60406 | 35.64309
17434 | 1624409.2 | 2018-03-18 08:24 | 3120.0034 | 14 | 144 | 1.50009 | 3.891921 | 1.29999 | 2.166427e-05 | 4.751705 | 4.327124e-05 |  |  | 0.0001783371 |  | 36.6524 | 35.61696
17435 | 1624529.2 | 2018-03-18 08:26 | 3240.0016 | 14 | 144 | 1.500086 | 3.911034 | 1.349991 | 2.166427e-05 | 4.946786 | 4.327124e-05 |  |  | 0.0001363754 |  | 36.64283 | 35.59127
17436 | 1624649.2 | 2018-03-18 08:28 | 3360.0015 | 14 | 144 | 1.500078 | 3.92943 | 1.399995 | 2.166427e-05 | 5.142815 | 4.327124e-05 |  |  | 0.0001239777 |  | 36.76395 | 35.54016
17437 | 1624769.2 | 2018-03-18 08:30 | 3480.0044 | 14 | 144 | 1.500092 | 3.947001 | 1.449995 | 2.166427e-05 | 5.33973 | 4.327124e-05 |  |  | 0.0002222061 |  | 36.79562 | 35.61875
17438 | 1624889.2 | 2018-03-18 08:32 | 3600.0026 | 14 | 144 | 1.500128 | 3.963909 | 1.499996 | 2.166427e-05 | 5.537507 | 4.327124e-05 |  |  | 0.0001373291 |  | 36.7477 | 35.67379
17439 | 1625009.2 | 2018-03-18 08:34 | 3720.0034 | 14 | 144 | 1.500101 | 3.980123 | 1.549993 | 2.166427e-05 | 5.736101 | 4.327124e-05 |  |  | 0.0001325607 |  | 36.62659 | 35.63765
17440 | 1625129.2 | 2018-03-18 08:36 | 3840.0029 | 14 | 144 | 1.500128 | 3.99543 | 1.599997 | 2.166427e-05 | 5.935509 | 4.327124e-05 |  |  | 9.822845e-05 |  | 36.65657 | 35.66595
17441 | 1625249.2 | 2018-03-18 08:38 | 3960.0039 | 14 | 144 | 1.500101 | 4.010008 | 1.649993 | 2.166427e-05 | 6.135633 | 4.327124e-05 |  |  | 0.0001268387 |  | 36.50938 | 35.64625
17442 | 1625369.2 | 2018-03-18 08:40 | 4080.0001 | 14 | 144 | 1.500097 | 4.024503 | 1.699995 | 2.166427e-05 | 6.336502 | 4.327124e-05 |  |  | 0.0001125336 |  | 36.39238 | 35.69773
17443 | 1625489.2 | 2018-03-18 08:42 | 4200.0027 | 14 | 144 | 1.500141 | 4.03932 | 1.749995 | 2.166427e-05 | 6.538097 | 4.327124e-05 |  |  | 0.0001411438 |  | 36.32088 | 35.59461
17444 | 1625609.2 | 2018-03-18 08:44 | 4320.0016 | 14 | 144 | 1.500093 | 4.05502 | 1.799997 | 2.166427e-05 | 6.740459 | 4.327124e-05 |  |  | 0.0001268387 |  | 36.2543 | 35.56852
17445 | 1625729.2 | 2018-03-18 08:46 | 4440.0047 | 14 | 144 | 1.500109 | 4.071926 | 1.849999 | 2.166427e-05 | 6.943632 | 4.327124e-05 |  |  | 0.0001678467 |  | 36.25024 | 35.56065
17446 | 1625849.2 | 2018-03-18 08:48 | 4560.0026 | 14 | 144 | 1.500151 | 4.090166 | 1.899998 | 2.166427e-05 | 7.147677 | 4.327124e-05 |  |  | 0.0001506805 |  | 36.30958 | 35.5334
17447 | 1625969.2 | 2018-03-18 08:50 | 4680.0002 | 14 | 144 | 1.500061 | 4.109732 | 1.950001 | 2.166427e-05 | 7.352684 | 4.327124e-05 |  |  | 0.0001363754 |  | 36.32267 | 35.61007
17448 | 1626089.2 | 2018-03-18 08:52 | 4800.0032 | 14 | 144 | 1.500111 | 4.130049 | 2.000001 | 2.166427e-05 | 7.558675 | 4.327124e-05 |  |  | 0.0001678467 |  | 36.29474 | 35.61813
17449 | 1626209.2 | 2018-03-18 08:54 | 4920.0021 | 14 | 144 | 1.500118 | 4.150209 | 2.050001 | 2.166427e-05 | 7.765685 | 4.327124e-05 |  |  | 0.00020504 |  | 36.32088 | 35.6503
17450 | 1626329.2 | 2018-03-18 08:56 | 5040.0018 | 14 | 144 | 1.500086 | 4.169266 | 2.100001 | 2.166427e-05 | 7.973678 | 4.327124e-05 |  |  | 0.0001325607 |  | 36.28786 | 35.63662
17451 | 1626449.2 | 2018-03-18 08:58 | 5160.0015 | 14 | 144 | 1.500101 | 4.185828 | 2.150003 | 2.166427e-05 | 8.182579 | 4.327124e-05 |  |  | 0.0001211166 |  | 36.30507 | 35.66878
17452 | 1626569.2 | 2018-03-18 09:00 | 5280.0008 | 14 | 144 | 1.500103 | 4.19817 | 2.200006 | 2.166427e-05 | 8.39221 | 4.327124e-05 |  |  | 8.583069e-05 |  | 36.29951 | 35.66914
17453 | 1626591.1 | 2018-03-18 09:00 | 5301.9281 | 14 | 144 | 1.500118 | 4.200002 | 2.209144 | 2.166427e-05 | 8.430578 | 4.327124e-05 |  |  | 7.360346e-05 |  | 36.28234 | 35.66818
17454 | 1626711.2 | 2018-03-18 09:02 | 120.0006 | 15 | 144 | 1.397404 | 4.200504 | 2.257409 | 2.166427e-05 | 8.633317 | 4.327124e-05 |  |  | 6.67572e-06 |  | 36.2006 | 35.57512
17455 | 1626831.2 | 2018-03-18 09:04 | 240.001 | 15 | 144 | 1.312719 | 4.200473 | 2.302552 | 2.166427e-05 | 8.822941 | 4.327124e-05 |  |  | 7.629395e-06 |  | 36.12972 | 35.57572
17456 | 1626951.2 | 2018-03-18 09:06 | 360.0016 | 15 | 144 | 1.231005 | 4.200492 | 2.344948 | 2.166427e-05 | 9.00102 | 4.327124e-05 |  |  | 1.335144e-05 |  | 36.14363 | 35.52585
17457 | 1627071.2 | 2018-03-18 09:08 | 480.0023 | 15 | 144 | 1.145306 | 4.20049 | 2.384571 | 2.166427e-05 | 9.167457 | 4.327124e-05 |  |  | 3.814697e-06 |  | 36.2533 | 35.59848
17458 | 1627191.2 | 2018-03-18 09:10 | 600.0019 | 15 | 144 | 1.053724 | 4.200487 | 2.421239 | 2.166427e-05 | 9.321482 | 4.327124e-05 |  |  | 1.049042e-05 |  | 36.13108 | 35.58447
17459 | 1627311.2 | 2018-03-18 09:12 | 720 | 15 | 144 | 0.9545116 | 4.200491 | 2.454725 | 2.166427e-05 | 9.462141 | 4.327124e-05 |  |  | -5.435944e-05 |  | 36.13269 | 35.57516
17460 | 1627431.2 | 2018-03-18 09:14 | 840.0054 | 15 | 144 | 0.8494701 | 4.200475 | 2.484807 | 2.166427e-05 | 9.588499 | 4.327124e-05 |  |  | -1.239777e-05 |  | 36.08218 | 35.65123
17461 | 1627551.2 | 2018-03-18 09:16 | 960.0015 | 15 | 144 | 0.7406387 | 4.200489 | 2.511311 | 2.166427e-05 | 9.699829 | 4.327124e-05 |  |  | -3.33786e-05 |  | 35.97321 | 35.57685
17462 | 1627671.2 | 2018-03-18 09:18 | 1080.0035 | 15 | 144 | 0.6328964 | 4.200519 | 2.534196 | 2.166427e-05 | 9.795959 | 4.327124e-05 |  |  | 1.049042e-05 |  | 35.88196 | 35.66388
17463 | 1627791.2 | 2018-03-18 09:20 | 1200.0009 | 15 | 144 | 0.5311127 | 4.20048 | 2.553572 | 2.166427e-05 | 9.877348 | 4.327124e-05 |  |  | -5.722046e-06 |  | 35.77356 | 35.63234
17464 | 1627911.2 | 2018-03-18 09:22 | 1320.0024 | 15 | 144 | 0.4386978 | 4.200481 | 2.569702 | 2.166427e-05 | 9.9451 | 4.327124e-05 |  |  | 1.049042e-05 |  | 35.68197 | 35.59313
17465 | 1628031.2 | 2018-03-18 09:24 | 1440.0037 | 15 | 144 | 0.3580208 | 4.200439 | 2.582945 | 2.166427e-05 | 10.00073 | 4.327124e-05 |  |  | -2.002716e-05 |  | 35.5605 | 35.59096
17466 | 1628151.2 | 2018-03-18 09:26 | 1560.0019 | 15 | 144 | 0.2903767 | 4.200473 | 2.59372 | 2.166427e-05 | 10.04599 | 4.327124e-05 |  |  | 3.242493e-05 |  | 35.53389 | 35.50485
17467 | 1628271.2 | 2018-03-18 09:28 | 1680.0025 | 15 | 144 | 0.2345524 | 4.200484 | 2.602436 | 2.166427e-05 | 10.0826 | 4.327124e-05 |  |  | 1.907349e-05 |  | 35.51594 | 35.59982
17468 | 1628391.2 | 2018-03-18 09:30 | 1800.0023 | 15 | 144 | 0.1895466 | 4.200438 | 2.609474 | 2.166427e-05 | 10.11216 | 4.327124e-05 |  |  | 5.912781e-05 |  | 35.42946 | 35.68538
17469 | 1628391.2 | 2018-03-18 09:30 | 1800.0141 | 15 | 144 | 0.1895409 | 4.200447 | 2.609475 | 2.166427e-05 | 10.11217 | 4.327124e-05 |  |  | 5.912655e-05 |  | 35.42946 | 35.68515
17470 | 1628991.2 | 2018-03-18 09:40 | 600.0031 | 16 | 144 | 0 | 4.176223 | 2.609475 | 2.166427e-05 | 10.11217 | 4.327124e-05 |  |  | -4.768372e-06 |  | 35.14799 | 35.5591
17471 | 1628991.2 | 2018-03-18 09:40 | 600.0054 | 16 | 144 | 0 | 4.176223 | 2.609475 | 2.166427e-05 | 10.11217 | 4.327124e-05 |  |  | -4.773029e-06 |  | 35.148 | 35.55911
17472 | 1629111.4 | 2018-03-18 09:42 | 120.004 | 17 | 144 | -2.999957 | 3.90476 | 2.609475 | 0.1000161 | 10.11217 | 0.392936 |  |  | -0.0002479553 |  | 35.54679 | 35.58972
17473 | 1629231.4 | 2018-03-18 09:44 | 240.0008 | 17 | 144 | -2.999955 | 3.883493 | 2.609475 | 0.2000056 | 10.11217 | 0.7822092 |  |  | -0.0001716614 |  | 35.9019 | 35.62534
17474 | 1629351.4 | 2018-03-18 09:46 | 360.0012 | 17 | 144 | -3.000027 | 3.866812 | 2.609475 | 0.2999983 | 10.11217 | 1.169701 |  |  | -0.0001850128 |  | 36.24537 | 35.56348
17475 | 1629471.4 | 2018-03-18 09:48 | 480.0027 | 17 | 144 | -2.999943 | 3.846625 | 2.609475 | 0.3999861 | 10.11217 | 1.555382 |  |  | -0.0002031326 |  | 36.65069 | 35.64903
17476 | 1629591.4 | 2018-03-18 09:50 | 600.0031 | 17 | 144 | -2.999955 | 3.817247 | 2.609475 | 0.4999881 | 10.11217 | 1.938671 |  |  | -0.0003213882 |  | 36.94208 | 35.70106
17477 | 1629711.4 | 2018-03-18 09:52 | 720.0038 | 17 | 144 | -2.999989 | 3.780028 | 2.609475 | 0.5999774 | 10.11217 | 2.318532 |  |  | -0.0003890991 |  | 37.12917 | 35.71716
17478 | 1629831.4 | 2018-03-18 09:54 | 840.0035 | 17 | 144 | -2.999969 | 3.74227 | 2.609475 | 0.6999615 | 10.11217 | 2.694566 |  |  | -0.0003061295 |  | 37.35636 | 35.70556
17479 | 1629951.4 | 2018-03-18 09:56 | 960.0043 | 17 | 144 | -2.999993 | 3.708657 | 2.609475 | 0.7999629 | 10.11217 | 3.067081 |  |  | -0.0003166199 |  | 37.46231 | 35.73711
17480 | 1630071.4 | 2018-03-18 09:58 | 1080.0033 | 17 | 144 | -2.999962 | 3.678627 | 2.609475 | 0.8999579 | 10.11217 | 3.436408 |  |  | -0.0002593994 |  | 37.53271 | 35.76906
17481 | 1630191.4 | 2018-03-18 10:00 | 1200.0046 | 17 | 144 | -2.999983 | 3.64902 | 2.609475 | 0.999949 | 10.11217 | 3.802772 |  |  | -0.0002689362 |  | 37.58311 | 35.7206
17482 | 1630311.4 | 2018-03-18 10:02 | 1320.0027 | 17 | 144 | -2.999968 | 3.616979 | 2.609475 | 1.099941 | 10.11217 | 4.166072 |  |  | -0.0002555847 |  | 37.60681 | 35.71495
17483 | 1630431.4 | 2018-03-18 10:04 | 1440.0017 | 17 | 144 | -2.999974 | 3.58128 | 2.609475 | 1.199938 | 10.11217 | 4.525987 |  |  | -0.0002660751 |  | 37.57262 | 35.63116
17484 | 1630551.4 | 2018-03-18 10:06 | 1560.0015 | 17 | 144 | -2.999983 | 3.543163 | 2.609475 | 1.299932 | 10.11217 | 4.882203 |  |  | -0.000333786 |  | 37.56171 | 35.72863
17485 | 1630671.4 | 2018-03-18 10:08 | 1680.0029 | 17 | 144 | -3.000002 | 3.504509 | 2.609475 | 1.399927 | 10.11217 | 5.23456 |  |  | -0.0003290176 |  | 37.57533 | 35.61761
17486 | 1630791.4 | 2018-03-18 10:10 | 1800.0043 | 17 | 144 | -3.000029 | 3.46839 | 2.609475 | 1.499915 | 10.11217 | 5.583128 |  |  | -0.0002946854 |  | 37.52127 | 35.6134
17487 | 1630911.4 | 2018-03-18 10:12 | 1920.001 | 17 | 144 | -3.000012 | 3.436768 | 2.609475 | 1.599908 | 10.11217 | 5.928327 |  |  | -0.000246048 |  | 37.46598 | 35.61989
17488 | 1631031.4 | 2018-03-18 10:14 | 2040.0018 | 17 | 144 | -3.000006 | 3.40876 | 2.609475 | 1.699904 | 10.11217 | 6.270568 |  |  | -0.0002584457 |  | 37.49271 | 35.63276
17489 | 1631151.4 | 2018-03-18 10:16 | 2160.0006 | 17 | 144 | -2.999993 | 3.382481 | 2.609475 | 1.799893 | 10.11217 | 6.610084 |  |  | -0.0002155304 |  | 37.66841 | 35.67399
17490 | 1631271.4 | 2018-03-18 10:18 | 2280.0023 | 17 | 144 | -2.999995 | 3.3558 | 2.609475 | 1.899893 | 10.11217 | 6.947011 |  |  | -0.0002317429 |  | 37.76711 | 35.63879
17491 | 1631391.4 | 2018-03-18 10:20 | 2400.0035 | 17 | 144 | -3.00002 | 3.325872 | 2.609475 | 1.999877 | 10.11217 | 7.281079 |  |  | -0.0002479553 |  | 38.02599 | 35.66838
17492 | 1631511.4 | 2018-03-18 10:22 | 2520.0016 | 17 | 144 | -3.000006 | 3.294041 | 2.609475 | 2.099873 | 10.11217 | 7.612054 |  |  | -0.0002622604 |  | 38.23772 | 35.62825
17493 | 1631631.4 | 2018-03-18 10:24 | 2640.0022 | 17 | 144 | -3.00001 | 3.257716 | 2.609475 | 2.199866 | 10.11217 | 7.939697 |  |  | -0.0003862381 |  | 38.32184 | 35.59535
17494 | 1631751.4 | 2018-03-18 10:26 | 2760.002 | 17 | 144 | -2.999949 | 3.208824 | 2.609475 | 2.299867 | 10.11217 | 8.26319 |  |  | -0.0005598068 |  | 38.57212 | 35.63474
17495 | 1631871.4 | 2018-03-18 10:28 | 2880.0042 | 17 | 144 | -3.000046 | 3.106316 | 2.609475 | 2.399863 | 10.11217 | 8.579692 |  |  | -0.001289368 |  | 38.91653 | 35.67977
17496 | 1631991.4 | 2018-03-18 10:30 | 3000.0008 | 17 | 144 | -3.000027 | 2.922597 | 2.609475 | 2.499851 | 10.11217 | 8.881542 |  |  | -0.001836777 |  | 39.42032 | 35.69448
17497 | 1632111.4 | 2018-03-18 10:32 | 3120.003 | 17 | 144 | -2.999972 | 2.213785 | 2.609475 | 2.599851 | 10.11217 | 9.15254 |  |  | -0.0207262 |  | 39.99247 | 35.70941
17498 | 1632119.5 | 2018-03-18 10:33 | 3128.0622 | 17 | 144 | -2.99999 | 1.999646 | 2.609475 | 2.606564 | 10.11217 | 9.166727 |  |  | -0.01929703 |  | 40.03985 | 35.68634
17499 | 1632119.6 | 2018-03-18 10:33 | 0.0079 | 18 | 145 | -2.999989 | 1.997684 | 0 | 2.333187e-06 | 0 | 4.66193e-06 |  |  | -0.01929348 |  | 40.03975 | 35.68632
17500 | 1632239.6 | 2018-03-18 10:35 | 120.0037 | 14 | 145 | 1.500111 | 3.228384 | 0.04999695 | 1.941601e-05 | 0.1505718 | 3.878413e-05 |  |  | 0.001991272 |  | 39.47425 | 35.70827
17501 | 1632359.6 | 2018-03-18 10:37 | 240.001 | 14 | 145 | 1.500092 | 3.395314 | 0.09999608 | 1.941601e-05 | 0.316623 | 3.878413e-05 |  |  | 0.001057625 |  | 38.438 | 35.68288
17502 | 1632479.6 | 2018-03-18 10:39 | 360.004 | 14 | 145 | 1.50008 | 3.477074 | 0.1499971 | 1.941601e-05 | 0.4887396 | 3.878413e-05 |  |  | 0.000497818 |  | 37.73436 | 35.66678
17503 | 1632599.6 | 2018-03-18 10:41 | 480.0038 | 14 | 145 | 1.500101 | 3.525186 | 0.199995 | 1.941601e-05 | 0.6638329 | 3.878413e-05 |  |  | 0.0003490448 |  | 37.40263 | 35.67265
17504 | 1632719.6 | 2018-03-18 10:43 | 600.002 | 14 | 145 | 1.500071 | 3.552299 | 0.249999 | 1.941601e-05 | 0.8409016 | 3.878413e-05 |  |  | 0.0001478195 |  | 37.15196 | 35.68832
17505 | 1632839.6 | 2018-03-18 10:45 | 720.0011 | 14 | 145 | 1.500124 | 3.569225 | 0.2999966 | 1.941601e-05 | 1.018936 | 3.878413e-05 |  |  | 0.0001821518 |  | 36.77166 | 35.58562
17506 | 1632959.6 | 2018-03-18 10:47 | 840.0023 | 14 | 145 | 1.500069 | 3.585512 | 0.3499994 | 1.941601e-05 | 1.197817 | 3.878413e-05 |  |  | 0.000166893 |  | 36.63049 | 35.632
17507 | 1633079.6 | 2018-03-18 10:49 | 960.0022 | 14 | 145 | 1.500097 | 3.6018 | 0.3999953 | 1.941601e-05 | 1.377483 | 3.878413e-05 |  |  | 0.0001420975 |  | 36.54228 | 35.63317
17508 | 1633199.6 | 2018-03-18 10:51 | 1080.0045 | 14 | 145 | 1.500069 | 3.620195 | 0.4499961 | 1.941601e-05 | 1.55802 | 3.878413e-05 |  |  | 0.0001792908 |  | 36.45874 | 35.63242
17509 | 1633319.6 | 2018-03-18 10:53 | 1200.0025 | 14 | 145 | 1.500084 | 3.64195 | 0.4999952 | 1.941601e-05 | 1.739561 | 3.878413e-05 |  |  | 0.0001983643 |  | 36.30865 | 35.69052
17510 | 1633439.6 | 2018-03-18 10:55 | 1320.0023 | 14 | 145 | 1.500088 | 3.663464 | 0.549992 | 1.941601e-05 | 1.922195 | 3.878413e-05 |  |  | 0.0001926422 |  | 36.28675 | 35.73418
17511 | 1633559.6 | 2018-03-18 10:57 | 1440.0013 | 14 | 145 | 1.500071 | 3.684052 | 0.5999927 | 1.941601e-05 | 2.105887 | 3.878413e-05 |  |  | 0.0001802444 |  | 36.16322 | 35.6715
17512 | 1633679.6 | 2018-03-18 10:59 | 1560.002 | 14 | 145 | 1.500097 | 3.701793 | 0.6499923 | 1.941601e-05 | 2.29055 | 3.878413e-05 |  |  | 0.000128746 |  | 36.04286 | 35.71956
17513 | 1633799.6 | 2018-03-18 11:01 | 1680.0034 | 14 | 145 | 1.500103 | 3.716296 | 0.6999922 | 1.941601e-05 | 2.476012 | 3.878413e-05 |  |  | 0.0001573563 |  | 35.97676 | 35.66012
17514 | 1633919.6 | 2018-03-18 11:03 | 1800.0047 | 14 | 145 | 1.500053 | 3.727778 | 0.7499917 | 1.941601e-05 | 2.662122 | 3.878413e-05 |  |  | 0.0001268387 |  | 35.89633 | 35.59544
17515 | 1634039.6 | 2018-03-18 11:05 | 1920.0006 | 14 | 145 | 1.500053 | 3.738343 | 0.7999902 | 1.941601e-05 | 2.848769 | 3.878413e-05 |  |  | 8.964539e-05 |  | 35.89325 | 35.57183
17516 | 1634159.6 | 2018-03-18 11:07 | 2040.0038 | 14 | 145 | 1.500084 | 3.74911 | 0.8499898 | 1.941601e-05 | 3.035951 | 3.878413e-05 |  |  | 6.771088e-05 |  | 36.00483 | 35.64278
17517 | 1634279.6 | 2018-03-18 11:09 | 2160.0009 | 14 | 145 | 1.500109 | 3.760536 | 0.8999917 | 1.941601e-05 | 3.223697 | 3.878413e-05 |  |  | 2.765656e-05 |  | 36.15507 | 35.67361
17518 | 1634399.6 | 2018-03-18 11:11 | 2280.0015 | 14 | 145 | 1.500088 | 3.772921 | 0.9499925 | 1.941601e-05 | 3.412033 | 3.878413e-05 |  |  | 0.0001087189 |  | 36.20374 | 35.64027
17519 | 1634519.6 | 2018-03-18 11:13 | 2400.0006 | 14 | 145 | 1.500101 | 3.786357 | 0.9999883 | 1.941601e-05 | 3.600993 | 3.878413e-05 |  |  | 0.0001468658 |  | 36.27504 | 35.68301
17520 | 1634639.6 | 2018-03-18 11:15 | 2520.0011 | 14 | 145 | 1.500086 | 3.801109 | 1.049993 | 1.941601e-05 | 3.790692 | 3.878413e-05 |  |  | 0.0001525879 |  | 36.3902 | 35.65406
17521 | 1634759.6 | 2018-03-18 11:17 | 2640.0009 | 14 | 145 | 1.500111 | 3.817253 | 1.099992 | 1.941601e-05 | 3.981139 | 3.878413e-05 |  |  | 0.000120163 |  | 36.50492 | 35.63816
17522 | 1634879.6 | 2018-03-18 11:19 | 2760.0016 | 14 | 145 | 1.500099 | 3.834765 | 1.149989 | 1.941601e-05 | 4.172425 | 3.878413e-05 |  |  | 0.0001525879 |  | 36.56521 | 35.64779
17523 | 1634999.6 | 2018-03-18 11:21 | 2880.0013 | 14 | 145 | 1.500101 | 3.853403 | 1.199994 | 1.941601e-05 | 4.364644 | 3.878413e-05 |  |  | 0.0001964569 |  | 36.6199 | 35.68354
17524 | 1635119.6 | 2018-03-18 11:23 | 3000.0004 | 14 | 145 | 1.500124 | 3.872655 | 1.24999 | 1.941601e-05 | 4.557777 | 3.878413e-05 |  |  | 0.0001859665 |  | 36.66947 | 35.63738
17525 | 1635239.6 | 2018-03-18 11:25 | 3120.0025 | 14 | 145 | 1.500114 | 3.892119 | 1.299995 | 1.941601e-05 | 4.751918 | 3.878413e-05 |  |  | 0.0002059937 |  | 36.58971 | 35.64572
17526 | 1635359.6 | 2018-03-18 11:27 | 3240.0031 | 14 | 145 | 1.500105 | 3.911266 | 1.349994 | 1.941601e-05 | 4.947 | 3.878413e-05 |  |  | 0.0001888275 |  | 36.71613 | 35.60579
17527 | 1635479.6 | 2018-03-18 11:29 | 3360.0024 | 14 | 145 | 1.500105 | 3.929647 | 1.399993 | 1.941601e-05 | 5.143021 | 3.878413e-05 |  |  | 0.0001392365 |  | 36.7729 | 35.60465
17528 | 1635599.6 | 2018-03-18 11:31 | 3480.0038 | 14 | 145 | 1.500082 | 3.947195 | 1.449996 | 1.941601e-05 | 5.339958 | 3.878413e-05 |  |  | 0.0001096725 |  | 36.78685 | 35.69512
17529 | 1635719.6 | 2018-03-18 11:33 | 3600.001 | 14 | 145 | 1.500099 | 3.964131 | 1.499994 | 1.941601e-05 | 5.537734 | 3.878413e-05 |  |  | 0.0001916885 |  | 36.74664 | 35.64059
17530 | 1635839.6 | 2018-03-18 11:35 | 3720.0047 | 14 | 145 | 1.500105 | 3.980351 | 1.549994 | 1.941601e-05 | 5.736349 | 3.878413e-05 |  |  | 0.0001125336 |  | 36.63781 | 35.66502
17531 | 1635959.6 | 2018-03-18 11:37 | 3840.0047 | 14 | 145 | 1.500103 | 3.99562 | 1.599992 | 1.941601e-05 | 5.935741 | 3.878413e-05 |  |  | 0.0001468658 |  | 36.59313 | 35.61145
17532 | 1636079.6 | 2018-03-18 11:39 | 3960.0012 | 14 | 145 | 1.500109 | 4.010233 | 1.649993 | 1.941601e-05 | 6.135894 | 3.878413e-05 |  |  | 8.296967e-05 |  | 36.52804 | 35.68447
17533 | 1636199.6 | 2018-03-18 11:41 | 4080.0001 | 14 | 145 | 1.500069 | 4.024695 | 1.699998 | 1.941601e-05 | 6.336785 | 3.878413e-05 |  |  | 0.0001487732 |  | 36.43031 | 35.62848
17534 | 1636319.6 | 2018-03-18 11:43 | 4200.0026 | 14 | 145 | 1.500092 | 4.039525 | 1.749997 | 1.941601e-05 | 6.538384 | 3.878413e-05 |  |  | 0.0001344681 |  | 36.3531 | 35.65514
17535 | 1636439.6 | 2018-03-18 11:45 | 4320.0045 | 14 | 145 | 1.500111 | 4.055222 | 1.799996 | 1.941601e-05 | 6.740745 | 3.878413e-05 |  |  | 0.0001192093 |  | 36.27878 | 35.67861
17536 | 1636559.6 | 2018-03-18 11:47 | 4440.0012 | 14 | 145 | 1.500107 | 4.072157 | 1.849995 | 1.941601e-05 | 6.943917 | 3.878413e-05 |  |  | 0.0001382828 |  | 36.31996 | 35.65085
17537 | 1636679.6 | 2018-03-18 11:49 | 4560.0013 | 14 | 145 | 1.500099 | 4.09045 | 1.899993 | 1.941601e-05 | 7.147968 | 3.878413e-05 |  |  | 0.000123024 |  | 36.29139 | 35.64531
17538 | 1636799.6 | 2018-03-18 11:51 | 4680.0023 | 14 | 145 | 1.500162 | 4.110018 | 1.949991 | 1.941601e-05 | 7.352966 | 3.878413e-05 |  |  | 0.0002145767 |  | 36.29328 | 35.63831
17539 | 1636919.6 | 2018-03-18 11:53 | 4800.0037 | 14 | 145 | 1.500145 | 4.130333 | 1.999993 | 1.941601e-05 | 7.558981 | 3.878413e-05 |  |  | 0.0001735687 |  | 36.31007 | 35.70903
17540 | 1637039.6 | 2018-03-18 11:55 | 4920.0011 | 14 | 145 | 1.500113 | 4.150471 | 2.049992 | 1.941601e-05 | 7.765998 | 3.878413e-05 |  |  | 0.0001773834 |  | 36.2444 | 35.63508
17541 | 1637159.6 | 2018-03-18 11:57 | 5040.0001 | 14 | 145 | 1.500141 | 4.169508 | 2.099991 | 1.941601e-05 | 7.974003 | 3.878413e-05 |  |  | 0.0001459122 |  | 36.22269 | 35.56905
17542 | 1637279.6 | 2018-03-18 11:59 | 5160.0034 | 14 | 145 | 1.500126 | 4.185956 | 2.149996 | 1.941601e-05 | 8.182924 | 3.878413e-05 |  |  | 0.0001497269 |  | 36.2078 | 35.59934
17543 | 1637399.6 | 2018-03-18 12:01 | 5280.0014 | 14 | 145 | 1.500151 | 4.198327 | 2.199993 | 1.941601e-05 | 8.392536 | 3.878413e-05 |  |  | 0.0001125336 |  | 36.32067 | 35.69471
17544 | 1637420.0 | 2018-03-18 12:01 | 5300.4593 | 14 | 145 | 1.500162 | 4.200003 | 2.20852 | 1.941601e-05 | 8.428342 | 3.878413e-05 |  |  | 9.364563e-05 |  | 36.2818 | 35.68885
17545 | 1637540.0 | 2018-03-18 12:03 | 120.0003 | 15 | 145 | 1.397112 | 4.200518 | 2.256787 | 1.941601e-05 | 8.631088 | 3.878413e-05 |  |  | -1.716614e-05 |  | 36.27044 | 35.62337
17546 | 1637660.0 | 2018-03-18 12:05 | 240.0017 | 15 | 145 | 1.312494 | 4.200478 | 2.301927 | 1.941601e-05 | 8.820699 | 3.878413e-05 |  |  | -9.536743e-07 |  | 36.22825 | 35.65785
17547 | 1637780.0 | 2018-03-18 12:07 | 360.0022 | 15 | 145 | 1.230932 | 4.200495 | 2.344317 | 1.941601e-05 | 8.998756 | 3.878413e-05 |  |  | 2.670288e-05 |  | 36.20469 | 35.60413
17548 | 1637900.0 | 2018-03-18 12:09 | 480.0013 | 15 | 145 | 1.145348 | 4.200482 | 2.383934 | 1.941601e-05 | 9.16517 | 3.878413e-05 |  |  | -1.239777e-05 |  | 36.24892 | 35.58523
17549 | 1638020.0 | 2018-03-18 12:11 | 600.001 | 15 | 145 | 1.053785 | 4.200477 | 2.420603 | 1.941601e-05 | 9.319196 | 3.878413e-05 |  |  | 1.049042e-05 |  | 36.14925 | 35.61927
17550 | 1638140.0 | 2018-03-18 12:13 | 720.0033 | 15 | 145 | 0.9543686 | 4.200497 | 2.454085 | 1.941601e-05 | 9.459838 | 3.878413e-05 |  |  | -1.621246e-05 |  | 36.1243 | 35.6876
17551 | 1638260.0 | 2018-03-18 12:15 | 840 | 15 | 145 | 0.8490295 | 4.200514 | 2.484158 | 1.941601e-05 | 9.586158 | 3.878413e-05 |  |  | -9.536743e-07 |  | 36.09315 | 35.70556
17552 | 1638380.0 | 2018-03-18 12:17 | 960.0029 | 15 | 145 | 0.7403984 | 4.200506 | 2.510651 | 1.941601e-05 | 9.697441 | 3.878413e-05 |  |  | -3.814697e-06 |  | 35.95017 | 35.58217
17553 | 1638500.0 | 2018-03-18 12:19 | 1080.0027 | 15 | 145 | 0.63274 | 4.200531 | 2.533523 | 1.941601e-05 | 9.793513 | 3.878413e-05 |  |  | -1.430511e-05 |  | 35.88706 | 35.63534
17554 | 1638620.0 | 2018-03-18 12:21 | 1200 | 15 | 145 | 0.5305862 | 4.200466 | 2.552886 | 1.941601e-05 | 9.874849 | 3.878413e-05 |  |  | -4.386902e-05 |  | 35.85326 | 35.64913
17555 | 1638740.0 | 2018-03-18 12:23 | 1320.0016 | 15 | 145 | 0.4381924 | 4.200502 | 2.569006 | 1.941601e-05 | 9.94256 | 3.878413e-05 |  |  | 6.67572e-06 |  | 35.75333 | 35.70211
17556 | 1638860.0 | 2018-03-18 12:25 | 1440.002 | 15 | 145 | 0.3579273 | 4.200501 | 2.58224 | 1.941601e-05 | 9.998151 | 3.878413e-05 |  |  | 1.525879e-05 |  | 35.54147 | 35.62023
17557 | 1638980.0 | 2018-03-18 12:27 | 1560.0003 | 15 | 145 | 0.2902336 | 4.200472 | 2.593008 | 1.941601e-05 | 10.04338 | 3.878413e-05 |  |  | 1.239777e-05 |  | 35.52862 | 35.65523
17558 | 1639100.0 | 2018-03-18 12:29 | 1680.0041 | 15 | 145 | 0.2343788 | 4.200445 | 2.60172 | 1.941601e-05 | 10.07998 | 3.878413e-05 |  |  | -1.049042e-05 |  | 35.53583 | 35.64706
17559 | 1639220.0 | 2018-03-18 12:31 | 1800.0007 | 15 | 145 | 0.1892853 | 4.200429 | 2.608759 | 1.941601e-05 | 10.10954 | 3.878413e-05 |  |  | -2.098083e-05 |  | 35.45525 | 35.69284
17560 | 1639220.0 | 2018-03-18 12:31 | 1800.0078 | 15 | 145 | 0.1892834 | 4.200427 | 2.608759 | 1.941601e-05 | 10.10954 | 3.878413e-05 |  |  | -2.098091e-05 |  | 35.45525 | 35.69284
17561 | 1639820.0 | 2018-03-18 12:41 | 600.0032 | 16 | 145 | 0 | 4.176198 | 2.608759 | 1.941601e-05 | 10.10954 | 3.878413e-05 |  |  | -2.765656e-05 |  | 35.19574 | 35.67614
17562 | 1639820.0 | 2018-03-18 12:41 | 600.0054 | 16 | 145 | 0 | 4.176198 | 2.608759 | 1.941601e-05 | 10.10954 | 3.878413e-05 |  |  | -2.766078e-05 |  | 35.19575 | 35.67614
17563 | 1639940.2 | 2018-03-18 12:43 | 120.0046 | 17 | 145 | -3.000048 | 3.904721 | 2.608759 | 0.1000114 | 10.10954 | 0.3929146 |  |  | -0.0002584457 |  | 35.50224 | 35.66894
17564 | 1640060.2 | 2018-03-18 12:45 | 240.0004 | 17 | 145 | -3.000035 | 3.883455 | 2.608759 | 0.2000069 | 10.10954 | 0.7822053 |  |  | -0.0001468658 |  | 35.876 | 35.60781
17565 | 1640180.2 | 2018-03-18 12:47 | 360.0003 | 17 | 145 | -3.000014 | 3.866731 | 2.608759 | 0.2999966 | 10.10954 | 1.169681 |  |  | -0.0001401901 |  | 36.23085 | 35.62358
17566 | 1640300.2 | 2018-03-18 12:49 | 480 | 17 | 145 | -3.000016 | 3.846565 | 2.608759 | 0.3999925 | 10.10954 | 1.555387 |  |  | -0.000243187 |  | 36.60292 | 35.64341
17567 | 1640420.2 | 2018-03-18 12:51 | 600.0014 | 17 | 145 | -2.999995 | 3.817134 | 2.608759 | 0.4999865 | 10.10954 | 1.938639 |  |  | -0.0003051758 |  | 36.89781 | 35.66065
17568 | 1640540.2 | 2018-03-18 12:53 | 720.0038 | 17 | 145 | -3.000004 | 3.77996 | 2.608759 | 0.5999821 | 10.10954 | 2.318516 |  |  | -0.0003509521 |  | 37.16298 | 35.69677
17569 | 1640660.2 | 2018-03-18 12:55 | 840.0018 | 17 | 145 | -3.000006 | 3.742243 | 2.608759 | 0.6999744 | 10.10954 | 2.694574 |  |  | -0.0002975464 |  | 37.25245 | 35.64362
17570 | 1640780.2 | 2018-03-18 12:57 | 960.004 | 17 | 145 | -2.999953 | 3.708588 | 2.608759 | 0.7999727 | 10.10954 | 3.067071 |  |  | -0.0002937317 |  | 37.42872 | 35.68468
17571 | 1640900.2 | 2018-03-18 12:59 | 1080.0001 | 17 | 145 | -2.999983 | 3.678548 | 2.608759 | 0.899958 | 10.10954 | 3.436355 |  |  | -0.0002470016 |  | 37.54786 | 35.6996
17572 | 1641020.2 | 2018-03-18 13:01 | 1200.0006 | 17 | 145 | -2.999969 | 3.648986 | 2.608759 | 0.9999548 | 10.10954 | 3.802732 |  |  | -0.0002822876 |  | 37.65329 | 35.72303
17573 | 1641140.2 | 2018-03-18 13:03 | 1320.0036 | 17 | 145 | -2.99999 | 3.616916 | 2.608759 | 1.099952 | 10.10954 | 4.166048 |  |  | -0.0002670288 |  | 37.57438 | 35.69107
17574 | 1641260.2 | 2018-03-18 13:05 | 1440.0011 | 17 | 145 | -3.000016 | 3.581478 | 2.608759 | 1.199946 | 10.10954 | 4.525971 |  |  | -0.0003213882 |  | 37.60941 | 35.62411
17575 | 1641380.2 | 2018-03-18 13:07 | 1560.0008 | 17 | 145 | -3.000006 | 3.543418 | 2.608759 | 1.299941 | 10.10954 | 4.882214 |  |  | -0.0003385544 |  | 37.51025 | 35.51838
17576 | 1641500.2 | 2018-03-18 13:09 | 1680.0029 | 17 | 145 | -3.00002 | 3.504808 | 2.608759 | 1.39993 | 10.10954 | 5.234574 |  |  | -0.0003271103 |  | 37.58677 | 35.63075
17577 | 1641620.2 | 2018-03-18 13:11 | 1800.0027 | 17 | 145 | -2.999955 | 3.468607 | 2.608759 | 1.499929 | 10.10954 | 5.583206 |  |  | -0.0003328323 |  | 37.49973 | 35.64476
17578 | 1641740.2 | 2018-03-18 13:13 | 1920.0033 | 17 | 145 | -2.999999 | 3.43699 | 2.608759 | 1.599923 | 10.10954 | 5.928426 |  |  | -0.00025177 |  | 37.52063 | 35.65575
17579 | 1641860.2 | 2018-03-18 13:15 | 2040.0002 | 17 | 145 | -2.999985 | 3.408896 | 2.608759 | 1.699914 | 10.10954 | 6.270668 |  |  | -0.00025177 |  | 37.49767 | 35.59975
17580 | 1641980.2 | 2018-03-18 13:17 | 2160.0012 | 17 | 145 | -2.999974 | 3.382631 | 2.608759 | 1.799911 | 10.10954 | 6.610229 |  |  | -0.0002250671 |  | 37.55806 | 35.65689
17581 | 1642100.2 | 2018-03-18 13:19 | 2280.0027 | 17 | 145 | -2.999972 | 3.355909 | 2.608759 | 1.8999 | 10.10954 | 6.947132 |  |  | -0.0002641678 |  | 37.83981 | 35.67713
17582 | 1642220.2 | 2018-03-18 13:21 | 2400.0044 | 17 | 145 | -2.999966 | 3.326077 | 2.608759 | 1.999887 | 10.10954 | 7.281226 |  |  | -0.0002212524 |  | 38.10685 | 35.65785
17583 | 1642340.2 | 2018-03-18 13:23 | 2520.0046 | 17 | 145 | -2.999997 | 3.294135 | 2.608759 | 2.099884 | 10.10954 | 7.612224 |  |  | -0.0002260208 |  | 38.37853 | 35.67861
17584 | 1642460.2 | 2018-03-18 13:25 | 2640.0021 | 17 | 145 | -2.999957 | 3.257966 | 2.608759 | 2.199878 | 10.10954 | 7.939887 |  |  | -0.0003471375 |  | 38.39939 | 35.68071
17585 | 1642580.2 | 2018-03-18 13:27 | 2760.002 | 17 | 145 | -2.999969 | 3.209188 | 2.608759 | 2.299869 | 10.10954 | 8.263375 |  |  | -0.0005130768 |  | 38.45502 | 35.57551
17586 | 1642700.2 | 2018-03-18 13:29 | 2880.0034 | 17 | 145 | -2.999959 | 3.10697 | 2.608759 | 2.399867 | 10.10954 | 8.579929 |  |  | -0.001281738 |  | 38.87914 | 35.58785
17587 | 1642820.2 | 2018-03-18 13:31 | 3000.0046 | 17 | 145 | -2.999995 | 2.923216 | 2.608759 | 2.499856 | 10.10954 | 8.881849 |  |  | -0.001856804 |  | 39.36495 | 35.64175
17588 | 1642940.2 | 2018-03-18 13:33 | 3120.0014 | 17 | 145 | -2.999989 | 2.21812 | 2.608759 | 2.599853 | 10.10954 | 9.152992 |  |  | -0.02066326 |  | 40.02729 | 35.64593
17589 | 1642948.4 | 2018-03-18 13:33 | 3128.2532 | 17 | 145 | -2.99999 | 1.999701 | 2.608759 | 2.606736 | 10.10954 | 9.16756 |  |  | -0.01920355 |  | 40.22543 | 35.67444
17590 | 1642948.3 | 2018-03-18 13:33 | 0.0033 | 18 | 146 | -2.999929 | 1.998105 | 0 | 0 | 0 | 0 |  |  | -0.01920068 |  | 40.22533 | 35.67444
17591 | 1643068.3 | 2018-03-18 13:35 | 120.0029 | 14 | 146 | 1.500107 | 3.228533 | 0.04999435 | 2.016581e-05 | 0.1505688 | 4.02874e-05 |  |  | 0.002031326 |  | 39.47545 | 35.7015
17592 | 1643188.3 | 2018-03-18 13:37 | 240.0042 | 14 | 146 | 1.500088 | 3.395422 | 0.09999949 | 2.016581e-05 | 0.3166455 | 4.02874e-05 |  |  | 0.001009941 |  | 38.42171 | 35.67464
17593 | 1643308.3 | 2018-03-18 13:39 | 360 | 14 | 146 | 1.500101 | 3.47718 | 0.1499973 | 2.016581e-05 | 0.4887563 | 4.02874e-05 |  |  | 0.0004940033 |  | 37.83615 | 35.71037
17594 | 1643428.3 | 2018-03-18 13:41 | 480.0021 | 14 | 146 | 1.500107 | 3.525323 | 0.1999985 | 2.016581e-05 | 0.6638688 | 4.02874e-05 |  |  | 0.0003499985 |  | 37.49641 | 35.69296
17595 | 1643548.3 | 2018-03-18 13:43 | 600.0019 | 14 | 146 | 1.50008 | 3.55235 | 0.2500008 | 2.016581e-05 | 0.8409368 | 4.02874e-05 |  |  | 0.0001411438 |  | 37.15425 | 35.6778
17596 | 1643668.3 | 2018-03-18 13:45 | 720.0009 | 14 | 146 | 1.500084 | 3.569305 | 0.2999957 | 2.016581e-05 | 1.018965 | 4.02874e-05 |  |  | 0.0001544952 |  | 36.95486 | 35.72263
17597 | 1643788.3 | 2018-03-18 13:47 | 840.0032 | 14 | 146 | 1.500078 | 3.58558 | 0.3499961 | 2.016581e-05 | 1.197842 | 4.02874e-05 |  |  | 8.964539e-05 |  | 36.61697 | 35.62788
17598 | 1643908.3 | 2018-03-18 13:49 | 960.0028 | 14 | 146 | 1.500082 | 3.601907 | 0.3999993 | 2.016581e-05 | 1.377538 | 4.02874e-05 |  |  | 0.0001239777 |  | 36.51501 | 35.61752
17599 | 1644028.3 | 2018-03-18 13:51 | 1080.0011 | 14 | 146 | 1.500069 | 3.620297 | 0.449993 | 2.016581e-05 | 1.558055 | 4.02874e-05 |  |  | 0.0001840591 |  | 36.45845 | 35.60238
17600 | 1644148.3 | 2018-03-18 13:53 | 1200.0016 | 14 | 146 | 1.500097 | 3.642103 | 0.4999982 | 2.016581e-05 | 1.739624 | 4.02874e-05 |  |  | 0.0001716614 |  | 36.32008 | 35.61481
17601 | 1644268.3 | 2018-03-18 13:55 | 1320.0014 | 14 | 146 | 1.500063 | 3.663548 | 0.549998 | 2.016581e-05 | 1.922275 | 4.02874e-05 |  |  | 0.0001211166 |  | 36.21062 | 35.60384
17602 | 1644388.3 | 2018-03-18 13:57 | 1440.0004 | 14 | 146 | 1.50009 | 3.684173 | 0.5999961 | 2.016581e-05 | 2.105964 | 4.02874e-05 |  |  | 0.0001850128 |  | 36.1536 | 35.63981
17603 | 1644508.3 | 2018-03-18 13:59 | 1560.0043 | 14 | 146 | 1.50013 | 3.701915 | 0.6499956 | 2.016581e-05 | 2.290632 | 4.02874e-05 |  |  | 0.0001430511 |  | 35.97833 | 35.56961
17604 | 1644628.3 | 2018-03-18 14:01 | 1680.0018 | 14 | 146 | 1.500084 | 3.71636 | 0.6999926 | 2.016581e-05 | 2.476089 | 4.02874e-05 |  |  | 0.0001382828 |  | 35.97172 | 35.64168
17605 | 1644748.3 | 2018-03-18 14:03 | 1800.0014 | 14 | 146 | 1.500072 | 3.727897 | 0.7499961 | 2.016581e-05 | 2.662218 | 4.02874e-05 |  |  | 9.250641e-05 |  | 35.9657 | 35.63205
17606 | 1644868.3 | 2018-03-18 14:05 | 1920.0021 | 14 | 146 | 1.500063 | 3.738386 | 0.7999976 | 2.016581e-05 | 2.84888 | 4.02874e-05 |  |  | 8.964539e-05 |  | 35.97706 | 35.66004
17607 | 1644988.3 | 2018-03-18 14:07 | 2040.0043 | 14 | 146 | 1.500067 | 3.74917 | 0.8499937 | 2.016581e-05 | 3.036054 | 4.02874e-05 |  |  | 4.959106e-05 |  | 35.97134 | 35.62088
17608 | 1645108.3 | 2018-03-18 14:09 | 2160.0018 | 14 | 146 | 1.500109 | 3.760692 | 0.8999965 | 2.016581e-05 | 3.223808 | 4.02874e-05 |  |  | 0.0001029968 |  | 36.01085 | 35.5348
17609 | 1645228.3 | 2018-03-18 14:11 | 2280.0006 | 14 | 146 | 1.500092 | 3.773042 | 0.9499946 | 2.016581e-05 | 3.412139 | 4.02874e-05 |  |  | 0.0001344681 |  | 36.17642 | 35.59005
17610 | 1645348.3 | 2018-03-18 14:13 | 2400.0007 | 14 | 146 | 1.500088 | 3.786478 | 0.9999919 | 2.016581e-05 | 3.601112 | 4.02874e-05 |  |  | 0.0001430511 |  | 36.28046 | 35.60501
17611 | 1645468.3 | 2018-03-18 14:15 | 2520.0021 | 14 | 146 | 1.500082 | 3.80126 | 1.049995 | 2.016581e-05 | 3.790813 | 4.02874e-05 |  |  | 9.250641e-05 |  | 36.40988 | 35.64114
17612 | 1645588.3 | 2018-03-18 14:17 | 2640.0033 | 14 | 146 | 1.500065 | 3.817425 | 1.099996 | 2.016581e-05 | 3.981277 | 4.02874e-05 |  |  | 0.0001735687 |  | 36.5053 | 35.69484
17613 | 1645708.3 | 2018-03-18 14:19 | 2760.0039 | 14 | 146 | 1.500114 | 3.834955 | 1.149991 | 2.016581e-05 | 4.172563 | 4.02874e-05 |  |  | 0.000164032 |  | 36.54095 | 35.63678
17614 | 1645828.3 | 2018-03-18 14:21 | 2880.0028 | 14 | 146 | 1.500092 | 3.853599 | 1.199989 | 2.016581e-05 | 4.364765 | 4.02874e-05 |  |  | 0.00020504 |  | 36.59129 | 35.59302
17615 | 1645948.3 | 2018-03-18 14:23 | 3000.0034 | 14 | 146 | 1.500101 | 3.872875 | 1.249986 | 2.016581e-05 | 4.557915 | 4.02874e-05 |  |  | 0.0001516342 |  | 36.66221 | 35.67818
17616 | 1646068.3 | 2018-03-18 14:25 | 3120.0018 | 14 | 146 | 1.500111 | 3.892363 | 1.299986 | 2.016581e-05 | 4.752046 | 4.02874e-05 |  |  | 0.0002031326 |  | 36.67407 | 35.63732
17617 | 1646188.3 | 2018-03-18 14:27 | 3240.0022 | 14 | 146 | 1.500139 | 3.911483 | 1.349985 | 2.016581e-05 | 4.947138 | 4.02874e-05 |  |  | 0.0001802444 |  | 36.72367 | 35.63503
17618 | 1646308.3 | 2018-03-18 14:29 | 3360.0037 | 14 | 146 | 1.500097 | 3.929845 | 1.399985 | 2.016581e-05 | 5.143175 | 4.02874e-05 |  |  | 0.0001220703125 |  | 36.70407 | 35.58376
17619 | 1646428.3 | 2018-03-18 14:31 | 3480.0026 | 14 | 146 | 1.500099 | 3.947394 | 1.449988 | 2.016581e-05 | 5.340121 | 4.02874e-05 |  |  | 0.0001487732 |  | 36.74311 | 35.56599
17620 | 1646548.3 | 2018-03-18 14:33 | 3600.0011 | 14 | 146 | 1.500088 | 3.964297 | 1.499988 | 2.016581e-05 | 5.537913 | 4.02874e-05 |  |  | 0.0001478195 |  | 36.75105 | 35.58889
17621 | 1646668.3 | 2018-03-18 14:35 | 3720.0006 | 14 | 146 | 1.500065 | 3.980486 | 1.549984 | 2.016581e-05 | 5.736522 | 4.02874e-05 |  |  | 0.0001440048 |  | 36.56713 | 35.61403
17622 | 1646788.3 | 2018-03-18 14:37 | 3840.0029 | 14 | 146 | 1.500046 | 3.995748 | 1.599989 | 2.016581e-05 | 5.935953 | 4.02874e-05 |  |  | 0.0001335144 |  | 36.57771 | 35.57602
17623 | 1646908.3 | 2018-03-18 14:39 | 3960.0027 | 14 | 146 | 1.500124 | 4.010386 | 1.649989 | 2.016581e-05 | 6.136106 | 4.02874e-05 |  |  | 0.0001134872 |  | 36.49285 | 35.70031
17624 | 1647028.3 | 2018-03-18 14:41 | 4080.0032 | 14 | 146 | 1.500063 | 4.024848 | 1.699989 | 2.016581e-05 | 6.336987 | 4.02874e-05 |  |  | 0.0001220703125 |  | 36.42773 | 35.64715
17625 | 1647148.3 | 2018-03-18 14:43 | 4200.0006 | 14 | 146 | 1.50012 | 4.039708 | 1.74999 | 2.016581e-05 | 6.538604 | 4.02874e-05 |  |  | 0.0001239777 |  | 36.41679 | 35.68972
17626 | 1647268.3 | 2018-03-18 14:45 | 4320.0012 | 14 | 146 | 1.500093 | 4.055386 | 1.799988 | 2.016581e-05 | 6.740972 | 4.02874e-05 |  |  | 0.0001077652 |  | 36.34166 | 35.723
17627 | 1647388.3 | 2018-03-18 14:47 | 4440.001 | 14 | 146 | 1.500093 | 4.072346 | 1.849985 | 2.016581e-05 | 6.944148 | 4.02874e-05 |  |  | 0.0001049042 |  | 36.34468 | 35.69801
17628 | 1647508.3 | 2018-03-18 14:49 | 4560.0009 | 14 | 146 | 1.500118 | 4.090708 | 1.899983 | 2.016581e-05 | 7.148211 | 4.02874e-05 |  |  | 0.0001792908 |  | 36.27559 | 35.69273
17629 | 1647628.3 | 2018-03-18 14:51 | 4680.0025 | 14 | 146 | 1.500137 | 4.110286 | 1.949988 | 2.016581e-05 | 7.35325 | 4.02874e-05 |  |  | 0.0001659393 |  | 36.2024 | 35.60308
17630 | 1647748.3 | 2018-03-18 14:53 | 4800.0036 | 14 | 146 | 1.500124 | 4.130587 | 1.999989 | 2.016581e-05 | 7.559274 | 4.02874e-05 |  |  | 0.0001726151 |  | 36.21656 | 35.6954
17631 | 1647868.3 | 2018-03-18 14:55 | 4920.0014 | 14 | 146 | 1.500065 | 4.150755 | 2.049986 | 2.016581e-05 | 7.766297 | 4.02874e-05 |  |  | 0.0001764297 |  | 36.33944 | 35.61028
17632 | 1647988.3 | 2018-03-18 14:57 | 5040.0041 | 14 | 146 | 1.500071 | 4.169748 | 2.099989 | 2.016581e-05 | 7.974329 | 4.02874e-05 |  |  | 0.0001621246 |  | 36.34247 | 35.67648
17633 | 1648108.3 | 2018-03-18 14:59 | 5160.0007 | 14 | 146 | 1.500082 | 4.186161 | 2.149983 | 2.016581e-05 | 8.183218 | 4.02874e-05 |  |  | 0.000164032 |  | 36.32038 | 35.69843
17634 | 1648228.3 | 2018-03-18 15:01 | 5280.0024 | 14 | 146 | 1.500048 | 4.198464 | 2.199982 | 2.016581e-05 | 8.392849 | 4.02874e-05 |  |  | 9.632111e-05 |  | 36.28943 | 35.68119
17635 | 1648247.2 | 2018-03-18 15:01 | 5298.8745 | 14 | 146 | 1.500063 | 4.200005 | 2.207848 | 2.016581e-05 | 8.425877 | 4.02874e-05 |  |  | 8.388185e-05 |  | 36.30173 | 35.61935
17636 | 1648367.4 | 2018-03-18 15:03 | 120.0044 | 15 | 146 | 1.396984 | 4.200476 | 2.256105 | 2.016581e-05 | 8.628581 | 4.02874e-05 |  |  | 4.768372e-06 |  | 36.32097 | 35.71093
17637 | 1648487.4 | 2018-03-18 15:05 | 240.0002 | 15 | 146 | 1.312456 | 4.200493 | 2.30124 | 2.016581e-05 | 8.818169 | 4.02874e-05 |  |  | 3.814697e-06 |  | 36.30381 | 35.70507
17638 | 1648607.4 | 2018-03-18 15:07 | 360.0032 | 15 | 146 | 1.230721 | 4.200495 | 2.343637 | 2.016581e-05 | 8.996257 | 4.02874e-05 |  |  | 3.147125e-05 |  | 36.21186 | 35.68784
17639 | 1648727.4 | 2018-03-18 15:09 | 480.0036 | 15 | 146 | 1.145172 | 4.200516 | 2.383243 | 2.016581e-05 | 9.162622 | 4.02874e-05 |  |  | 2.861023e-06 |  | 36.24416 | 35.71623
17640 | 1648847.4 | 2018-03-18 15:11 | 600.0004 | 15 | 146 | 1.053288 | 4.200499 | 2.419901 | 2.016581e-05 | 9.316605 | 4.02874e-05 |  |  | -4.577637e-05 |  | 36.10147 | 35.66138
17641 | 1648967.4 | 2018-03-18 15:13 | 720.0003 | 15 | 146 | 0.9539146 | 4.20051 | 2.453376 | 2.016581e-05 | 9.457213 | 4.02874e-05 |  |  | -4.768372e-06 |  | 36.18268 | 35.67331
17642 | 1649087.4 | 2018-03-18 15:15 | 840.0023 | 15 | 146 | 0.8489017 | 4.200542 | 2.483439 | 2.016581e-05 | 9.583495 | 4.02874e-05 |  |  | 5.054474e-05 |  | 36.08612 | 35.62581
17643 | 1649207.4 | 2018-03-18 15:17 | 960.0008 | 15 | 146 | 0.7401466 | 4.200513 | 2.509922 | 2.016581e-05 | 9.694737 | 4.02874e-05 |  |  | -4.768372e-06 |  | 36.00679 | 35.65057
17644 | 1649327.4 | 2018-03-18 15:19 | 1080.0004 | 15 | 146 | 0.6327057 | 4.20048 | 2.532792 | 2.016581e-05 | 9.790805 | 4.02874e-05 |  |  | -2.95639e-05 |  | 35.87895 | 35.67837
17645 | 1649447.4 | 2018-03-18 15:21 | 1200.0025 | 15 | 146 | 0.5307064 | 4.20051 | 2.552161 | 2.016581e-05 | 9.872162 | 4.02874e-05 |  |  | -1.335144e-05 |  | 35.73842 | 35.61841
17646 | 1649567.4 | 2018-03-18 15:23 | 1320.0002 | 15 | 146 | 0.4384613 | 4.200527 | 2.568281 | 2.016581e-05 | 9.939873 | 4.02874e-05 |  |  | 5.912781e-05 |  | 35.70364 | 35.65548
17647 | 1649687.4 | 2018-03-18 15:25 | 1440.0047 | 15 | 146 | 0.3579559 | 4.200465 | 2.581517 | 2.016581e-05 | 9.995472 | 4.02874e-05 |  |  | -2.479553e-05 |  | 35.67413 | 35.69008
17648 | 1649807.4 | 2018-03-18 15:27 | 1560.0012 | 15 | 146 | 0.2903404 | 4.200452 | 2.592288 | 2.016581e-05 | 10.04071 | 4.02874e-05 |  |  | -2.765656e-05 |  | 35.54504 | 35.69312
17649 | 1649927.4 | 2018-03-18 15:29 | 1680.0033 | 15 | 146 | 0.234827 | 4.200463 | 2.601008 | 2.016581e-05 | 10.07734 | 4.02874e-05 |  |  | -2.193451e-05 |  | 35.46657 | 35.66399
17650 | 1650047.4 | 2018-03-18 15:31 | 1800.0046 | 15 | 146 | 0.1895599 | 4.200421 | 2.608055 | 2.016581e-05 | 10.10694 | 4.02874e-05 |  |  | -1.923263e-05 |  | 35.34274 | 35.68763
17651 | 1650647.3 | 2018-03-18 15:41 | 600.004 | 16 | 146 | 0 | 4.176138 | 2.608055 | 2.016581e-05 | 10.10694 | 4.02874e-05 |  |  | -5.722046e-06 |  | 35.15001 | 35.62748
17652 | 1650647.3 | 2018-03-18 15:41 | 600.0063 | 16 | 146 | 0 | 4.176138 | 2.608055 | 2.016581e-05 | 10.10694 | 4.02874e-05 |  |  | -5.727233e-06 |  | 35.15002 | 35.62747
17653 | 1650767.5 | 2018-03-18 15:43 | 120.0047 | 17 | 146 | -3.000051 | 3.904618 | 2.608055 | 0.1000082 | 10.10694 | 0.3928901 |  |  | -0.0002765656 |  | 35.53219 | 35.64544
17654 | 1650887.5 | 2018-03-18 15:45 | 240.0013 | 17 | 146 | -3.00006 | 3.883396 | 2.608055 | 0.2000098 | 10.10694 | 0.7821966 |  |  | -9.250641e-05 |  | 35.89458 | 35.68082
17655 | 1651007.5 | 2018-03-18 15:47 | 360.0027 | 17 | 146 | -3.00002 | 3.86666 | 2.608055 | 0.3000056 | 10.10694 | 1.169687 |  |  | -0.0001897812 |  | 36.3232 | 35.61383
17656 | 1651127.5 | 2018-03-18 15:49 | 480.0017 | 17 | 146 | -2.999987 | 3.846481 | 2.608055 | 0.3999964 | 10.10694 | 1.555365 |  |  | -0.0001935959 |  | 36.61958 | 35.60609
17657 | 1651247.5 | 2018-03-18 15:51 | 600.0018 | 17 | 146 | -3.000031 | 3.817104 | 2.608055 | 0.4999879 | 10.10694 | 1.938597 |  |  | -0.0002651215 |  | 36.97181 | 35.63942
17658 | 1651367.5 | 2018-03-18 15:53 | 720.0021 | 17 | 146 | -2.999978 | 3.779942 | 2.608055 | 0.5999771 | 10.10694 | 2.318442 |  |  | -0.0003128052 |  | 37.11294 | 35.65758
17659 | 1651487.5 | 2018-03-18 15:55 | 840.0005 | 17 | 146 | -2.999969 | 3.74217 | 2.608055 | 0.6999705 | 10.10694 | 2.694498 |  |  | -0.000287056 |  | 37.32454 | 35.6799
17660 | 1651607.5 | 2018-03-18 15:57 | 960.0034 | 17 | 146 | -3.000016 | 3.708557 | 2.608055 | 0.7999682 | 10.10694 | 3.066987 |  |  | -0.0002613068 |  | 37.46759 | 35.717
17661 | 1651727.5 | 2018-03-18 15:59 | 1080.004 | 17 | 146 | -2.999955 | 3.67853 | 2.608055 | 0.8999538 | 10.10694 | 3.436268 |  |  | -0.0002422333 |  | 37.49435 | 35.65777
17662 | 1651847.5 | 2018-03-18 16:01 | 1200.0037 | 17 | 146 | -3.000006 | 3.648913 | 2.608055 | 0.9999465 | 10.10694 | 3.802625 |  |  | -0.0002593994 |  | 37.62669 | 35.77465
17663 | 1651967.5 | 2018-03-18 16:03 | 1320.003 | 17 | 146 | -2.999985 | 3.616865 | 2.608055 | 1.099945 | 10.10694 | 4.165937 |  |  | -0.0003232956 |  | 37.609 | 35.63165
17664 | 1652087.5 | 2018-03-18 16:05 | 1440.0018 | 17 | 146 | -2.999957 | 3.581402 | 2.608055 | 1.199941 | 10.10694 | 4.525863 |  |  | -0.000295639 |  | 37.68631 | 35.74799
17665 | 1652207.5 | 2018-03-18 16:07 | 1560.0015 | 17 | 146 | -2.999987 | 3.54334 | 2.608055 | 1.299928 | 10.10694 | 4.882071 |  |  | -0.0003147125 |  | 37.65204 | 35.73173
17666 | 1652327.5 | 2018-03-18 16:09 | 1680.0004 | 17 | 146 | -2.999978 | 3.504711 | 2.608055 | 1.399928 | 10.10694 | 5.234465 |  |  | -0.0003223419 |  | 37.58522 | 35.67608
17667 | 1652447.5 | 2018-03-18 16:11 | 1800.0003 | 17 | 146 | -2.999943 | 3.46856 | 2.608055 | 1.499921 | 10.10694 | 5.583069 |  |  | -0.000295639 |  | 37.54923 | 35.63483
17668 | 1652567.5 | 2018-03-18 16:13 | 1920.0021 | 17 | 146 | -2.99998 | 3.436888 | 2.608055 | 1.599909 | 10.10694 | 5.928261 |  |  | -0.000254631 |  | 37.49258 | 35.64392
17669 | 1652687.5 | 2018-03-18 16:15 | 2040.0032 | 17 | 146 | -3.000033 | 3.408863 | 2.608055 | 1.699906 | 10.10694 | 6.270518 |  |  | -0.0002174377 |  | 37.47168 | 35.69331
17670 | 1652807.5 | 2018-03-18 16:17 | 2160.0037 | 17 | 146 | -2.999976 | 3.382563 | 2.608055 | 1.799894 | 10.10694 | 6.610044 |  |  | -0.00020504 |  | 37.6306 | 35.61348
17671 | 1652927.5 | 2018-03-18 16:19 | 2280.0004 | 17 | 146 | -2.999953 | 3.355847 | 2.608055 | 1.899889 | 10.10694 | 6.94696 |  |  | -0.0002298355 |  | 37.80957 | 35.64148
17672 | 1653047.5 | 2018-03-18 16:21 | 2400.0041 | 17 | 146 | -2.999966 | 3.325966 | 2.608055 | 1.999881 | 10.10694 | 7.281059 |  |  | -0.0002918243 |  | 38.08611 | 35.62881
17673 | 1653167.5 | 2018-03-18 16:23 | 2520.0024 | 17 | 146 | -2.999929 | 3.294059 | 2.608055 | 2.099874 | 10.10694 | 7.612034 |  |  | -0.000254631 |  | 38.32446 | 35.70864
17674 | 1653287.5 | 2018-03-18 16:25 | 2640.0041 | 17 | 146 | -2.999949 | 3.25784 | 2.608055 | 2.199867 | 10.10694 | 7.939682 |  |  | -0.0003480911 |  | 38.40147 | 35.67951
17675 | 1653407.5 | 2018-03-18 16:27 | 2760.0014 | 17 | 146 | -2.999951 | 3.208996 | 2.608055 | 2.299865 | 10.10694 | 8.263174 |  |  | -0.0004682541 |  | 38.56646 | 35.63919
17676 | 1653527.5 | 2018-03-18 16:29 | 2880.0033 | 17 | 146 | -2.999962 | 3.106363 | 2.608055 | 2.399858 | 10.10694 | 8.579679 |  |  | -0.001265526 |  | 38.88538 | 35.66741
17677 | 1653647.5 | 2018-03-18 16:31 | 3000.0039 | 17 | 146 | -2.99998 | 2.922095 | 2.608055 | 2.49985 | 10.10694 | 8.881519 |  |  | -0.00181675 |  | 39.38547 | 35.72359
17678 | 1653767.5 | 2018-03-18 16:33 | 3120.0005 | 17 | 146 | -2.999945 | 2.200917 | 2.608055 | 2.599841 | 10.10694 | 9.152191 |  |  | -0.02164555 |  | 39.99908 | 35.7213
17679 | 1653774.9 | 2018-03-18 16:33 | 3127.4269 | 17 | 146 | -2.999938 | 1.999889 | 2.608055 | 2.606025 | 10.10694 | 9.165215 |  |  | -0.02026411 |  | 40.12102 | 35.73626
17680 | 1653774.9 | 2018-03-18 16:33 | 0.0103 | 18 | 147 | -2.99968 | 1.997833 | 0 | 0 | 0 | 0 |  |  | -0.02025981 |  | 40.12088 | 35.73625
17681 | 1653895.0 | 2018-03-18 16:35 | 120.0011 | 14 | 147 | 1.500103 | 3.228638 | 0.04999537 | 2.324653e-05 | 0.1505757 | 4.643835e-05 |  |  | 0.002066612 |  | 39.41166 | 35.76558
17682 | 1654015.0 | 2018-03-18 16:37 | 240.0049 | 14 | 147 | 1.500086 | 3.395566 | 0.09999807 | 2.324653e-05 | 0.31665 | 4.643835e-05 |  |  | 0.0009975433 |  | 38.36057 | 35.66664
17683 | 1654135.0 | 2018-03-18 16:39 | 360.0014 | 14 | 147 | 1.500084 | 3.47734 | 0.1499966 | 2.324653e-05 | 0.4887703 | 4.643835e-05 |  |  | 0.0004653931 |  | 37.76654 | 35.63225
17684 | 1654255.0 | 2018-03-18 16:41 | 480.0029 | 14 | 147 | 1.500088 | 3.525486 | 0.2000013 | 2.324653e-05 | 0.6639037 | 4.643835e-05 |  |  | 0.0003576279 |  | 37.43393 | 35.66174
17685 | 1654375.0 | 2018-03-18 16:43 | 600.0018 | 14 | 147 | 1.500082 | 3.552496 | 0.2500006 | 2.324653e-05 | 0.8409676 | 4.643835e-05 |  |  | 0.0001726151 |  | 37.15291 | 35.69693
17686 | 1654495.0 | 2018-03-18 16:45 | 720.0032 | 14 | 147 | 1.500088 | 3.569452 | 0.3 | 2.324653e-05 | 1.019017 | 4.643835e-05 |  |  | 0.0001182556 |  | 36.9045 | 35.64829
17687 | 1654615.0 | 2018-03-18 16:47 | 840.0014 | 14 | 147 | 1.500132 | 3.585715 | 0.3499974 | 2.324653e-05 | 1.197889 | 4.643835e-05 |  |  | 0.0001153946 |  | 36.75779 | 35.65928
17688 | 1654735.0 | 2018-03-18 16:49 | 960.0036 | 14 | 147 | 1.500113 | 3.601981 | 0.3999966 | 2.324653e-05 | 1.377576 | 4.643835e-05 |  |  | 0.0001344681 |  | 36.58202 | 35.67592
17689 | 1654855.0 | 2018-03-18 16:51 | 1080.0001 | 14 | 147 | 1.500099 | 3.620401 | 0.4499948 | 2.324653e-05 | 1.558113 | 4.643835e-05 |  |  | 0.000161171 |  | 36.44222 | 35.65128
17690 | 1654975.0 | 2018-03-18 16:53 | 1200.0042 | 14 | 147 | 1.500122 | 3.642211 | 0.4999906 | 2.324653e-05 | 1.739654 | 4.643835e-05 |  |  | 0.0001897812 |  | 36.27353 | 35.53306
17691 | 1655095.0 | 2018-03-18 16:55 | 1320.0024 | 14 | 147 | 1.500114 | 3.663719 | 0.549988 | 2.324653e-05 | 1.922302 | 4.643835e-05 |  |  | 0.0001897812 |  | 36.18971 | 35.64429
17692 | 1655215.0 | 2018-03-18 16:57 | 1440.0012 | 14 | 147 | 1.500111 | 3.684268 | 0.5999899 | 2.324653e-05 | 2.106011 | 4.643835e-05 |  |  | 0.0001296997 |  | 36.02945 | 35.61648
17693 | 1655335.0 | 2018-03-18 16:59 | 1560.001 | 14 | 147 | 1.500107 | 3.701962 | 0.6499891 | 2.324653e-05 | 2.290684 | 4.643835e-05 |  |  | 9.727478e-05 |  | 35.99055 | 35.65773
17694 | 1655455.0 | 2018-03-18 17:01 | 1680.0017 | 14 | 147 | 1.500109 | 3.716464 | 0.6999873 | 2.324653e-05 | 2.476151 | 4.643835e-05 |  |  | 0.0001182556 |  | 35.98095 | 35.63902
17695 | 1655575.0 | 2018-03-18 17:03 | 1800.0015 | 14 | 147 | 1.500088 | 3.72795 | 0.7499917 | 2.324653e-05 | 2.662286 | 4.643835e-05 |  |  | 7.534027e-05 |  | 35.96298 | 35.62954
17696 | 1655695.0 | 2018-03-18 17:05 | 1920.0015 | 14 | 147 | 1.500082 | 3.738501 | 0.7999883 | 2.324653e-05 | 2.848935 | 4.643835e-05 |  |  | 0.0001401901 |  | 35.9509 | 35.67002
17697 | 1655815.0 | 2018-03-18 17:07 | 2040.0042 | 14 | 147 | 1.500105 | 3.74931 | 0.8499944 | 2.324653e-05 | 3.03615 | 4.643835e-05 |  |  | 0.0001077652 |  | 36.02933 | 35.64129
17698 | 1655935.0 | 2018-03-18 17:09 | 2160.0032 | 14 | 147 | 1.500113 | 3.760814 | 0.8999913 | 2.324653e-05 | 3.223888 | 4.643835e-05 |  |  | 0.0001239777 |  | 36.11688 | 35.71753
17699 | 1656055.0 | 2018-03-18 17:11 | 2280.0023 | 14 | 147 | 1.500097 | 3.773133 | 0.9499922 | 2.324653e-05 | 3.412235 | 4.643835e-05 |  |  | 0.0001058578 |  | 36.18302 | 35.59325
17700 | 1656175.0 | 2018-03-18 17:13 | 2400.0013 | 14 | 147 | 1.500099 | 3.78661 | 0.9999928 | 2.324653e-05 | 3.601227 | 4.643835e-05 |  |  | 0.0001220703125 |  | 36.29287 | 35.62675
17701 | 1656295.0 | 2018-03-18 17:15 | 2520.001 | 14 | 147 | 1.500124 | 3.801403 | 1.049988 | 2.324653e-05 | 3.790904 | 4.643835e-05 |  |  | 0.0001068115 |  | 36.38092 | 35.64225
17702 | 1656415.0 | 2018-03-18 17:17 | 2640.0001 | 14 | 147 | 1.500137 | 3.817617 | 1.09999 | 2.324653e-05 | 3.981381 | 4.643835e-05 |  |  | 0.0001220703125 |  | 36.46188 | 35.65583
17703 | 1656535.0 | 2018-03-18 17:19 | 2760.0048 | 14 | 147 | 1.500124 | 3.83515 | 1.149992 | 2.324653e-05 | 4.172704 | 4.643835e-05 |  |  | 0.0001268387 |  | 36.49416 | 35.59948
17704 | 1656655.0 | 2018-03-18 17:21 | 2880.0007 | 14 | 147 | 1.500093 | 3.853827 | 1.199995 | 2.324653e-05 | 4.364937 | 4.643835e-05 |  |  | 0.000166893 |  | 36.61625 | 35.59267
17705 | 1656775.0 | 2018-03-18 17:23 | 3000.0002 | 14 | 147 | 1.500071 | 3.873105 | 1.249992 | 2.324653e-05 | 4.558095 | 4.643835e-05 |  |  | 0.0001468658 |  | 36.63979 | 35.61348
17706 | 1656895.0 | 2018-03-18 17:25 | 3120.0002 | 14 | 147 | 1.500063 | 3.892567 | 1.299993 | 2.324653e-05 | 4.752243 | 4.643835e-05 |  |  | 0.0001811981 |  | 36.66908 | 35.59968
17707 | 1657015.0 | 2018-03-18 17:27 | 3240.0008 | 14 | 147 | 1.500067 | 3.911717 | 1.349991 | 2.324653e-05 | 4.947346 | 4.643835e-05 |  |  | 0.0001983643 |  | 36.75142 | 35.70486
17708 | 1657135.0 | 2018-03-18 17:29 | 3360.0021 | 14 | 147 | 1.500063 | 3.930074 | 1.399992 | 2.324653e-05 | 5.143394 | 4.643835e-05 |  |  | 0.0001239777 |  | 36.74406 | 35.65644
17709 | 1657255.0 | 2018-03-18 17:31 | 3480.0042 | 14 | 147 | 1.500088 | 3.947623 | 1.449994 | 2.324653e-05 | 5.340349 | 4.643835e-05 |  |  | 0.0001373291 |  | 36.81383 | 35.70334
17710 | 1657375.0 | 2018-03-18 17:33 | 3600.001 | 14 | 147 | 1.500076 | 3.964469 | 1.499991 | 2.324653e-05 | 5.538144 | 4.643835e-05 |  |  | 0.0001497269 |  | 36.68802 | 35.58018
17711 | 1657495.0 | 2018-03-18 17:35 | 3720.0047 | 14 | 147 | 1.500048 | 3.980671 | 1.549992 | 2.324653e-05 | 5.736779 | 4.643835e-05 |  |  | 0.0001821518 |  | 36.64523 | 35.61309
17712 | 1657615.0 | 2018-03-18 17:37 | 3840.004 | 14 | 147 | 1.500113 | 3.995965 | 1.599987 | 2.324653e-05 | 5.936181 | 4.643835e-05 |  |  | 0.0001125336 |  | 36.62918 | 35.69708
17713 | 1657735.0 | 2018-03-18 17:39 | 3960.0034 | 14 | 147 | 1.500084 | 4.010613 | 1.649988 | 2.324653e-05 | 6.136352 | 4.643835e-05 |  |  | 0.0001182556 |  | 36.45097 | 35.66908
17714 | 1657855.0 | 2018-03-18 17:41 | 4080.0001 | 14 | 147 | 1.500099 | 4.025032 | 1.699987 | 2.324653e-05 | 6.337237 | 4.643835e-05 |  |  | 0.0001344681 |  | 36.36248 | 35.58645
17715 | 1657975.0 | 2018-03-18 17:43 | 4200.0015 | 14 | 147 | 1.500101 | 4.039859 | 1.74999 | 2.324653e-05 | 6.538871 | 4.643835e-05 |  |  | 8.296967e-05 |  | 36.37156 | 35.64377
17716 | 1658095.0 | 2018-03-18 17:45 | 4320.004 | 14 | 147 | 1.500101 | 4.055638 | 1.799986 | 2.324653e-05 | 6.741238 | 4.643835e-05 |  |  | 0.0001707077 |  | 36.37738 | 35.62009
17717 | 1658215.0 | 2018-03-18 17:47 | 4440.001 | 14 | 147 | 1.500072 | 4.072632 | 1.84999 | 2.324653e-05 | 6.944457 | 4.643835e-05 |  |  | 0.0001401901 |  | 36.31186 | 35.62783
17718 | 1658335.0 | 2018-03-18 17:49 | 4560.0009 | 14 | 147 | 1.500109 | 4.09098 | 1.899989 | 2.324653e-05 | 7.148534 | 4.643835e-05 |  |  | 0.0001802444 |  | 36.31768 | 35.69273
17719 | 1658455.0 | 2018-03-18 17:51 | 4680.0031 | 14 | 147 | 1.50013 | 4.110547 | 1.94999 | 2.324653e-05 | 7.353571 | 4.643835e-05 |  |  | 0.0001583099 |  | 36.31239 | 35.66644
17720 | 1658575.0 | 2018-03-18 17:53 | 4800.0037 | 14 | 147 | 1.500101 | 4.130863 | 1.999988 | 2.324653e-05 | 7.559597 | 4.643835e-05 |  |  | 0.0001916885 |  | 36.28749 | 35.63635
17721 | 1658695.0 | 2018-03-18 17:55 | 4920.0043 | 14 | 147 | 1.50009 | 4.151031 | 2.04999 | 2.324653e-05 | 7.766653 | 4.643835e-05 |  |  | 0.0001764297 |  | 36.24217 | 35.69424
17722 | 1658815.0 | 2018-03-18 17:57 | 5040.0027 | 14 | 147 | 1.500103 | 4.169995 | 2.099992 | 2.324653e-05 | 7.974694 | 4.643835e-05 |  |  | 0.0001716614 |  | 36.29258 | 35.69537
17723 | 1658935.0 | 2018-03-18 17:59 | 5160.0023 | 14 | 147 | 1.500128 | 4.186425 | 2.14999 | 2.324653e-05 | 8.183611 | 4.643835e-05 |  |  | 0.0001602173 |  | 36.25633 | 35.65128
17724 | 1659055.0 | 2018-03-18 18:01 | 5280.0004 | 14 | 147 | 1.500114 | 4.19858 | 2.199988 | 2.324653e-05 | 8.393245 | 4.643835e-05 |  |  | 0.0001249313 |  | 36.21596 | 35.61138
17725 | 1659072.2 | 2018-03-18 18:02 | 5297.2384 | 14 | 147 | 1.500134 | 4.200005 | 2.207169 | 2.324653e-05 | 8.423402 | 4.643835e-05 |  |  | 0.0001106792 |  | 36.24203 | 35.55822
17726 | 1659192.3 | 2018-03-18 18:04 | 120.0027 | 15 | 147 | 1.395903 | 4.200405 | 2.255383 | 2.324653e-05 | 8.625917 | 4.643835e-05 |  |  | 1.144409e-05 |  | 36.26921 | 35.52037
17727 | 1659312.3 | 2018-03-18 18:06 | 240.0042 | 15 | 147 | 1.311277 | 4.200381 | 2.300481 | 2.324653e-05 | 8.815346 | 4.643835e-05 |  |  | 1.716614e-05 |  | 36.23202 | 35.55748
17728 | 1659432.3 | 2018-03-18 18:08 | 360.0019 | 15 | 147 | 1.229746 | 4.200361 | 2.342836 | 2.324653e-05 | 8.993257 | 4.643835e-05 |  |  | -2.002716e-05 |  | 36.2539 | 35.58547
17729 | 1659552.3 | 2018-03-18 18:10 | 480 | 15 | 147 | 1.144701 | 4.200414 | 2.382421 | 2.324653e-05 | 9.159526 | 4.643835e-05 |  |  | 3.433228e-05 |  | 36.19993 | 35.61025
17730 | 1659672.3 | 2018-03-18 18:12 | 600.0036 | 15 | 147 | 1.052465 | 4.200404 | 2.41905 | 2.324653e-05 | 9.313383 | 4.643835e-05 |  |  | 2.479553e-05 |  | 36.12892 | 35.63692
17731 | 1659792.3 | 2018-03-18 18:14 | 720.0011 | 15 | 147 | 0.9534721 | 4.200388 | 2.452497 | 2.324653e-05 | 9.453876 | 4.643835e-05 |  |  | -9.536743e-06 |  | 36.13028 | 35.68479
17732 | 1659912.3 | 2018-03-18 18:16 | 840.0007 | 15 | 147 | 0.8483925 | 4.200385 | 2.482548 | 2.324653e-05 | 9.580099 | 4.643835e-05 |  |  | 2.861023e-06 |  | 36.04322 | 35.66076
17733 | 1660032.3 | 2018-03-18 18:18 | 960.0031 | 15 | 147 | 0.7403336 | 4.200351 | 2.509028 | 2.324653e-05 | 9.691326 | 4.643835e-05 |  |  | -1.907349e-06 |  | 35.96427 | 35.63447
17734 | 1660152.3 | 2018-03-18 18:20 | 1080.0031 | 15 | 147 | 0.6325912 | 4.200367 | 2.531895 | 2.324653e-05 | 9.787378 | 4.643835e-05 |  |  | -3.528595e-05 |  | 35.83492 | 35.64051
17735 | 1660272.3 | 2018-03-18 18:22 | 1200.001 | 15 | 147 | 0.5308475 | 4.200396 | 2.551263 | 2.324653e-05 | 9.868732 | 4.643835e-05 |  |  | 3.33786e-05 |  | 35.71952 | 35.56296
17736 | 1660392.3 | 2018-03-18 18:24 | 1320.0008 | 15 | 147 | 0.4386826 | 4.200359 | 2.567394 | 2.324653e-05 | 9.936485 | 4.643835e-05 |  |  | 1.239777e-05 |  | 35.67268 | 35.61974
17737 | 1660512.3 | 2018-03-18 18:26 | 1440.0006 | 15 | 147 | 0.3585892 | 4.200398 | 2.580645 | 2.324653e-05 | 9.992146 | 4.643835e-05 |  |  | -2.861023e-06 |  | 35.58591 | 35.59419
17738 | 1660632.3 | 2018-03-18 18:28 | 1560.0044 | 15 | 147 | 0.290844 | 4.200365 | 2.591433 | 2.324653e-05 | 10.03746 | 4.643835e-05 |  |  | 3.814697e-06 |  | 35.53239 | 35.66418
17739 | 1660752.3 | 2018-03-18 18:30 | 1680.0026 | 15 | 147 | 0.2351799 | 4.200342 | 2.60017 | 2.324653e-05 | 10.07416 | 4.643835e-05 |  |  | -6.103515625e-05 |  | 35.43563 | 35.59908
17740 | 1660872.3 | 2018-03-18 18:32 | 1800.0024 | 15 | 147 | 0.1903553 | 4.20039 | 2.607235 | 2.324653e-05 | 10.10384 | 4.643835e-05 |  |  | 2.288818e-05 |  | 35.42351 | 35.65283
17741 | 1660872.3 | 2018-03-18 18:32 | 1800.0094 | 15 | 147 | 0.1903496 | 4.200383 | 2.607236 | 2.324653e-05 | 10.10384 | 4.643835e-05 |  |  | 2.288817e-05 |  | 35.42351 | 35.65278
17742 | 1661472.3 | 2018-03-18 18:42 | 600.0025 | 16 | 147 | 0 | 4.176036 | 2.607236 | 2.324653e-05 | 10.10384 | 4.643835e-05 |  |  | 2.193451e-05 |  | 35.05451 | 35.50711
17743 | 1661472.3 | 2018-03-18 18:42 | 600.0095 | 16 | 147 | 0 | 4.176037 | 2.607236 | 2.324653e-05 | 10.10384 | 4.643835e-05 |  |  | 2.192006e-05 |  | 35.05453 | 35.53438
17744 | 1661592.3 | 2018-03-18 18:44 | 120.004 | 17 | 147 | -3.000033 | 3.904572 | 2.607236 | 0.1000117 | 10.10384 | 0.3928881 |  |  | -0.0002260208 |  | 35.46079 | 35.60173
17745 | 1661712.3 | 2018-03-18 18:46 | 240.0008 | 17 | 147 | -3.00006 | 3.883307 | 2.607236 | 0.2000088 | 10.10384 | 0.7821738 |  |  | -0.0001621246 |  | 35.91241 | 35.56692
17746 | 1661832.3 | 2018-03-18 18:48 | 360.0011 | 17 | 147 | -3.000008 | 3.866664 | 2.607236 | 0.3000068 | 10.10384 | 1.169671 |  |  | -0.0001525879 |  | 36.28547 | 35.61102
17747 | 1661952.3 | 2018-03-18 18:50 | 480.0009 | 17 | 147 | -2.999999 | 3.846439 | 2.607236 | 0.3999947 | 10.10384 | 1.555336 |  |  | -0.0001964569 |  | 36.59638 | 35.61329
17748 | 1662072.3 | 2018-03-18 18:52 | 600.0023 | 17 | 147 | -2.999993 | 3.817004 | 2.607236 | 0.49999 | 10.10384 | 1.938579 |  |  | -0.000295639 |  | 36.92052 | 35.67418
17749 | 1662192.3 | 2018-03-18 18:54 | 720.0038 | 17 | 147 | -2.999995 | 3.779808 | 2.607236 | 0.5999879 | 10.10384 | 2.318447 |  |  | -0.0003318787 |  | 37.21165 | 35.67496
17750 | 1662312.3 | 2018-03-18 18:56 | 840.0003 | 17 | 147 | -2.999995 | 3.742079 | 2.607236 | 0.699976 | 10.10384 | 2.694474 |  |  | -0.0003175735 |  | 37.28489 | 35.63942
17751 | 1662432.3 | 2018-03-18 18:58 | 960.0026 | 17 | 147 | -3.000012 | 3.708494 | 2.607236 | 0.799967 | 10.10384 | 3.066928 |  |  | -0.0002613068 |  | 37.39058 | 35.61403
17752 | 1662552.3 | 2018-03-18 19:00 | 1080.0008 | 17 | 147 | -3.000029 | 3.678462 | 2.607236 | 0.8999618 | 10.10384 | 3.436238 |  |  | -0.0002775192 |  | 37.43101 | 35.67118
17753 | 1662672.3 | 2018-03-18 19:02 | 1200.0041 | 17 | 147 | -2.999995 | 3.648913 | 2.607236 | 0.9999539 | 10.10384 | 3.802589 |  |  | -0.0002555847 |  | 37.50184 | 35.6746
17754 | 1662792.3 | 2018-03-18 19:04 | 1320.0012 | 17 | 147 | -2.999989 | 3.616826 | 2.607236 | 1.099948 | 10.10384 | 4.16588 |  |  | -0.000289917 |  | 37.44278 | 35.59194
17755 | 1662912.3 | 2018-03-18 19:06 | 1440.0002 | 17 | 147 | -3.000008 | 3.581326 | 2.607236 | 1.19995 | 10.10384 | 4.525823 |  |  | -0.0003213882 |  | 37.66253 | 35.59874
17756 | 1663032.3 | 2018-03-18 19:08 | 1560.0016 | 17 | 147 | -2.999976 | 3.54328 | 2.607236 | 1.299945 | 10.10384 | 4.882051 |  |  | -0.0003547668 |  | 37.62635 | 35.54955
17757 | 1663152.3 | 2018-03-18 19:10 | 1680.0022 | 17 | 147 | -2.999976 | 3.504591 | 2.607236 | 1.399934 | 10.10384 | 5.234396 |  |  | -0.0003137589 |  | 37.54576 | 35.62277
17758 | 1663272.3 | 2018-03-18 19:12 | 1800.0028 | 17 | 147 | -3.000016 | 3.468439 | 2.607236 | 1.499922 | 10.10384 | 5.582971 |  |  | -0.0002536774 |  | 37.52147 | 35.61464
17759 | 1663392.3 | 2018-03-18 19:14 | 1920.0002 | 17 | 147 | -2.999962 | 3.436801 | 2.607236 | 1.599919 | 10.10384 | 5.928185 |  |  | -0.000292778 |  | 37.46928 | 35.70183
17760 | 1663512.3 | 2018-03-18 19:16 | 2040.0011 | 17 | 147 | -2.99999 | 3.408783 | 2.607236 | 1.699914 | 10.10384 | 6.270427 |  |  | -0.0002059937 |  | 37.51107 | 35.61631
17761 | 1663632.3 | 2018-03-18 19:18 | 2160.0024 | 17 | 147 | -2.999983 | 3.382478 | 2.607236 | 1.799905 | 10.10384 | 6.609952 |  |  | -0.0002241135 |  | 37.61555 | 35.6797
17762 | 1663752.3 | 2018-03-18 19:20 | 2280.0012 | 17 | 147 | -3.000004 | 3.355696 | 2.607236 | 1.899898 | 10.10384 | 6.946851 |  |  | -0.0002317429 |  | 37.80844 | 35.60496
17763 | 1663872.3 | 2018-03-18 19:22 | 2400.0026 | 17 | 147 | -2.999985 | 3.325828 | 2.607236 | 1.999893 | 10.10384 | 7.280948 |  |  | -0.0002775192 |  | 38.06915 | 35.72454
17764 | 1663992.3 | 2018-03-18 19:24 | 2520.0049 | 17 | 147 | -3.000016 | 3.293959 | 2.607236 | 2.09989 | 10.10384 | 7.611921 |  |  | -0.0002985001 |  | 38.31699 | 35.58078
17765 | 1664112.3 | 2018-03-18 19:26 | 2640.0004 | 17 | 147 | -3.000004 | 3.257641 | 2.607236 | 2.199879 | 10.10384 | 7.939545 |  |  | -0.0003290176 |  | 38.36119 | 35.63884
17766 | 1664232.3 | 2018-03-18 19:28 | 2760.0003 | 17 | 147 | -2.999938 | 3.208664 | 2.607236 | 2.299867 | 10.10384 | 8.262981 |  |  | -0.0005264282 |  | 38.54267 | 35.71227
17767 | 1664352.3 | 2018-03-18 19:30 | 2880.0013 | 17 | 147 | -2.999968 | 3.105458 | 2.607236 | 2.399858 | 10.10384 | 8.579423 |  |  | -0.001283646 |  | 38.97417 | 35.7219
17768 | 1664472.3 | 2018-03-18 19:32 | 3000.0048 | 17 | 147 | -2.999985 | 2.920636 | 2.607236 | 2.499858 | 10.10384 | 8.881176 |  |  | -0.001830101 |  | 39.37232 | 35.75555
17769 | 1664592.3 | 2018-03-18 19:34 | 3120.0038 | 17 | 147 | -2.999951 | 2.179077 | 2.607236 | 2.599839 | 10.10384 | 9.151259 |  |  | -0.02283478 |  | 40.08242 | 35.67328
17770 | 1664598.8 | 2018-03-18 19:34 | 3126.4478 | 17 | 147 | -2.999983 | 1.999836 | 2.607236 | 2.605215 | 10.10384 | 9.162514 |  |  | -0.02157106 |  | 40.11594 | 35.67138
17771 | 1664598.9 | 2018-03-18 19:34 | 0.008 | 18 | 148 | -3.000102 | 1.997845 | 0 | 6.166874e-06 | 0 | 1.232046e-05 |  |  | -0.02156713 |  | 40.11581 | 35.67131
17772 | 1664718.9 | 2018-03-18 19:36 | 120.0005 | 14 | 148 | 1.50013 | 3.228693 | 0.04999628 | 2.399998e-05 | 0.1505798 | 4.794446e-05 |  |  | 0.001970291 |  | 39.38527 | 35.64319
17773 | 1664838.9 | 2018-03-18 19:38 | 240.004 | 14 | 148 | 1.500143 | 3.395673 | 0.1000004 | 2.399998e-05 | 0.3166646 | 4.794446e-05 |  |  | 0.001044273 |  | 38.51893 | 35.66228
17774 | 1664958.9 | 2018-03-18 19:40 | 360.0023 | 14 | 148 | 1.500139 | 3.477476 | 0.1500007 | 2.399998e-05 | 0.4887971 | 4.794446e-05 |  |  | 0.0004053116 |  | 37.79183 | 35.66057
17775 | 1665078.9 | 2018-03-18 19:42 | 480.0004 | 14 | 148 | 1.500099 | 3.52564 | 0.2000033 | 2.399998e-05 | 0.66393 | 4.794446e-05 |  |  | 0.0004119873 |  | 37.47752 | 35.73546
17776 | 1665198.9 | 2018-03-18 19:44 | 600.0026 | 14 | 148 | 1.500088 | 3.552541 | 0.2500049 | 2.399998e-05 | 0.8410075 | 4.794446e-05 |  |  | 0.0001773834 |  | 37.06106 | 35.63938
17777 | 1665318.9 | 2018-03-18 19:46 | 720.0009 | 14 | 148 | 1.50013 | 3.569528 | 0.3000056 | 2.399998e-05 | 1.019067 | 4.794446e-05 |  |  | 0.0001153946 |  | 36.7659 | 35.56089
17778 | 1665438.9 | 2018-03-18 19:48 | 840.004 | 14 | 148 | 1.500101 | 3.585811 | 0.3500094 | 2.399998e-05 | 1.197966 | 4.794446e-05 |  |  | 0.000166893 |  | 36.67468 | 35.64848
17779 | 1665558.9 | 2018-03-18 19:50 | 960.0028 | 14 | 148 | 1.500105 | 3.602103 | 0.4000081 | 2.399998e-05 | 1.377657 | 4.794446e-05 |  |  | 0.0001745224 |  | 36.52741 | 35.59325
17780 | 1665678.9 | 2018-03-18 19:52 | 1080.0027 | 14 | 148 | 1.500114 | 3.620515 | 0.4500087 | 2.399998e-05 | 1.558209 | 4.794446e-05 |  |  | 0.0001430511 |  | 36.43103 | 35.62768
17781 | 1665798.9 | 2018-03-18 19:54 | 1200.0042 | 14 | 148 | 1.500114 | 3.642343 | 0.5000093 | 2.399998e-05 | 1.739775 | 4.794446e-05 |  |  | 0.0001993179 |  | 36.29985 | 35.61861
17782 | 1665918.9 | 2018-03-18 19:56 | 1320.0014 | 14 | 148 | 1.500107 | 3.663851 | 0.550007 | 2.399998e-05 | 1.922431 | 4.794446e-05 |  |  | 0.000207901 |  | 36.19998 | 35.62332
17783 | 1666038.9 | 2018-03-18 19:58 | 1440.0028 | 14 | 148 | 1.500107 | 3.684413 | 0.6000099 | 2.399998e-05 | 2.10615 | 4.794446e-05 |  |  | 0.0001859665 |  | 36.09521 | 35.59551
17784 | 1666158.9 | 2018-03-18 20:00 | 1560.0027 | 14 | 148 | 1.50009 | 3.702127 | 0.6500078 | 2.399998e-05 | 2.290824 | 4.794446e-05 |  |  | 0.0001401901 |  | 36.11616 | 35.69957
17785 | 1666278.9 | 2018-03-18 20:02 | 1680.0018 | 14 | 148 | 1.500078 | 3.716566 | 0.7000049 | 2.399998e-05 | 2.476293 | 4.794446e-05 |  |  | 7.534027e-05 |  | 35.96906 | 35.61592
17786 | 1666398.9 | 2018-03-18 20:04 | 1800.0017 | 14 | 148 | 1.500044 | 3.72807 | 0.750006 | 2.399998e-05 | 2.662422 | 4.794446e-05 |  |  | 5.912781e-05 |  | 35.97248 | 35.66947
17787 | 1666518.9 | 2018-03-18 20:06 | 1920.0037 | 14 | 148 | 1.500084 | 3.738618 | 0.8000055 | 2.399998e-05 | 2.849087 | 4.794446e-05 |  |  | 0.0001125336 |  | 35.88414 | 35.55997
17788 | 1666638.9 | 2018-03-18 20:08 | 2040.0002 | 14 | 148 | 1.500088 | 3.749435 | 0.8500032 | 2.399998e-05 | 3.036277 | 4.794446e-05 |  |  | 0.0001039505 |  | 35.9926 | 35.57322
17789 | 1666758.9 | 2018-03-18 20:10 | 2160.0032 | 14 | 148 | 1.500046 | 3.76094 | 0.9000052 | 2.399998e-05 | 3.22404 | 4.794446e-05 |  |  | 0.0001525879 |  | 36.05088 | 35.56112
17790 | 1666878.9 | 2018-03-18 20:12 | 2280.0006 | 14 | 148 | 1.500099 | 3.773314 | 0.9500021 | 2.399998e-05 | 3.412379 | 4.794446e-05 |  |  | 0.0001554489 |  | 36.16985 | 35.56131
17791 | 1666998.9 | 2018-03-18 20:14 | 2400.002 | 14 | 148 | 1.500059 | 3.786787 | 1.000005 | 2.399998e-05 | 3.601387 | 4.794446e-05 |  |  | 0.0001354218 |  | 36.30629 | 35.675
17792 | 1667118.9 | 2018-03-18 20:16 | 2520.0011 | 14 | 148 | 1.500086 | 3.801609 | 1.050006 | 2.399998e-05 | 3.791095 | 4.794446e-05 |  |  | 0.000125885 |  | 36.43082 | 35.71093
17793 | 1667238.9 | 2018-03-18 20:18 | 2640.0028 | 14 | 148 | 1.500103 | 3.817824 | 1.100003 | 2.399998e-05 | 3.981564 | 4.794446e-05 |  |  | 0.0001249313 |  | 36.51992 | 35.60595
17794 | 1667358.9 | 2018-03-18 20:20 | 2760.0007 | 14 | 148 | 1.500067 | 3.835354 | 1.150004 | 2.399998e-05 | 4.172889 | 4.794446e-05 |  |  | 0.0001831055 |  | 36.61439 | 35.6797
17795 | 1667478.9 | 2018-03-18 20:22 | 2880.0005 | 14 | 148 | 1.500059 | 3.854044 | 1.200003 | 2.399998e-05 | 4.365118 | 4.794446e-05 |  |  | 0.0001344681 |  | 36.6598 | 35.68727
17796 | 1667598.9 | 2018-03-18 20:24 | 3000.0003 | 14 | 148 | 1.50009 | 3.873319 | 1.250002 | 2.399998e-05 | 4.558295 | 4.794446e-05 |  |  | 0.0001773834 |  | 36.68052 | 35.66928
17797 | 1667718.9 | 2018-03-18 20:26 | 3120.0016 | 14 | 148 | 1.500101 | 3.892838 | 1.300005 | 2.399998e-05 | 4.752462 | 4.794446e-05 |  |  | 0.0002374649 |  | 36.64939 | 35.74062
17798 | 1667838.9 | 2018-03-18 20:28 | 3240.0006 | 14 | 148 | 1.500078 | 3.91188 | 1.350004 | 2.399998e-05 | 4.947576 | 4.794446e-05 |  |  | 0.0001535416 |  | 36.65929 | 35.58455
17799 | 1667958.9 | 2018-03-18 20:30 | 3360.0013 | 14 | 148 | 1.500109 | 3.930258 | 1.400005 | 2.399998e-05 | 5.143638 | 4.794446e-05 |  |  | 0.0001249313 |  | 36.79038 | 35.60781
17800 | 1668078.9 | 2018-03-18 20:32 | 3480.001 | 14 | 148 | 1.500122 | 3.94778 | 1.450008 | 2.399998e-05 | 5.340606 | 4.794446e-05 |  |  | 0.0001325607 |  | 36.76278 | 35.64848
17801 | 1668198.9 | 2018-03-18 20:34 | 3600.0016 | 14 | 148 | 1.50013 | 3.964685 | 1.500009 | 2.399998e-05 | 5.538424 | 4.794446e-05 |  |  | 0.0001564026 |  | 36.69737 | 35.63508
17802 | 1668318.9 | 2018-03-18 20:36 | 3720.0015 | 14 | 148 | 1.500078 | 3.980892 | 1.550003 | 2.399998e-05 | 5.737045 | 4.794446e-05 |  |  | 0.000123024 |  | 36.66509 | 35.65681
17803 | 1668438.9 | 2018-03-18 20:38 | 3840.0005 | 14 | 148 | 1.500078 | 3.996156 | 1.600005 | 2.399998e-05 | 5.936479 | 4.794446e-05 |  |  | 0.000125885 |  | 36.62189 | 35.6884
17804 | 1668558.9 | 2018-03-18 20:40 | 3960.0027 | 14 | 148 | 1.500124 | 4.010754 | 1.650006 | 2.399998e-05 | 6.136657 | 4.794446e-05 |  |  | 9.918213e-05 |  | 36.48587 | 35.61728
17805 | 1668678.9 | 2018-03-18 20:42 | 4080.0012 | 14 | 148 | 1.50013 | 4.025176 | 1.700006 | 2.399998e-05 | 6.337556 | 4.794446e-05 |  |  | 8.392334e-05 |  | 36.4421 | 35.64016
17806 | 1668798.9 | 2018-03-18 20:44 | 4200.004 | 14 | 148 | 1.500105 | 4.040075 | 1.750011 | 2.399998e-05 | 6.539208 | 4.794446e-05 |  |  | 0.000128746 |  | 36.41979 | 35.70995
17807 | 1668918.9 | 2018-03-18 20:46 | 4320.0023 | 14 | 148 | 1.50013 | 4.055821 | 1.800008 | 2.399998e-05 | 6.741588 | 4.794446e-05 |  |  | 0.0001783371 |  | 36.30089 | 35.61156
17808 | 1669038.9 | 2018-03-18 20:48 | 4440.0044 | 14 | 148 | 1.500099 | 4.072807 | 1.850011 | 2.399998e-05 | 6.944812 | 4.794446e-05 |  |  | 0.0001573563 |  | 36.19885 | 35.59325
17809 | 1669158.9 | 2018-03-18 20:50 | 4560.0011 | 14 | 148 | 1.500113 | 4.091196 | 1.900012 | 2.399998e-05 | 7.14891 | 4.794446e-05 |  |  | 0.0001821518 |  | 36.25303 | 35.58945
17810 | 1669278.9 | 2018-03-18 20:52 | 4680.0038 | 14 | 148 | 1.500139 | 4.110822 | 1.950015 | 2.399998e-05 | 7.353969 | 4.794446e-05 |  |  | 0.0001840591 |  | 36.29004 | 35.61974
17811 | 1669398.9 | 2018-03-18 20:54 | 4800.0013 | 14 | 148 | 1.500099 | 4.131105 | 2.000012 | 2.399998e-05 | 7.560003 | 4.794446e-05 |  |  | 0.0001659393 |  | 36.29682 | 35.67044
17812 | 1669518.9 | 2018-03-18 20:56 | 4920.0019 | 14 | 148 | 1.500134 | 4.151263 | 2.050015 | 2.399998e-05 | 7.767075 | 4.794446e-05 |  |  | 0.0001850128 |  | 36.26734 | 35.62218
17813 | 1669638.9 | 2018-03-18 20:58 | 5040.001 | 14 | 148 | 1.500103 | 4.17022 | 2.100015 | 2.399998e-05 | 7.97512 | 4.794446e-05 |  |  | 0.0001277924 |  | 36.24523 | 35.65583
17814 | 1669758.9 | 2018-03-18 21:00 | 5160.0014 | 14 | 148 | 1.500097 | 4.186601 | 2.150017 | 2.399998e-05 | 8.184065 | 4.794446e-05 |  |  | 0.0001153946 |  | 36.22448 | 35.59492
17815 | 1669878.9 | 2018-03-18 21:02 | 5280.0013 | 14 | 148 | 1.500114 | 4.198728 | 2.200016 | 2.399998e-05 | 8.393713 | 4.794446e-05 |  |  | 9.918213e-05 |  | 36.22678 | 35.58603
17816 | 1669894.6 | 2018-03-18 21:02 | 5295.6695 | 14 | 148 | 1.50012 | 4.200004 | 2.206544 | 2.399998e-05 | 8.421124 | 4.794446e-05 |  |  | 8.717919e-05 |  | 36.27055 | 35.60402
17817 | 1670014.5 | 2018-03-18 21:04 | 120.0028 | 15 | 148 | 1.396919 | 4.200458 | 2.254791 | 2.399998e-05 | 8.623789 | 4.794446e-05 |  |  | -4.768372e-06 |  | 36.29245 | 35.63012
17818 | 1670134.5 | 2018-03-18 21:06 | 240.0048 | 15 | 148 | 1.312479 | 4.200489 | 2.299926 | 2.399998e-05 | 8.813377 | 4.794446e-05 |  |  | 2.861023e-06 |  | 36.28451 | 35.58112
17819 | 1670254.5 | 2018-03-18 21:08 | 360.0037 | 15 | 148 | 1.230331 | 4.200505 | 2.342309 | 2.399998e-05 | 8.991404 | 4.794446e-05 |  |  | 1.907349e-05 |  | 36.16788 | 35.63809
17820 | 1670374.5 | 2018-03-18 21:10 | 480.0035 | 15 | 148 | 1.14497 | 4.200484 | 2.38191 | 2.399998e-05 | 9.157749 | 4.794446e-05 |  |  | -1.335144e-05 |  | 36.15036 | 35.59155
17821 | 1670494.5 | 2018-03-18 21:12 | 600.0009 | 15 | 148 | 1.052986 | 4.200503 | 2.418562 | 2.399998e-05 | 9.311707 | 4.794446e-05 |  |  | -9.536743e-06 |  | 36.1313 | 35.57359
17822 | 1670614.5 | 2018-03-18 21:14 | 720.0016 | 15 | 148 | 0.9539032 | 4.200483 | 2.452028 | 2.399998e-05 | 9.452277 | 4.794446e-05 |  |  | -3.147125e-05 |  | 36.10959 | 35.61954
17823 | 1670734.5 | 2018-03-18 21:16 | 840.0038 | 15 | 148 | 0.8487263 | 4.200495 | 2.482088 | 2.399998e-05 | 9.578545 | 4.794446e-05 |  |  | -3.528595e-05 |  | 36.03442 | 35.62728
17824 | 1670854.5 | 2018-03-18 21:18 | 960.0019 | 15 | 148 | 0.7401161 | 4.200504 | 2.50857 | 2.399998e-05 | 9.689785 | 4.794446e-05 |  |  | 9.536743e-07 |  | 35.95393 | 35.63618
17825 | 1670974.5 | 2018-03-18 21:20 | 1080.001 | 15 | 148 | 0.632473 | 4.20046 | 2.531439 | 2.399998e-05 | 9.785847 | 4.794446e-05 |  |  | -6.29425e-05 |  | 35.80656 | 35.63277
17826 | 1671094.5 | 2018-03-18 21:22 | 1200.0031 | 15 | 148 | 0.530489 | 4.200511 | 2.550803 | 2.399998e-05 | 9.867183 | 4.794446e-05 |  |  | 1.430511e-05 |  | 35.76523 | 35.58167
17827 | 1671214.5 | 2018-03-18 21:24 | 1320.0038 | 15 | 148 | 0.4385223 | 4.200494 | 2.566925 | 2.399998e-05 | 9.934904 | 4.794446e-05 |  |  | -2.384186e-05 |  | 35.70137 | 35.58889
17828 | 1671334.5 | 2018-03-18 21:26 | 1440.0028 | 15 | 148 | 0.3583832 | 4.200488 | 2.580169 | 2.399998e-05 | 9.990535 | 4.794446e-05 |  |  | 2.002716e-05 |  | 35.59326 | 35.60648
17829 | 1671454.5 | 2018-03-18 21:28 | 1560.0043 | 15 | 148 | 0.2905121 | 4.200457 | 2.590949 | 2.399998e-05 | 10.03581 | 4.794446e-05 |  |  | 2.479553e-05 |  | 35.48533 | 35.57429
17830 | 1671574.5 | 2018-03-18 21:30 | 1680.0008 | 15 | 148 | 0.2349033 | 4.200457 | 2.599671 | 2.399998e-05 | 10.07245 | 4.794446e-05 |  |  | 3.623962e-05 |  | 35.34551 | 35.55145
17831 | 1671694.5 | 2018-03-18 21:32 | 1800.0021 | 15 | 148 | 0.1900349 | 4.20043 | 2.606722 | 2.399998e-05 | 10.10207 | 4.794446e-05 |  |  | 2.861023e-06 |  | 35.35293 | 35.50944
17832 | 1671694.5 | 2018-03-18 21:32 | 1800.0139 | 15 | 148 | 0.1900311 | 4.200444 | 2.606724 | 2.399998e-05 | 10.10208 | 4.794446e-05 |  |  | 2.861342e-06 |  | 35.35293 | 35.55541
17833 | 1672294.6 | 2018-03-18 21:42 | 600.0015 | 16 | 148 | 0 | 4.176109 | 2.606724 | 2.399998e-05 | 10.10208 | 4.794446e-05 |  |  | 1.907349e-05 |  | 35.15916 | 35.59742
17834 | 1672294.7 | 2018-03-18 21:42 | 600.0062 | 16 | 148 | 0 | 4.176109 | 2.606724 | 2.399998e-05 | 10.10208 | 4.794446e-05 |  |  | 1.906319e-05 |  | 35.15917 | 35.59749
17835 | 1672414.7 | 2018-03-18 21:44 | 120.0008 | 17 | 148 | -3.000037 | 3.904569 | 2.606724 | 0.1000109 | 10.10208 | 0.3928839 |  |  | -0.000244140625 |  | 35.49197 | 35.60345
17836 | 1672534.7 | 2018-03-18 21:46 | 240.0022 | 17 | 148 | -3.000041 | 3.883342 | 2.606724 | 0.2000119 | 10.10208 | 0.7821844 |  |  | -0.0001363754 |  | 35.94659 | 35.60744
17837 | 1672654.7 | 2018-03-18 21:48 | 360.0003 | 17 | 148 | -3.00002 | 3.866672 | 2.606724 | 0.3000087 | 10.10208 | 1.169678 |  |  | -0.0001564026 |  | 36.3155 | 35.65245
17838 | 1672774.7 | 2018-03-18 21:50 | 480.0041 | 17 | 148 | -3.000008 | 3.846445 | 2.606724 | 0.4000026 | 10.10208 | 1.555366 |  |  | -0.0002384186 |  | 36.54625 | 35.61993
17839 | 1672894.7 | 2018-03-18 21:52 | 600.0039 | 17 | 148 | -2.999993 | 3.817043 | 2.606724 | 0.4999949 | 10.10208 | 1.938597 |  |  | -0.0003128052 |  | 36.89292 | 35.60198
17840 | 1673014.7 | 2018-03-18 21:54 | 720.0062 | 17 | 148 | -3.000025 | 3.779815 | 2.606724 | 0.5999852 | 10.10208 | 2.318439 |  |  | -0.000330925 |  | 37.12678 | 35.69033
17841 | 1673134.7 | 2018-03-18 21:56 | 840.0044 | 17 | 148 | -3.000002 | 3.742113 | 2.606724 | 0.6999833 | 10.10208 | 2.694507 |  |  | -0.0003242493 |  | 37.30632 | 35.64018
17842 | 1673254.7 | 2018-03-18 21:58 | 960.0042 | 17 | 148 | -2.999968 | 3.708487 | 2.606724 | 0.7999645 | 10.10208 | 3.06693 |  |  | -0.0002813339 |  | 37.42478 | 35.65138
17843 | 1673374.7 | 2018-03-18 22:00 | 1080.0023 | 17 | 148 | -2.999945 | 3.678496 | 2.606724 | 0.8999625 | 10.10208 | 3.436255 |  |  | -0.0002813339 |  | 37.42155 | 35.65648
17844 | 1673494.7 | 2018-03-18 22:02 | 1200.0045 | 17 | 148 | -2.999932 | 3.648938 | 2.606724 | 0.999957 | 10.10208 | 3.802617 |  |  | -0.000254631 |  | 37.52323 | 35.63642
17845 | 1673614.7 | 2018-03-18 22:04 | 1320.0021 | 17 | 148 | -2.999989 | 3.616806 | 2.606724 | 1.099947 | 10.10208 | 4.165894 |  |  | -0.0003156662 |  | 37.58965 | 35.65304
17846 | 1673734.7 | 2018-03-18 22:06 | 1440.0009 | 17 | 148 | -2.999955 | 3.581291 | 2.606724 | 1.199933 | 10.10208 | 4.525777 |  |  | -0.0002994537 |  | 37.66512 | 35.64814
17847 | 1673854.7 | 2018-03-18 22:08 | 1560.0015 | 17 | 148 | -2.99994 | 3.543287 | 2.606724 | 1.299932 | 10.10208 | 4.882018 |  |  | -0.0003051758 |  | 37.53653 | 35.64301
17848 | 1673974.7 | 2018-03-18 22:10 | 1680.0038 | 17 | 148 | -2.999966 | 3.504573 | 2.606724 | 1.399925 | 10.10208 | 5.234375 |  |  | -0.0003299713 |  | 37.42965 | 35.63359
17849 | 1674094.7 | 2018-03-18 22:12 | 1800.0027 | 17 | 148 | -2.999945 | 3.468475 | 2.606724 | 1.499907 | 10.10208 | 5.58293 |  |  | -0.000248909 |  | 37.46814 | 35.53068
17850 | 1674214.7 | 2018-03-18 22:14 | 1920.0002 | 17 | 148 | -2.999934 | 3.436769 | 2.606724 | 1.599901 | 10.10208 | 5.928137 |  |  | -0.0002202988 |  | 37.50827 | 35.64175
17851 | 1674334.7 | 2018-03-18 22:16 | 2040.0024 | 17 | 148 | -2.999882 | 3.408722 | 2.606724 | 1.699897 | 10.10208 | 6.270376 |  |  | -0.0002336502 |  | 37.52343 | 35.69794
17852 | 1674454.7 | 2018-03-18 22:18 | 2160.0038 | 17 | 148 | -2.999943 | 3.38244 | 2.606724 | 1.799885 | 10.10208 | 6.609889 |  |  | -0.0002632141 |  | 37.5383 | 35.65292
17853 | 1674574.7 | 2018-03-18 22:20 | 2280.0028 | 17 | 148 | -2.999932 | 3.355738 | 2.606724 | 1.899873 | 10.10208 | 6.946774 |  |  | -0.0002174377 |  | 37.76624 | 35.65971
17854 | 1674694.7 | 2018-03-18 22:22 | 2400.0026 | 17 | 148 | -2.999962 | 3.325844 | 2.606724 | 1.999862 | 10.10208 | 7.280852 |  |  | -0.0002479553 |  | 38.01983 | 35.59461
17855 | 1674814.7 | 2018-03-18 22:24 | 2520.0009 | 17 | 148 | -2.999882 | 3.293944 | 2.606724 | 2.099858 | 10.10208 | 7.611821 |  |  | -0.0002527237 |  | 38.33866 | 35.68031
17856 | 1674934.7 | 2018-03-18 22:26 | 2640.0014 | 17 | 148 | -2.999922 | 3.257586 | 2.606724 | 2.199849 | 10.10208 | 7.939447 |  |  | -0.0003528595 |  | 38.34221 | 35.6994
17857 | 1675054.7 | 2018-03-18 22:28 | 2760.0021 | 17 | 148 | -2.99994 | 3.208561 | 2.606724 | 2.299842 | 10.10208 | 8.262893 |  |  | -0.000544548 |  | 38.55121 | 35.67861
17858 | 1675174.7 | 2018-03-18 22:30 | 2880.0036 | 17 | 148 | -2.999901 | 3.105121 | 2.606724 | 2.399832 | 10.10208 | 8.579309 |  |  | -0.001294136 |  | 38.86132 | 35.59575
17859 | 1675294.7 | 2018-03-18 22:32 | 3000.0031 | 17 | 148 | -2.999922 | 2.919891 | 2.606724 | 2.499828 | 10.10208 | 8.880994 |  |  | -0.001898766 |  | 39.41809 | 35.65175
17860 | 1675414.7 | 2018-03-18 22:34 | 3120.0006 | 17 | 148 | -2.999962 | 2.165184 | 2.606724 | 2.599809 | 10.10208 | 9.150743 |  |  | -0.02376461 |  | 40.03019 | 35.63379
17861 | 1675420.5 | 2018-03-18 22:34 | 3125.8502 | 17 | 148 | -2.999907 | 1.999767 | 2.606724 | 2.604692 | 10.10208 | 9.160925 |  |  | -0.02256653 |  | 40.07964 | 35.64309
17862 | 1675420.6 | 2018-03-18 22:34 | 0.008 | 18 | 149 | -2.999488 | 1.997597 | 0 | 6.250294e-06 | 0 | 1.248709e-05 |  |  | -0.02256227 |  | 40.07952 | 35.64308
17863 | 1675540.6 | 2018-03-18 22:36 | 120.0043 | 14 | 149 | 1.500082 | 3.228815 | 0.05000138 | 2.433184e-05 | 0.1506009 | 4.8603e-05 |  |  | 0.002020836 |  | 39.3877 | 35.64779
17864 | 1675660.6 | 2018-03-18 22:38 | 240.0028 | 14 | 149 | 1.500105 | 3.395795 | 0.0999954 | 2.433184e-05 | 0.3166592 | 4.8603e-05 |  |  | 0.001059532 |  | 38.4791 | 35.72384
17865 | 1675780.6 | 2018-03-18 22:40 | 360.0047 | 14 | 149 | 1.500097 | 3.477598 | 0.1499951 | 2.433184e-05 | 0.4887971 | 4.8603e-05 |  |  | 0.0004310608 |  | 37.75378 | 35.69261
17866 | 1675900.6 | 2018-03-18 22:42 | 480.0013 | 14 | 149 | 1.500063 | 3.525811 | 0.1999961 | 2.433184e-05 | 0.663933 | 4.8603e-05 |  |  | 0.0003767014 |  | 37.36278 | 35.65417
17867 | 1676020.6 | 2018-03-18 22:44 | 600.0013 | 14 | 149 | 1.500038 | 3.552663 | 0.2499964 | 2.433184e-05 | 0.8410131 | 4.8603e-05 |  |  | 0.000125885 |  | 37.13207 | 35.66651
17868 | 1676140.6 | 2018-03-18 22:46 | 720.0036 | 14 | 149 | 1.500105 | 3.569643 | 0.2999968 | 2.433184e-05 | 1.019077 | 4.8603e-05 |  |  | 0.000120163 |  | 36.89408 | 35.63111
17869 | 1676260.6 | 2018-03-18 22:48 | 840.0031 | 14 | 149 | 1.500053 | 3.585899 | 0.3499984 | 2.433184e-05 | 1.197973 | 4.8603e-05 |  |  | 0.000125885 |  | 36.73133 | 35.66441
17870 | 1676380.6 | 2018-03-18 22:50 | 960.0029 | 14 | 149 | 1.50008 | 3.602163 | 0.3999976 | 2.433184e-05 | 1.377671 | 4.8603e-05 |  |  | 0.0001382828 |  | 36.50282 | 35.59858
17871 | 1676500.6 | 2018-03-18 22:52 | 1080.0035 | 14 | 149 | 1.500111 | 3.620655 | 0.4499944 | 2.433184e-05 | 1.558215 | 4.8603e-05 |  |  | 0.0002117157 |  | 36.39345 | 35.6363
17872 | 1676620.6 | 2018-03-18 22:54 | 1200.0024 | 14 | 149 | 1.500084 | 3.642469 | 0.4999957 | 2.433184e-05 | 1.739789 | 4.8603e-05 |  |  | 0.0001783371 |  | 36.30756 | 35.64403
17873 | 1676740.6 | 2018-03-18 22:56 | 1320.0034 | 14 | 149 | 1.500084 | 3.663931 | 0.5499938 | 2.433184e-05 | 1.922452 | 4.8603e-05 |  |  | 0.0001745224 |  | 36.16517 | 35.64268
17874 | 1676860.6 | 2018-03-18 22:58 | 1440.0014 | 14 | 149 | 1.500072 | 3.684513 | 0.5999956 | 2.433184e-05 | 2.106173 | 4.8603e-05 |  |  | 0.0001554489 |  | 36.13328 | 35.67391
17875 | 1676980.6 | 2018-03-18 23:00 | 1560.0027 | 14 | 149 | 1.500093 | 3.702225 | 0.6499952 | 2.433184e-05 | 2.290858 | 4.8603e-05 |  |  | 0.0001411438 |  | 36.0702 | 35.65607
17876 | 1677100.6 | 2018-03-18 23:02 | 1680.0004 | 14 | 149 | 1.500057 | 3.716619 | 0.699995 | 2.433184e-05 | 2.476341 | 4.8603e-05 |  |  | 5.912781e-05 |  | 35.9654 | 35.64341
17877 | 1677220.6 | 2018-03-18 23:04 | 1800.0014 | 14 | 149 | 1.500042 | 3.728144 | 0.749993 | 2.433184e-05 | 2.662463 | 4.8603e-05 |  |  | 9.727478e-05 |  | 35.89737 | 35.59914
17878 | 1677340.6 | 2018-03-18 23:06 | 1920.0045 | 14 | 149 | 1.500076 | 3.738688 | 0.7999947 | 2.433184e-05 | 2.84914 | 4.8603e-05 |  |  | 7.629395e-05 |  | 35.97331 | 35.64511
17879 | 1677460.6 | 2018-03-18 23:08 | 2040.0043 | 14 | 149 | 1.500109 | 3.749492 | 0.8499966 | 2.433184e-05 | 3.036349 | 4.8603e-05 |  |  | 0.0001020432 |  | 36.02732 | 35.59705
17880 | 1677580.6 | 2018-03-18 23:10 | 2160.0025 | 14 | 149 | 1.500088 | 3.761011 | 0.8999962 | 2.433184e-05 | 3.224108 | 4.8603e-05 |  |  | 9.059906e-05 |  | 35.96842 | 35.52611
17881 | 1677700.6 | 2018-03-18 23:12 | 2280.0042 | 14 | 149 | 1.500092 | 3.773404 | 0.9499971 | 2.433184e-05 | 3.412467 | 4.8603e-05 |  |  | 8.583069e-05 |  | 36.12786 | 35.54185
17882 | 1677820.6 | 2018-03-18 23:14 | 2400.0028 | 14 | 149 | 1.500092 | 3.786909 | 0.9999951 | 2.433184e-05 | 3.601462 | 4.8603e-05 |  |  | 0.0001583099 |  | 36.29965 | 35.57572
17883 | 1677940.6 | 2018-03-18 23:16 | 2520.0019 | 14 | 149 | 1.500109 | 3.801751 | 1.049994 | 2.433184e-05 | 3.79117 | 4.8603e-05 |  |  | 0.0001764297 |  | 36.41771 | 35.61448
17884 | 1678060.6 | 2018-03-18 23:18 | 2640.0027 | 14 | 149 | 1.500097 | 3.817924 | 1.099993 | 2.433184e-05 | 3.981649 | 4.8603e-05 |  |  | 0.0001621246 |  | 36.47405 | 35.63018
17885 | 1678180.6 | 2018-03-18 23:20 | 2760.0034 | 14 | 149 | 1.500061 | 3.835527 | 1.149993 | 2.433184e-05 | 4.172983 | 4.8603e-05 |  |  | 0.0001745224 |  | 36.54176 | 35.62735
17886 | 1678300.6 | 2018-03-18 23:22 | 2880.0021 | 14 | 149 | 1.500078 | 3.854209 | 1.199991 | 2.433184e-05 | 4.365217 | 4.8603e-05 |  |  | 0.0001440048 |  | 36.61251 | 35.71154
17887 | 1678420.6 | 2018-03-18 23:24 | 3000.0043 | 14 | 149 | 1.500103 | 3.873518 | 1.249993 | 2.433184e-05 | 4.558414 | 4.8603e-05 |  |  | 0.0001735687 |  | 36.62856 | 35.63111
17888 | 1678540.6 | 2018-03-18 23:26 | 3120.0008 | 14 | 149 | 1.500114 | 3.892992 | 1.299991 | 2.433184e-05 | 4.75257 | 4.8603e-05 |  |  | 0.0002002716 |  | 36.71394 | 35.63281
17889 | 1678660.6 | 2018-03-18 23:28 | 3240.0014 | 14 | 149 | 1.50008 | 3.912127 | 1.349992 | 2.433184e-05 | 4.947706 | 4.8603e-05 |  |  | 0.0001220703125 |  | 36.77975 | 35.65171
17890 | 1678780.6 | 2018-03-18 23:30 | 3360.0013 | 14 | 149 | 1.500113 | 3.930451 | 1.399995 | 2.433184e-05 | 5.143783 | 4.8603e-05 |  |  | 0.0001764297 |  | 36.65512 | 35.61084
17891 | 1678900.6 | 2018-03-18 23:32 | 3480.0045 | 14 | 149 | 1.500124 | 3.947978 | 1.449993 | 2.433184e-05 | 5.340741 | 4.8603e-05 |  |  | 0.0001316071 |  | 36.72268 | 35.63528
17892 | 1679020.6 | 2018-03-18 23:34 | 3600.0009 | 14 | 149 | 1.500134 | 3.96487 | 1.499992 | 2.433184e-05 | 5.53856 | 4.8603e-05 |  |  | 0.000128746 |  | 36.73457 | 35.57835
17893 | 1679140.6 | 2018-03-18 23:36 | 3720.0008 | 14 | 149 | 1.500126 | 3.981057 | 1.549994 | 2.433184e-05 | 5.737218 | 4.8603e-05 |  |  | 0.0001173019 |  | 36.68551 | 35.64814
17894 | 1679260.6 | 2018-03-18 23:38 | 3840.0044 | 14 | 149 | 1.500126 | 3.996306 | 1.599996 | 2.433184e-05 | 5.936666 | 4.8603e-05 |  |  | 0.0001192093 |  | 36.64554 | 35.65984
17895 | 1679380.6 | 2018-03-18 23:40 | 3960.0018 | 14 | 149 | 1.500105 | 4.010909 | 1.649993 | 2.433184e-05 | 6.136837 | 4.8603e-05 |  |  | 0.0001363754 |  | 36.46647 | 35.59665
17896 | 1679500.6 | 2018-03-18 23:42 | 4080.0009 | 14 | 149 | 1.500124 | 4.025389 | 1.699993 | 2.433184e-05 | 6.337742 | 4.8603e-05 |  |  | 7.915497e-05 |  | 36.45513 | 35.75555
17897 | 1679620.6 | 2018-03-18 23:44 | 4200.0031 | 14 | 149 | 1.500086 | 4.040314 | 1.749998 | 2.433184e-05 | 6.539404 | 4.8603e-05 |  |  | 0.000123024 |  | 36.3953 | 35.61896
17898 | 1679740.6 | 2018-03-18 23:46 | 4320.0021 | 14 | 149 | 1.50008 | 4.056031 | 1.799996 | 2.433184e-05 | 6.741795 | 4.8603e-05 |  |  | 0.0001707077 |  | 36.31808 | 35.5516
17899 | 1679860.6 | 2018-03-18 23:48 | 4440.001 | 14 | 149 | 1.500099 | 4.073023 | 1.849994 | 2.433184e-05 | 6.945009 | 4.8603e-05 |  |  | 0.0001678467 |  | 36.30436 | 35.61363
17900 | 1679980.6 | 2018-03-18 23:50 | 4560.0024 | 14 | 149 | 1.500105 | 4.091429 | 1.899999 | 2.433184e-05 | 7.149137 | 4.8603e-05 |  |  | 0.0001764297 |  | 36.16809 | 35.59532
17901 | 1680100.6 | 2018-03-18 23:52 | 4680.001 | 14 | 149 | 1.500059 | 4.111037 | 1.949996 | 2.433184e-05 | 7.354182 | 4.8603e-05 |  |  | 0.0001850128 |  | 36.19758 | 35.54598
17902 | 1680220.6 | 2018-03-18 23:54 | 4800.0045 | 14 | 149 | 1.500086 | 4.131374 | 2.000003 | 2.433184e-05 | 7.56027 | 4.8603e-05 |  |  | 0.0001726151 |  | 36.29858 | 35.67121
17903 | 1680340.6 | 2018-03-18 23:56 | 4920.0035 | 14 | 149 | 1.500103 | 4.151521 | 2.049998 | 2.433184e-05 | 7.767323 | 4.8603e-05 |  |  | 0.0001659393 |  | 36.28046 | 35.58664
17904 | 1680460.6 | 2018-03-18 23:58 | 5040.0017 | 14 | 149 | 1.500126 | 4.170475 | 2.1 | 2.433184e-05 | 7.975389 | 4.8603e-05 |  |  | 0.000161171 |  | 36.21949 | 35.56884
17905 | 1680580.6 | 2018-03-19 | 5160.004 | 14 | 149 | 1.500126 | 4.186771 | 2.150004 | 2.433184e-05 | 8.18435 | 4.8603e-05 |  |  | 0.0001354218 |  | 36.28025 | 35.59381
17906 | 1680700.6 | 2018-03-19 00:02 | 5280.0021 | 14 | 149 | 1.500092 | 4.198856 | 2.200004 | 2.433184e-05 | 8.39401 | 4.8603e-05 |  |  | 4.863739e-05 |  | 36.31609 | 35.63865
17907 | 1680714.3 | 2018-03-19 00:02 | 5293.7022 | 14 | 149 | 1.500134 | 4.200001 | 2.20571 | 2.433184e-05 | 8.417973 | 4.8603e-05 |  |  | 4.297064e-05 |  | 36.29493 | 35.63281
17908 | 1680834.4 | 2018-03-19 00:04 | 120.0043 | 15 | 149 | 1.396988 | 4.200493 | 2.25397 | 2.433184e-05 | 8.620687 | 4.8603e-05 |  |  | -6.67572e-06 |  | 36.31495 | 35.66684
17909 | 1680954.4 | 2018-03-19 00:06 | 240.0001 | 15 | 149 | 1.312708 | 4.200501 | 2.29911 | 2.433184e-05 | 8.810296 | 4.8603e-05 |  |  | 1.907349e-05 |  | 36.3587 | 35.65528
17910 | 1681074.4 | 2018-03-19 00:08 | 360.0001 | 15 | 149 | 1.230564 | 4.200463 | 2.341495 | 2.433184e-05 | 8.988336 | 4.8603e-05 |  |  | 3.242493e-05 |  | 36.23752 | 35.65319
17911 | 1681194.4 | 2018-03-19 00:10 | 480.0012 | 15 | 149 | 1.14522 | 4.20049 | 2.381103 | 2.433184e-05 | 9.154707 | 4.8603e-05 |  |  | 2.002716e-05 |  | 36.10597 | 35.59835
17912 | 1681314.4 | 2018-03-19 00:12 | 600.0018 | 15 | 149 | 1.052992 | 4.200487 | 2.417759 | 2.433184e-05 | 9.308683 | 4.8603e-05 |  |  | -4.386902e-05 |  | 36.14246 | 35.63564
17913 | 1681434.4 | 2018-03-19 00:14 | 720.0025 | 15 | 149 | 0.9542065 | 4.20051 | 2.451234 | 2.433184e-05 | 9.449291 | 4.8603e-05 |  |  | 3.433228e-05 |  | 36.1024 | 35.57944
17914 | 1681554.4 | 2018-03-19 00:16 | 840.0031 | 15 | 149 | 0.8488083 | 4.20048 | 2.481297 | 2.433184e-05 | 9.575571 | 4.8603e-05 |  |  | -6.29425e-05 |  | 36.04819 | 35.64809
17915 | 1681674.4 | 2018-03-19 00:18 | 960.003 | 15 | 149 | 0.7404575 | 4.200507 | 2.507787 | 2.433184e-05 | 9.686843 | 4.8603e-05 |  |  | 2.288818e-05 |  | 35.94549 | 35.62009
17916 | 1681794.4 | 2018-03-19 00:20 | 1080.0018 | 15 | 149 | 0.6328793 | 4.200476 | 2.530668 | 2.433184e-05 | 9.782956 | 4.8603e-05 |  |  | -3.433228e-05 |  | 35.84951 | 35.64225
17917 | 1681914.4 | 2018-03-19 00:22 | 1200.0025 | 15 | 149 | 0.5309963 | 4.200479 | 2.550046 | 2.433184e-05 | 9.864351 | 4.8603e-05 |  |  | -1.621246e-05 |  | 35.7605 | 35.60516
17918 | 1682034.4 | 2018-03-19 00:24 | 1320.003 | 15 | 149 | 0.4390907 | 4.200496 | 2.566184 | 2.433184e-05 | 9.932142 | 4.8603e-05 |  |  | 3.528595e-05 |  | 35.68078 | 35.60328
17919 | 1682154.4 | 2018-03-19 00:26 | 1440.0021 | 15 | 149 | 0.3587093 | 4.200466 | 2.579444 | 2.433184e-05 | 9.987838 | 4.8603e-05 |  |  | 3.33786e-05 |  | 35.6256 | 35.67211
17920 | 1682274.4 | 2018-03-19 00:28 | 1560.0002 | 15 | 149 | 0.2910843 | 4.20046 | 2.590236 | 2.433184e-05 | 10.03317 | 4.8603e-05 |  |  | -1.335144e-05 |  | 35.50275 | 35.64715
17921 | 1682394.4 | 2018-03-19 00:30 | 1680.0043 | 15 | 149 | 0.235218 | 4.200479 | 2.598975 | 2.433184e-05 | 10.06988 | 4.8603e-05 |  |  | -1.907349e-05 |  | 35.36701 | 35.53725
17922 | 1682514.4 | 2018-03-19 00:32 | 1800.0038 | 15 | 149 | 0.1903973 | 4.200452 | 2.60604 | 2.433184e-05 | 10.09955 | 4.8603e-05 |  |  | 3.814697e-06 |  | 35.34573 | 35.56698
17923 | 1682514.4 | 2018-03-19 00:32 | 1800.0133 | 15 | 149 | 0.1903992 | 4.200451 | 2.60604 | 2.433184e-05 | 10.09955 | 4.8603e-05 |  |  | 3.814878e-06 |  | 35.34572 | 35.49863
17924 | 1683114.4 | 2018-03-19 00:42 | 600.0015 | 16 | 149 | 0 | 4.176053 | 2.606041 | 2.433184e-05 | 10.09956 | 4.8603e-05 |  |  | 1.525879e-05 |  | 35.14802 | 35.65112
17925 | 1683114.4 | 2018-03-19 00:42 | 600.0061 | 16 | 149 | 0 | 4.176059 | 2.606041 | 2.433184e-05 | 10.09956 | 4.8603e-05 |  |  | 1.524874e-05 |  | 35.14803 | 35.63108
17926 | 1683234.6 | 2018-03-19 00:44 | 120.0027 | 17 | 149 | -3.000044 | 3.904521 | 2.606041 | 0.1000207 | 10.09956 | 0.3929167 |  |  | -0.0002470016 |  | 35.55681 | 35.6288
17927 | 1683354.6 | 2018-03-19 00:46 | 240.003 | 17 | 149 | -2.999969 | 3.88336 | 2.606041 | 0.2000061 | 10.09956 | 0.7821556 |  |  | -0.0001420975 |  | 35.88821 | 35.54763
17928 | 1683474.6 | 2018-03-19 00:48 | 360.0003 | 17 | 149 | -2.999964 | 3.86666 | 2.606041 | 0.2999985 | 10.09956 | 1.169632 |  |  | -0.0001716614 |  | 36.23638 | 35.65112
17929 | 1683594.6 | 2018-03-19 00:50 | 480.0025 | 17 | 149 | -2.999924 | 3.846462 | 2.606041 | 0.3999959 | 10.09956 | 1.555334 |  |  | -0.0002117157 |  | 36.53961 | 35.61292
17930 | 1683714.6 | 2018-03-19 00:52 | 600.0003 | 17 | 149 | -2.999959 | 3.817017 | 2.606041 | 0.4999775 | 10.09956 | 1.938524 |  |  | -0.0003852844 |  | 36.83816 | 35.64055
17931 | 1683834.6 | 2018-03-19 00:54 | 720.0024 | 17 | 149 | -2.999911 | 3.77986 | 2.606041 | 0.5999771 | 10.09956 | 2.318401 |  |  | -0.0002975464 |  | 37.11147 | 35.60555
17932 | 1683954.6 | 2018-03-19 00:56 | 840.0039 | 17 | 149 | -2.999894 | 3.742105 | 2.606041 | 0.6999675 | 10.09956 | 2.69444 |  |  | -0.0003700256 |  | 37.35145 | 35.65964
17933 | 1684074.6 | 2018-03-19 00:58 | 960.0036 | 17 | 149 | -2.999892 | 3.708548 | 2.606041 | 0.7999561 | 10.09956 | 3.066891 |  |  | -0.0002622604 |  | 37.45273 | 35.62465
17934 | 1684194.6 | 2018-03-19 01:00 | 1080.0017 | 17 | 149 | -2.999907 | 3.678529 | 2.606041 | 0.8999495 | 10.09956 | 3.436201 |  |  | -0.000169754 |  | 37.48849 | 35.73873
17935 | 1684314.6 | 2018-03-19 01:02 | 1200.003 | 17 | 149 | -2.999901 | 3.648924 | 2.606041 | 0.9999418 | 10.09956 | 3.802556 |  |  | -0.0002565384 |  | 37.52332 | 35.56845
17936 | 1684434.6 | 2018-03-19 01:04 | 1320.0038 | 17 | 149 | -2.999929 | 3.61678 | 2.606041 | 1.099933 | 10.09956 | 4.165838 |  |  | -0.0003013611 |  | 37.54236 | 35.62654
17937 | 1684554.6 | 2018-03-19 01:06 | 1440.0042 | 17 | 149 | -2.999929 | 3.581316 | 2.606041 | 1.199933 | 10.09956 | 4.525768 |  |  | -0.0003147125 |  | 37.67053 | 35.62845
17938 | 1684674.6 | 2018-03-19 01:08 | 1560.0007 | 17 | 149 | -2.999907 | 3.543193 | 2.606041 | 1.299922 | 10.09956 | 4.881971 |  |  | -0.0003089905 |  | 37.62532 | 35.68518
17939 | 1684794.6 | 2018-03-19 01:10 | 1680.0038 | 17 | 149 | -2.999936 | 3.504505 | 2.606041 | 1.399905 | 10.09956 | 5.234291 |  |  | -0.000289917 |  | 37.51598 | 35.67857
17940 | 1684914.6 | 2018-03-19 01:12 | 1800.0004 | 17 | 149 | -2.999947 | 3.468409 | 2.606041 | 1.499902 | 10.09956 | 5.582893 |  |  | -0.0003061295 |  | 37.43972 | 35.55352
17941 | 1685034.6 | 2018-03-19 01:14 | 1920.0013 | 17 | 149 | -2.999955 | 3.43675 | 2.606041 | 1.599895 | 10.09956 | 5.928088 |  |  | -0.000210762 |  | 37.4541 | 35.54671
17942 | 1685154.6 | 2018-03-19 01:16 | 2040.0031 | 17 | 149 | -2.999969 | 3.408707 | 2.606041 | 1.699887 | 10.09956 | 6.270312 |  |  | -0.0002202988 |  | 37.50607 | 35.58381
17943 | 1685274.6 | 2018-03-19 01:18 | 2160.0024 | 17 | 149 | -2.999953 | 3.382375 | 2.606041 | 1.799879 | 10.09956 | 6.609833 |  |  | -0.0002479553 |  | 37.61802 | 35.63185
17944 | 1685394.6 | 2018-03-19 01:20 | 2280.0035 | 17 | 149 | -2.999955 | 3.355621 | 2.606041 | 1.899872 | 10.09956 | 6.946726 |  |  | -0.000246048 |  | 37.83306 | 35.73456
17945 | 1685514.6 | 2018-03-19 01:22 | 2400.0025 | 17 | 149 | -2.99999 | 3.325713 | 2.606041 | 1.999867 | 10.09956 | 7.280816 |  |  | -0.0002841949 |  | 38.08249 | 35.65866
17946 | 1685634.6 | 2018-03-19 01:24 | 2520.0007 | 17 | 149 | -3.000002 | 3.293858 | 2.606041 | 2.099862 | 10.09956 | 7.611773 |  |  | -0.0002403259 |  | 38.34379 | 35.67682
17947 | 1685754.6 | 2018-03-19 01:26 | 2640.0029 | 17 | 149 | -3.000006 | 3.257478 | 2.606041 | 2.199858 | 10.09956 | 7.939403 |  |  | -0.0003013611 |  | 38.35408 | 35.70673
17948 | 1685874.6 | 2018-03-19 01:28 | 2760.0003 | 17 | 149 | -2.999989 | 3.208335 | 2.606041 | 2.299848 | 10.09956 | 8.262821 |  |  | -0.0005550385 |  | 38.56077 | 35.67325
17949 | 1685994.6 | 2018-03-19 01:30 | 2880.0017 | 17 | 149 | -2.999976 | 3.104442 | 2.606041 | 2.399834 | 10.09956 | 8.579183 |  |  | -0.001319885 |  | 38.8973 | 35.65622
17950 | 1686114.6 | 2018-03-19 01:32 | 3000.0025 | 17 | 149 | -2.999943 | 2.918743 | 2.606041 | 2.49983 | 10.09956 | 8.880781 |  |  | -0.001868248 |  | 39.23422 | 35.60382
17951 | 1686234.6 | 2018-03-19 01:34 | 3120.0022 | 17 | 149 | -2.999943 | 2.144437 | 2.606041 | 2.599823 | 10.09956 | 9.150073 |  |  | -0.02547264 |  | 39.96617 | 35.57264
17952 | 1686239.6 | 2018-03-19 01:35 | 3125.0125 | 17 | 149 | -3.000031 | 1.999752 | 2.606041 | 2.603999 | 10.09956 | 9.158732 |  |  | -0.02437273 |  | 40.0209 | 35.56845
17953 | 1686239.5 | 2018-03-19 01:35 | 0.0104 | 18 | 150 | -2.999844 | 1.99773 | 0 | 2.000254e-06 | 0 | 3.996815e-06 |  |  | -0.02436763 |  | 40.02077 | 35.56853
17954 | 1686359.6 | 2018-03-19 01:37 | 120.0023 | 14 | 150 | 1.500097 | 3.228894 | 0.04999398 | 2.233511e-05 | 0.1505805 | 4.461611e-05 |  |  | 0.001981735 |  | 39.37406 | 35.58871
17955 | 1686479.6 | 2018-03-19 01:39 | 240.0042 | 14 | 150 | 1.500071 | 3.395943 | 0.09999543 | 2.233511e-05 | 0.316668 | 4.461611e-05 |  |  | 0.001019478 |  | 38.4053 | 35.61161
17956 | 1686599.6 | 2018-03-19 01:41 | 360.0032 | 14 | 150 | 1.500113 | 3.477783 | 0.1499973 | 2.233511e-05 | 0.4888197 | 4.461611e-05 |  |  | 0.0004711151 |  | 37.79905 | 35.59855
17957 | 1686719.6 | 2018-03-19 01:43 | 480.0041 | 14 | 150 | 1.500069 | 3.525986 | 0.1999968 | 2.233511e-05 | 0.663958 | 4.461611e-05 |  |  | 0.0003910065 |  | 37.38399 | 35.64565
17958 | 1686839.6 | 2018-03-19 01:45 | 600.0031 | 14 | 150 | 1.500061 | 3.552752 | 0.2499932 | 2.233511e-05 | 0.8410295 | 4.461611e-05 |  |  | 0.0001592636 |  | 37.1297 | 35.63678
17959 | 1686959.6 | 2018-03-19 01:47 | 720.0006 | 14 | 150 | 1.500107 | 3.569714 | 0.2999945 | 2.233511e-05 | 1.0191 | 4.461611e-05 |  |  | 0.0001478195 |  | 36.85287 | 35.60818
17960 | 1687079.6 | 2018-03-19 01:49 | 840.0025 | 14 | 150 | 1.500109 | 3.585974 | 0.3499956 | 2.233511e-05 | 1.197998 | 4.461611e-05 |  |  | 0.0001335144 |  | 36.6598 | 35.55728
17961 | 1687199.6 | 2018-03-19 01:51 | 960.0047 | 14 | 150 | 1.500071 | 3.602305 | 0.3999975 | 2.233511e-05 | 1.37771 | 4.461611e-05 |  |  | 0.0001325607 |  | 36.53772 | 35.63241
17962 | 1687319.6 | 2018-03-19 01:53 | 1080.0045 | 14 | 150 | 1.500069 | 3.620775 | 0.4499986 | 2.233511e-05 | 1.558274 | 4.461611e-05 |  |  | 0.0001897812 |  | 36.35062 | 35.69767
17963 | 1687439.6 | 2018-03-19 01:55 | 1200.0003 | 14 | 150 | 1.500086 | 3.642605 | 0.499993 | 2.233511e-05 | 1.739829 | 4.461611e-05 |  |  | 0.0002307892 |  | 36.3163 | 35.64264
17964 | 1687559.6 | 2018-03-19 01:57 | 1320.0008 | 14 | 150 | 1.500143 | 3.664055 | 0.5499966 | 2.233511e-05 | 1.922518 | 4.461611e-05 |  |  | 0.0001544952 |  | 36.19279 | 35.58245
17965 | 1687679.6 | 2018-03-19 01:59 | 1440.0022 | 14 | 150 | 1.500092 | 3.684671 | 0.5999956 | 2.233511e-05 | 2.106235 | 4.461611e-05 |  |  | 0.0001869202 |  | 36.09294 | 35.54499
17966 | 1687799.6 | 2018-03-19 02:01 | 1560.0021 | 14 | 150 | 1.500084 | 3.702282 | 0.6499988 | 2.233511e-05 | 2.290939 | 4.461611e-05 |  |  | 0.0001115799 |  | 36.01056 | 35.6218
17967 | 1687919.6 | 2018-03-19 02:03 | 1680.0003 | 14 | 150 | 1.500059 | 3.716754 | 0.6999949 | 2.233511e-05 | 2.476413 | 4.461611e-05 |  |  | 0.0001096725 |  | 35.97489 | 35.59283
17968 | 1688039.6 | 2018-03-19 02:05 | 1800.0009 | 14 | 150 | 1.50009 | 3.728203 | 0.749997 | 2.233511e-05 | 2.662553 | 4.461611e-05 |  |  | 8.487701e-05 |  | 35.88061 | 35.6356
17969 | 1688159.6 | 2018-03-19 02:07 | 1920.0006 | 14 | 150 | 1.500078 | 3.738722 | 0.7999949 | 2.233511e-05 | 2.84922 | 4.461611e-05 |  |  | 9.250641e-05 |  | 35.98281 | 35.56048
17970 | 1688279.6 | 2018-03-19 02:09 | 2040.0045 | 14 | 150 | 1.500088 | 3.749605 | 0.8499966 | 2.233511e-05 | 3.036433 | 4.461611e-05 |  |  | 6.484985e-05 |  | 36.01152 | 35.61725
17971 | 1688399.6 | 2018-03-19 02:11 | 2160.0002 | 14 | 150 | 1.500092 | 3.761101 | 0.8999954 | 2.233511e-05 | 3.224193 | 4.461611e-05 |  |  | 7.629395e-05 |  | 36.05001 | 35.64128
17972 | 1688519.6 | 2018-03-19 02:13 | 2280.0024 | 14 | 150 | 1.50009 | 3.773526 | 0.9499979 | 2.233511e-05 | 3.412564 | 4.461611e-05 |  |  | 0.0001211166 |  | 36.03268 | 35.55954
17973 | 1688639.6 | 2018-03-19 02:15 | 2400.0009 | 14 | 150 | 1.500099 | 3.787037 | 0.9999953 | 2.233511e-05 | 3.601563 | 4.461611e-05 |  |  | 0.0001153946 |  | 36.17528 | 35.53779
17974 | 1688759.6 | 2018-03-19 02:17 | 2520.0014 | 14 | 150 | 1.500107 | 3.801881 | 1.049995 | 2.233511e-05 | 3.79128 | 4.461611e-05 |  |  | 0.0001220703125 |  | 36.35079 | 35.55428
17975 | 1688879.6 | 2018-03-19 02:19 | 2640.0006 | 14 | 150 | 1.50005 | 3.818119 | 1.099995 | 2.233511e-05 | 3.981773 | 4.461611e-05 |  |  | 0.0001344681 |  | 36.45668 | 35.57964
17976 | 1688999.6 | 2018-03-19 02:21 | 2760.0024 | 14 | 150 | 1.500072 | 3.835726 | 1.149996 | 2.233511e-05 | 4.173116 | 4.461611e-05 |  |  | 0.0001525879 |  | 36.54436 | 35.63409
17977 | 1689119.6 | 2018-03-19 02:23 | 2880.0006 | 14 | 150 | 1.500097 | 3.854403 | 1.199992 | 2.233511e-05 | 4.365353 | 4.461611e-05 |  |  | 0.0001878738 |  | 36.5873 | 35.59492
17978 | 1689239.6 | 2018-03-19 02:25 | 3000.0013 | 14 | 150 | 1.500076 | 3.873763 | 1.249996 | 2.233511e-05 | 4.55857 | 4.461611e-05 |  |  | 0.0002355576 |  | 36.65282 | 35.61518
17979 | 1689359.6 | 2018-03-19 02:27 | 3120.0043 | 14 | 150 | 1.500086 | 3.893206 | 1.299997 | 2.233511e-05 | 4.752746 | 4.461611e-05 |  |  | 0.000213623 |  | 36.74613 | 35.66892
17980 | 1689479.6 | 2018-03-19 02:29 | 3240.0025 | 14 | 150 | 1.500113 | 3.912301 | 1.349993 | 2.233511e-05 | 4.94787 | 4.461611e-05 |  |  | 0.0001554489 |  | 36.72521 | 35.67079
17981 | 1689599.6 | 2018-03-19 02:31 | 3360.0023 | 14 | 150 | 1.500107 | 3.930638 | 1.399994 | 2.233511e-05 | 5.143955 | 4.461611e-05 |  |  | 0.0001373291 |  | 36.68387 | 35.64183
17982 | 1689719.6 | 2018-03-19 02:33 | 3480.002 | 14 | 150 | 1.500051 | 3.948189 | 1.449991 | 2.233511e-05 | 5.340914 | 4.461611e-05 |  |  | 0.0001449585 |  | 36.66451 | 35.57792
17983 | 1689839.6 | 2018-03-19 02:35 | 3600.0002 | 14 | 150 | 1.500065 | 3.965056 | 1.499995 | 2.233511e-05 | 5.538766 | 4.461611e-05 |  |  | 0.0001363754 |  | 36.67186 | 35.65758
17984 | 1689959.6 | 2018-03-19 02:37 | 3720.0027 | 14 | 150 | 1.500076 | 3.981243 | 1.549991 | 2.233511e-05 | 5.737411 | 4.461611e-05 |  |  | 0.0001630783 |  | 36.62041 | 35.55067
17985 | 1690079.6 | 2018-03-19 02:39 | 3840.0022 | 14 | 150 | 1.500099 | 3.996486 | 1.599991 | 2.233511e-05 | 5.936857 | 4.461611e-05 |  |  | 0.0001478195 |  | 36.58741 | 35.62675
17986 | 1690199.6 | 2018-03-19 02:41 | 3960.0037 | 14 | 150 | 1.500139 | 4.011089 | 1.649994 | 2.233511e-05 | 6.137056 | 4.461611e-05 |  |  | 0.0001516342 |  | 36.5293 | 35.66741
17987 | 1690319.6 | 2018-03-19 02:43 | 4080.0027 | 14 | 150 | 1.500126 | 4.025525 | 1.699992 | 2.233511e-05 | 6.337965 | 4.461611e-05 |  |  | 0.0001268387 |  | 36.4353 | 35.62825
17988 | 1690439.6 | 2018-03-19 02:45 | 4200.002 | 14 | 150 | 1.500114 | 4.040456 | 1.749993 | 2.233511e-05 | 6.539614 | 4.461611e-05 |  |  | 0.0001440048 |  | 36.36281 | 35.66002
17989 | 1690559.6 | 2018-03-19 02:47 | 4320.0046 | 14 | 150 | 1.500086 | 4.056208 | 1.799995 | 2.233511e-05 | 6.742035 | 4.461611e-05 |  |  | 0.0001420975 |  | 36.34864 | 35.64657
17990 | 1690679.6 | 2018-03-19 02:49 | 4440.0045 | 14 | 150 | 1.500118 | 4.073239 | 1.849996 | 2.233511e-05 | 6.94527 | 4.461611e-05 |  |  | 0.0001401901 |  | 36.33467 | 35.67266
17991 | 1690799.6 | 2018-03-19 02:51 | 4560.0011 | 14 | 150 | 1.500103 | 4.091636 | 1.899994 | 2.233511e-05 | 7.149377 | 4.461611e-05 |  |  | 0.0001621246 |  | 36.3528 | 35.60835
17992 | 1690919.6 | 2018-03-19 02:53 | 4680.0032 | 14 | 150 | 1.500084 | 4.111269 | 1.949998 | 2.233511e-05 | 7.354461 | 4.461611e-05 |  |  | 0.0001564026 |  | 36.21369 | 35.61119
17993 | 1691039.6 | 2018-03-19 02:55 | 4800.003 | 14 | 150 | 1.500113 | 4.131589 | 1.999998 | 2.233511e-05 | 7.560532 | 4.461611e-05 |  |  | 0.000161171 |  | 36.15842 | 35.54877
17994 | 1691159.6 | 2018-03-19 02:57 | 4920.0037 | 14 | 150 | 1.500124 | 4.151733 | 2.05 | 2.233511e-05 | 7.767628 | 4.461611e-05 |  |  | 0.0001735687 |  | 36.23868 | 35.51072
17995 | 1691279.6 | 2018-03-19 02:59 | 5040.0011 | 14 | 150 | 1.500122 | 4.170695 | 2.099998 | 2.233511e-05 | 7.975689 | 4.461611e-05 |  |  | 0.0001344681 |  | 36.26638 | 35.68592
17996 | 1691399.6 | 2018-03-19 03:01 | 5160.0008 | 14 | 150 | 1.50012 | 4.18693 | 2.149999 | 2.233511e-05 | 8.184648 | 4.461611e-05 |  |  | 0.0001020432 |  | 36.26109 | 35.66076
17997 | 1691519.6 | 2018-03-19 03:03 | 5280.003 | 14 | 150 | 1.500153 | 4.198999 | 2.199999 | 2.233511e-05 | 8.394314 | 4.461611e-05 |  |  | 9.918213e-05 |  | 36.25087 | 35.67173
17998 | 1691532.4 | 2018-03-19 03:03 | 5292.8401 | 14 | 150 | 1.500128 | 4.200006 | 2.205351 | 2.233511e-05 | 8.416791 | 4.461611e-05 |  |  | 8.812479e-05 |  | 36.34113 | 35.68876
17999 | 1691652.4 | 2018-03-19 03:05 | 120.002 | 15 | 150 | 1.396915 | 4.20051 | 2.253597 | 2.233511e-05 | 8.619448 | 4.461611e-05 |  |  | -1.525879e-05 |  | 36.29371 | 35.59322
18000 | 1691772.4 | 2018-03-19 03:07 | 240.0022 | 15 | 150 | 1.312563 | 4.200491 | 2.298727 | 2.233511e-05 | 8.809016 | 4.461611e-05 |  |  | 9.536743e-06 |  | 36.23243 | 35.5866
18001 | 1691892.4 | 2018-03-19 03:09 | 360.0004 | 15 | 150 | 1.23032 | 4.200487 | 2.341107 | 2.233511e-05 | 8.987035 | 4.461611e-05 |  |  | 2.098083e-05 |  | 36.24034 | 35.59757
18002 | 1692012.4 | 2018-03-19 03:11 | 480.0023 | 15 | 150 | 1.144487 | 4.200478 | 2.380704 | 2.233511e-05 | 9.15336 | 4.461611e-05 |  |  | -4.1008e-05 |  | 36.20918 | 35.61044
18003 | 1692132.4 | 2018-03-19 03:13 | 600.0015 | 15 | 150 | 1.052689 | 4.200509 | 2.417339 | 2.233511e-05 | 9.307245 | 4.461611e-05 |  |  | -7.629395e-06 |  | 36.06362 | 35.53573
18004 | 1692252.4 | 2018-03-19 03:15 | 720.0033 | 15 | 150 | 0.9533253 | 4.200481 | 2.450791 | 2.233511e-05 | 9.447759 | 4.461611e-05 |  |  | 3.242493e-05 |  | 36.05381 | 35.58189
18005 | 1692372.4 | 2018-03-19 03:17 | 840.0025 | 15 | 150 | 0.8479404 | 4.200488 | 2.480826 | 2.233511e-05 | 9.573922 | 4.461611e-05 |  |  | 9.536743e-07 |  | 35.99833 | 35.58509
18006 | 1692492.4 | 2018-03-19 03:19 | 960.0015 | 15 | 150 | 0.739439 | 4.200498 | 2.507286 | 2.233511e-05 | 9.685066 | 4.461611e-05 |  |  | 3.814697e-06 |  | 35.99678 | 35.67002
18007 | 1692612.4 | 2018-03-19 03:21 | 1080.0013 | 15 | 150 | 0.6320953 | 4.200519 | 2.530137 | 2.233511e-05 | 9.781054 | 4.461611e-05 |  |  | -9.536743e-06 |  | 35.93673 | 35.64128
18008 | 1692732.4 | 2018-03-19 03:23 | 1200.0011 | 15 | 150 | 0.5303078 | 4.200466 | 2.549493 | 2.233511e-05 | 9.862359 | 4.461611e-05 |  |  | -1.430511e-05 |  | 35.76066 | 35.65128
18009 | 1692852.4 | 2018-03-19 03:25 | 1320.0033 | 15 | 150 | 0.4384403 | 4.200504 | 2.56561 | 2.233511e-05 | 9.930057 | 4.461611e-05 |  |  | 1.239777e-05 |  | 35.69357 | 35.61422
18010 | 1692972.4 | 2018-03-19 03:27 | 1440.0047 | 15 | 150 | 0.3580875 | 4.200478 | 2.578849 | 2.233511e-05 | 9.985669 | 4.461611e-05 |  |  | 2.479553e-05 |  | 35.57814 | 35.57013
18011 | 1693092.4 | 2018-03-19 03:29 | 1560.0028 | 15 | 150 | 0.2906418 | 4.200478 | 2.589632 | 2.233511e-05 | 10.03096 | 4.461611e-05 |  |  | -5.435944e-05 |  | 35.49721 | 35.6006
18012 | 1693212.4 | 2018-03-19 03:31 | 1680.0019 | 15 | 150 | 0.2349949 | 4.200466 | 2.598358 | 2.233511e-05 | 10.06762 | 4.461611e-05 |  |  | -1.049042e-05 |  | 35.39949 | 35.56654
18013 | 1693332.4 | 2018-03-19 03:33 | 1800.0032 | 15 | 150 | 0.1899738 | 4.200456 | 2.605412 | 2.233511e-05 | 10.09725 | 4.461611e-05 |  |  | -9.695744e-06 |  | 35.26521 | 35.60496
18014 | 1693932.5 | 2018-03-19 03:43 | 600.0024 | 16 | 150 | 0 | 4.176081 | 2.605412 | 2.233511e-05 | 10.09725 | 4.461611e-05 |  |  | -5.722046e-06 |  | 35.19001 | 35.63902
18015 | 1693932.5 | 2018-03-19 03:43 | 600.0117 | 16 | 150 | 0 | 4.176083 | 2.605412 | 2.233511e-05 | 10.09725 | 4.461611e-05 |  |  | -5.743756e-06 |  | 35.19003 | 35.639
18016 | 1694052.6 | 2018-03-19 03:45 | 120.0039 | 17 | 150 | -2.999985 | 3.904502 | 2.605412 | 0.1000117 | 10.09725 | 0.3928821 |  |  | -0.0002861023 |  | 35.5056 | 35.67402
18017 | 1694172.6 | 2018-03-19 03:47 | 240.0029 | 17 | 150 | -2.999949 | 3.883332 | 2.605412 | 0.200002 | 10.09725 | 0.7821385 |  |  | -0.0001440048 |  | 35.85402 | 35.63315
18018 | 1694292.6 | 2018-03-19 03:49 | 360.0006 | 17 | 150 | -2.999976 | 3.86668 | 2.605412 | 0.2999959 | 10.09725 | 1.16962 |  |  | -0.0001420975 |  | 36.28472 | 35.62938
18019 | 1694412.6 | 2018-03-19 03:51 | 480.0017 | 17 | 150 | -2.999987 | 3.8464 | 2.605412 | 0.3999952 | 10.09725 | 1.555327 |  |  | -0.0002422333 |  | 36.54942 | 35.57716
18020 | 1694532.6 | 2018-03-19 03:53 | 600.0008 | 17 | 150 | -2.99998 | 3.816975 | 2.605412 | 0.4999842 | 10.09725 | 1.938542 |  |  | -0.0002641678 |  | 36.86266 | 35.60212
18021 | 1694652.6 | 2018-03-19 03:55 | 720.0008 | 17 | 150 | -2.999978 | 3.779781 | 2.605412 | 0.5999674 | 10.09725 | 2.318353 |  |  | -0.0003156662 |  | 37.0682 | 35.63032
18022 | 1694772.6 | 2018-03-19 03:57 | 840.0029 | 17 | 150 | -3.00001 | 3.742097 | 2.605412 | 0.6999716 | 10.09725 | 2.694439 |  |  | -0.0003385544 |  | 37.20427 | 35.50774
18023 | 1694892.6 | 2018-03-19 03:59 | 960.0005 | 17 | 150 | -2.999983 | 3.708429 | 2.605412 | 0.7999545 | 10.09725 | 3.066864 |  |  | -0.0002689362 |  | 37.44401 | 35.63037
18024 | 1695012.6 | 2018-03-19 04:01 | 1080.0048 | 17 | 150 | -2.999999 | 3.678479 | 2.605412 | 0.8999599 | 10.09725 | 3.436212 |  |  | -0.0002708435 |  | 37.50607 | 35.64645
18025 | 1695132.6 | 2018-03-19 04:03 | 1200.0013 | 17 | 150 | -2.999938 | 3.648901 | 2.605412 | 0.9999526 | 10.09725 | 3.802563 |  |  | -0.0002241135 |  | 37.57064 | 35.63678
18026 | 1695252.6 | 2018-03-19 04:05 | 1320.0037 | 17 | 150 | -2.999949 | 3.616765 | 2.605412 | 1.099936 | 10.09725 | 4.165811 |  |  | -0.0002565384 |  | 37.56401 | 35.63791
18027 | 1695372.6 | 2018-03-19 04:07 | 1440.0041 | 17 | 150 | -3.000004 | 3.581221 | 2.605412 | 1.199942 | 10.09725 | 4.525761 |  |  | -0.0003089905 |  | 37.59352 | 35.59532
18028 | 1695492.6 | 2018-03-19 04:09 | 1560.0039 | 17 | 150 | -2.999978 | 3.543169 | 2.605412 | 1.299931 | 10.09725 | 4.881953 |  |  | -0.0002851486 |  | 37.53269 | 35.63618
18029 | 1695612.6 | 2018-03-19 04:11 | 1680.0023 | 17 | 150 | -2.99999 | 3.504413 | 2.605412 | 1.399932 | 10.09725 | 5.234329 |  |  | -0.0002717972 |  | 37.52969 | 35.67024
18030 | 1695732.6 | 2018-03-19 04:13 | 1800.0028 | 17 | 150 | -3.000014 | 3.468306 | 2.605412 | 1.499923 | 10.09725 | 5.582901 |  |  | -0.0003042221 |  | 37.45026 | 35.63012
18031 | 1695852.6 | 2018-03-19 04:15 | 1920.0001 | 17 | 150 | -3.000014 | 3.436667 | 2.605412 | 1.599912 | 10.09725 | 5.928071 |  |  | -0.0002603531 |  | 37.35729 | 35.58568
18032 | 1695972.6 | 2018-03-19 04:17 | 2040.0026 | 17 | 150 | -3.000018 | 3.408607 | 2.605412 | 1.699907 | 10.09725 | 6.270297 |  |  | -0.0002632141 |  | 37.40668 | 35.56225
18033 | 1696092.6 | 2018-03-19 04:19 | 2160.0013 | 17 | 150 | -2.999993 | 3.382318 | 2.605412 | 1.799902 | 10.09725 | 6.609818 |  |  | -0.0002241135 |  | 37.65929 | 35.66914
18034 | 1696212.6 | 2018-03-19 04:21 | 2280.0022 | 17 | 150 | -3.00005 | 3.355593 | 2.605412 | 1.899899 | 10.09725 | 6.946714 |  |  | -0.0001993179 |  | 37.78743 | 35.63791
18035 | 1696332.6 | 2018-03-19 04:23 | 2400.0029 | 17 | 150 | -3.000006 | 3.325606 | 2.605412 | 1.999895 | 10.09725 | 7.280797 |  |  | -0.0002660751 |  | 38.04059 | 35.71737
18036 | 1696452.6 | 2018-03-19 04:25 | 2520.0031 | 17 | 150 | -2.999974 | 3.29374 | 2.605412 | 2.099891 | 10.09725 | 7.611748 |  |  | -0.0002698898 |  | 38.24744 | 35.64795
18037 | 1696572.6 | 2018-03-19 04:27 | 2640.0037 | 17 | 150 | -3.00002 | 3.257259 | 2.605412 | 2.199885 | 10.09725 | 7.939356 |  |  | -0.000374794 |  | 38.39928 | 35.73683
18038 | 1696692.6 | 2018-03-19 04:29 | 2760.0012 | 17 | 150 | -3.000014 | 3.20809 | 2.605412 | 2.299876 | 10.09725 | 8.26276 |  |  | -0.0005626678 |  | 38.57537 | 35.67764
18039 | 1696812.6 | 2018-03-19 04:31 | 2880.0018 | 17 | 150 | -2.999995 | 3.103846 | 2.605412 | 2.399866 | 10.09725 | 8.579093 |  |  | -0.001335144 |  | 38.95522 | 35.65151
18040 | 1696932.6 | 2018-03-19 04:33 | 3000.0018 | 17 | 150 | -2.999983 | 2.917595 | 2.605412 | 2.499856 | 10.09725 | 8.88059 |  |  | -0.001928329 |  | 39.43384 | 35.71033
18041 | 1697052.6 | 2018-03-19 04:35 | 3120.0033 | 17 | 150 | -2.999999 | 2.124107 | 2.605412 | 2.599848 | 10.09725 | 9.149401 |  |  | -0.02683163 |  | 39.94121 | 35.69124
18042 | 1697056.8 | 2018-03-19 04:35 | 3124.2229 | 17 | 150 | -2.999947 | 1.999998 | 2.605412 | 2.603366 | 10.09725 | 9.156659 |  |  | -0.02585164 |  | 40.00775 | 35.65758
18043 | 1697056.8 | 2018-03-19 04:35 | 0.0103 | 18 | 151 | -2.999791 | 1.99777 | 0 | 1.999738e-06 | 0 | 3.996127e-06 |  |  | -0.02584627 |  | 40.00762 | 35.6576
18044 | 1697176.8 | 2018-03-19 04:37 | 120.0004 | 14 | 151 | 1.50009 | 3.229034 | 0.0499957 | 2.000074e-05 | 0.1505918 | 3.995499e-05 |  |  | 0.002028465 |  | 39.34973 | 35.58495
18045 | 1697296.8 | 2018-03-19 04:39 | 240.0042 | 14 | 151 | 1.500063 | 3.396049 | 0.09999894 | 2.000074e-05 | 0.3166924 | 3.995499e-05 |  |  | 0.001019478 |  | 38.41381 | 35.65817
18046 | 1697416.8 | 2018-03-19 04:41 | 360.0023 | 14 | 151 | 1.500101 | 3.47788 | 0.149998 | 2.000074e-05 | 0.4888407 | 3.995499e-05 |  |  | 0.0004034042 |  | 37.81175 | 35.62901
18047 | 1697536.8 | 2018-03-19 04:43 | 480 | 14 | 151 | 1.500105 | 3.526112 | 0.1999937 | 2.000074e-05 | 0.6639731 | 3.995499e-05 |  |  | 0.0003347397 |  | 37.42923 | 35.66477
18048 | 1697656.8 | 2018-03-19 04:45 | 600.0012 | 14 | 151 | 1.500097 | 3.552858 | 0.2499969 | 2.000074e-05 | 0.8410748 | 3.995499e-05 |  |  | 0.0001735687 |  | 37.10033 | 35.64055
18049 | 1697776.8 | 2018-03-19 04:47 | 720.0034 | 14 | 151 | 1.500092 | 3.569822 | 0.2999943 | 2.000074e-05 | 1.019137 | 3.995499e-05 |  |  | 0.0001163483 |  | 36.89603 | 35.66364
18050 | 1697896.8 | 2018-03-19 04:49 | 840.0023 | 14 | 151 | 1.500051 | 3.586118 | 0.3499969 | 2.000074e-05 | 1.198046 | 3.995499e-05 |  |  | 0.0001583099 |  | 36.69864 | 35.65038
18051 | 1698016.8 | 2018-03-19 04:51 | 960.0046 | 14 | 151 | 1.500067 | 3.602393 | 0.3999975 | 2.000074e-05 | 1.377758 | 3.995499e-05 |  |  | 0.0001440048 |  | 36.56492 | 35.66135
18052 | 1698136.8 | 2018-03-19 04:53 | 1080.0003 | 14 | 151 | 1.500082 | 3.620841 | 0.4499938 | 2.000074e-05 | 1.558311 | 3.995499e-05 |  |  | 0.000166893 |  | 36.42604 | 35.75932
18053 | 1698256.8 | 2018-03-19 04:55 | 1200.001 | 14 | 151 | 1.500053 | 3.642693 | 0.4999923 | 2.000074e-05 | 1.739886 | 3.995499e-05 |  |  | 0.000169754 |  | 36.22073 | 35.67345
18054 | 1698376.8 | 2018-03-19 04:57 | 1320.0047 | 14 | 151 | 1.50008 | 3.664186 | 0.5499929 | 2.000074e-05 | 1.92257 | 3.995499e-05 |  |  | 0.000169754 |  | 36.13307 | 35.59288
18055 | 1698496.8 | 2018-03-19 04:59 | 1440.0045 | 14 | 151 | 1.500092 | 3.684745 | 0.5999941 | 2.000074e-05 | 2.106301 | 3.995499e-05 |  |  | 0.0001497269 |  | 36.06882 | 35.61181
18056 | 1698616.8 | 2018-03-19 05:01 | 1560.002 | 14 | 151 | 1.500099 | 3.702403 | 0.6499973 | 2.000074e-05 | 2.291011 | 3.995499e-05 |  |  | 0.0001764297 |  | 36.07959 | 35.65758
18057 | 1698736.8 | 2018-03-19 05:03 | 1680.0025 | 14 | 151 | 1.500093 | 3.716888 | 0.6999945 | 2.000074e-05 | 2.476495 | 3.995499e-05 |  |  | 0.0001735687 |  | 35.94566 | 35.63601
18058 | 1698856.8 | 2018-03-19 05:05 | 1800.0002 | 14 | 151 | 1.500109 | 3.728314 | 0.7499955 | 2.000074e-05 | 2.662637 | 3.995499e-05 |  |  | 8.773804e-05 |  | 35.99083 | 35.62164
18059 | 1698976.8 | 2018-03-19 05:07 | 1920.0013 | 14 | 151 | 1.500057 | 3.73886 | 0.7999961 | 2.000074e-05 | 2.849319 | 3.995499e-05 |  |  | 0.0001115799 |  | 35.97947 | 35.63732
18060 | 1699096.8 | 2018-03-19 05:09 | 2040.0012 | 14 | 151 | 1.500069 | 3.749719 | 0.849997 | 2.000074e-05 | 3.036533 | 3.995499e-05 |  |  | 0.0001344681 |  | 35.97454 | 35.64848
18061 | 1699216.8 | 2018-03-19 05:11 | 2160.0012 | 14 | 151 | 1.500082 | 3.761248 | 0.8999936 | 2.000074e-05 | 3.224291 | 3.995499e-05 |  |  | 0.000125885 |  | 36.14964 | 35.62445
18062 | 1699336.8 | 2018-03-19 05:13 | 2280.0024 | 14 | 151 | 1.500092 | 3.773645 | 0.9499953 | 2.000074e-05 | 3.412665 | 3.995499e-05 |  |  | 9.632111e-05 |  | 36.18457 | 35.64358
18063 | 1699456.8 | 2018-03-19 05:15 | 2400.0046 | 14 | 151 | 1.500093 | 3.787151 | 0.9999967 | 2.000074e-05 | 3.601686 | 3.995499e-05 |  |  | 0.0001192093 |  | 36.26139 | 35.64397
18064 | 1699576.8 | 2018-03-19 05:17 | 2520.0027 | 14 | 151 | 1.50009 | 3.802078 | 1.049998 | 2.000074e-05 | 3.791415 | 3.995499e-05 |  |  | 0.0001468658 |  | 36.34789 | 35.58418
18065 | 1699696.8 | 2018-03-19 05:19 | 2640.0026 | 14 | 151 | 1.500092 | 3.818292 | 1.099995 | 2.000074e-05 | 3.981907 | 3.995499e-05 |  |  | 0.0001249313 |  | 36.46585 | 35.59369
18066 | 1699816.8 | 2018-03-19 05:21 | 2760.0035 | 14 | 151 | 1.500082 | 3.835952 | 1.149996 | 2.000074e-05 | 4.173263 | 3.995499e-05 |  |  | 0.0001916885 |  | 36.51711 | 35.59934
18067 | 1699936.8 | 2018-03-19 05:23 | 2880.0017 | 14 | 151 | 1.500088 | 3.854629 | 1.199995 | 2.000074e-05 | 4.36552 | 3.995499e-05 |  |  | 0.000166893 |  | 36.60897 | 35.62619
18068 | 1700056.8 | 2018-03-19 05:25 | 3000.0036 | 14 | 151 | 1.500103 | 3.873953 | 1.249996 | 2.000074e-05 | 4.558734 | 3.995499e-05 |  |  | 0.0001544952 |  | 36.63041 | 35.65438
18069 | 1700176.8 | 2018-03-19 05:27 | 3120.0018 | 14 | 151 | 1.500088 | 3.893408 | 1.299998 | 2.000074e-05 | 4.75293 | 3.995499e-05 |  |  | 0.0001621246 |  | 36.70019 | 35.65117
18070 | 1700296.8 | 2018-03-19 05:29 | 3240.0009 | 14 | 151 | 1.500093 | 3.912538 | 1.349998 | 2.000074e-05 | 4.948079 | 3.995499e-05 |  |  | 0.0001602173 |  | 36.79466 | 35.6778
18071 | 1700416.8 | 2018-03-19 05:31 | 3360.0013 | 14 | 151 | 1.500111 | 3.930852 | 1.399999 | 2.000074e-05 | 5.144174 | 3.995499e-05 |  |  | 0.0001373291 |  | 36.69789 | 35.65607
18072 | 1700536.8 | 2018-03-19 05:33 | 3480.0027 | 14 | 151 | 1.500122 | 3.948375 | 1.449998 | 2.000074e-05 | 5.341153 | 3.995499e-05 |  |  | 0.0001630783 |  | 36.73583 | 35.63581
18073 | 1700656.8 | 2018-03-19 05:35 | 3600.0034 | 14 | 151 | 1.500109 | 3.965222 | 1.500001 | 2.000074e-05 | 5.539005 | 3.995499e-05 |  |  | 0.0001792908 |  | 36.67624 | 35.62788
18074 | 1700776.8 | 2018-03-19 05:37 | 3720.0031 | 14 | 151 | 1.500118 | 3.981417 | 1.55 | 2.000074e-05 | 5.737672 | 3.995499e-05 |  |  | 0.0001430511 |  | 36.56916 | 35.61335
18075 | 1700896.8 | 2018-03-19 05:39 | 3840.0001 | 14 | 151 | 1.500099 | 3.996653 | 1.600004 | 2.000074e-05 | 5.937141 | 3.995499e-05 |  |  | 0.0001239777 |  | 36.5044 | 35.56913
18076 | 1701016.8 | 2018-03-19 05:41 | 3960.0005 | 14 | 151 | 1.500139 | 4.011268 | 1.65 | 2.000074e-05 | 6.137322 | 3.995499e-05 |  |  | 0.0001325607 |  | 36.46461 | 35.57651
18077 | 1701136.8 | 2018-03-19 05:43 | 4080.0018 | 14 | 151 | 1.50012 | 4.025704 | 1.700004 | 2.000074e-05 | 6.338264 | 3.995499e-05 |  |  | 0.0001173019 |  | 36.43324 | 35.60603
18078 | 1701256.8 | 2018-03-19 05:45 | 4200.0039 | 14 | 151 | 1.500124 | 4.0406 | 1.750006 | 2.000074e-05 | 6.539925 | 3.995499e-05 |  |  | 0.0001335144 |  | 36.46511 | 35.71495
18079 | 1701376.8 | 2018-03-19 05:47 | 4320.0015 | 14 | 151 | 1.50012 | 4.056397 | 1.800006 | 2.000074e-05 | 6.742347 | 3.995499e-05 |  |  | 0.0001058578 |  | 36.37831 | 35.66295
18080 | 1701496.8 | 2018-03-19 05:49 | 4440.0005 | 14 | 151 | 1.500147 | 4.073442 | 1.850008 | 2.000074e-05 | 6.945596 | 3.995499e-05 |  |  | 0.0001277924 |  | 36.27318 | 35.57969
18081 | 1701616.8 | 2018-03-19 05:51 | 4560.0026 | 14 | 151 | 1.500093 | 4.091864 | 1.900007 | 2.000074e-05 | 7.14972 | 3.995499e-05 |  |  | 0.0001153946 |  | 36.25847 | 35.63193
18082 | 1701736.8 | 2018-03-19 05:53 | 4680.0007 | 14 | 151 | 1.500105 | 4.111527 | 1.950009 | 2.000074e-05 | 7.35481 | 3.995499e-05 |  |  | 0.0001707077 |  | 36.36154 | 35.6291
18083 | 1701856.8 | 2018-03-19 05:55 | 4800.0013 | 14 | 151 | 1.500093 | 4.131882 | 2.000011 | 2.000074e-05 | 7.560902 | 3.995499e-05 |  |  | 0.0001554489 |  | 36.33976 | 35.64458
18084 | 1701976.8 | 2018-03-19 05:57 | 4920.0035 | 14 | 151 | 1.500111 | 4.152007 | 2.050008 | 2.000074e-05 | 7.767988 | 3.995499e-05 |  |  | 0.0001296997 |  | 36.27065 | 35.71058
18085 | 1702096.8 | 2018-03-19 05:59 | 5040.0027 | 14 | 151 | 1.500143 | 4.170956 | 2.100009 | 2.000074e-05 | 7.976077 | 3.995499e-05 |  |  | 0.0001859665 |  | 36.20915 | 35.59652
18086 | 1702216.8 | 2018-03-19 06:01 | 5160.0007 | 14 | 151 | 1.500093 | 4.187137 | 2.150013 | 2.000074e-05 | 8.185061 | 3.995499e-05 |  |  | 9.250641e-05 |  | 36.27963 | 35.62889
18087 | 1702336.8 | 2018-03-19 06:03 | 5280.0021 | 14 | 151 | 1.500143 | 4.199121 | 2.200012 | 2.000074e-05 | 8.394732 | 3.995499e-05 |  |  | 4.291534e-05 |  | 36.28383 | 35.62513
18088 | 1702347.5 | 2018-03-19 06:03 | 5290.7118 | 14 | 151 | 1.500118 | 4.2 | 2.204474 | 2.000074e-05 | 8.413468 | 3.995499e-05 |  |  | 3.830602e-05 |  | 36.24243 | 35.63003
18089 | 1702467.7 | 2018-03-19 06:05 | 120.0034 | 15 | 151 | 1.397474 | 4.200543 | 2.252756 | 2.000074e-05 | 8.616278 | 3.995499e-05 |  |  | -1.335144e-05 |  | 36.26431 | 35.56913
18090 | 1702587.7 | 2018-03-19 06:07 | 240.0042 | 15 | 151 | 1.312586 | 4.200514 | 2.297901 | 2.000074e-05 | 8.805914 | 3.995499e-05 |  |  | 2.670288e-05 |  | 36.34779 | 35.63024
18091 | 1702707.7 | 2018-03-19 06:09 | 360.0006 | 15 | 151 | 1.230642 | 4.200541 | 2.340292 | 2.000074e-05 | 8.983975 | 3.995499e-05 |  |  | -1.049042e-05 |  | 36.24314 | 35.58688
18092 | 1702827.7 | 2018-03-19 06:11 | 480.0019 | 15 | 151 | 1.144997 | 4.200511 | 2.379901 | 2.000074e-05 | 9.150353 | 3.995499e-05 |  |  | 3.33786e-05 |  | 36.26128 | 35.69374
18093 | 1702947.7 | 2018-03-19 06:13 | 600.0034 | 15 | 151 | 1.053257 | 4.200522 | 2.416556 | 2.000074e-05 | 9.304325 | 3.995499e-05 |  |  | -2.288818e-05 |  | 36.21032 | 35.70057
18094 | 1703067.7 | 2018-03-19 06:15 | 720.001 | 15 | 151 | 0.9539814 | 4.200518 | 2.450023 | 2.000074e-05 | 9.444903 | 3.995499e-05 |  |  | 9.536743e-06 |  | 36.04546 | 35.56872
18095 | 1703187.7 | 2018-03-19 06:17 | 840.0023 | 15 | 151 | 0.8485794 | 4.200563 | 2.48008 | 2.000074e-05 | 9.57116 | 3.995499e-05 |  |  | 3.33786e-05 |  | 36.03099 | 35.66106
18096 | 1703307.7 | 2018-03-19 06:19 | 960.0013 | 15 | 151 | 0.7400131 | 4.200575 | 2.506558 | 2.000074e-05 | 9.682384 | 3.995499e-05 |  |  | -1.621246e-05 |  | 35.8779 | 35.62972
18097 | 1703427.7 | 2018-03-19 06:21 | 1080.003 | 15 | 151 | 0.6324596 | 4.20053 | 2.529423 | 2.000074e-05 | 9.778426 | 3.995499e-05 |  |  | 9.536743e-06 |  | 35.85738 | 35.573
18098 | 1703547.7 | 2018-03-19 06:23 | 1200.0041 | 15 | 151 | 0.5307121 | 4.200511 | 2.548787 | 2.000074e-05 | 9.859767 | 3.995499e-05 |  |  | -4.673004e-05 |  | 35.81918 | 35.58447
18099 | 1703667.7 | 2018-03-19 06:25 | 1320.0024 | 15 | 151 | 0.4384727 | 4.200518 | 2.564904 | 2.000074e-05 | 9.92747 | 3.995499e-05 |  |  | -2.193451e-05 |  | 35.7696 | 35.66012
18100 | 1703787.7 | 2018-03-19 06:27 | 1440.0007 | 15 | 151 | 0.3583755 | 4.200538 | 2.578147 | 2.000074e-05 | 9.983096 | 3.995499e-05 |  |  | 1.716614e-05 |  | 35.66965 | 35.64802
18101 | 1703907.7 | 2018-03-19 06:29 | 1560.0043 | 15 | 151 | 0.2907352 | 4.200524 | 2.58893 | 2.000074e-05 | 10.02839 | 3.995499e-05 |  |  | 2.95639e-05 |  | 35.54918 | 35.66409
18102 | 1704027.7 | 2018-03-19 06:31 | 1680.0058 | 15 | 151 | 0.2351322 | 4.200496 | 2.59766 | 2.000074e-05 | 10.06506 | 3.995499e-05 |  |  | -6.580353e-05 |  | 35.43238 | 35.60769
18103 | 1704147.7 | 2018-03-19 06:33 | 1800.0016 | 15 | 151 | 0.1901798 | 4.200453 | 2.604719 | 2.000074e-05 | 10.09471 | 3.995499e-05 |  |  | -1.144409e-05 |  | 35.3974 | 35.63454
18104 | 1704147.7 | 2018-03-19 06:33 | 1800.0037 | 15 | 151 | 0.1901798 | 4.200453 | 2.604719 | 2.000074e-05 | 10.09471 | 3.995499e-05 |  |  | -1.144405e-05 |  | 35.3974 | 35.63454
18105 | 1704747.7 | 2018-03-19 06:43 | 600.0032 | 16 | 151 | 0 | 4.176043 | 2.60472 | 2.000074e-05 | 10.09472 | 3.995499e-05 |  |  | 1.907349e-06 |  | 35.14698 | 35.68027
18106 | 1704747.7 | 2018-03-19 06:43 | 600.0055 | 16 | 151 | 0 | 4.176043 | 2.60472 | 2.000074e-05 | 10.09472 | 3.995499e-05 |  |  | 1.901741e-06 |  | 35.14699 | 35.68026
18107 | 1704867.7 | 2018-03-19 06:45 | 120.0003 | 17 | 151 | -3.00002 | 3.904438 | 2.60472 | 0.1000053 | 10.09472 | 0.3928537 |  |  | -0.0002908707 |  | 35.5514 | 35.64371
18108 | 1704987.7 | 2018-03-19 06:47 | 240.0037 | 17 | 151 | -3.000004 | 3.883256 | 2.60472 | 0.1999985 | 10.09472 | 0.7821147 |  |  | -0.0001478195 |  | 35.95966 | 35.62668
18109 | 1705107.7 | 2018-03-19 06:49 | 360.0035 | 17 | 151 | -2.999962 | 3.866593 | 2.60472 | 0.3000003 | 10.09472 | 1.169621 |  |  | -0.0001707077 |  | 36.29662 | 35.6503
18110 | 1705227.7 | 2018-03-19 06:51 | 480.0009 | 17 | 151 | -2.999969 | 3.846372 | 2.60472 | 0.3999926 | 10.09472 | 1.555295 |  |  | -0.0001764297 |  | 36.60584 | 35.62741
18111 | 1705347.7 | 2018-03-19 06:53 | 600.0015 | 17 | 151 | -2.999932 | 3.816895 | 2.60472 | 0.4999871 | 10.09472 | 1.938522 |  |  | -0.0003213882 |  | 36.85148 | 35.63723
18112 | 1705467.7 | 2018-03-19 06:55 | 720.0015 | 17 | 151 | -2.999999 | 3.779723 | 2.60472 | 0.5999755 | 10.09472 | 2.318346 |  |  | -0.000292778 |  | 37.07183 | 35.62416
18113 | 1705587.7 | 2018-03-19 06:57 | 840.0028 | 17 | 151 | -2.999959 | 3.742043 | 2.60472 | 0.6999751 | 10.09472 | 2.694407 |  |  | -0.0003128052 |  | 37.31393 | 35.59596
18114 | 1705707.7 | 2018-03-19 06:59 | 960.0005 | 17 | 151 | -3.000008 | 3.708444 | 2.60472 | 0.7999676 | 10.09472 | 3.066864 |  |  | -0.0002641678 |  | 37.39222 | 35.66202
18115 | 1705827.7 | 2018-03-19 07:01 | 1080.0031 | 17 | 151 | -2.999997 | 3.678465 | 2.60472 | 0.8999662 | 10.09472 | 3.436182 |  |  | -0.0002422333 |  | 37.35824 | 35.54644
18116 | 1705947.7 | 2018-03-19 07:03 | 1200.0021 | 17 | 151 | -2.999938 | 3.64881 | 2.60472 | 0.9999498 | 10.09472 | 3.802496 |  |  | -0.0002965927 |  | 37.48245 | 35.60569
18117 | 1706067.7 | 2018-03-19 07:05 | 1320.0012 | 17 | 151 | -2.999987 | 3.616704 | 2.60472 | 1.099943 | 10.09472 | 4.165775 |  |  | -0.0003013611 |  | 37.58018 | 35.55428
18118 | 1706187.7 | 2018-03-19 07:07 | 1440.0017 | 17 | 151 | -2.999957 | 3.581201 | 2.60472 | 1.199932 | 10.09472 | 4.52566 |  |  | -0.0003490448 |  | 37.59991 | 35.63264
18119 | 1706307.7 | 2018-03-19 07:09 | 1560.0039 | 17 | 151 | -2.999978 | 3.543072 | 2.60472 | 1.299929 | 10.09472 | 4.881881 |  |  | -0.0003156662 |  | 37.54098 | 35.66953
18120 | 1706427.7 | 2018-03-19 07:11 | 1680.0009 | 17 | 151 | -2.999972 | 3.504377 | 2.60472 | 1.399926 | 10.09472 | 5.234233 |  |  | -0.0003318787 |  | 37.55602 | 35.6737
18121 | 1706547.7 | 2018-03-19 07:13 | 1800.0028 | 17 | 151 | -2.999955 | 3.468255 | 2.60472 | 1.499922 | 10.09472 | 5.582816 |  |  | -0.0003023148 |  | 37.50335 | 35.63453
18122 | 1706667.7 | 2018-03-19 07:15 | 1920.0017 | 17 | 151 | -2.999911 | 3.436631 | 2.60472 | 1.599914 | 10.09472 | 5.927997 |  |  | -0.0002164841 |  | 37.47689 | 35.64225
18123 | 1706787.7 | 2018-03-19 07:17 | 2040.0034 | 17 | 151 | -2.999969 | 3.408544 | 2.60472 | 1.699906 | 10.09472 | 6.270207 |  |  | -0.00025177 |  | 37.54563 | 35.68727
18124 | 1706907.7 | 2018-03-19 07:19 | 2160.0015 | 17 | 151 | -2.999959 | 3.382289 | 2.60472 | 1.799901 | 10.09472 | 6.609727 |  |  | -0.0002326965 |  | 37.59185 | 35.68478
18125 | 1707027.7 | 2018-03-19 07:21 | 2280.0027 | 17 | 151 | -2.999966 | 3.355506 | 2.60472 | 1.899887 | 10.09472 | 6.946581 |  |  | -0.0002660751 |  | 37.67471 | 35.58772
18126 | 1707147.7 | 2018-03-19 07:23 | 2400.0033 | 17 | 151 | -2.999951 | 3.325523 | 2.60472 | 1.99988 | 10.09472 | 7.280646 |  |  | -0.0002651215 |  | 38.02893 | 35.53703
18127 | 1707267.7 | 2018-03-19 07:25 | 2520.0023 | 17 | 151 | -2.999969 | 3.293627 | 2.60472 | 2.099871 | 10.09472 | 7.611571 |  |  | -0.0002841949 |  | 38.27617 | 35.62867
18128 | 1707387.7 | 2018-03-19 07:27 | 2640.0008 | 17 | 151 | -2.999953 | 3.257176 | 2.60472 | 2.199869 | 10.09472 | 7.939187 |  |  | -0.0003929138 |  | 38.4389 | 35.61589
18129 | 1707507.7 | 2018-03-19 07:29 | 2760.0035 | 17 | 151 | -2.999969 | 3.207907 | 2.60472 | 2.299865 | 10.09472 | 8.26259 |  |  | -0.0005569458 |  | 38.5564 | 35.64225
18130 | 1707627.7 | 2018-03-19 07:31 | 2880.0017 | 17 | 151 | -2.999951 | 3.103241 | 2.60472 | 2.399854 | 10.09472 | 8.578881 |  |  | -0.001280785 |  | 38.96035 | 35.68027
18131 | 1707747.7 | 2018-03-19 07:33 | 3000.001 | 17 | 151 | -2.999974 | 2.916413 | 2.60472 | 2.499843 | 10.09472 | 8.880287 |  |  | -0.001916885 |  | 39.35677 | 35.62385
18132 | 1707867.7 | 2018-03-19 07:35 | 3120.0014 | 17 | 151 | -2.999964 | 2.102601 | 2.60472 | 2.59984 | 10.09472 | 9.148614 |  |  | -0.02816105 |  | 40.04221 | 35.74377
18133 | 1707871.2 | 2018-03-19 07:35 | 3123.4421 | 17 | 151 | -2.999917 | 1.999931 | 2.60472 | 2.602703 | 10.09472 | 9.15449 |  |  | -0.02731933 |  | 40.06601 | 35.7137
18134 | 1707871.3 | 2018-03-19 07:35 | 0.008 | 18 | 152 | -2.999972 | 1.997965 | 0 | 0 | 0 | 0 |  |  | -0.02731424 |  | 40.06588 | 35.71358
18135 | 1707991.3 | 2018-03-19 07:37 | 120.0004 | 14 | 152 | 1.500101 | 3.229132 | 0.04999883 | 1.933296e-05 | 0.1506041 | 3.862389e-05 |  |  | 0.002047539 |  | 39.32094 | 35.69647
18136 | 1708111.3 | 2018-03-19 07:39 | 240.004 | 14 | 152 | 1.500132 | 3.396227 | 0.1000008 | 1.933296e-05 | 0.3167062 | 3.862389e-05 |  |  | 0.001065254 |  | 38.42182 | 35.72656
18137 | 1708231.3 | 2018-03-19 07:41 | 360.0007 | 14 | 152 | 1.500088 | 3.478037 | 0.1499976 | 1.933296e-05 | 0.4888525 | 3.862389e-05 |  |  | 0.0004835129 |  | 37.70839 | 35.57726
18138 | 1708351.3 | 2018-03-19 07:43 | 480.0021 | 14 | 152 | 1.500134 | 3.526273 | 0.2000018 | 1.933296e-05 | 0.6640218 | 3.862389e-05 |  |  | 0.0003080368 |  | 37.30573 | 35.54665
18139 | 1708471.3 | 2018-03-19 07:45 | 600.002 | 14 | 152 | 1.500113 | 3.55294 | 0.250002 | 1.933296e-05 | 0.8411186 | 3.862389e-05 |  |  | 0.0001564026 |  | 37.05616 | 35.54521
18140 | 1708591.3 | 2018-03-19 07:47 | 720.0019 | 14 | 152 | 1.500099 | 3.569927 | 0.3000059 | 1.933296e-05 | 1.019208 | 3.862389e-05 |  |  | 0.0001935959 |  | 36.86883 | 35.63828
18141 | 1708711.3 | 2018-03-19 07:49 | 840.0046 | 14 | 152 | 1.500109 | 3.586206 | 0.3500075 | 1.933296e-05 | 1.198117 | 3.862389e-05 |  |  | 0.0001678467 |  | 36.73324 | 35.64853
18142 | 1708831.3 | 2018-03-19 07:51 | 960.0039 | 14 | 152 | 1.500084 | 3.602487 | 0.4000079 | 1.933296e-05 | 1.377833 | 3.862389e-05 |  |  | 0.0001249313 |  | 36.62234 | 35.66628
18143 | 1708951.3 | 2018-03-19 07:53 | 1080.0011 | 14 | 152 | 1.500069 | 3.620992 | 0.4500067 | 1.933296e-05 | 1.5584 | 3.862389e-05 |  |  | 0.0001602173 |  | 36.42159 | 35.65907
18144 | 1709071.3 | 2018-03-19 07:55 | 1200 | 14 | 152 | 1.500105 | 3.642838 | 0.5000027 | 1.933296e-05 | 1.739972 | 3.862389e-05 |  |  | 0.0002202988 |  | 36.32174 | 35.74744
18145 | 1709191.3 | 2018-03-19 07:57 | 1320.0017 | 14 | 152 | 1.500103 | 3.664331 | 0.5500059 | 1.933296e-05 | 1.922672 | 3.862389e-05 |  |  | 0.000166893 |  | 36.20188 | 35.69595
18146 | 1709311.3 | 2018-03-19 07:59 | 1440.0012 | 14 | 152 | 1.500113 | 3.684903 | 0.6000064 | 1.933296e-05 | 2.106407 | 3.862389e-05 |  |  | 0.0001602173 |  | 36.10013 | 35.69647
18147 | 1709431.3 | 2018-03-19 08:01 | 1560.0043 | 14 | 152 | 1.500132 | 3.702527 | 0.6500091 | 1.933296e-05 | 2.291121 | 3.862389e-05 |  |  | 0.0001392365 |  | 36.04143 | 35.71881
18148 | 1709551.3 | 2018-03-19 08:03 | 1680.0016 | 14 | 152 | 1.500099 | 3.71693 | 0.7000054 | 1.933296e-05 | 2.476606 | 3.862389e-05 |  |  | 8.773804e-05 |  | 35.93821 | 35.68613
18149 | 1709671.3 | 2018-03-19 08:05 | 1800.0046 | 14 | 152 | 1.500111 | 3.728376 | 0.7500086 | 1.933296e-05 | 2.662761 | 3.862389e-05 |  |  | 6.103515625e-05 |  | 35.98454 | 35.55199
18150 | 1709791.3 | 2018-03-19 08:07 | 1920.0036 | 14 | 152 | 1.500099 | 3.738975 | 0.8000066 | 1.933296e-05 | 2.849437 | 3.862389e-05 |  |  | 0.0001068115 |  | 35.99363 | 35.61028
18151 | 1709911.3 | 2018-03-19 08:09 | 2040.0011 | 14 | 152 | 1.500143 | 3.749799 | 0.8500099 | 1.933296e-05 | 3.036667 | 3.862389e-05 |  |  | 9.441376e-05 |  | 36.09119 | 35.65721
18152 | 1710031.3 | 2018-03-19 08:11 | 2160.0011 | 14 | 152 | 1.500122 | 3.761355 | 0.9000104 | 1.933296e-05 | 3.224444 | 3.862389e-05 |  |  | 0.0001153946 |  | 36.1162 | 35.61289
18153 | 1710151.3 | 2018-03-19 08:13 | 2280.0026 | 14 | 152 | 1.500126 | 3.773774 | 0.9500103 | 1.933296e-05 | 3.412818 | 3.862389e-05 |  |  | 0.0001077652 |  | 36.25003 | 35.6876
18154 | 1710271.3 | 2018-03-19 08:15 | 2400.0036 | 14 | 152 | 1.500128 | 3.787336 | 1.000009 | 1.933296e-05 | 3.601836 | 3.862389e-05 |  |  | 0.0001659393 |  | 36.27568 | 35.64958
18155 | 1710391.3 | 2018-03-19 08:17 | 2520.0019 | 14 | 152 | 1.500105 | 3.802204 | 1.050017 | 1.933296e-05 | 3.791599 | 3.862389e-05 |  |  | 0.000128746 |  | 36.42437 | 35.62023
18156 | 1710511.3 | 2018-03-19 08:19 | 2640.0011 | 14 | 152 | 1.500126 | 3.818504 | 1.100015 | 1.933296e-05 | 3.982104 | 3.862389e-05 |  |  | 0.0001726151 |  | 36.48719 | 35.67012
18157 | 1710631.3 | 2018-03-19 08:21 | 2760.0046 | 14 | 152 | 1.500128 | 3.836134 | 1.150015 | 1.933296e-05 | 4.173462 | 3.862389e-05 |  |  | 0.0001401901 |  | 36.54285 | 35.65051
18158 | 1710751.3 | 2018-03-19 08:23 | 2880.0012 | 14 | 152 | 1.50013 | 3.854852 | 1.200013 | 1.933296e-05 | 4.365727 | 3.862389e-05 |  |  | 0.0001363754 |  | 36.55326 | 35.58941
18159 | 1710871.3 | 2018-03-19 08:25 | 3000.0037 | 14 | 152 | 1.500101 | 3.874206 | 1.250012 | 1.933296e-05 | 4.558947 | 3.862389e-05 |  |  | 0.0001716614 |  | 36.63747 | 35.61061
18160 | 1710991.3 | 2018-03-19 08:27 | 3120.0019 | 14 | 152 | 1.500088 | 3.893672 | 1.300011 | 1.933296e-05 | 4.753139 | 3.862389e-05 |  |  | 0.0001659393 |  | 36.71651 | 35.56296
18161 | 1711111.3 | 2018-03-19 08:29 | 3240.0025 | 14 | 152 | 1.500122 | 3.912759 | 1.350014 | 1.933296e-05 | 4.948313 | 3.862389e-05 |  |  | 0.0001497269 |  | 36.75723 | 35.6642
18162 | 1711231.3 | 2018-03-19 08:31 | 3360.0012 | 14 | 152 | 1.500137 | 3.931103 | 1.400013 | 1.933296e-05 | 5.144408 | 3.862389e-05 |  |  | 0.000169754 |  | 36.81071 | 35.632
18163 | 1711351.3 | 2018-03-19 08:33 | 3480.001 | 14 | 152 | 1.500097 | 3.94857 | 1.450013 | 1.933296e-05 | 5.341403 | 3.862389e-05 |  |  | 0.0001325607 |  | 36.78027 | 35.71788
18164 | 1711471.3 | 2018-03-19 08:35 | 3600.0003 | 14 | 152 | 1.500086 | 3.965394 | 1.500014 | 1.933296e-05 | 5.53926 | 3.862389e-05 |  |  | 0.0001468658 |  | 36.75147 | 35.65375
18165 | 1711591.3 | 2018-03-19 08:37 | 3720.0016 | 14 | 152 | 1.500048 | 3.981584 | 1.550015 | 1.933296e-05 | 5.737943 | 3.862389e-05 |  |  | 0.000125885 |  | 36.64682 | 35.59127
18166 | 1711711.3 | 2018-03-19 08:39 | 3840.0013 | 14 | 152 | 1.500067 | 3.996813 | 1.600013 | 1.933296e-05 | 5.9374 | 3.862389e-05 |  |  | 0.0001354218 |  | 36.56981 | 35.6664
18167 | 1711831.3 | 2018-03-19 08:41 | 3960.0014 | 14 | 152 | 1.500097 | 4.01144 | 1.650017 | 1.933296e-05 | 6.137624 | 3.862389e-05 |  |  | 0.0001010895 |  | 36.50909 | 35.6293
18168 | 1711951.3 | 2018-03-19 08:43 | 4080.0033 | 14 | 152 | 1.500067 | 4.025927 | 1.700017 | 1.933296e-05 | 6.338559 | 3.862389e-05 |  |  | 0.0001506805 |  | 36.33944 | 35.59544
18169 | 1712071.3 | 2018-03-19 08:45 | 4200.003 | 14 | 152 | 1.500086 | 4.040828 | 1.750016 | 1.933296e-05 | 6.540221 | 3.862389e-05 |  |  | 0.0001268387 |  | 36.31239 | 35.52378
18170 | 1712191.3 | 2018-03-19 08:47 | 4320.0029 | 14 | 152 | 1.500099 | 4.056633 | 1.800018 | 1.933296e-05 | 6.742659 | 3.862389e-05 |  |  | 0.0001411438 |  | 36.34032 | 35.57999
18171 | 1712311.3 | 2018-03-19 08:49 | 4440.0034 | 14 | 152 | 1.500071 | 4.073727 | 1.850018 | 1.933296e-05 | 6.945911 | 3.862389e-05 |  |  | 0.0001678467 |  | 36.28402 | 35.60986
18172 | 1712431.3 | 2018-03-19 08:51 | 4560.0017 | 14 | 152 | 1.500051 | 4.092134 | 1.900014 | 1.933296e-05 | 7.150038 | 3.862389e-05 |  |  | 0.0001239777 |  | 36.2661 | 35.65186
18173 | 1712551.3 | 2018-03-19 08:53 | 4680.0023 | 14 | 152 | 1.500069 | 4.11184 | 1.950019 | 1.933296e-05 | 7.355151 | 3.862389e-05 |  |  | 0.0001926422 |  | 36.29288 | 35.60965
18174 | 1712671.3 | 2018-03-19 08:55 | 4800.0044 | 14 | 152 | 1.500072 | 4.132146 | 2.000019 | 1.933296e-05 | 7.561252 | 3.862389e-05 |  |  | 0.0001821518 |  | 36.26078 | 35.70481
18175 | 1712791.3 | 2018-03-19 08:57 | 4920.0027 | 14 | 152 | 1.500069 | 4.15232 | 2.050016 | 1.933296e-05 | 7.768354 | 3.862389e-05 |  |  | 0.0001735687 |  | 36.2738 | 35.62158
18176 | 1712911.3 | 2018-03-19 08:59 | 5040.0002 | 14 | 152 | 1.500069 | 4.171215 | 2.100014 | 1.933296e-05 | 7.976438 | 3.862389e-05 |  |  | 0.0001649857 |  | 36.27589 | 35.64234
18177 | 1713031.3 | 2018-03-19 09:01 | 5160.0002 | 14 | 152 | 1.500044 | 4.187394 | 2.150015 | 1.933296e-05 | 8.185423 | 3.862389e-05 |  |  | 7.915497e-05 |  | 36.25077 | 35.60151
18178 | 1713151.3 | 2018-03-19 09:03 | 5280.0044 | 14 | 152 | 1.500065 | 4.199287 | 2.200016 | 1.933296e-05 | 8.395112 | 3.862389e-05 |  |  | 6.771088e-05 |  | 36.32403 | 35.69156
18179 | 1713160.2 | 2018-03-19 09:03 | 5288.8845 | 14 | 152 | 1.500042 | 4.19999 | 2.203717 | 1.933296e-05 | 8.410655 | 3.862389e-05 |  |  | 6.508295e-05 |  | 36.30383 | 35.6664
18180 | 1713280.1 | 2018-03-19 09:05 | 120.0013 | 15 | 152 | 1.395147 | 4.200355 | 2.251891 | 1.933296e-05 | 8.613 | 3.862389e-05 |  |  | 2.95639e-05 |  | 36.19718 | 35.61686
18181 | 1713400.1 | 2018-03-19 09:07 | 240.0034 | 15 | 152 | 1.31045 | 4.20034 | 2.296956 | 1.933296e-05 | 8.802285 | 3.862389e-05 |  |  | -4.959106e-05 |  | 36.29561 | 35.65396
18182 | 1713520.1 | 2018-03-19 09:09 | 360.0007 | 15 | 152 | 1.228973 | 4.200364 | 2.339286 | 1.933296e-05 | 8.980086 | 3.862389e-05 |  |  | -3.814697e-06 |  | 36.27119 | 35.646
18183 | 1713640.1 | 2018-03-19 09:11 | 480.0021 | 15 | 152 | 1.143129 | 4.200306 | 2.378829 | 1.933296e-05 | 9.146178 | 3.862389e-05 |  |  | -1.716614e-05 |  | 36.23074 | 35.72163
18184 | 1713760.1 | 2018-03-19 09:13 | 600.002 | 15 | 152 | 1.051794 | 4.200312 | 2.415421 | 1.933296e-05 | 9.299879 | 3.862389e-05 |  |  | -7.820129e-05 |  | 36.18655 | 35.70422
18185 | 1713880.1 | 2018-03-19 09:15 | 720.0036 | 15 | 152 | 0.9524002 | 4.200349 | 2.448847 | 1.933296e-05 | 9.440279 | 3.862389e-05 |  |  | -9.536743e-07 |  | 36.15256 | 35.70723
18186 | 1714000.1 | 2018-03-19 09:17 | 840.0023 | 15 | 152 | 0.848341 | 4.200357 | 2.47887 | 1.933296e-05 | 9.566387 | 3.862389e-05 |  |  | 6.29425e-05 |  | 36.03337 | 35.68791
18187 | 1714120.1 | 2018-03-19 09:19 | 960.0014 | 15 | 152 | 0.7401867 | 4.200344 | 2.505332 | 1.933296e-05 | 9.677536 | 3.862389e-05 |  |  | 4.482269e-05 |  | 35.96048 | 35.67161
18188 | 1714240.1 | 2018-03-19 09:21 | 1080.002 | 15 | 152 | 0.6326714 | 4.200259 | 2.528199 | 1.933296e-05 | 9.773583 | 3.862389e-05 |  |  | -7.343292e-05 |  | 35.89854 | 35.70891
18189 | 1714360.1 | 2018-03-19 09:23 | 1200.0042 | 15 | 152 | 0.5317516 | 4.200365 | 2.547577 | 1.933296e-05 | 9.854979 | 3.862389e-05 |  |  | 9.536743e-05 |  | 35.76019 | 35.68864
18190 | 1714480.1 | 2018-03-19 09:25 | 1320.0041 | 15 | 152 | 0.4391518 | 4.200274 | 2.563726 | 1.933296e-05 | 9.922809 | 3.862389e-05 |  |  | 7.629395e-06 |  | 35.68371 | 35.61031
18191 | 1714600.1 | 2018-03-19 09:27 | 1440.0038 | 15 | 152 | 0.3590889 | 4.200299 | 2.577004 | 1.933296e-05 | 9.978582 | 3.862389e-05 |  |  | 8.583069e-06 |  | 35.51955 | 35.60789
18192 | 1714720.1 | 2018-03-19 09:29 | 1560.0044 | 15 | 152 | 0.2929287 | 4.200394 | 2.587822 | 1.933296e-05 | 10.02402 | 3.862389e-05 |  |  | 8.296967e-05 |  | 35.53324 | 35.63327
18193 | 1714840.1 | 2018-03-19 09:31 | 1680.0026 | 15 | 152 | 0.2366657 | 4.200308 | 2.596593 | 1.933296e-05 | 10.06086 | 3.862389e-05 |  |  | -5.626678e-05 |  | 35.48687 | 35.61792
18194 | 1714960.1 | 2018-03-19 09:33 | 1800.0016 | 15 | 152 | 0.190773 | 4.200283 | 2.603688 | 1.933296e-05 | 10.09066 | 3.862389e-05 |  |  | -5.912781e-05 |  | 35.36892 | 35.64027
18195 | 1714960.1 | 2018-03-19 09:33 | 1800.0063 | 15 | 152 | 0.1907692 | 4.200278 | 2.603688 | 1.933296e-05 | 10.09066 | 3.862389e-05 |  |  | -5.912934e-05 |  | 35.36892 | 35.64024
18196 | 1715560.2 | 2018-03-19 09:43 | 600.0047 | 16 | 152 | 0 | 4.175788 | 2.603688 | 1.933296e-05 | 10.09066 | 3.862389e-05 |  |  | -0.0002546087 |  | 35.14642 | 35.62962
18197 | 1715680.3 | 2018-03-19 09:45 | 120.0033 | 17 | 152 | -3.000056 | 3.904306 | 2.603688 | 0.1000112 | 10.09066 | 0.3928613 |  |  | -0.0002937317 |  | 35.49815 | 35.66295
18198 | 1715800.3 | 2018-03-19 09:47 | 240.0023 | 17 | 152 | -3.000071 | 3.883263 | 2.603688 | 0.2000133 | 10.09066 | 0.7821492 |  |  | -0.0001363754 |  | 35.87819 | 35.53862
18199 | 1715920.3 | 2018-03-19 09:49 | 360.0021 | 17 | 152 | -3.000041 | 3.866563 | 2.603688 | 0.2999997 | 10.09066 | 1.169592 |  |  | -0.0001125336 |  | 36.17811 | 35.56534
18200 | 1716040.3 | 2018-03-19 09:51 | 480.0035 | 17 | 152 | -3.000008 | 3.846253 | 2.603688 | 0.3999957 | 10.09066 | 1.555273 |  |  | -0.0002002716 |  | 36.59537 | 35.56558
18201 | 1716160.3 | 2018-03-19 09:53 | 600.0011 | 17 | 152 | -3.000018 | 3.816735 | 2.603688 | 0.499996 | 10.09066 | 1.93851 |  |  | -0.0003175735 |  | 36.87139 | 35.57465
18202 | 1716280.3 | 2018-03-19 09:55 | 720.0041 | 17 | 152 | -3.000023 | 3.779601 | 2.603688 | 0.5999892 | 10.09066 | 2.318335 |  |  | -0.0003385544 |  | 37.11939 | 35.60078
18203 | 1716400.3 | 2018-03-19 09:57 | 840.0037 | 17 | 152 | -2.999989 | 3.741872 | 2.603688 | 0.6999842 | 10.09066 | 2.694366 |  |  | -0.0002670288 |  | 37.34431 | 35.62668
18204 | 1716520.3 | 2018-03-19 09:59 | 960.0018 | 17 | 152 | -2.999999 | 3.708315 | 2.603688 | 0.7999788 | 10.09066 | 3.066816 |  |  | -0.0002574921 |  | 37.41262 | 35.63861
18205 | 1716640.3 | 2018-03-19 10:01 | 1080.0017 | 17 | 152 | -2.999962 | 3.678304 | 2.603688 | 0.8999673 | 10.09066 | 3.436086 |  |  | -0.0002584457 |  | 37.49132 | 35.66126
18206 | 1716760.3 | 2018-03-19 10:03 | 1200.0034 | 17 | 152 | -3.000008 | 3.648731 | 2.603688 | 0.9999605 | 10.09066 | 3.802424 |  |  | -0.000254631 |  | 37.61253 | 35.70512
18207 | 1716880.3 | 2018-03-19 10:05 | 1320.0013 | 17 | 152 | -2.999983 | 3.616531 | 2.603688 | 1.099952 | 10.09066 | 4.165683 |  |  | -0.0003042221 |  | 37.57937 | 35.66713
18208 | 1717000.3 | 2018-03-19 10:07 | 1440.0003 | 17 | 152 | -3.000033 | 3.581052 | 2.603688 | 1.199946 | 10.09066 | 4.525571 |  |  | -0.0003376007 |  | 37.56193 | 35.62647
18209 | 1717120.3 | 2018-03-19 10:09 | 1560.0033 | 17 | 152 | -2.999969 | 3.542918 | 2.603688 | 1.29994 | 10.09066 | 4.881763 |  |  | -0.0003461838 |  | 37.54726 | 35.62479
18210 | 1717240.3 | 2018-03-19 10:11 | 1680.0008 | 17 | 152 | -2.999953 | 3.504193 | 2.603688 | 1.399928 | 10.09066 | 5.234069 |  |  | -0.0003461838 |  | 37.51311 | 35.59096
18211 | 1717360.3 | 2018-03-19 10:13 | 1800.0021 | 17 | 152 | -2.999938 | 3.468135 | 2.603688 | 1.49992 | 10.09066 | 5.582622 |  |  | -0.0002374649 |  | 37.47712 | 35.68027
18212 | 1717480.3 | 2018-03-19 10:15 | 1920.0034 | 17 | 152 | -2.99999 | 3.436429 | 2.603688 | 1.599927 | 10.09066 | 5.927835 |  |  | -0.000248909 |  | 37.47689 | 35.70388
18213 | 1717600.3 | 2018-03-19 10:17 | 2040.0004 | 17 | 152 | -2.999959 | 3.408429 | 2.603688 | 1.699918 | 10.09066 | 6.270025 |  |  | -0.0002298355 |  | 37.50454 | 35.74887
18214 | 1717720.3 | 2018-03-19 10:19 | 2160.0022 | 17 | 152 | -3.000006 | 3.382072 | 2.603688 | 1.799912 | 10.09066 | 6.609523 |  |  | -0.0002374649 |  | 37.65474 | 35.72163
18215 | 1717840.3 | 2018-03-19 10:21 | 2280.0045 | 17 | 152 | -2.999989 | 3.355337 | 2.603688 | 1.899905 | 10.09066 | 6.946388 |  |  | -0.0002231598 |  | 37.81239 | 35.6664
18216 | 1717960.3 | 2018-03-19 10:23 | 2400.0018 | 17 | 152 | -2.999962 | 3.325333 | 2.603688 | 1.999894 | 10.09066 | 7.280419 |  |  | -0.00025177 |  | 38.05087 | 35.68322
18217 | 1718080.3 | 2018-03-19 10:25 | 2520.0036 | 17 | 152 | -2.999987 | 3.293468 | 2.603688 | 2.099891 | 10.09066 | 7.611344 |  |  | -0.0002374649 |  | 38.25493 | 35.6244
18218 | 1718200.3 | 2018-03-19 10:27 | 2640.0039 | 17 | 152 | -3.000004 | 3.256902 | 2.603688 | 2.199886 | 10.09066 | 7.938924 |  |  | -0.0003681183 |  | 38.43945 | 35.67412
18219 | 1718320.3 | 2018-03-19 10:29 | 2760.0023 | 17 | 152 | -3.000006 | 3.207481 | 2.603688 | 2.299873 | 10.09066 | 8.262269 |  |  | -0.0005292892 |  | 38.45637 | 35.59202
18220 | 1718440.3 | 2018-03-19 10:31 | 2880.0027 | 17 | 152 | -2.999976 | 3.102093 | 2.603688 | 2.399872 | 10.09066 | 8.578513 |  |  | -0.001307487 |  | 38.95502 | 35.6503
18221 | 1718560.3 | 2018-03-19 10:33 | 3000.0026 | 17 | 152 | -3.00001 | 2.914447 | 2.603688 | 2.499857 | 10.09066 | 8.879758 |  |  | -0.00197506 |  | 39.36952 | 35.63816
18222 | 1718680.3 | 2018-03-19 10:35 | 3120.0007 | 17 | 152 | -3.000018 | 2.067483 | 2.603688 | 2.599854 | 10.09066 | 9.147286 |  |  | -0.02996445 |  | 40.24823 | 35.70422
18223 | 1718682.5 | 2018-03-19 10:35 | 3122.2445 | 17 | 152 | -2.99999 | 1.999637 | 2.603688 | 2.601722 | 10.09066 | 9.151085 |  |  | -0.02937896 |  | 40.1808 | 35.70346
18224 | 1718682.5 | 2018-03-19 10:35 | 0.0055 | 18 | 153 | -3.000227 | 1.997537 | 0 | 1.833267e-06 | 0 | 3.662808e-06 |  |  | -0.02937416 |  | 40.18069 | 35.7027
18225 | 1718802.7 | 2018-03-19 10:37 | 120.0037 | 14 | 153 | 1.500118 | 3.22919 | 0.04999594 | 2.20834e-05 | 0.1505952 | 4.41113e-05 |  |  | 0.001944542 |  | 39.46677 | 35.69364
18226 | 1718922.7 | 2018-03-19 10:39 | 240.0025 | 14 | 153 | 1.500151 | 3.396283 | 0.1000022 | 2.20834e-05 | 0.3167149 | 4.41113e-05 |  |  | 0.001036644 |  | 38.40603 | 35.66357
18227 | 1719042.7 | 2018-03-19 10:41 | 360.0025 | 14 | 153 | 1.500149 | 3.478153 | 0.1499974 | 2.20834e-05 | 0.488861 | 4.41113e-05 |  |  | 0.000462532 |  | 37.80656 | 35.7114
18228 | 1719162.6 | 2018-03-19 10:43 | 480.0008 | 14 | 153 | 1.500139 | 3.526411 | 0.2000014 | 2.20834e-05 | 0.664037 | 4.41113e-05 |  |  | 0.0003623962 |  | 37.35116 | 35.65895
18229 | 1719282.7 | 2018-03-19 10:45 | 600.0044 | 14 | 153 | 1.500137 | 3.553007 | 0.2500003 | 2.20834e-05 | 0.8411344 | 4.41113e-05 |  |  | 0.0001544952 |  | 37.14829 | 35.71912
18230 | 1719402.7 | 2018-03-19 10:47 | 720.0033 | 14 | 153 | 1.50012 | 3.57 | 0.3000014 | 2.20834e-05 | 1.019217 | 4.41113e-05 |  |  | 0.0001945496 |  | 36.849 | 35.70115
18231 | 1719522.7 | 2018-03-19 10:49 | 840.0047 | 14 | 153 | 1.500151 | 3.586286 | 0.3500055 | 2.20834e-05 | 1.19814 | 4.41113e-05 |  |  | 0.0001764297 |  | 36.67939 | 35.64079
18232 | 1719642.6 | 2018-03-19 10:51 | 960.0016 | 14 | 153 | 1.500111 | 3.602584 | 0.400003 | 2.20834e-05 | 1.377851 | 4.41113e-05 |  |  | 0.0001153946 |  | 36.51138 | 35.63234
18233 | 1719762.7 | 2018-03-19 10:53 | 1080.0035 | 14 | 153 | 1.500093 | 3.621087 | 0.4500068 | 2.20834e-05 | 1.558442 | 4.41113e-05 |  |  | 0.000161171 |  | 36.42042 | 35.66333
18234 | 1719882.7 | 2018-03-19 10:55 | 1200.0032 | 14 | 153 | 1.500132 | 3.642976 | 0.5000079 | 2.20834e-05 | 1.740039 | 4.41113e-05 |  |  | 0.0001859665 |  | 36.25213 | 35.61061
18235 | 1720002.6 | 2018-03-19 10:57 | 1320.0015 | 14 | 153 | 1.500069 | 3.664439 | 0.5500056 | 2.20834e-05 | 1.922725 | 4.41113e-05 |  |  | 0.0001649857 |  | 36.19907 | 35.62762
18236 | 1720122.6 | 2018-03-19 10:59 | 1440.0013 | 14 | 153 | 1.500103 | 3.685013 | 0.6000036 | 2.20834e-05 | 2.106457 | 4.41113e-05 |  |  | 0.0001564026 |  | 36.09034 | 35.59523
18237 | 1720242.7 | 2018-03-19 11:01 | 1560.0035 | 14 | 153 | 1.500097 | 3.702638 | 0.6500078 | 2.20834e-05 | 2.291183 | 4.41113e-05 |  |  | 0.0001649857 |  | 36.05352 | 35.65447
18238 | 1720362.6 | 2018-03-19 11:03 | 1680.0009 | 14 | 153 | 1.500109 | 3.717021 | 0.7000049 | 2.20834e-05 | 2.476676 | 4.41113e-05 |  |  | 0.0001277924 |  | 35.99744 | 35.69133
18239 | 1720482.6 | 2018-03-19 11:05 | 1800.0008 | 14 | 153 | 1.500111 | 3.728504 | 0.7500039 | 2.20834e-05 | 2.662819 | 4.41113e-05 |  |  | 0.0001068115 |  | 35.97039 | 35.6997
18240 | 1720602.7 | 2018-03-19 11:07 | 1920.0033 | 14 | 153 | 1.500086 | 3.739055 | 0.8000082 | 2.20834e-05 | 2.849524 | 4.41113e-05 |  |  | 8.869171e-05 |  | 36.00001 | 35.6664
18241 | 1720722.7 | 2018-03-19 11:09 | 2040.002 | 14 | 153 | 1.500088 | 3.74991 | 0.850007 | 2.20834e-05 | 3.036742 | 4.41113e-05 |  |  | 0.0001115799 |  | 36.03608 | 35.71725
18242 | 1720842.6 | 2018-03-19 11:11 | 2160.0002 | 14 | 153 | 1.500063 | 3.761456 | 0.9000052 | 2.20834e-05 | 3.224516 | 4.41113e-05 |  |  | 9.727478e-05 |  | 36.03766 | 35.65771
18243 | 1720962.6 | 2018-03-19 11:13 | 2280.0007 | 14 | 153 | 1.500092 | 3.773916 | 0.9500048 | 2.20834e-05 | 3.412894 | 4.41113e-05 |  |  | 8.392334e-05 |  | 36.17759 | 35.62879
18244 | 1721082.6 | 2018-03-19 11:15 | 2400.0014 | 14 | 153 | 1.500101 | 3.78748 | 1.000008 | 2.20834e-05 | 3.601938 | 4.41113e-05 |  |  | 0.0001363754 |  | 36.3401 | 35.65678
18245 | 1721202.7 | 2018-03-19 11:17 | 2520.0027 | 14 | 153 | 1.500078 | 3.802381 | 1.050008 | 2.20834e-05 | 3.791677 | 4.41113e-05 |  |  | 0.0001659393 |  | 36.40574 | 35.62668
18246 | 1721322.6 | 2018-03-19 11:19 | 2640.001 | 14 | 153 | 1.500082 | 3.81867 | 1.100008 | 2.20834e-05 | 3.982198 | 4.41113e-05 |  |  | 0.0001182556 |  | 36.50418 | 35.68361
18247 | 1721442.6 | 2018-03-19 11:21 | 2760.0015 | 14 | 153 | 1.500088 | 3.836354 | 1.15001 | 2.20834e-05 | 4.173573 | 4.41113e-05 |  |  | 0.0001420975 |  | 36.51814 | 35.66357
18248 | 1721562.7 | 2018-03-19 11:23 | 2880.0023 | 14 | 153 | 1.500122 | 3.855006 | 1.200008 | 2.20834e-05 | 4.365848 | 4.41113e-05 |  |  | 0.0001277924 |  | 36.62588 | 35.66775
18249 | 1721682.7 | 2018-03-19 11:25 | 3000.0027 | 14 | 153 | 1.500103 | 3.874374 | 1.250006 | 2.20834e-05 | 4.559075 | 4.41113e-05 |  |  | 0.0001659393 |  | 36.6517 | 35.71443
18250 | 1721802.7 | 2018-03-19 11:27 | 3120.002 | 14 | 153 | 1.500113 | 3.893856 | 1.300007 | 2.20834e-05 | 4.753285 | 4.41113e-05 |  |  | 0.000128746 |  | 36.76614 | 35.72049
18251 | 1721922.7 | 2018-03-19 11:29 | 3240.0031 | 14 | 153 | 1.500107 | 3.912956 | 1.350009 | 2.20834e-05 | 4.948468 | 4.41113e-05 |  |  | 0.0001840591 |  | 36.71332 | 35.63892
18252 | 1722042.7 | 2018-03-19 11:31 | 3360.0024 | 14 | 153 | 1.500107 | 3.931289 | 1.400008 | 2.20834e-05 | 5.144571 | 4.41113e-05 |  |  | 0.0001859665 |  | 36.68822 | 35.6925
18253 | 1722162.7 | 2018-03-19 11:33 | 3480.0031 | 14 | 153 | 1.500048 | 3.948797 | 1.450008 | 2.20834e-05 | 5.341577 | 4.41113e-05 |  |  | 0.0001449585 |  | 36.7119 | 35.64141
18254 | 1722282.6 | 2018-03-19 11:35 | 3600.0009 | 14 | 153 | 1.500107 | 3.965667 | 1.500006 | 2.20834e-05 | 5.539431 | 4.41113e-05 |  |  | 0.0001630783 |  | 36.69378 | 35.61644
18255 | 1722402.7 | 2018-03-19 11:37 | 3720.0047 | 14 | 153 | 1.500065 | 3.981766 | 1.550008 | 2.20834e-05 | 5.73813 | 4.41113e-05 |  |  | 0.0001859665 |  | 36.64376 | 35.65633
18256 | 1722522.6 | 2018-03-19 11:39 | 3840.0007 | 14 | 153 | 1.500086 | 3.996987 | 1.600008 | 2.20834e-05 | 5.937603 | 4.41113e-05 |  |  | 0.0001430511 |  | 36.58587 | 35.61623
18257 | 1722642.6 | 2018-03-19 11:41 | 3960.0005 | 14 | 153 | 1.500153 | 4.011603 | 1.650008 | 2.20834e-05 | 6.137821 | 4.41113e-05 |  |  | 0.0001249313 |  | 36.50076 | 35.66826
18258 | 1722762.7 | 2018-03-19 11:43 | 4080.0025 | 14 | 153 | 1.500118 | 4.026104 | 1.700007 | 2.20834e-05 | 6.338759 | 4.41113e-05 |  |  | 0.0001468658 |  | 36.4447 | 35.62585
18259 | 1722882.7 | 2018-03-19 11:45 | 4200.0023 | 14 | 153 | 1.500092 | 4.041018 | 1.750014 | 2.20834e-05 | 6.540462 | 4.41113e-05 |  |  | 0.0001535416 |  | 36.30995 | 35.59348
18260 | 1723002.7 | 2018-03-19 11:47 | 4320.003 | 14 | 153 | 1.500097 | 4.056805 | 1.800013 | 2.20834e-05 | 6.7429 | 4.41113e-05 |  |  | 0.0001544952 |  | 36.36092 | 35.65575
18261 | 1723122.7 | 2018-03-19 11:49 | 4440.0023 | 14 | 153 | 1.500111 | 4.073884 | 1.850012 | 2.20834e-05 | 6.946156 | 4.41113e-05 |  |  | 0.0001564026 |  | 36.29766 | 35.67975
18262 | 1723242.7 | 2018-03-19 11:51 | 4560.0033 | 14 | 153 | 1.500088 | 4.092395 | 1.900015 | 2.20834e-05 | 7.150321 | 4.41113e-05 |  |  | 0.0002031326 |  | 36.31369 | 35.65041
18263 | 1723362.7 | 2018-03-19 11:53 | 4680.0032 | 14 | 153 | 1.500069 | 4.112048 | 1.950013 | 2.20834e-05 | 7.355419 | 4.41113e-05 |  |  | 0.00020504 |  | 36.20124 | 35.66923
18264 | 1723482.7 | 2018-03-19 11:55 | 4800.003 | 14 | 153 | 1.500061 | 4.132413 | 2.000013 | 2.20834e-05 | 7.561529 | 4.41113e-05 |  |  | 0.0001735687 |  | 36.29381 | 35.6853
18265 | 1723602.7 | 2018-03-19 11:57 | 4920.0028 | 14 | 153 | 1.500122 | 4.152512 | 2.05001 | 2.20834e-05 | 7.768642 | 4.41113e-05 |  |  | 0.0001564026 |  | 36.26659 | 35.6745
18266 | 1723722.6 | 2018-03-19 11:59 | 5040.0002 | 14 | 153 | 1.50009 | 4.17139 | 2.100012 | 2.20834e-05 | 7.976757 | 4.41113e-05 |  |  | 0.0001688004 |  | 36.34757 | 35.68133
18267 | 1723842.7 | 2018-03-19 12:01 | 5160.0047 | 14 | 153 | 1.500093 | 4.187554 | 2.150017 | 2.20834e-05 | 8.185767 | 4.41113e-05 |  |  | 0.0001401901 |  | 36.28202 | 35.68715
18268 | 1723962.6 | 2018-03-19 12:03 | 5280 | 14 | 153 | 1.500122 | 4.199416 | 2.20001 | 2.20834e-05 | 8.39543 | 4.41113e-05 |  |  | 7.915497e-05 |  | 36.29245 | 35.64726
18269 | 1723970.3 | 2018-03-19 12:03 | 5287.6358 | 14 | 153 | 1.500124 | 4.200011 | 2.203197 | 2.20834e-05 | 8.408816 | 4.41113e-05 |  |  | 7.236684e-05 |  | 36.29224 | 35.6734
18270 | 1724090.2 | 2018-03-19 12:05 | 120.0011 | 15 | 153 | 1.396547 | 4.200492 | 2.251441 | 2.20834e-05 | 8.611465 | 4.41113e-05 |  |  | -3.433228e-05 |  | 36.27995 | 35.62148
18271 | 1724210.2 | 2018-03-19 12:07 | 240.0025 | 15 | 153 | 1.312256 | 4.200506 | 2.296565 | 2.20834e-05 | 8.801004 | 4.41113e-05 |  |  | 1.621246e-05 |  | 36.28597 | 35.62775
18272 | 1724330.2 | 2018-03-19 12:09 | 360.0022 | 15 | 153 | 1.229906 | 4.200479 | 2.338929 | 2.20834e-05 | 8.978957 | 4.41113e-05 |  |  | -6.580353e-05 |  | 36.26014 | 35.63403
18273 | 1724450.2 | 2018-03-19 12:11 | 480.0012 | 15 | 153 | 1.144228 | 4.200488 | 2.378512 | 2.20834e-05 | 9.145221 | 4.41113e-05 |  |  | -2.670288e-05 |  | 36.22636 | 35.58176
18274 | 1724570.2 | 2018-03-19 12:13 | 600.0013 | 15 | 153 | 1.052097 | 4.200483 | 2.415141 | 2.20834e-05 | 9.299084 | 4.41113e-05 |  |  | -2.765656e-05 |  | 36.09739 | 35.65895
18275 | 1724690.2 | 2018-03-19 12:15 | 720.0001 | 15 | 153 | 0.9531555 | 4.200512 | 2.448576 | 2.20834e-05 | 9.439527 | 4.41113e-05 |  |  | 8.583069e-06 |  | 36.07405 | 35.57613
18276 | 1724810.2 | 2018-03-19 12:17 | 840.0009 | 15 | 153 | 0.8479118 | 4.200502 | 2.478608 | 2.20834e-05 | 9.565675 | 4.41113e-05 |  |  | -2.670288e-05 |  | 36.01794 | 35.59713
18277 | 1724930.2 | 2018-03-19 12:19 | 960.0037 | 15 | 153 | 0.7396336 | 4.200474 | 2.505066 | 2.20834e-05 | 9.676813 | 4.41113e-05 |  |  | -3.814697e-06 |  | 35.95391 | 35.69833
18278 | 1725050.2 | 2018-03-19 12:21 | 1080.0011 | 15 | 153 | 0.6322708 | 4.200497 | 2.527923 | 2.20834e-05 | 9.772824 | 4.41113e-05 |  |  | -1.239777e-05 |  | 35.86984 | 35.71725
18279 | 1725170.2 | 2018-03-19 12:23 | 1200.0025 | 15 | 153 | 0.5307636 | 4.200481 | 2.547289 | 2.20834e-05 | 9.854172 | 4.41113e-05 |  |  | -1.144409e-05 |  | 35.72608 | 35.6361
18280 | 1725290.2 | 2018-03-19 12:25 | 1320.0042 | 15 | 153 | 0.4388103 | 4.20048 | 2.563418 | 2.20834e-05 | 9.921923 | 4.41113e-05 |  |  | 7.629395e-06 |  | 35.71556 | 35.61396
18281 | 1725410.2 | 2018-03-19 12:27 | 1440.0037 | 15 | 153 | 0.3588657 | 4.200493 | 2.576677 | 2.20834e-05 | 9.977612 | 4.41113e-05 |  |  | -1.907349e-05 |  | 35.60744 | 35.66202
18282 | 1725530.2 | 2018-03-19 12:29 | 1560.0004 | 15 | 153 | 0.2912598 | 4.200466 | 2.587474 | 2.20834e-05 | 10.02297 | 4.41113e-05 |  |  | -1.716614e-05 |  | 35.57016 | 35.70891
18283 | 1725650.2 | 2018-03-19 12:31 | 1680.0009 | 15 | 153 | 0.2356071 | 4.200429 | 2.596224 | 2.20834e-05 | 10.05972 | 4.41113e-05 |  |  | -4.577637e-05 |  | 35.4564 | 35.59558
18284 | 1725770.2 | 2018-03-19 12:33 | 1800.0016 | 15 | 153 | 0.1906357 | 4.200427 | 2.603301 | 2.20834e-05 | 10.08945 | 4.41113e-05 |  |  | 1.239777e-05 |  | 35.41953 | 35.67089
18285 | 1725770.2 | 2018-03-19 12:33 | 1800.0045 | 15 | 153 | 0.1906357 | 4.200433 | 2.603301 | 2.20834e-05 | 10.08945 | 4.41113e-05 |  |  | 1.239778e-05 |  | 35.41953 | 35.63686
18286 | 1726370.2 | 2018-03-19 12:43 | 600.0008 | 16 | 153 | 0 | 4.175924 | 2.603301 | 2.20834e-05 | 10.08945 | 4.41113e-05 |  |  | 1.430511e-05 |  | 35.13213 | 35.60548
18287 | 1726370.2 | 2018-03-19 12:43 | 600.0079 | 16 | 153 | 0 | 4.175926 | 2.603301 | 2.20834e-05 | 10.08945 | 4.41113e-05 |  |  | 1.429102e-05 |  | 35.13215 | 35.6013
18288 | 1726490.4 | 2018-03-19 12:45 | 120.003 | 17 | 153 | -3.000018 | 3.90434 | 2.603301 | 0.1000125 | 10.08945 | 0.3928621 |  |  | -0.0002241135 |  | 35.49501 | 35.6225
18289 | 1726610.4 | 2018-03-19 12:47 | 240.002 | 17 | 153 | -3.000023 | 3.883223 | 2.603301 | 0.2000075 | 10.08945 | 0.7821229 |  |  | -0.0001430511 |  | 35.91681 | 35.58634
18290 | 1726730.4 | 2018-03-19 12:49 | 360.0036 | 17 | 153 | -3.000027 | 3.866546 | 2.603301 | 0.2999983 | 10.08945 | 1.169582 |  |  | -0.0001401901 |  | 36.27287 | 35.62647
18291 | 1726850.4 | 2018-03-19 12:51 | 480.0042 | 17 | 153 | -2.999995 | 3.846256 | 2.603301 | 0.3999915 | 10.08945 | 1.555253 |  |  | -0.0002164841 |  | 36.527 | 35.60078
18292 | 1726970.4 | 2018-03-19 12:53 | 600.0038 | 17 | 153 | -3.000018 | 3.816724 | 2.603301 | 0.4999898 | 10.08945 | 1.938484 |  |  | -0.000336647 |  | 36.87932 | 35.58051
18293 | 1727090.4 | 2018-03-19 12:55 | 720.0036 | 17 | 153 | -3.000016 | 3.779646 | 2.603301 | 0.5999858 | 10.08945 | 2.318323 |  |  | -0.000336647 |  | 37.07593 | 35.6339
18294 | 1727210.4 | 2018-03-19 12:57 | 840.0019 | 17 | 153 | -2.999964 | 3.741926 | 2.603301 | 0.6999779 | 10.08945 | 2.694345 |  |  | -0.0003023148 |  | 37.20277 | 35.51738
18295 | 1727330.4 | 2018-03-19 12:59 | 960.0026 | 17 | 153 | -3.000012 | 3.70834 | 2.603301 | 0.7999756 | 10.08945 | 3.06681 |  |  | -0.0002937317 |  | 37.37305 | 35.6037
18296 | 1727450.4 | 2018-03-19 13:01 | 1080.0023 | 17 | 153 | -2.999999 | 3.678355 | 2.603301 | 0.8999662 | 10.08945 | 3.436091 |  |  | -0.0002298355 |  | 37.45875 | 35.58553
18297 | 1727570.4 | 2018-03-19 13:03 | 1200.0023 | 17 | 153 | -3.000006 | 3.648738 | 2.603301 | 0.9999543 | 10.08945 | 3.802414 |  |  | -0.000248909 |  | 37.50959 | 35.60464
18298 | 1727690.4 | 2018-03-19 13:05 | 1320.0025 | 17 | 153 | -2.999964 | 3.616584 | 2.603301 | 1.099951 | 10.08945 | 4.165697 |  |  | -0.0002861023 |  | 37.52329 | 35.63567
18299 | 1727810.4 | 2018-03-19 13:07 | 1440.0023 | 17 | 153 | -2.999938 | 3.581037 | 2.603301 | 1.199941 | 10.08945 | 4.525568 |  |  | -0.0003137589 |  | 37.61104 | 35.65689
18300 | 1727930.4 | 2018-03-19 13:09 | 1560.0016 | 17 | 153 | -2.999955 | 3.542904 | 2.603301 | 1.299935 | 10.08945 | 4.881759 |  |  | -0.0003223419 |  | 37.63008 | 35.62564
18301 | 1728050.4 | 2018-03-19 13:11 | 1680.0027 | 17 | 153 | -2.999917 | 3.504211 | 2.603301 | 1.399921 | 10.08945 | 5.234057 |  |  | -0.0003070831 |  | 37.59575 | 35.76092
18302 | 1728170.4 | 2018-03-19 13:13 | 1800.0036 | 17 | 153 | -2.999959 | 3.468099 | 2.603301 | 1.499916 | 10.08945 | 5.582623 |  |  | -0.0003023148 |  | 37.47712 | 35.64246
18303 | 1728290.4 | 2018-03-19 13:15 | 1920.0023 | 17 | 153 | -2.999943 | 3.436465 | 2.603301 | 1.599912 | 10.08945 | 5.9278 |  |  | -0.0002784729 |  | 37.45716 | 35.61121
18304 | 1728410.4 | 2018-03-19 13:17 | 2040.0008 | 17 | 153 | -2.999913 | 3.408467 | 2.603301 | 1.699896 | 10.08945 | 6.269967 |  |  | -0.0002326965 |  | 37.43856 | 35.6201
18305 | 1728530.4 | 2018-03-19 13:19 | 2160.0011 | 17 | 153 | -2.999892 | 3.382107 | 2.603301 | 1.799893 | 10.08945 | 6.609479 |  |  | -0.000213623 |  | 37.5653 | 35.59439
18306 | 1728650.4 | 2018-03-19 13:21 | 2280.0018 | 17 | 153 | -2.999934 | 3.355367 | 2.603301 | 1.899891 | 10.08945 | 6.946356 |  |  | -0.0002269745 |  | 37.75634 | 35.66295
18307 | 1728770.4 | 2018-03-19 13:23 | 2400.0042 | 17 | 153 | -2.999929 | 3.32534 | 2.603301 | 1.99988 | 10.08945 | 7.280389 |  |  | -0.0002822876 |  | 38.06955 | 35.59806
18308 | 1728890.4 | 2018-03-19 13:25 | 2520.0006 | 17 | 153 | -2.999915 | 3.293471 | 2.603301 | 2.09987 | 10.08945 | 7.611295 |  |  | -0.0002756119 |  | 38.26455 | 35.61603
18309 | 1729010.4 | 2018-03-19 13:27 | 2640.0019 | 17 | 153 | -2.999919 | 3.256907 | 2.603301 | 2.19986 | 10.08945 | 7.93886 |  |  | -0.0003423691 |  | 38.43653 | 35.63892
18310 | 1729130.4 | 2018-03-19 13:29 | 2760.0025 | 17 | 153 | -2.999947 | 3.207417 | 2.603301 | 2.299855 | 10.08945 | 8.26223 |  |  | -0.0005598068 |  | 38.54175 | 35.56263
18311 | 1729250.4 | 2018-03-19 13:31 | 2880.0007 | 17 | 153 | -2.999947 | 3.101918 | 2.603301 | 2.399842 | 10.08945 | 8.578427 |  |  | -0.001291275 |  | 38.97067 | 35.67361
18312 | 1729370.4 | 2018-03-19 13:33 | 3000.0006 | 17 | 153 | -2.999917 | 2.913989 | 2.603301 | 2.499838 | 10.08945 | 8.879673 |  |  | -0.001926422 |  | 39.36338 | 35.6781
18313 | 1729490.4 | 2018-03-19 13:35 | 3120.0019 | 17 | 153 | -2.999953 | 2.054013 | 2.603301 | 2.599826 | 10.08945 | 9.146894 |  |  | -0.03043461 |  | 40.01437 | 35.67853
18314 | 1729492.2 | 2018-03-19 13:35 | 3121.793 | 17 | 153 | -2.999964 | 1.99971 | 2.603301 | 2.601321 | 10.08945 | 9.149924 |  |  | -0.02995669 |  | 40.00554 | 35.62303
18315 | 1729492.3 | 2018-03-19 13:35 | 0.0055 | 18 | 154 | -2.999711 | 1.997684 | 0 | 0 | 0 | 0 |  |  | -0.02995136 |  | 40.00544 | 35.6231
18316 | 1729612.3 | 2018-03-19 13:37 | 120.0012 | 14 | 154 | 1.500107 | 3.229306 | 0.04999655 | 2.233042e-05 | 0.1506016 | 4.460669e-05 |  |  | 0.002074242 |  | 39.41355 | 35.68178
18317 | 1729732.3 | 2018-03-19 13:39 | 240.0008 | 14 | 154 | 1.500107 | 3.396425 | 0.0999976 | 2.233042e-05 | 0.31671 | 4.460669e-05 |  |  | 0.001073837 |  | 38.35306 | 35.62768
18318 | 1729852.3 | 2018-03-19 13:41 | 360.0022 | 14 | 154 | 1.500111 | 3.478302 | 0.1500002 | 2.233042e-05 | 0.488888 | 4.460669e-05 |  |  | 0.0004577637 |  | 37.83099 | 35.56886
18319 | 1729972.3 | 2018-03-19 13:43 | 480.0036 | 14 | 154 | 1.500111 | 3.526583 | 0.2000001 | 2.233042e-05 | 0.6640564 | 4.460669e-05 |  |  | 0.0003652573 |  | 37.4624 | 35.64512
18320 | 1730092.3 | 2018-03-19 13:45 | 600.0035 | 14 | 154 | 1.500122 | 3.55309 | 0.2499981 | 2.233042e-05 | 0.8411558 | 4.460669e-05 |  |  | 0.000161171 |  | 37.13767 | 35.62598
18321 | 1730212.3 | 2018-03-19 13:47 | 720.0008 | 14 | 154 | 1.50013 | 3.570085 | 0.3000015 | 2.233042e-05 | 1.019252 | 4.460669e-05 |  |  | 0.0001525879 |  | 36.88826 | 35.58986
18322 | 1730332.3 | 2018-03-19 13:49 | 840.0031 | 14 | 154 | 1.500092 | 3.586365 | 0.350002 | 2.233042e-05 | 1.198166 | 4.460669e-05 |  |  | 0.0001010895 |  | 36.63133 | 35.54857
18323 | 1730452.3 | 2018-03-19 13:51 | 960.0029 | 14 | 154 | 1.500103 | 3.602709 | 0.3999994 | 2.233042e-05 | 1.377881 | 4.460669e-05 |  |  | 0.0001544952 |  | 36.51501 | 35.64745
18324 | 1730572.3 | 2018-03-19 13:53 | 1080.0026 | 14 | 154 | 1.500067 | 3.621241 | 0.4500009 | 2.233042e-05 | 1.558469 | 4.460669e-05 |  |  | 0.0001773834 |  | 36.43333 | 35.62738
18325 | 1730692.3 | 2018-03-19 13:55 | 1200.0026 | 14 | 154 | 1.500057 | 3.643117 | 0.4999959 | 2.233042e-05 | 1.740049 | 4.460669e-05 |  |  | 0.0002288818 |  | 36.3507 | 35.66168
18326 | 1730812.3 | 2018-03-19 13:57 | 1320.0039 | 14 | 154 | 1.500101 | 3.664575 | 0.5500029 | 2.233042e-05 | 1.922776 | 4.460669e-05 |  |  | 0.0001802444 |  | 36.161 | 35.67148
18327 | 1730932.3 | 2018-03-19 13:59 | 1440.0013 | 14 | 154 | 1.500107 | 3.685129 | 0.5999985 | 2.233042e-05 | 2.106505 | 4.460669e-05 |  |  | 0.0001573563 |  | 36.06274 | 35.62386
18328 | 1731052.3 | 2018-03-19 14:01 | 1560.0027 | 14 | 154 | 1.500059 | 3.702706 | 0.6500031 | 2.233042e-05 | 2.291238 | 4.460669e-05 |  |  | 9.155273e-05 |  | 36.02988 | 35.74141
18329 | 1731172.3 | 2018-03-19 14:03 | 1680.0017 | 14 | 154 | 1.500086 | 3.71712 | 0.7000005 | 2.233042e-05 | 2.476737 | 4.460669e-05 |  |  | 0.0001049042 |  | 35.98002 | 35.65743
18330 | 1731292.3 | 2018-03-19 14:05 | 1800.0038 | 14 | 154 | 1.500114 | 3.728599 | 0.7499991 | 2.233042e-05 | 2.662884 | 4.460669e-05 |  |  | 9.536743e-05 |  | 35.93417 | 35.63317
18331 | 1731412.3 | 2018-03-19 14:07 | 1920.0037 | 14 | 154 | 1.500061 | 3.739156 | 0.7999971 | 2.233042e-05 | 2.84957 | 4.460669e-05 |  |  | 8.392334e-05 |  | 35.98867 | 35.71132
18332 | 1731532.3 | 2018-03-19 14:09 | 2040.0019 | 14 | 154 | 1.500046 | 3.75004 | 0.8499942 | 2.233042e-05 | 3.036786 | 4.460669e-05 |  |  | 0.0001077652 |  | 36.07717 | 35.71412
18333 | 1731652.3 | 2018-03-19 14:11 | 2160.0025 | 14 | 154 | 1.500069 | 3.76159 | 0.8999966 | 2.233042e-05 | 3.224581 | 4.460669e-05 |  |  | 0.000123024 |  | 36.09372 | 35.74284
18334 | 1731772.3 | 2018-03-19 14:13 | 2280.0047 | 14 | 154 | 1.500063 | 3.774016 | 0.9499949 | 2.233042e-05 | 3.41296 | 4.460669e-05 |  |  | 5.149841e-05 |  | 36.21737 | 35.63697
18335 | 1731892.3 | 2018-03-19 14:15 | 2400.0015 | 14 | 154 | 1.500071 | 3.787645 | 0.999991 | 2.233042e-05 | 3.601981 | 4.460669e-05 |  |  | 0.0001449585 |  | 36.29926 | 35.58494
18336 | 1732012.3 | 2018-03-19 14:17 | 2520.0042 | 14 | 154 | 1.500069 | 3.802535 | 1.049996 | 2.233042e-05 | 3.791747 | 4.460669e-05 |  |  | 0.000166893 |  | 36.38795 | 35.62109
18337 | 1732132.3 | 2018-03-19 14:19 | 2640.0024 | 14 | 154 | 1.50008 | 3.818874 | 1.099994 | 2.233042e-05 | 3.982268 | 4.460669e-05 |  |  | 0.0001716614 |  | 36.3863 | 35.62927
18338 | 1732252.3 | 2018-03-19 14:21 | 2760.0039 | 14 | 154 | 1.500084 | 3.836535 | 1.149996 | 2.233042e-05 | 4.173655 | 4.460669e-05 |  |  | 0.0001449585 |  | 36.53547 | 35.6066
18339 | 1732372.3 | 2018-03-19 14:23 | 2880.0015 | 14 | 154 | 1.500084 | 3.855232 | 1.199993 | 2.233042e-05 | 4.365935 | 4.460669e-05 |  |  | 0.000207901 |  | 36.64202 | 35.68756
18340 | 1732492.3 | 2018-03-19 14:25 | 3000.0004 | 14 | 154 | 1.500057 | 3.874557 | 1.249992 | 2.233042e-05 | 4.559173 | 4.460669e-05 |  |  | 0.0001764297 |  | 36.65226 | 35.5982
18341 | 1732612.3 | 2018-03-19 14:27 | 3120.0019 | 14 | 154 | 1.500103 | 3.894091 | 1.299988 | 2.233042e-05 | 4.753378 | 4.460669e-05 |  |  | 0.0001420975 |  | 36.71828 | 35.69852
18342 | 1732732.3 | 2018-03-19 14:29 | 3240.0026 | 14 | 154 | 1.500134 | 3.913177 | 1.349995 | 2.233042e-05 | 4.94859 | 4.460669e-05 |  |  | 0.0001344681 |  | 36.71203 | 35.65538
18343 | 1732852.3 | 2018-03-19 14:31 | 3360.0005 | 14 | 154 | 1.500092 | 3.931502 | 1.399991 | 2.233042e-05 | 5.144693 | 4.460669e-05 |  |  | 0.0001726151 |  | 36.77367 | 35.67498
18344 | 1732972.3 | 2018-03-19 14:33 | 3480.0002 | 14 | 154 | 1.500082 | 3.948955 | 1.449997 | 2.233042e-05 | 5.341731 | 4.460669e-05 |  |  | 0.0001363754 |  | 36.73438 | 35.66475
18345 | 1733092.3 | 2018-03-19 14:35 | 3600.002 | 14 | 154 | 1.500166 | 3.965818 | 1.499996 | 2.233042e-05 | 5.539598 | 4.460669e-05 |  |  | 0.0001535416 |  | 36.71273 | 35.63558
18346 | 1733212.3 | 2018-03-19 14:37 | 3720.0033 | 14 | 154 | 1.500113 | 3.981933 | 1.549996 | 2.233042e-05 | 5.738297 | 4.460669e-05 |  |  | 0.0001459122 |  | 36.62552 | 35.63957
18347 | 1733332.3 | 2018-03-19 14:39 | 3840.0044 | 14 | 154 | 1.50008 | 3.997173 | 1.600001 | 2.233042e-05 | 5.937798 | 4.460669e-05 |  |  | 0.0001268387 |  | 36.5813 | 35.6078
18348 | 1733452.3 | 2018-03-19 14:41 | 3960.0018 | 14 | 154 | 1.500107 | 4.011755 | 1.649999 | 2.233042e-05 | 6.138016 | 4.460669e-05 |  |  | 0.0001115799 |  | 36.50452 | 35.60268
18349 | 1733572.3 | 2018-03-19 14:43 | 4080.0025 | 14 | 154 | 1.500082 | 4.026255 | 1.700001 | 2.233042e-05 | 6.338972 | 4.460669e-05 |  |  | 8.773804e-05 |  | 36.48058 | 35.65827
18350 | 1733692.3 | 2018-03-19 14:45 | 4200.0042 | 14 | 154 | 1.500107 | 4.041149 | 1.749999 | 2.233042e-05 | 6.540648 | 4.460669e-05 |  |  | 0.0001573563 |  | 36.3875 | 35.68249
18351 | 1733812.3 | 2018-03-19 14:47 | 4320.0045 | 14 | 154 | 1.500111 | 4.057015 | 1.799999 | 2.233042e-05 | 6.743094 | 4.460669e-05 |  |  | 0.0001268387 |  | 36.35935 | 35.66806
18352 | 1733932.3 | 2018-03-19 14:49 | 4440.0018 | 14 | 154 | 1.500118 | 4.07408 | 1.850003 | 2.233042e-05 | 6.946383 | 4.460669e-05 |  |  | 0.0001459122 |  | 36.31024 | 35.69302
18353 | 1734052.3 | 2018-03-19 14:51 | 4560.0028 | 14 | 154 | 1.500126 | 4.092603 | 1.900004 | 2.233042e-05 | 7.15055 | 4.460669e-05 |  |  | 0.0002126694 |  | 36.32746 | 35.64499
18354 | 1734172.3 | 2018-03-19 14:53 | 4680.0047 | 14 | 154 | 1.500118 | 4.112286 | 1.950003 | 2.233042e-05 | 7.355664 | 4.460669e-05 |  |  | 0.0002002716 |  | 36.35122 | 35.63078
18355 | 1734292.3 | 2018-03-19 14:55 | 4800.0005 | 14 | 154 | 1.500111 | 4.132658 | 2.000006 | 2.233042e-05 | 7.5618 | 4.460669e-05 |  |  | 0.0001888275 |  | 36.25859 | 35.67463
18356 | 1734412.3 | 2018-03-19 14:57 | 4920.0034 | 14 | 154 | 1.500137 | 4.152749 | 2.050006 | 2.233042e-05 | 7.768936 | 4.460669e-05 |  |  | 0.0001497269 |  | 36.25603 | 35.6156
18357 | 1734532.3 | 2018-03-19 14:59 | 5040.0034 | 14 | 154 | 1.500124 | 4.17159 | 2.100006 | 2.233042e-05 | 7.977053 | 4.460669e-05 |  |  | 0.0001535416 |  | 36.28001 | 35.63453
18358 | 1734652.3 | 2018-03-19 15:01 | 5160.0025 | 14 | 154 | 1.500109 | 4.187674 | 2.150006 | 2.233042e-05 | 8.18605 | 4.460669e-05 |  |  | 9.918213e-05 |  | 36.24041 | 35.5776
18359 | 1734772.3 | 2018-03-19 15:03 | 5280.0013 | 14 | 154 | 1.500118 | 4.199493 | 2.200007 | 2.233042e-05 | 8.395757 | 4.460669e-05 |  |  | 6.484985e-05 |  | 36.27298 | 35.60318
18360 | 1734778.3 | 2018-03-19 15:04 | 5285.9973 | 14 | 154 | 1.500122 | 4.200002 | 2.202507 | 2.233042e-05 | 8.406254 | 4.460669e-05 |  |  | 6.503136e-05 |  | 36.27951 | 35.60318
18361 | 1734898.3 | 2018-03-19 15:06 | 120.002 | 15 | 154 | 1.396673 | 4.2005 | 2.250756 | 2.233042e-05 | 8.608921 | 4.460669e-05 |  |  | 6.866455e-05 |  | 36.34538 | 35.5871
18362 | 1735018.3 | 2018-03-19 15:08 | 240.0002 | 15 | 154 | 1.312176 | 4.200485 | 2.295877 | 2.233042e-05 | 8.798452 | 4.460669e-05 |  |  | -4.959106e-05 |  | 36.27137 | 35.62418
18363 | 1735138.3 | 2018-03-19 15:10 | 360.0024 | 15 | 154 | 1.22995 | 4.20048 | 2.338248 | 2.233042e-05 | 8.976434 | 4.460669e-05 |  |  | 3.814697e-06 |  | 36.26812 | 35.66995
18364 | 1735258.3 | 2018-03-19 15:12 | 480.0006 | 15 | 154 | 1.144291 | 4.200483 | 2.37783 | 2.233042e-05 | 9.142697 | 4.460669e-05 |  |  | -2.861023e-05 |  | 36.17086 | 35.5806
18365 | 1735378.3 | 2018-03-19 15:14 | 600.0007 | 15 | 154 | 1.052055 | 4.200491 | 2.414455 | 2.233042e-05 | 9.296541 | 4.460669e-05 |  |  | -1.525879e-05 |  | 36.17618 | 35.65574
18366 | 1735498.3 | 2018-03-19 15:16 | 720.0029 | 15 | 154 | 0.9531059 | 4.200489 | 2.447899 | 2.233042e-05 | 9.437019 | 4.460669e-05 |  |  | -2.384186e-05 |  | 36.10726 | 35.66973
18367 | 1735618.3 | 2018-03-19 15:18 | 840.0016 | 15 | 154 | 0.8481274 | 4.200497 | 2.477935 | 2.233042e-05 | 9.563186 | 4.460669e-05 |  |  | 8.583069e-06 |  | 36.08747 | 35.64664
18368 | 1735738.3 | 2018-03-19 15:20 | 960.0014 | 15 | 154 | 0.7397957 | 4.200525 | 2.504402 | 2.233042e-05 | 9.674362 | 4.460669e-05 |  |  | -6.198883e-05 |  | 35.95145 | 35.66481
18369 | 1735858.3 | 2018-03-19 15:22 | 1080.0028 | 15 | 154 | 0.632412 | 4.200501 | 2.527263 | 2.233042e-05 | 9.770389 | 4.460669e-05 |  |  | -1.049042e-05 |  | 35.75904 | 35.47258
18370 | 1735978.3 | 2018-03-19 15:24 | 1200.0001 | 15 | 154 | 0.5308151 | 4.200477 | 2.546631 | 2.233042e-05 | 9.851744 | 4.460669e-05 |  |  | -1.621246e-05 |  | 35.79163 | 35.5197
18371 | 1736098.3 | 2018-03-19 15:26 | 1320.0031 | 15 | 154 | 0.4388733 | 4.200498 | 2.562762 | 2.233042e-05 | 9.919504 | 4.460669e-05 |  |  | 6.67572e-06 |  | 35.67096 | 35.66713
18372 | 1736218.3 | 2018-03-19 15:28 | 1440.0016 | 15 | 154 | 0.3588104 | 4.200499 | 2.576023 | 2.233042e-05 | 9.975204 | 4.460669e-05 |  |  | 4.291534e-05 |  | 35.64415 | 35.63546
18373 | 1736338.3 | 2018-03-19 15:30 | 1560.0036 | 15 | 154 | 0.2913723 | 4.200457 | 2.586825 | 2.233042e-05 | 10.02058 | 4.460669e-05 |  |  | 3.814697e-05 |  | 35.52501 | 35.65667
18374 | 1736458.3 | 2018-03-19 15:32 | 1680.0037 | 15 | 154 | 0.2356148 | 4.200487 | 2.59558 | 2.233042e-05 | 10.05736 | 4.460669e-05 |  |  | -3.814697e-06 |  | 35.43714 | 35.68373
18375 | 1736578.3 | 2018-03-19 15:34 | 1800.0039 | 15 | 154 | 0.190794 | 4.200434 | 2.602662 | 2.233042e-05 | 10.0871 | 4.460669e-05 |  |  | -3.814697e-06 |  | 35.39351 | 35.5872
18376 | 1737178.4 | 2018-03-19 15:44 | 600.0034 | 16 | 154 | 0 | 4.175952 | 2.602662 | 2.233042e-05 | 10.0871 | 4.460669e-05 |  |  | -3.814697e-06 |  | 35.10268 | 35.61707
18377 | 1737178.4 | 2018-03-19 15:44 | 600.0039 | 16 | 154 | 0 | 4.175946 | 2.602662 | 2.233042e-05 | 10.0871 | 4.460669e-05 |  |  | -3.815718e-06 |  | 35.10268 | 35.61707
18378 | 1737298.4 | 2018-03-19 15:46 | 120.0034 | 17 | 154 | -3.000018 | 3.904301 | 2.602662 | 0.1000048 | 10.0871 | 0.3928276 |  |  | -0.000248909 |  | 35.48893 | 35.60517
18379 | 1737418.4 | 2018-03-19 15:48 | 240.0014 | 17 | 154 | -2.999974 | 3.883215 | 2.602662 | 0.200003 | 10.0871 | 0.7820976 |  |  | -0.0001811981 |  | 35.95961 | 35.63942
18380 | 1737538.4 | 2018-03-19 15:50 | 360.0011 | 17 | 154 | -2.999995 | 3.866561 | 2.602662 | 0.2999988 | 10.0871 | 1.169575 |  |  | -0.0001153946 |  | 36.27374 | 35.61959
18381 | 1737658.4 | 2018-03-19 15:52 | 480.001 | 17 | 154 | -2.999964 | 3.846199 | 2.602662 | 0.3999944 | 10.0871 | 1.555255 |  |  | -0.0002384186 |  | 36.64766 | 35.71663
18382 | 1737778.4 | 2018-03-19 15:54 | 600.0011 | 17 | 154 | -2.999929 | 3.81678 | 2.602662 | 0.4999878 | 10.0871 | 1.938466 |  |  | -0.0003185272 |  | 36.93046 | 35.65949
18383 | 1737898.4 | 2018-03-19 15:56 | 720.0009 | 17 | 154 | -2.999932 | 3.779605 | 2.602662 | 0.5999767 | 10.0871 | 2.318276 |  |  | -0.000287056 |  | 37.08058 | 35.6432
18384 | 1738018.4 | 2018-03-19 15:58 | 840.0027 | 17 | 154 | -2.999924 | 3.741904 | 2.602662 | 0.6999692 | 10.0871 | 2.6943 |  |  | -0.0002603531 |  | 37.30595 | 35.65856
18385 | 1738138.4 | 2018-03-19 16:00 | 960.0017 | 17 | 154 | -2.999932 | 3.708319 | 2.602662 | 0.7999617 | 10.0871 | 3.066745 |  |  | -0.0002994537 |  | 37.40445 | 35.63828
18386 | 1738258.4 | 2018-03-19 16:02 | 1080.0009 | 17 | 154 | -2.999915 | 3.678359 | 2.602662 | 0.899958 | 10.0871 | 3.436047 |  |  | -0.0002365112 |  | 37.44603 | 35.66231
18387 | 1738378.4 | 2018-03-19 16:04 | 1200.0012 | 17 | 154 | -2.999938 | 3.648719 | 2.602662 | 0.9999495 | 10.0871 | 3.802381 |  |  | -0.0003042221 |  | 37.48547 | 35.66953
18388 | 1738498.4 | 2018-03-19 16:06 | 1320.003 | 17 | 154 | -2.999947 | 3.61655 | 2.602662 | 1.099942 | 10.0871 | 4.165648 |  |  | -0.0003395081 |  | 37.6036 | 35.6501
18389 | 1738618.4 | 2018-03-19 16:08 | 1440.0012 | 17 | 154 | -2.999947 | 3.581037 | 2.602662 | 1.199926 | 10.0871 | 4.525497 |  |  | -0.0003509521 |  | 37.60245 | 35.67673
18390 | 1738738.4 | 2018-03-19 16:10 | 1560.0048 | 17 | 154 | -2.999938 | 3.542913 | 2.602662 | 1.299921 | 10.0871 | 4.881692 |  |  | -0.0003137589 |  | 37.6222 | 35.6597
18391 | 1738858.3 | 2018-03-19 16:12 | 1680.0006 | 17 | 154 | -2.999989 | 3.504202 | 2.602662 | 1.399913 | 10.0871 | 5.234014 |  |  | -0.0003089905 |  | 37.52631 | 35.64778
18392 | 1738978.4 | 2018-03-19 16:14 | 1800.0021 | 17 | 154 | -2.99998 | 3.468057 | 2.602662 | 1.499907 | 10.0871 | 5.58257 |  |  | -0.0003051758 |  | 37.54024 | 35.69398
18393 | 1739098.4 | 2018-03-19 16:16 | 1920.0019 | 17 | 154 | -2.99994 | 3.436393 | 2.602662 | 1.599901 | 10.0871 | 5.927736 |  |  | -0.0002708435 |  | 37.49982 | 35.69209
18394 | 1739218.4 | 2018-03-19 16:18 | 2040.004 | 17 | 154 | -2.999936 | 3.408334 | 2.602662 | 1.699882 | 10.0871 | 6.26989 |  |  | -0.0002355576 |  | 37.5799 | 35.71005
18395 | 1739338.4 | 2018-03-19 16:20 | 2160.0037 | 17 | 154 | -2.99994 | 3.382075 | 2.602662 | 1.799883 | 10.0871 | 6.609407 |  |  | -0.0002174377 |  | 37.57272 | 35.62021
18396 | 1739458.4 | 2018-03-19 16:22 | 2280.0027 | 17 | 154 | -2.999983 | 3.355315 | 2.602662 | 1.899876 | 10.0871 | 6.946266 |  |  | -0.000244140625 |  | 37.79646 | 35.66338
18397 | 1739578.4 | 2018-03-19 16:24 | 2400.0026 | 17 | 154 | -2.999947 | 3.325243 | 2.602662 | 1.999869 | 10.0871 | 7.280307 |  |  | -0.0002698898 |  | 38.01849 | 35.62672
18398 | 1739698.4 | 2018-03-19 16:26 | 2520.0025 | 17 | 154 | -2.999966 | 3.2934 | 2.602662 | 2.099858 | 10.0871 | 7.6112 |  |  | -0.0002603531 |  | 38.21305 | 35.63908
18399 | 1739818.4 | 2018-03-19 16:28 | 2640.0039 | 17 | 154 | -2.99999 | 3.256774 | 2.602662 | 2.199843 | 10.0871 | 7.93874 |  |  | -0.0003614426 |  | 38.44903 | 35.67219
18400 | 1739938.4 | 2018-03-19 16:30 | 2760.0043 | 17 | 154 | -3.00001 | 3.207191 | 2.602662 | 2.299836 | 10.0871 | 8.262085 |  |  | -0.0005407333 |  | 38.60334 | 35.66612
18401 | 1740058.4 | 2018-03-19 16:32 | 2880.0018 | 17 | 154 | -2.999947 | 3.101272 | 2.602662 | 2.399825 | 10.0871 | 8.578249 |  |  | -0.001312256 |  | 38.9549 | 35.6533
18402 | 1740178.4 | 2018-03-19 16:34 | 3000.0034 | 17 | 154 | -2.999934 | 2.91281 | 2.602662 | 2.499825 | 10.0871 | 8.879421 |  |  | -0.001930237 |  | 39.41705 | 35.60312
18403 | 1740298.4 | 2018-03-19 16:36 | 3120.0032 | 17 | 154 | -2.999922 | 2.030617 | 2.602662 | 2.599817 | 10.0871 | 9.14612 |  |  | -0.03123474 |  | 40.05384 | 35.6542
18404 | 1740299.4 | 2018-03-19 16:36 | 3121.0205 | 17 | 154 | -2.99994 | 1.999605 | 2.602662 | 2.600662 | 10.0871 | 9.147823 |  |  | -0.03095532 |  | 40.09634 | 35.65206
18405 | 1740299.4 | 2018-03-19 16:36 | 0.0096 | 18 | 155 | -3.000056 | 1.99767 | 0 | 5.00024e-06 | 0 | 9.990567e-06 |  |  | -0.03094916 |  | 40.09621 | 35.64988
18406 | 1740419.4 | 2018-03-19 16:38 | 120.0011 | 14 | 155 | 1.500124 | 3.229417 | 0.0500011 | 2.558305e-05 | 0.1506194 | 5.110466e-05 |  |  | 0.002017975 |  | 39.39793 | 35.71067
18407 | 1740539.4 | 2018-03-19 16:40 | 240.001 | 14 | 155 | 1.500141 | 3.396521 | 0.09999742 | 2.558305e-05 | 0.3167186 | 5.110466e-05 |  |  | 0.000992775 |  | 38.45064 | 35.71814
18408 | 1740659.4 | 2018-03-19 16:42 | 360.0047 | 14 | 155 | 1.500114 | 3.478408 | 0.1500028 | 2.558305e-05 | 0.4889127 | 5.110466e-05 |  |  | 0.0004930496 |  | 37.80666 | 35.65398
18409 | 1740779.4 | 2018-03-19 16:44 | 480.003 | 14 | 155 | 1.50012 | 3.526723 | 0.2000013 | 2.558305e-05 | 0.6640841 | 5.110466e-05 |  |  | 0.0003585815 |  | 37.35905 | 35.71089
18410 | 1740899.4 | 2018-03-19 16:46 | 600.0044 | 14 | 155 | 1.500071 | 3.553174 | 0.2500006 | 2.558305e-05 | 0.8411937 | 5.110466e-05 |  |  | 0.0001525879 |  | 37.02309 | 35.61709
18411 | 1741019.4 | 2018-03-19 16:48 | 720.0005 | 14 | 155 | 1.500069 | 3.57019 | 0.2999952 | 2.558305e-05 | 1.019263 | 5.110466e-05 |  |  | 0.0001564026 |  | 36.87478 | 35.63691
18412 | 1741139.4 | 2018-03-19 16:50 | 840.0009 | 14 | 155 | 1.500065 | 3.586447 | 0.3500011 | 2.558305e-05 | 1.198202 | 5.110466e-05 |  |  | 0.0001306534 |  | 36.72782 | 35.6619
18413 | 1741259.4 | 2018-03-19 16:52 | 960.0017 | 14 | 155 | 1.500099 | 3.602807 | 0.400001 | 2.558305e-05 | 1.37793 | 5.110466e-05 |  |  | 0.0001535416 |  | 36.57895 | 35.69478
18414 | 1741379.4 | 2018-03-19 16:54 | 1080.0035 | 14 | 155 | 1.500099 | 3.621329 | 0.4500028 | 2.558305e-05 | 1.558524 | 5.110466e-05 |  |  | 0.0001926422 |  | 36.45681 | 35.65186
18415 | 1741499.4 | 2018-03-19 16:56 | 1200.0018 | 14 | 155 | 1.500126 | 3.643192 | 0.500002 | 2.558305e-05 | 1.740125 | 5.110466e-05 |  |  | 0.0001745224 |  | 36.30881 | 35.65049
18416 | 1741619.4 | 2018-03-19 16:58 | 1320.0016 | 14 | 155 | 1.500132 | 3.664672 | 0.5500016 | 2.558305e-05 | 1.92283 | 5.110466e-05 |  |  | 0.0001773834 |  | 36.20267 | 35.68034
18417 | 1741739.4 | 2018-03-19 17:00 | 1440.0041 | 14 | 155 | 1.500071 | 3.685287 | 0.599999 | 2.558305e-05 | 2.106571 | 5.110466e-05 |  |  | 0.0001764297 |  | 36.17987 | 35.66989
18418 | 1741859.4 | 2018-03-19 17:02 | 1560.0012 | 14 | 155 | 1.500042 | 3.702838 | 0.6499974 | 2.558305e-05 | 2.291286 | 5.110466e-05 |  |  | 0.0001420975 |  | 36.0404 | 35.6629
18419 | 1741979.4 | 2018-03-19 17:04 | 1680.001 | 14 | 155 | 1.500124 | 3.717226 | 0.7000014 | 2.558305e-05 | 2.476815 | 5.110466e-05 |  |  | 6.103515625e-05 |  | 35.91555 | 35.6405
18420 | 1742099.4 | 2018-03-19 17:06 | 1800.001 | 14 | 155 | 1.500126 | 3.72865 | 0.7499994 | 2.558305e-05 | 2.662963 | 5.110466e-05 |  |  | 9.822845e-05 |  | 35.89431 | 35.5649
18421 | 1742219.4 | 2018-03-19 17:08 | 1920.0012 | 14 | 155 | 1.500046 | 3.73923 | 0.8000028 | 2.558305e-05 | 2.849673 | 5.110466e-05 |  |  | 7.152557e-05 |  | 35.93835 | 35.56186
18422 | 1742339.4 | 2018-03-19 17:10 | 2040.0002 | 14 | 155 | 1.500113 | 3.750109 | 0.8499979 | 2.558305e-05 | 3.036885 | 5.110466e-05 |  |  | 8.869171e-05 |  | 36.09694 | 35.7144
18423 | 1742459.4 | 2018-03-19 17:12 | 2160.004 | 14 | 155 | 1.50009 | 3.761654 | 0.9000036 | 2.558305e-05 | 3.224697 | 5.110466e-05 |  |  | 0.0001087189 |  | 36.11141 | 35.63068
18424 | 1742579.4 | 2018-03-19 17:14 | 2280.0031 | 14 | 155 | 1.500103 | 3.774127 | 0.9500043 | 2.558305e-05 | 3.413091 | 5.110466e-05 |  |  | 0.0001144409 |  | 36.20061 | 35.64843
18425 | 1742699.4 | 2018-03-19 17:16 | 2400.0036 | 14 | 155 | 1.500084 | 3.787751 | 1.000005 | 2.558305e-05 | 3.602133 | 5.110466e-05 |  |  | 0.0001010895 |  | 36.3163 | 35.65638
18426 | 1742819.4 | 2018-03-19 17:18 | 2520.002 | 14 | 155 | 1.500099 | 3.802686 | 1.050003 | 2.558305e-05 | 3.791881 | 5.110466e-05 |  |  | 0.0001535416 |  | 36.40569 | 35.70377
18427 | 1742939.4 | 2018-03-19 17:20 | 2640.0017 | 14 | 155 | 1.500099 | 3.819001 | 1.100003 | 2.558305e-05 | 3.982417 | 5.110466e-05 |  |  | 0.0001506805 |  | 36.49572 | 35.60046
18428 | 1743059.4 | 2018-03-19 17:22 | 2760.0008 | 14 | 155 | 1.50009 | 3.836702 | 1.149999 | 2.558305e-05 | 4.17379 | 5.110466e-05 |  |  | 0.0001602173 |  | 36.54416 | 35.59742
18429 | 1743179.4 | 2018-03-19 17:24 | 2880.0004 | 14 | 155 | 1.500107 | 3.85542 | 1.200003 | 2.558305e-05 | 4.366103 | 5.110466e-05 |  |  | 0.0001688004 |  | 36.59903 | 35.63378
18430 | 1743299.4 | 2018-03-19 17:26 | 3000.0013 | 14 | 155 | 1.500082 | 3.874797 | 1.250002 | 2.558305e-05 | 4.559356 | 5.110466e-05 |  |  | 0.0001764297 |  | 36.54789 | 35.59932
18431 | 1743419.4 | 2018-03-19 17:28 | 3120.0026 | 14 | 155 | 1.500088 | 3.894297 | 1.300003 | 2.558305e-05 | 4.753586 | 5.110466e-05 |  |  | 0.000128746 |  | 36.70695 | 35.61164
18432 | 1743539.4 | 2018-03-19 17:30 | 3240.0014 | 14 | 155 | 1.50005 | 3.913363 | 1.350001 | 2.558305e-05 | 4.948771 | 5.110466e-05 |  |  | 0.0001726151 |  | 36.76047 | 35.67234
18433 | 1743659.4 | 2018-03-19 17:32 | 3360.0037 | 14 | 155 | 1.500088 | 3.931665 | 1.400002 | 2.558305e-05 | 5.144905 | 5.110466e-05 |  |  | 0.0001440048 |  | 36.75771 | 35.65582
18434 | 1743779.4 | 2018-03-19 17:34 | 3480.0035 | 14 | 155 | 1.500067 | 3.949138 | 1.449999 | 2.558305e-05 | 5.34192 | 5.110466e-05 |  |  | 0.0001602173 |  | 36.68816 | 35.62125
18435 | 1743899.4 | 2018-03-19 17:36 | 3600.0048 | 14 | 155 | 1.500099 | 3.966006 | 1.500003 | 2.558305e-05 | 5.539814 | 5.110466e-05 |  |  | 0.0001468658 |  | 36.68171 | 35.64675
18436 | 1744019.4 | 2018-03-19 17:38 | 3720.0017 | 14 | 155 | 1.500128 | 3.98209 | 1.55 | 2.558305e-05 | 5.73851 | 5.110466e-05 |  |  | 6.961823e-05 |  | 36.7047 | 35.62551
18437 | 1744139.4 | 2018-03-19 17:40 | 3840.0043 | 14 | 155 | 1.500099 | 3.997334 | 1.600007 | 2.558305e-05 | 5.938025 | 5.110466e-05 |  |  | 8.964539e-05 |  | 36.58013 | 35.70305
18438 | 1744259.4 | 2018-03-19 17:42 | 3960.0002 | 14 | 155 | 1.500099 | 4.011896 | 1.650002 | 2.558305e-05 | 6.13824 | 5.110466e-05 |  |  | 0.0001277924 |  | 36.49314 | 35.71154
18439 | 1744379.4 | 2018-03-19 17:44 | 4080.0032 | 14 | 155 | 1.50012 | 4.026406 | 1.700006 | 2.558305e-05 | 6.339211 | 5.110466e-05 |  |  | 0.0001831055 |  | 36.41611 | 35.64038
18440 | 1744499.4 | 2018-03-19 17:46 | 4200.0015 | 14 | 155 | 1.50013 | 4.041339 | 1.750005 | 2.558305e-05 | 6.540897 | 5.110466e-05 |  |  | 0.0001277924 |  | 36.26085 | 35.56718
18441 | 1744619.4 | 2018-03-19 17:48 | 4320.0005 | 14 | 155 | 1.500078 | 4.057205 | 1.800005 | 2.558305e-05 | 6.743357 | 5.110466e-05 |  |  | 0.0001316071 |  | 36.25661 | 35.57196
18442 | 1744739.4 | 2018-03-19 17:50 | 4440.0018 | 14 | 155 | 1.500109 | 4.074343 | 1.850003 | 2.558305e-05 | 6.946631 | 5.110466e-05 |  |  | 0.0001516342 |  | 36.29131 | 35.66034
18443 | 1744859.4 | 2018-03-19 17:52 | 4560.0018 | 14 | 155 | 1.500107 | 4.092781 | 1.900004 | 2.558305e-05 | 7.150805 | 5.110466e-05 |  |  | 0.0001707077 |  | 36.28714 | 35.54865
18444 | 1744979.4 | 2018-03-19 17:54 | 4680.0031 | 14 | 155 | 1.500101 | 4.112542 | 1.950008 | 2.558305e-05 | 7.355952 | 5.110466e-05 |  |  | 0.0001659393 |  | 36.26221 | 35.66085
18445 | 1745099.4 | 2018-03-19 17:56 | 4800.0047 | 14 | 155 | 1.500122 | 4.132869 | 2.000007 | 2.558305e-05 | 7.562083 | 5.110466e-05 |  |  | 0.0001707077 |  | 36.29317 | 35.65895
18446 | 1745219.4 | 2018-03-19 17:58 | 4920.0026 | 14 | 155 | 1.50012 | 4.152977 | 2.050007 | 2.558305e-05 | 7.769233 | 5.110466e-05 |  |  | 0.0001926422 |  | 36.24482 | 35.64685
18447 | 1745339.4 | 2018-03-19 18:00 | 5040.0041 | 14 | 155 | 1.500113 | 4.171847 | 2.100011 | 2.558305e-05 | 7.977376 | 5.110466e-05 |  |  | 0.0001926422 |  | 36.28921 | 35.55848
18448 | 1745459.4 | 2018-03-19 18:02 | 5160.0015 | 14 | 155 | 1.50013 | 4.187822 | 2.15001 | 2.558305e-05 | 8.186381 | 5.110466e-05 |  |  | 9.250641e-05 |  | 36.22729 | 35.60392
18449 | 1745579.4 | 2018-03-19 18:04 | 5280.0004 | 14 | 155 | 1.500134 | 4.199617 | 2.200012 | 2.558305e-05 | 8.396095 | 5.110466e-05 |  |  | 0.000120163 |  | 36.22052 | 35.61979
18450 | 1745584.2 | 2018-03-19 18:04 | 5284.7533 | 14 | 155 | 1.500126 | 4.2 | 2.201994 | 2.558305e-05 | 8.404417 | 5.110466e-05 |  |  | 0.000116058 |  | 36.22355 | 35.64726
18451 | 1745704.3 | 2018-03-19 18:06 | 120.0011 | 15 | 155 | 1.39546 | 4.200378 | 2.250183 | 2.558305e-05 | 8.60683 | 5.110466e-05 |  |  | 1.239777e-05 |  | 36.17675 | 35.53695
18452 | 1745824.3 | 2018-03-19 18:08 | 240.0013 | 15 | 155 | 1.310692 | 4.200321 | 2.295255 | 2.558305e-05 | 8.796147 | 5.110466e-05 |  |  | -2.574921e-05 |  | 36.2533 | 35.65186
18453 | 1745944.3 | 2018-03-19 18:10 | 360.0018 | 15 | 155 | 1.228397 | 4.200358 | 2.337574 | 2.558305e-05 | 8.973905 | 5.110466e-05 |  |  | -4.1008e-05 |  | 36.24911 | 35.68967
18454 | 1746064.3 | 2018-03-19 18:12 | 480 | 15 | 155 | 1.143251 | 4.200368 | 2.377118 | 2.558305e-05 | 9.140003 | 5.110466e-05 |  |  | -3.33786e-05 |  | 36.19116 | 35.62365
18455 | 1746184.3 | 2018-03-19 18:14 | 600.0011 | 15 | 155 | 1.051075 | 4.200369 | 2.413704 | 2.558305e-05 | 9.293679 | 5.110466e-05 |  |  | -2.670288e-05 |  | 36.18581 | 35.6503
18456 | 1746304.3 | 2018-03-19 18:16 | 720.0002 | 15 | 155 | 0.9522038 | 4.200377 | 2.447109 | 2.558305e-05 | 9.433992 | 5.110466e-05 |  |  | -2.384186e-05 |  | 36.14162 | 35.61885
18457 | 1746424.3 | 2018-03-19 18:18 | 840.0025 | 15 | 155 | 0.8475208 | 4.20039 | 2.477113 | 2.558305e-05 | 9.560022 | 5.110466e-05 |  |  | 2.574921e-05 |  | 36.01962 | 35.64079
18458 | 1746544.3 | 2018-03-19 18:20 | 960.0017 | 15 | 155 | 0.7395363 | 4.200399 | 2.503561 | 2.558305e-05 | 9.671111 | 5.110466e-05 |  |  | 6.103515625e-05 |  | 35.9369 | 35.59765
18459 | 1746664.3 | 2018-03-19 18:22 | 1080.0027 | 15 | 155 | 0.6319485 | 4.200317 | 2.526413 | 2.558305e-05 | 9.767097 | 5.110466e-05 |  |  | -5.054474e-05 |  | 35.83886 | 35.64423
18460 | 1746784.3 | 2018-03-19 18:24 | 1200.0029 | 15 | 155 | 0.5310173 | 4.200363 | 2.545776 | 2.558305e-05 | 9.848433 | 5.110466e-05 |  |  | -4.959106e-05 |  | 35.81998 | 35.66461
18461 | 1746904.3 | 2018-03-19 18:26 | 1320.0008 | 15 | 155 | 0.4388676 | 4.200363 | 2.561912 | 2.558305e-05 | 9.916206 | 5.110466e-05 |  |  | 7.343292e-05 |  | 35.65575 | 35.64948
18462 | 1747024.3 | 2018-03-19 18:28 | 1440.003 | 15 | 155 | 0.3590183 | 4.200389 | 2.575181 | 2.558305e-05 | 9.971944 | 5.110466e-05 |  |  | 2.002716e-05 |  | 35.45451 | 35.53885
18463 | 1747144.3 | 2018-03-19 18:30 | 1560.0043 | 15 | 155 | 0.2914982 | 4.20034 | 2.585996 | 2.558305e-05 | 10.01737 | 5.110466e-05 |  |  | -3.147125e-05 |  | 35.5013 | 35.59502
18464 | 1747264.3 | 2018-03-19 18:32 | 1680.0042 | 15 | 155 | 0.235981 | 4.20035 | 2.594762 | 2.558305e-05 | 10.05419 | 5.110466e-05 |  |  | 9.536743e-06 |  | 35.47289 | 35.59693
18465 | 1747384.3 | 2018-03-19 18:34 | 1800.0008 | 15 | 155 | 0.1911125 | 4.200374 | 2.601853 | 2.558305e-05 | 10.08397 | 5.110466e-05 |  |  | 9.536743e-06 |  | 35.36356 | 35.64895
18466 | 1747384.3 | 2018-03-19 18:34 | 1800.0054 | 15 | 155 | 0.1911144 | 4.200383 | 2.601853 | 2.558305e-05 | 10.08397 | 5.110466e-05 |  |  | 9.536473e-06 |  | 35.36356 | 35.59785
18467 | 1747984.3 | 2018-03-19 18:44 | 600.0017 | 16 | 155 | 0 | 4.175771 | 2.601853 | 2.558305e-05 | 10.08397 | 5.110466e-05 |  |  | -2.574921e-05 |  | 35.14717 | 35.59234
18468 | 1747984.3 | 2018-03-19 18:44 | 600.0046 | 16 | 155 | 0 | 4.175761 | 2.601853 | 2.558305e-05 | 10.08397 | 5.110466e-05 |  |  | -2.575529e-05 |  | 35.14718 | 35.54428
18469 | 1748104.3 | 2018-03-19 18:46 | 120.0004 | 17 | 155 | -3.000041 | 3.904283 | 2.601853 | 0.100008 | 10.08397 | 0.3928249 |  |  | -0.0002775192 |  | 35.45408 | 35.62169
18470 | 1748224.3 | 2018-03-19 18:48 | 240.0026 | 17 | 155 | -2.99998 | 3.883199 | 2.601853 | 0.2000041 | 10.08397 | 0.7820839 |  |  | -0.0001564026 |  | 35.81342 | 35.53109
18471 | 1748344.3 | 2018-03-19 18:50 | 360.0038 | 17 | 155 | -3.00001 | 3.866508 | 2.601853 | 0.2999997 | 10.08397 | 1.169559 |  |  | -0.0001659393 |  | 36.25494 | 35.64516
18472 | 1748464.3 | 2018-03-19 18:52 | 480.0019 | 17 | 155 | -2.999957 | 3.84623 | 2.601853 | 0.3999959 | 10.08397 | 1.555239 |  |  | -0.00020504 |  | 36.66886 | 35.59596
18473 | 1748584.3 | 2018-03-19 18:54 | 600.0017 | 17 | 155 | -2.999947 | 3.816661 | 2.601853 | 0.4999818 | 10.08397 | 1.938415 |  |  | -0.0002756119 |  | 36.91749 | 35.59106
18474 | 1748704.3 | 2018-03-19 18:56 | 720.004 | 17 | 155 | -2.999962 | 3.779483 | 2.601853 | 0.5999842 | 10.08397 | 2.318266 |  |  | -0.000336647 |  | 37.1197 | 35.64309
18475 | 1748824.3 | 2018-03-19 18:58 | 840.0013 | 17 | 155 | -2.999932 | 3.741814 | 2.601853 | 0.6999727 | 10.08397 | 2.694267 |  |  | -0.0003328323 |  | 37.31486 | 35.61113
18476 | 1748944.3 | 2018-03-19 19:00 | 960.0044 | 17 | 155 | -2.999938 | 3.708278 | 2.601853 | 0.7999606 | 10.08397 | 3.066688 |  |  | -0.0002756119 |  | 37.37174 | 35.58523
18477 | 1749064.3 | 2018-03-19 19:02 | 1080.0017 | 17 | 155 | -2.99998 | 3.678267 | 2.601853 | 0.8999588 | 10.08397 | 3.43599 |  |  | -0.0002336502 |  | 37.44027 | 35.60506
18478 | 1749184.3 | 2018-03-19 19:04 | 1200.0031 | 17 | 155 | -2.999936 | 3.648629 | 2.601853 | 0.9999452 | 10.08397 | 3.802299 |  |  | -0.0002498627 |  | 37.53197 | 35.65313
18479 | 1749304.3 | 2018-03-19 19:06 | 1320.003 | 17 | 155 | -2.999913 | 3.616541 | 2.601853 | 1.099939 | 10.08397 | 4.165562 |  |  | -0.0003185272 |  | 37.6035 | 35.70022
18480 | 1749424.3 | 2018-03-19 19:08 | 1440.0011 | 17 | 155 | -2.999945 | 3.580921 | 2.601853 | 1.199929 | 10.08397 | 4.525424 |  |  | -0.0003261566 |  | 37.49622 | 35.60203
18481 | 1749544.3 | 2018-03-19 19:10 | 1560.0035 | 17 | 155 | -2.999959 | 3.542793 | 2.601853 | 1.299922 | 10.08397 | 4.881603 |  |  | -0.0003194809 |  | 37.50615 | 35.61079
18482 | 1749664.3 | 2018-03-19 19:12 | 1680.0009 | 17 | 155 | -2.999936 | 3.504034 | 2.601853 | 1.399915 | 10.08397 | 5.233909 |  |  | -0.000292778 |  | 37.51891 | 35.632
18483 | 1749784.3 | 2018-03-19 19:14 | 1800.003 | 17 | 155 | -2.999917 | 3.46796 | 2.601853 | 1.499901 | 10.08397 | 5.582427 |  |  | -0.0002679825 |  | 37.54169 | 35.72508
18484 | 1749904.3 | 2018-03-19 19:16 | 1920.0012 | 17 | 155 | -2.999964 | 3.436288 | 2.601853 | 1.599896 | 10.08397 | 5.927588 |  |  | -0.0002813339 |  | 37.4797 | 35.71788
18485 | 1750024.3 | 2018-03-19 19:18 | 2040.0041 | 17 | 155 | -2.999943 | 3.40824 | 2.601853 | 1.699889 | 10.08397 | 6.269768 |  |  | -0.0001983643 |  | 37.49739 | 35.69344
18486 | 1750144.3 | 2018-03-19 19:20 | 2160.0039 | 17 | 155 | -2.99994 | 3.381877 | 2.601853 | 1.799885 | 10.08397 | 6.609259 |  |  | -0.0002346039 |  | 37.65777 | 35.65447
18487 | 1750264.3 | 2018-03-19 19:22 | 2280.0015 | 17 | 155 | -2.999943 | 3.355132 | 2.601853 | 1.899875 | 10.08397 | 6.946089 |  |  | -0.0002536774 |  | 37.79961 | 35.66523
18488 | 1750384.3 | 2018-03-19 19:24 | 2400.0018 | 17 | 155 | -2.999966 | 3.325158 | 2.601853 | 1.999873 | 10.08397 | 7.280132 |  |  | -0.0002756119 |  | 38.08868 | 35.63285
18489 | 1750504.3 | 2018-03-19 19:26 | 2520.0008 | 17 | 155 | -2.999949 | 3.293265 | 2.601853 | 2.099865 | 10.08397 | 7.611023 |  |  | -0.0002851486 |  | 38.30847 | 35.65009
18490 | 1750624.3 | 2018-03-19 19:28 | 2640.0031 | 17 | 155 | -2.99998 | 3.256553 | 2.601853 | 2.199856 | 10.08397 | 7.938561 |  |  | -0.0003938675 |  | 38.32145 | 35.63589
18491 | 1750744.3 | 2018-03-19 19:30 | 2760.0028 | 17 | 155 | -2.999947 | 3.206831 | 2.601853 | 2.29985 | 10.08397 | 8.261884 |  |  | -0.0005178452 |  | 38.46301 | 35.65561
18492 | 1750864.3 | 2018-03-19 19:32 | 2880.0042 | 17 | 155 | -2.999972 | 3.100319 | 2.601853 | 2.399836 | 10.08397 | 8.57798 |  |  | -0.001325607 |  | 38.91517 | 35.58165
18493 | 1750984.3 | 2018-03-19 19:34 | 3000.0001 | 17 | 155 | -2.999989 | 2.91121 | 2.601853 | 2.499834 | 10.08397 | 8.879021 |  |  | -0.001991272 |  | 39.36808 | 35.59889
18494 | 1751104.3 | 2018-03-19 19:36 | 3120.0056 | 17 | 155 | -2.999947 | 2.000076 | 2.601853 | 2.59983 | 10.08397 | 9.145013 |  |  | -0.0310955 |  | 40.15486 | 35.61989
18495 | 1751104.3 | 2018-03-19 19:36 | 3120.0133 | 17 | 155 | -2.999947 | 1.999702 | 2.601853 | 2.59983 | 10.08397 | 9.145013 |  |  | -0.03109338 |  | 40.15481 | 35.61995
18496 | 1751104.4 | 2018-03-19 19:36 | 0.0079 | 18 | 156 | -3.000216 | 1.997694 | 0 | 0 | 0 | 0 |  |  | -0.03108764 |  | 40.15468 | 35.6202
18497 | 1751224.5 | 2018-03-19 19:38 | 120.0021 | 14 | 156 | 1.500114 | 3.229544 | 0.05000077 | 1.924977e-05 | 0.1506221 | 3.845266e-05 |  |  | 0.002047539 |  | 39.38435 | 35.71109
18498 | 1751344.5 | 2018-03-19 19:40 | 240.0024 | 14 | 156 | 1.500093 | 3.396657 | 0.1000008 | 1.924977e-05 | 0.3167388 | 3.845266e-05 |  |  | 0.001033783 |  | 38.45963 | 35.70688
18499 | 1751464.5 | 2018-03-19 19:42 | 360.0022 | 14 | 156 | 1.500092 | 3.478559 | 0.1500013 | 1.924977e-05 | 0.4889219 | 3.845266e-05 |  |  | 0.00048828125 |  | 37.76202 | 35.72446
18500 | 1751584.5 | 2018-03-19 19:44 | 480.0037 | 14 | 156 | 1.500097 | 3.526888 | 0.2000004 | 1.924977e-05 | 0.6641022 | 3.845266e-05 |  |  | 0.0003499985 |  | 37.42187 | 35.69667
18501 | 1751704.5 | 2018-03-19 19:46 | 600.0011 | 14 | 156 | 1.500082 | 3.553281 | 0.2499991 | 1.924977e-05 | 0.8412156 | 3.845266e-05 |  |  | 0.0001268387 |  | 37.07925 | 35.6946
18502 | 1751824.5 | 2018-03-19 19:48 | 720.0033 | 14 | 156 | 1.500093 | 3.5703 | 0.3000036 | 1.924977e-05 | 1.019325 | 3.845266e-05 |  |  | 0.0001592636 |  | 36.80978 | 35.60986
18503 | 1751944.5 | 2018-03-19 19:50 | 840.0006 | 14 | 156 | 1.500141 | 3.586595 | 0.3500021 | 1.924977e-05 | 1.198242 | 3.845266e-05 |  |  | 0.0001993179 |  | 36.623 | 35.5872
18504 | 1752064.5 | 2018-03-19 19:52 | 960.0029 | 14 | 156 | 1.500084 | 3.602871 | 0.4000039 | 1.924977e-05 | 1.377982 | 3.845266e-05 |  |  | 0.0001058578 |  | 36.51739 | 35.60256
18505 | 1752184.5 | 2018-03-19 19:54 | 1080.0012 | 14 | 156 | 1.500065 | 3.621441 | 0.4500006 | 1.924977e-05 | 1.558562 | 3.845266e-05 |  |  | 0.0001926422 |  | 36.42916 | 35.61771
18506 | 1752304.5 | 2018-03-19 19:56 | 1200.0002 | 14 | 156 | 1.500118 | 3.643348 | 0.5000007 | 1.924977e-05 | 1.740173 | 3.845266e-05 |  |  | 0.0001573563 |  | 36.22645 | 35.60349
18507 | 1752424.5 | 2018-03-19 19:58 | 1320.0039 | 14 | 156 | 1.500071 | 3.664784 | 0.5499992 | 1.924977e-05 | 1.922879 | 3.845266e-05 |  |  | 0.000169754 |  | 36.15683 | 35.59179
18508 | 1752544.5 | 2018-03-19 20:00 | 1440.0007 | 14 | 156 | 1.500048 | 3.685365 | 0.6000012 | 1.924977e-05 | 2.106643 | 3.845266e-05 |  |  | 0.0001688004 |  | 36.14101 | 35.60204
18509 | 1752664.5 | 2018-03-19 20:02 | 1560.0003 | 14 | 156 | 1.500118 | 3.702904 | 0.6499982 | 1.924977e-05 | 2.291358 | 3.845266e-05 |  |  | 0.0001277924 |  | 36.02525 | 35.62117
18510 | 1752784.5 | 2018-03-19 20:04 | 1680.004 | 14 | 156 | 1.500065 | 3.717285 | 0.7000039 | 1.924977e-05 | 2.476897 | 3.845266e-05 |  |  | 7.43866e-05 |  | 36.00342 | 35.70098
18511 | 1752904.5 | 2018-03-19 20:06 | 1800.004 | 14 | 156 | 1.500046 | 3.728738 | 0.7499972 | 1.924977e-05 | 2.663032 | 3.845266e-05 |  |  | 0.0001077652 |  | 35.95818 | 35.62607
18512 | 1753024.5 | 2018-03-19 20:08 | 1920.0024 | 14 | 156 | 1.500072 | 3.739317 | 0.7999997 | 1.924977e-05 | 2.849742 | 3.845266e-05 |  |  | 0.0001115799 |  | 35.93377 | 35.63496
18513 | 1753144.5 | 2018-03-19 20:10 | 2040.0003 | 14 | 156 | 1.500057 | 3.75019 | 0.8499998 | 1.924977e-05 | 3.036977 | 3.845266e-05 |  |  | 8.296967e-05 |  | 35.96144 | 35.571
18514 | 1753264.5 | 2018-03-19 20:12 | 2160.0016 | 14 | 156 | 1.50012 | 3.761766 | 0.9000006 | 1.924977e-05 | 3.224776 | 3.845266e-05 |  |  | 0.0001106262 |  | 36.14006 | 35.57029
18515 | 1753384.5 | 2018-03-19 20:14 | 2280.0039 | 14 | 156 | 1.500113 | 3.774255 | 0.9500012 | 1.924977e-05 | 3.413174 | 3.845266e-05 |  |  | 9.059906e-05 |  | 36.23508 | 35.71613
18516 | 1753504.5 | 2018-03-19 20:16 | 2400.0029 | 14 | 156 | 1.500109 | 3.787881 | 0.9999999 | 1.924977e-05 | 3.602218 | 3.845266e-05 |  |  | 0.0001373291 |  | 36.30658 | 35.65928
18517 | 1753624.5 | 2018-03-19 20:18 | 2520.0002 | 14 | 156 | 1.500114 | 3.802826 | 1.049998 | 1.924977e-05 | 3.791972 | 3.845266e-05 |  |  | 0.0001106262 |  | 36.41733 | 35.6061
18518 | 1753744.5 | 2018-03-19 20:20 | 2640.0024 | 14 | 156 | 1.500084 | 3.819155 | 1.100001 | 1.924977e-05 | 3.982526 | 3.845266e-05 |  |  | 0.0001792908 |  | 36.41201 | 35.6271
18519 | 1753864.5 | 2018-03-19 20:22 | 2760.0006 | 14 | 156 | 1.500046 | 3.836867 | 1.149999 | 1.924977e-05 | 4.173915 | 3.845266e-05 |  |  | 0.0001068115 |  | 36.56138 | 35.65186
18520 | 1753984.5 | 2018-03-19 20:24 | 2880.0021 | 14 | 156 | 1.50005 | 3.85563 | 1.199999 | 1.924977e-05 | 4.366225 | 3.845266e-05 |  |  | 0.0002002716 |  | 36.63678 | 35.69081
18521 | 1754104.5 | 2018-03-19 20:26 | 3000.0035 | 14 | 156 | 1.500103 | 3.875008 | 1.25 | 1.924977e-05 | 4.559489 | 3.845266e-05 |  |  | 0.0001621246 |  | 36.64614 | 35.6503
18522 | 1754224.5 | 2018-03-19 20:28 | 3120 | 14 | 156 | 1.500086 | 3.894485 | 1.3 | 1.924977e-05 | 4.753728 | 3.845266e-05 |  |  | 0.0001564026 |  | 36.64169 | 35.57309
18523 | 1754344.5 | 2018-03-19 20:30 | 3240.0047 | 14 | 156 | 1.500092 | 3.913549 | 1.349998 | 1.924977e-05 | 4.948926 | 3.845266e-05 |  |  | 0.0001535416 |  | 36.65162 | 35.51916
18524 | 1754464.5 | 2018-03-19 20:32 | 3360.0004 | 14 | 156 | 1.500101 | 3.93187 | 1.399995 | 1.924977e-05 | 5.145053 | 3.845266e-05 |  |  | 0.0001621246 |  | 36.65442 | 35.50903
18525 | 1754584.5 | 2018-03-19 20:34 | 3480.0019 | 14 | 156 | 1.500097 | 3.949306 | 1.45 | 1.924977e-05 | 5.342104 | 3.845266e-05 |  |  | 9.059906e-05 |  | 36.79698 | 35.59982
18526 | 1754704.5 | 2018-03-19 20:36 | 3600.0024 | 14 | 156 | 1.500092 | 3.966148 | 1.5 | 1.924977e-05 | 5.539994 | 3.845266e-05 |  |  | 6.67572e-05 |  | 36.72635 | 35.60151
18527 | 1754824.5 | 2018-03-19 20:38 | 3720.003 | 14 | 156 | 1.500111 | 3.98228 | 1.549999 | 1.924977e-05 | 5.738703 | 3.845266e-05 |  |  | 0.0001478195 |  | 36.66167 | 35.6174
18528 | 1754944.5 | 2018-03-19 20:40 | 3840.0045 | 14 | 156 | 1.500067 | 3.997465 | 1.599998 | 1.924977e-05 | 5.938198 | 3.845266e-05 |  |  | 0.0001373291 |  | 36.57586 | 35.58613
18529 | 1755064.5 | 2018-03-19 20:42 | 3960.0042 | 14 | 156 | 1.500132 | 4.012095 | 1.649999 | 1.924977e-05 | 6.13844 | 3.845266e-05 |  |  | 0.0001125336 |  | 36.53053 | 35.70556
18530 | 1755184.5 | 2018-03-19 20:44 | 4080.0032 | 14 | 156 | 1.500132 | 4.026542 | 1.7 | 1.924977e-05 | 6.339408 | 3.845266e-05 |  |  | 0.0001363754 |  | 36.42468 | 35.65823
18531 | 1755304.5 | 2018-03-19 20:46 | 4200.0046 | 14 | 156 | 1.500128 | 4.04153 | 1.750002 | 1.924977e-05 | 6.541118 | 3.845266e-05 |  |  | 0.0001583099 |  | 36.36716 | 35.63589
18532 | 1755424.5 | 2018-03-19 20:48 | 4320.0031 | 14 | 156 | 1.500113 | 4.057358 | 1.800004 | 1.924977e-05 | 6.743593 | 3.845266e-05 |  |  | 0.0001306534 |  | 36.27546 | 35.60506
18533 | 1755544.5 | 2018-03-19 20:50 | 4440.0036 | 14 | 156 | 1.500134 | 4.07452 | 1.850004 | 1.924977e-05 | 6.946882 | 3.845266e-05 |  |  | 0.0001411438 |  | 36.18229 | 35.5824
18534 | 1755664.5 | 2018-03-19 20:52 | 4560.0026 | 14 | 156 | 1.500111 | 4.093225 | 1.900003 | 1.924977e-05 | 7.151063 | 3.845266e-05 |  |  | 0.0001840591 |  | 36.26768 | 35.55178
18535 | 1755784.5 | 2018-03-19 20:54 | 4680.0002 | 14 | 156 | 1.500105 | 4.112912 | 1.950007 | 1.924977e-05 | 7.356233 | 3.845266e-05 |  |  | 0.0001802444 |  | 36.23653 | 35.58489
18536 | 1755904.5 | 2018-03-19 20:56 | 4800.0013 | 14 | 156 | 1.500168 | 4.133295 | 2.000006 | 1.924977e-05 | 7.562383 | 3.845266e-05 |  |  | 0.0002145767 |  | 36.28214 | 35.63276
18537 | 1756024.5 | 2018-03-19 20:58 | 4920.0043 | 14 | 156 | 1.50008 | 4.153385 | 2.050009 | 1.924977e-05 | 7.769566 | 3.845266e-05 |  |  | 0.0001592636 |  | 36.28683 | 35.70043
18538 | 1756144.5 | 2018-03-19 21:00 | 5040.004 | 14 | 156 | 1.500103 | 4.172204 | 2.100007 | 1.924977e-05 | 7.977704 | 3.845266e-05 |  |  | 0.0001859665 |  | 36.244 | 35.65865
18539 | 1756264.5 | 2018-03-19 21:02 | 5160.0001 | 14 | 156 | 1.500122 | 4.188158 | 2.150009 | 1.924977e-05 | 8.186738 | 3.845266e-05 |  |  | 9.250641e-05 |  | 36.21981 | 35.5824
18540 | 1756384.5 | 2018-03-19 21:04 | 5280.0039 | 14 | 156 | 1.50012 | 4.199862 | 2.20001 | 1.924977e-05 | 8.396461 | 3.845266e-05 |  |  | 0.0001115799 |  | 36.3029 | 35.65633
18541 | 1756386.5 | 2018-03-19 21:04 | 5282.0324 | 14 | 156 | 1.500143 | 4.200012 | 2.200855 | 1.924977e-05 | 8.400009 | 3.845266e-05 |  |  | 0.0001099632 |  | 36.29267 | 35.60996
18542 | 1756506.6 | 2018-03-19 21:06 | 120.0044 | 15 | 156 | 1.396679 | 4.200496 | 2.249101 | 1.924977e-05 | 8.602667 | 3.845266e-05 |  |  | 1.430511e-05 |  | 36.29527 | 35.63096
18543 | 1756626.6 | 2018-03-19 21:08 | 240.0035 | 15 | 156 | 1.312046 | 4.200455 | 2.294225 | 1.924977e-05 | 8.792208 | 3.845266e-05 |  |  | 1.049042e-05 |  | 36.27525 | 35.68092
18544 | 1756746.6 | 2018-03-19 21:10 | 360.0025 | 15 | 156 | 1.229904 | 4.200465 | 2.336587 | 1.924977e-05 | 8.970151 | 3.845266e-05 |  |  | 2.861023e-06 |  | 36.18488 | 35.63496
18545 | 1756866.6 | 2018-03-19 21:12 | 480.0029 | 15 | 156 | 1.144022 | 4.200488 | 2.376171 | 1.924977e-05 | 9.136421 | 3.845266e-05 |  |  | -2.574921e-05 |  | 36.18927 | 35.62647
18546 | 1756986.6 | 2018-03-19 21:14 | 600.0011 | 15 | 156 | 1.052 | 4.200506 | 2.412788 | 1.924977e-05 | 9.290234 | 3.845266e-05 |  |  | -3.051758e-05 |  | 36.19929 | 35.62344
18547 | 1757106.6 | 2018-03-19 21:16 | 720.0035 | 15 | 156 | 0.9530163 | 4.200504 | 2.44622 | 1.924977e-05 | 9.430661 | 3.845266e-05 |  |  | 8.583069e-06 |  | 36.07968 | 35.65633
18548 | 1757226.6 | 2018-03-19 21:18 | 840.0031 | 15 | 156 | 0.8479671 | 4.200504 | 2.476245 | 1.924977e-05 | 9.556783 | 3.845266e-05 |  |  | -1.144409e-05 |  | 36.03006 | 35.61206
18549 | 1757346.6 | 2018-03-19 21:20 | 960.0044 | 15 | 156 | 0.73946 | 4.200466 | 2.502705 | 1.924977e-05 | 9.667928 | 3.845266e-05 |  |  | -5.626678e-05 |  | 35.92034 | 35.63723
18550 | 1757466.6 | 2018-03-19 21:22 | 1080.0029 | 15 | 156 | 0.6321888 | 4.20053 | 2.525555 | 1.924977e-05 | 9.763907 | 3.845266e-05 |  |  | 4.768372e-05 |  | 35.9122 | 35.60506
18551 | 1757586.6 | 2018-03-19 21:24 | 1200.0048 | 15 | 156 | 0.5307884 | 4.200504 | 2.544915 | 1.924977e-05 | 9.845231 | 3.845266e-05 |  |  | 9.536743e-06 |  | 35.7599 | 35.56642
18552 | 1757706.6 | 2018-03-19 21:26 | 1320.0031 | 15 | 156 | 0.438921 | 4.200532 | 2.561045 | 1.924977e-05 | 9.912986 | 3.845266e-05 |  |  | 0 |  | 35.72055 | 35.65742
18553 | 1757826.6 | 2018-03-19 21:28 | 1440.0022 | 15 | 156 | 0.3588009 | 4.20045 | 2.574308 | 1.924977e-05 | 9.968695 | 3.845266e-05 |  |  | -4.768372e-06 |  | 35.58727 | 35.55958
18554 | 1757946.6 | 2018-03-19 21:30 | 1560.0029 | 15 | 156 | 0.2913361 | 4.200464 | 2.585109 | 1.924977e-05 | 10.01406 | 3.845266e-05 |  |  | 6.67572e-06 |  | 35.44459 | 35.59381
18555 | 1758066.6 | 2018-03-19 21:32 | 1680.0025 | 15 | 156 | 0.2357311 | 4.200432 | 2.593862 | 1.924977e-05 | 10.05083 | 3.845266e-05 |  |  | -7.629395e-06 |  | 35.40836 | 35.55922
18556 | 1758186.6 | 2018-03-19 21:34 | 1800.0046 | 15 | 156 | 0.1909065 | 4.20048 | 2.600947 | 1.924977e-05 | 10.08059 | 3.845266e-05 |  |  | 1.621246e-05 |  | 35.33422 | 35.58858
18557 | 1758186.6 | 2018-03-19 21:34 | 1800.0093 | 15 | 156 | 0.1909046 | 4.200473 | 2.600947 | 1.924977e-05 | 10.08059 | 3.845266e-05 |  |  | 1.621048e-05 |  | 35.33422 | 35.50134
18558 | 1758786.6 | 2018-03-19 21:44 | 600.0038 | 16 | 156 | 0 | 4.175881 | 2.600948 | 1.924977e-05 | 10.0806 | 3.845266e-05 |  |  | -0.000237277 |  | 35.08604 | 35.60938
18559 | 1758906.6 | 2018-03-19 21:46 | 120.0031 | 17 | 156 | -2.999976 | 3.904219 | 2.600948 | 0.1000037 | 10.0806 | 0.3928193 |  |  | -0.0002880096 |  | 35.53219 | 35.57228
18560 | 1759026.6 | 2018-03-19 21:48 | 240.0036 | 17 | 156 | -2.999945 | 3.88318 | 2.600948 | 0.1999955 | 10.0806 | 0.78206 |  |  | -9.059906e-05 |  | 35.91648 | 35.55504
18561 | 1759146.6 | 2018-03-19 21:50 | 360.0027 | 17 | 156 | -2.99999 | 3.866488 | 2.600948 | 0.2999894 | 10.0806 | 1.169527 |  |  | -0.0001659393 |  | 36.22708 | 35.60445
18562 | 1759266.6 | 2018-03-19 21:52 | 480.0033 | 17 | 156 | -2.999974 | 3.846204 | 2.600948 | 0.3999921 | 10.0806 | 1.555229 |  |  | -0.0001764297 |  | 36.58025 | 35.60713
18563 | 1759386.6 | 2018-03-19 21:54 | 600.0024 | 17 | 156 | -2.999995 | 3.816666 | 2.600948 | 0.4999811 | 10.0806 | 1.938417 |  |  | -0.0002651215 |  | 36.92209 | 35.60996
18564 | 1759506.6 | 2018-03-19 21:56 | 720.0012 | 17 | 156 | -2.999955 | 3.779579 | 2.600948 | 0.5999745 | 10.0806 | 2.318237 |  |  | -0.0003328323 |  | 37.17287 | 35.60923
18565 | 1759626.6 | 2018-03-19 21:58 | 840.0043 | 17 | 156 | -3.000008 | 3.741867 | 2.600948 | 0.6999699 | 10.0806 | 2.694266 |  |  | -0.000328064 |  | 37.34668 | 35.70512
18566 | 1759746.6 | 2018-03-19 22:00 | 960.0018 | 17 | 156 | -2.999934 | 3.708311 | 2.600948 | 0.7999517 | 10.0806 | 3.066667 |  |  | -0.0002756119 |  | 37.45211 | 35.65175
18567 | 1759866.6 | 2018-03-19 22:02 | 1080.0007 | 17 | 156 | -2.999983 | 3.678324 | 2.600948 | 0.8999518 | 10.0806 | 3.435981 |  |  | -0.0002985001 |  | 37.46054 | 35.67768
18568 | 1759986.6 | 2018-03-19 22:04 | 1200.0028 | 17 | 156 | -3.000002 | 3.648698 | 2.600948 | 0.9999454 | 10.0806 | 3.80232 |  |  | -0.0002222061 |  | 37.56637 | 35.61541
18569 | 1760106.6 | 2018-03-19 22:06 | 1320.0004 | 17 | 156 | -3.000018 | 3.616515 | 2.600948 | 1.099933 | 10.0806 | 4.165564 |  |  | -0.000292778 |  | 37.5202 | 35.62262
18570 | 1760226.6 | 2018-03-19 22:08 | 1440.0018 | 17 | 156 | -2.999997 | 3.580943 | 2.600948 | 1.199928 | 10.0806 | 4.525447 |  |  | -0.0003385544 |  | 37.54807 | 35.68771
18571 | 1760346.6 | 2018-03-19 22:10 | 1560.0042 | 17 | 156 | -3.000018 | 3.542787 | 2.600948 | 1.299932 | 10.0806 | 4.881662 |  |  | -0.0003604889 |  | 37.50162 | 35.58271
18572 | 1760466.6 | 2018-03-19 22:12 | 1680.0005 | 17 | 156 | -3.000012 | 3.504057 | 2.600948 | 1.399925 | 10.0806 | 5.233973 |  |  | -0.0003595352 |  | 37.39912 | 35.5453
18573 | 1760586.6 | 2018-03-19 22:14 | 1800.0004 | 17 | 156 | -3.000063 | 3.467938 | 2.600948 | 1.499912 | 10.0806 | 5.582494 |  |  | -0.0002679825 |  | 37.46389 | 35.60058
18574 | 1760706.6 | 2018-03-19 22:16 | 1920.0027 | 17 | 156 | -3.000006 | 3.436249 | 2.600948 | 1.599905 | 10.0806 | 5.927643 |  |  | -0.0002727509 |  | 37.47649 | 35.62323
18575 | 1760826.6 | 2018-03-19 22:18 | 2040.0023 | 17 | 156 | -2.999997 | 3.408278 | 2.600948 | 1.699909 | 10.0806 | 6.269861 |  |  | -0.0001754761 |  | 37.46419 | 35.62041
18576 | 1760946.6 | 2018-03-19 22:20 | 2160.0023 | 17 | 156 | -3.000004 | 3.381866 | 2.600948 | 1.799891 | 10.0806 | 6.609301 |  |  | -0.0002164841 |  | 37.62785 | 35.63423
18577 | 1761066.6 | 2018-03-19 22:22 | 2280.0043 | 17 | 156 | -3.000027 | 3.355102 | 2.600948 | 1.899899 | 10.0806 | 6.946193 |  |  | -0.0002603531 |  | 37.82674 | 35.62513
18578 | 1761186.6 | 2018-03-19 22:24 | 2400.0032 | 17 | 156 | -2.999969 | 3.325043 | 2.600948 | 1.999891 | 10.0806 | 7.28021 |  |  | -0.0002622604 |  | 38.04902 | 35.67432
18579 | 1761306.6 | 2018-03-19 22:26 | 2520.0041 | 17 | 156 | -2.999993 | 3.293135 | 2.600948 | 2.099882 | 10.0806 | 7.61109 |  |  | -0.0002632141 |  | 38.33816 | 35.66902
18580 | 1761426.6 | 2018-03-19 22:28 | 2640.0008 | 17 | 156 | -2.999969 | 3.256492 | 2.600948 | 2.199878 | 10.0806 | 7.938638 |  |  | -0.0003490448 |  | 38.37896 | 35.73125
18581 | 1761546.6 | 2018-03-19 22:30 | 2760.0022 | 17 | 156 | -3.00001 | 3.206707 | 2.600948 | 2.299873 | 10.0806 | 8.261954 |  |  | -0.0005655289 |  | 38.47277 | 35.57913
18582 | 1761666.6 | 2018-03-19 22:32 | 2880.0001 | 17 | 156 | -2.999978 | 3.099908 | 2.600948 | 2.399858 | 10.0806 | 8.578022 |  |  | -0.001317024 |  | 38.8742 | 35.57978
18583 | 1761786.6 | 2018-03-19 22:34 | 3000.0046 | 17 | 156 | -2.999995 | 2.910314 | 2.600948 | 2.499854 | 10.0806 | 8.879001 |  |  | -0.001996994 |  | 39.307 | 35.60213
18584 | 1761906.0 | 2018-03-19 22:36 | 3119.4066 | 17 | 156 | -2.999972 | 1.999866 | 2.600948 | 2.599356 | 10.0806 | 9.143582 |  |  | 1.317988e-05 |  | 40.1068 | 35.618
18585 | 1761906.1 | 2018-03-19 22:36 | 0.0104 | 18 | 157 | -2.999783 | 1.997555 | 0 | 6.250163e-06 | 0 | 1.248689e-05 |  |  | 1.357046e-05 |  | 40.10666 | 35.61798
18586 | 1762026.1 | 2018-03-19 22:38 | 120.0002 | 14 | 157 | 1.50009 | 3.229633 | 0.04999982 | 1.874946e-05 | 0.1506239 | 3.745377e-05 |  |  | 0.002034187 |  | 39.39731 | 35.64246
18587 | 1762146.1 | 2018-03-19 22:40 | 240 | 14 | 157 | 1.500092 | 3.39678 | 0.09999601 | 1.874946e-05 | 0.3167335 | 3.745377e-05 |  |  | 0.001069069 |  | 38.38105 | 35.64675
18588 | 1762266.1 | 2018-03-19 22:42 | 360.0023 | 14 | 157 | 1.500072 | 3.478728 | 0.149997 | 1.874946e-05 | 0.4889254 | 3.745377e-05 |  |  | 0.0004644394 |  | 37.75649 | 35.6551
18589 | 1762386.1 | 2018-03-19 22:44 | 480.0004 | 14 | 157 | 1.500065 | 3.527051 | 0.1999974 | 1.874946e-05 | 0.6641188 | 3.745377e-05 |  |  | 0.0003890991 |  | 37.41893 | 35.70481
18590 | 1762506.1 | 2018-03-19 22:46 | 600.0002 | 14 | 157 | 1.50012 | 3.553391 | 0.2500004 | 1.874946e-05 | 0.8412539 | 3.745377e-05 |  |  | 0.0001773834 |  | 37.08392 | 35.63933
18591 | 1762626.1 | 2018-03-19 22:48 | 720.0025 | 14 | 157 | 1.500061 | 3.57038 | 0.3000002 | 1.874946e-05 | 1.01935 | 3.745377e-05 |  |  | 0.0001401901 |  | 36.90073 | 35.71122
18592 | 1762746.1 | 2018-03-19 22:50 | 840.0023 | 14 | 157 | 1.500105 | 3.586661 | 0.3499969 | 1.874946e-05 | 1.198265 | 3.745377e-05 |  |  | 0.0001115799 |  | 36.60584 | 35.60641
18593 | 1762866.1 | 2018-03-19 22:52 | 960.0044 | 14 | 157 | 1.50012 | 3.602983 | 0.4000004 | 1.874946e-05 | 1.378016 | 3.745377e-05 |  |  | 0.0001382828 |  | 36.44992 | 35.54779
18594 | 1762986.1 | 2018-03-19 22:54 | 1080.0042 | 14 | 157 | 1.500113 | 3.621552 | 0.4500008 | 1.874946e-05 | 1.558616 | 3.745377e-05 |  |  | 0.0002231598 |  | 36.38339 | 35.60589
18595 | 1763106.1 | 2018-03-19 22:56 | 1200.0032 | 14 | 157 | 1.500086 | 3.643466 | 0.5000004 | 1.874946e-05 | 1.740231 | 3.745377e-05 |  |  | 0.0001964569 |  | 36.26141 | 35.636
18596 | 1763226.1 | 2018-03-19 22:58 | 1320.0047 | 14 | 157 | 1.50009 | 3.664913 | 0.5500004 | 1.874946e-05 | 1.922948 | 3.745377e-05 |  |  | 0.0001974106 |  | 36.17876 | 35.59982
18597 | 1763346.1 | 2018-03-19 23:00 | 1440.0005 | 14 | 157 | 1.500105 | 3.685455 | 0.5999955 | 1.874946e-05 | 2.106693 | 3.745377e-05 |  |  | 0.0001564026 |  | 36.13547 | 35.63578
18598 | 1763466.1 | 2018-03-19 23:02 | 1560.003 | 14 | 157 | 1.500111 | 3.703022 | 0.6500003 | 1.874946e-05 | 2.291442 | 3.745377e-05 |  |  | 9.250641e-05 |  | 36.02184 | 35.58165
18599 | 1763586.1 | 2018-03-19 23:04 | 1680.0002 | 14 | 157 | 1.500053 | 3.717397 | 0.6999957 | 1.874946e-05 | 2.476947 | 3.745377e-05 |  |  | 0.0001096725 |  | 35.94384 | 35.6339
18600 | 1763706.1 | 2018-03-19 23:06 | 1800.0023 | 14 | 157 | 1.500084 | 3.728832 | 0.7499988 | 1.874946e-05 | 2.663123 | 3.745377e-05 |  |  | 7.152557e-05 |  | 35.9699 | 35.63879
18601 | 1763826.1 | 2018-03-19 23:08 | 1920.0045 | 14 | 157 | 1.500076 | 3.739387 | 0.8000014 | 1.874946e-05 | 2.849837 | 3.745377e-05 |  |  | 0.0001268387 |  | 35.95435 | 35.69781
18602 | 1763946.1 | 2018-03-19 23:10 | 2040.0003 | 14 | 157 | 1.500097 | 3.750284 | 0.8499975 | 1.874946e-05 | 3.037062 | 3.745377e-05 |  |  | 0.0001239777 |  | 35.94288 | 35.60003
18603 | 1764066.1 | 2018-03-19 23:12 | 2160 | 14 | 157 | 1.500061 | 3.761867 | 0.8999963 | 1.874946e-05 | 3.224858 | 3.745377e-05 |  |  | 0.0001134872 |  | 36.01947 | 35.50978
18604 | 1764186.1 | 2018-03-19 23:14 | 2280.0033 | 14 | 157 | 1.500114 | 3.774356 | 0.9499975 | 1.874946e-05 | 3.413264 | 3.745377e-05 |  |  | 9.155273e-05 |  | 36.1678 | 35.58625
18605 | 1764306.1 | 2018-03-19 23:16 | 2400.0012 | 14 | 157 | 1.500109 | 3.788006 | 0.9999954 | 1.874946e-05 | 3.602309 | 3.745377e-05 |  |  | 0.0001115799 |  | 36.32657 | 35.60121
18606 | 1764426.1 | 2018-03-19 23:18 | 2520.0011 | 14 | 157 | 1.500105 | 3.802958 | 1.049997 | 1.874946e-05 | 3.792081 | 3.745377e-05 |  |  | 0.0001125336 |  | 36.39502 | 35.64903
18607 | 1764546.1 | 2018-03-19 23:20 | 2640.0033 | 14 | 157 | 1.500093 | 3.819333 | 1.099999 | 1.874946e-05 | 3.982643 | 3.745377e-05 |  |  | 0.0001602173 |  | 36.39854 | 35.58865
18608 | 1764666.1 | 2018-03-19 23:22 | 2760.0023 | 14 | 157 | 1.500082 | 3.837078 | 1.149997 | 1.874946e-05 | 4.17404 | 3.745377e-05 |  |  | 0.0001544952 |  | 36.57046 | 35.62061
18609 | 1764786.1 | 2018-03-19 23:24 | 2880.0024 | 14 | 157 | 1.500111 | 3.855812 | 1.199994 | 1.874946e-05 | 4.366343 | 3.745377e-05 |  |  | 0.0001659393 |  | 36.64981 | 35.68478
18610 | 1764906.1 | 2018-03-19 23:26 | 3000.0019 | 14 | 157 | 1.500069 | 3.875177 | 1.249994 | 1.874946e-05 | 4.55962 | 3.745377e-05 |  |  | 0.0001754761 |  | 36.66262 | 35.65123
18611 | 1765026.1 | 2018-03-19 23:28 | 3120.0036 | 14 | 157 | 1.500093 | 3.894683 | 1.299994 | 1.874946e-05 | 4.753867 | 3.745377e-05 |  |  | 0.0001792908 |  | 36.75311 | 35.70932
18612 | 1765146.1 | 2018-03-19 23:30 | 3240.003 | 14 | 157 | 1.50009 | 3.913797 | 1.349998 | 1.874946e-05 | 4.949095 | 3.745377e-05 |  |  | 0.0001564026 |  | 36.62335 | 35.70022
18613 | 1765266.1 | 2018-03-19 23:32 | 3360.0005 | 14 | 157 | 1.500076 | 3.932068 | 1.399992 | 1.874946e-05 | 5.145223 | 3.745377e-05 |  |  | 0.0001459122 |  | 36.66723 | 35.57372
18614 | 1765386.1 | 2018-03-19 23:34 | 3480.002 | 14 | 157 | 1.500134 | 3.949481 | 1.449993 | 1.874946e-05 | 5.342267 | 3.745377e-05 |  |  | 0.0001316071 |  | 36.72626 | 35.55878
18615 | 1765506.1 | 2018-03-19 23:36 | 3600.0001 | 14 | 157 | 1.500088 | 3.966311 | 1.499993 | 1.874946e-05 | 5.540166 | 3.745377e-05 |  |  | 0.0001249313 |  | 36.72375 | 35.636
18616 | 1765626.1 | 2018-03-19 23:38 | 3720.0018 | 14 | 157 | 1.500088 | 3.982446 | 1.549993 | 1.874946e-05 | 5.73889 | 3.745377e-05 |  |  | 0.0001382828 |  | 36.67636 | 35.6734
18617 | 1765746.1 | 2018-03-19 23:40 | 3840.0022 | 14 | 157 | 1.500044 | 3.997684 | 1.599995 | 1.874946e-05 | 5.938403 | 3.745377e-05 |  |  | 0.0001602173 |  | 36.62428 | 35.65802
18618 | 1765866.1 | 2018-03-19 23:42 | 3960.0021 | 14 | 157 | 1.50013 | 4.012266 | 1.649996 | 1.874946e-05 | 6.138657 | 3.745377e-05 |  |  | 0.0001459122 |  | 36.47127 | 35.66179
18619 | 1765986.1 | 2018-03-19 23:44 | 4080.0012 | 14 | 157 | 1.500051 | 4.026763 | 1.699995 | 1.874946e-05 | 6.339628 | 3.745377e-05 |  |  | 0.0001411438 |  | 36.41771 | 35.66671
18620 | 1766106.1 | 2018-03-19 23:46 | 4200.0018 | 14 | 157 | 1.500048 | 4.041666 | 1.749991 | 1.874946e-05 | 6.54132 | 3.745377e-05 |  |  | 0.0001029968 |  | 36.39865 | 35.71592
18621 | 1766226.1 | 2018-03-19 23:48 | 4320.0004 | 14 | 157 | 1.500065 | 4.05759 | 1.799993 | 1.874946e-05 | 6.743804 | 3.745377e-05 |  |  | 0.0001888275 |  | 36.29182 | 35.59858
18622 | 1766346.1 | 2018-03-19 23:50 | 4440.0003 | 14 | 157 | 1.500084 | 4.074706 | 1.849993 | 1.874946e-05 | 6.947104 | 3.745377e-05 |  |  | 0.0001678467 |  | 36.2224 | 35.59179
18623 | 1766466.1 | 2018-03-19 23:52 | 4560.0016 | 14 | 157 | 1.500088 | 4.09328 | 1.899992 | 1.874946e-05 | 7.151296 | 3.745377e-05 |  |  | 0.000164032 |  | 36.23235 | 35.57958
18624 | 1766586.1 | 2018-03-19 23:54 | 4680.0033 | 14 | 157 | 1.500067 | 4.113016 | 1.949993 | 1.874946e-05 | 7.356451 | 3.745377e-05 |  |  | 0.0001678467 |  | 36.27704 | 35.60506
18625 | 1766706.1 | 2018-03-19 23:56 | 4800.0003 | 14 | 157 | 1.500107 | 4.133376 | 1.999988 | 1.874946e-05 | 7.562593 | 3.745377e-05 |  |  | 0.0001764297 |  | 36.29381 | 35.63861
18626 | 1766826.1 | 2018-03-19 23:58 | 4920.0018 | 14 | 157 | 1.50005 | 4.153487 | 2.049987 | 1.874946e-05 | 7.76976 | 3.745377e-05 |  |  | 0.0001688004 |  | 36.31016 | 35.61865
18627 | 1766946.1 | 2018-03-20 | 5040.0002 | 14 | 157 | 1.500071 | 4.172263 | 2.099986 | 1.874946e-05 | 7.977911 | 3.745377e-05 |  |  | 7.915497e-05 |  | 36.26014 | 35.61302
18628 | 1767066.1 | 2018-03-20 00:02 | 5160.0007 | 14 | 157 | 1.500084 | 4.188222 | 2.149986 | 1.874946e-05 | 8.186938 | 3.745377e-05 |  |  | 0.0001153946 |  | 36.27453 | 35.64706
18629 | 1767186.1 | 2018-03-20 00:04 | 5280.0004 | 14 | 157 | 1.500145 | 4.199896 | 2.19999 | 1.874946e-05 | 8.396674 | 3.745377e-05 |  |  | 8.106232e-05 |  | 36.3481 | 35.64706
18630 | 1767187.5 | 2018-03-20 00:04 | 5281.3588 | 14 | 157 | 1.500082 | 4.200008 | 2.200551 | 1.874946e-05 | 8.399031 | 3.745377e-05 |  |  | 8.003776e-05 |  | 36.28733 | 35.62565
18631 | 1767307.6 | 2018-03-20 00:06 | 120.0043 | 15 | 157 | 1.396618 | 4.200499 | 2.2488 | 1.874946e-05 | 8.601704 | 3.745377e-05 |  |  | -1.049042e-05 |  | 36.25407 | 35.63589
18632 | 1767427.5 | 2018-03-20 00:08 | 240.0033 | 15 | 157 | 1.311865 | 4.20048 | 2.293912 | 1.874946e-05 | 8.791193 | 3.745377e-05 |  |  | 2.574921e-05 |  | 36.26263 | 35.58972
18633 | 1767547.5 | 2018-03-20 00:10 | 360.004 | 15 | 157 | 1.229658 | 4.200491 | 2.336271 | 1.874946e-05 | 8.969124 | 3.745377e-05 |  |  | 3.528595e-05 |  | 36.15392 | 35.56213
18634 | 1767667.5 | 2018-03-20 00:12 | 480.002 | 15 | 157 | 1.143721 | 4.200467 | 2.375841 | 1.874946e-05 | 9.135335 | 3.745377e-05 |  |  | 1.811981e-05 |  | 36.166 | 35.56348
18635 | 1767787.5 | 2018-03-20 00:14 | 600.0029 | 15 | 157 | 1.05172 | 4.200495 | 2.41245 | 1.874946e-05 | 9.28911 | 3.745377e-05 |  |  | -7.05719e-05 |  | 36.19533 | 35.60641
18636 | 1767907.5 | 2018-03-20 00:16 | 720.0008 | 15 | 157 | 0.9528599 | 4.200459 | 2.445877 | 1.874946e-05 | 9.429522 | 3.745377e-05 |  |  | -1.811981e-05 |  | 36.13973 | 35.6151
18637 | 1768027.5 | 2018-03-20 00:18 | 840.0006 | 15 | 157 | 0.8477764 | 4.200507 | 2.475897 | 1.874946e-05 | 9.555621 | 3.745377e-05 |  |  | 1.430511e-05 |  | 36.02054 | 35.59765
18638 | 1768147.5 | 2018-03-20 00:20 | 960.002 | 15 | 157 | 0.7394905 | 4.200489 | 2.502354 | 1.874946e-05 | 9.666755 | 3.745377e-05 |  |  | 9.536743e-06 |  | 35.8908 | 35.58365
18639 | 1768267.5 | 2018-03-20 00:22 | 1080.0041 | 15 | 157 | 0.6323967 | 4.2005 | 2.525211 | 1.874946e-05 | 9.762766 | 3.745377e-05 |  |  | -2.288818e-05 |  | 35.89291 | 35.58932
18640 | 1768387.5 | 2018-03-20 00:24 | 1200.0023 | 15 | 157 | 0.5311298 | 4.20048 | 2.544577 | 1.874946e-05 | 9.84411 | 3.745377e-05 |  |  | -2.574921e-05 |  | 35.80277 | 35.56698
18641 | 1768507.6 | 2018-03-20 00:26 | 1320.0046 | 15 | 157 | 0.439045 | 4.200506 | 2.560716 | 1.874946e-05 | 9.911901 | 3.745377e-05 |  |  | -3.051758e-05 |  | 35.69323 | 35.59558
18642 | 1768627.5 | 2018-03-20 00:28 | 1440.003 | 15 | 157 | 0.3591805 | 4.200447 | 2.573984 | 1.874946e-05 | 9.967637 | 3.745377e-05 |  |  | 2.288818e-05 |  | 35.60911 | 35.63758
18643 | 1768747.6 | 2018-03-20 00:30 | 1560.0043 | 15 | 157 | 0.2916718 | 4.200456 | 2.584795 | 1.874946e-05 | 10.01305 | 3.745377e-05 |  |  | -2.288818e-05 |  | 35.5116 | 35.55222
18644 | 1768867.5 | 2018-03-20 00:32 | 1680.0009 | 15 | 157 | 0.2360344 | 4.200462 | 2.593562 | 1.874946e-05 | 10.04987 | 3.745377e-05 |  |  | 3.814697e-06 |  | 35.40972 | 35.63423
18645 | 1768987.5 | 2018-03-20 00:34 | 1800.0006 | 15 | 157 | 0.1911259 | 4.200469 | 2.600656 | 1.874946e-05 | 10.07967 | 3.745377e-05 |  |  | 2.193451e-05 |  | 35.34978 | 35.57006
18646 | 1768987.6 | 2018-03-20 00:34 | 1800.01 | 15 | 157 | 0.1911221 | 4.200476 | 2.600657 | 1.874946e-05 | 10.07967 | 3.745377e-05 |  |  | 2.193343e-05 |  | 35.34978 | 35.57007
18647 | 1769587.7 | 2018-03-20 00:44 | 600.0032 | 16 | 157 | 0 | 4.175817 | 2.600657 | 1.874946e-05 | 10.07967 | 3.745377e-05 |  |  | -4.673004e-05 |  | 35.122 | 35.57378
18648 | 1769587.7 | 2018-03-20 00:44 | 600.0078 | 16 | 157 | 0 | 4.175823 | 2.600657 | 1.874946e-05 | 10.07967 | 3.745377e-05 |  |  | -4.673738e-05 |  | 35.12202 | 35.57377
18649 | 1769707.6 | 2018-03-20 00:46 | 120.0032 | 17 | 157 | -3.000014 | 3.90416 | 2.600657 | 0.1000104 | 10.07967 | 0.3928371 |  |  | -0.0002384186 |  | 35.55389 | 35.64511
18650 | 1769827.6 | 2018-03-20 00:48 | 240.0005 | 17 | 157 | -2.999989 | 3.883176 | 2.600657 | 0.2000012 | 10.07967 | 0.7820695 |  |  | -0.0001220703125 |  | 35.89905 | 35.60008
18651 | 1769947.6 | 2018-03-20 00:50 | 360.0044 | 17 | 157 | -3.000027 | 3.866509 | 2.600657 | 0.2999998 | 10.07967 | 1.16955 |  |  | -0.0001182556 |  | 36.15075 | 35.56301
18652 | 1770067.6 | 2018-03-20 00:52 | 480.0035 | 17 | 157 | -2.999966 | 3.846161 | 2.600657 | 0.3999954 | 10.07967 | 1.555222 |  |  | -0.0002260208 |  | 36.47262 | 35.52651
18653 | 1770187.6 | 2018-03-20 00:54 | 600.0024 | 17 | 157 | -2.999985 | 3.816632 | 2.600657 | 0.4999841 | 10.07967 | 1.938402 |  |  | -0.0003089905 |  | 36.85543 | 35.55055
18654 | 1770307.6 | 2018-03-20 00:56 | 720.0045 | 17 | 157 | -3.000018 | 3.779418 | 2.600657 | 0.599975 | 10.07967 | 2.318204 |  |  | -0.0003557205 |  | 37.10348 | 35.61165
18655 | 1770427.6 | 2018-03-20 00:58 | 840.0022 | 17 | 157 | -2.99998 | 3.741733 | 2.600657 | 0.6999754 | 10.07967 | 2.694244 |  |  | -0.0003194809 |  | 37.37131 | 35.64059
18656 | 1770547.6 | 2018-03-20 01:00 | 960.0034 | 17 | 157 | -3.000008 | 3.708227 | 2.600657 | 0.7999717 | 10.07967 | 3.066693 |  |  | -0.000289917 |  | 37.36414 | 35.67485
18657 | 1770667.6 | 2018-03-20 01:02 | 1080.0016 | 17 | 157 | -2.999993 | 3.678207 | 2.600657 | 0.8999596 | 10.07967 | 3.435954 |  |  | -0.000292778 |  | 37.44891 | 35.62376
18658 | 1770787.6 | 2018-03-20 01:04 | 1200.0038 | 17 | 157 | -3.000031 | 3.648623 | 2.600657 | 0.99996 | 10.07967 | 3.80231 |  |  | -0.0003032684 |  | 37.50628 | 35.55035
18659 | 1770907.6 | 2018-03-20 01:06 | 1320.0011 | 17 | 157 | -2.999974 | 3.616445 | 2.600657 | 1.099939 | 10.07967 | 4.165517 |  |  | -0.0002679825 |  | 37.58083 | 35.59234
18660 | 1771027.6 | 2018-03-20 01:08 | 1440.0018 | 17 | 157 | -2.999957 | 3.580855 | 2.600657 | 1.199946 | 10.07967 | 4.525433 |  |  | -0.0003013611 |  | 37.56253 | 35.57888
18661 | 1771147.6 | 2018-03-20 01:10 | 1560.0016 | 17 | 157 | -3.000029 | 3.54274 | 2.600657 | 1.299936 | 10.07967 | 4.881589 |  |  | -0.0003242493 |  | 37.47031 | 35.58838
18662 | 1771267.6 | 2018-03-20 01:12 | 1680.0039 | 17 | 157 | -2.99999 | 3.503934 | 2.600657 | 1.399934 | 10.07967 | 5.233909 |  |  | -0.0003423691 |  | 37.48811 | 35.54258
18663 | 1771387.6 | 2018-03-20 01:14 | 1800.0019 | 17 | 157 | -3.000035 | 3.46785 | 2.600657 | 1.499916 | 10.07967 | 5.582403 |  |  | -0.0003099442 |  | 37.44027 | 35.57362
18664 | 1771507.6 | 2018-03-20 01:16 | 1920.0026 | 17 | 157 | -3.000029 | 3.436219 | 2.600657 | 1.599918 | 10.07967 | 5.927577 |  |  | -0.0002365112 |  | 37.45211 | 35.62472
18665 | 1771627.6 | 2018-03-20 01:18 | 2040.0007 | 17 | 157 | -2.999964 | 3.408141 | 2.600657 | 1.699907 | 10.07967 | 6.269735 |  |  | -0.00020504 |  | 37.51253 | 35.63454
18666 | 1771747.6 | 2018-03-20 01:20 | 2160.0017 | 17 | 157 | -3.000025 | 3.381818 | 2.600657 | 1.799905 | 10.07967 | 6.609221 |  |  | -0.0002117157 |  | 37.65232 | 35.70547
18667 | 1771867.6 | 2018-03-20 01:22 | 2280.0019 | 17 | 157 | -3.000025 | 3.355008 | 2.600657 | 1.899905 | 10.07967 | 6.946078 |  |  | -0.0002765656 |  | 37.75728 | 35.63415
18668 | 1771987.6 | 2018-03-20 01:24 | 2400.0012 | 17 | 157 | -3.000044 | 3.324968 | 2.600657 | 1.999895 | 10.07967 | 7.28008 |  |  | -0.0002746582 |  | 38.08306 | 35.65057
18669 | 1772107.6 | 2018-03-20 01:26 | 2520.0034 | 17 | 157 | -3.000006 | 3.293068 | 2.600657 | 2.099897 | 10.07967 | 7.610986 |  |  | -0.0002403259 |  | 38.25378 | 35.66761
18670 | 1772227.6 | 2018-03-20 01:28 | 2640.0037 | 17 | 157 | -3.000025 | 3.256344 | 2.600657 | 2.199889 | 10.07967 | 7.938513 |  |  | -0.0003538132 |  | 38.34512 | 35.59492
18671 | 1772347.6 | 2018-03-20 01:30 | 2760.0003 | 17 | 157 | -2.999976 | 3.206385 | 2.600657 | 2.299879 | 10.07967 | 8.261789 |  |  | -0.0005435944 |  | 38.46726 | 35.64412
18672 | 1772467.6 | 2018-03-20 01:32 | 2880.0018 | 17 | 157 | -2.999962 | 3.09919 | 2.600657 | 2.399877 | 10.07967 | 8.577849 |  |  | -0.001344681 |  | 38.86998 | 35.62164
18673 | 1772587.6 | 2018-03-20 01:34 | 3000.0048 | 17 | 157 | -3.000004 | 2.908981 | 2.600657 | 2.499871 | 10.07967 | 8.878722 |  |  | -0.002037048 |  | 39.26188 | 35.52248
18674 | 1772706.2 | 2018-03-20 01:36 | 3118.5827 | 17 | 157 | -2.999972 | 1.999848 | 2.600657 | 2.598681 | 10.07967 | 9.14132 |  |  | -3.617165e-05 |  | 40.05555 | 35.57681
18675 | 1772706.2 | 2018-03-20 01:36 | 0.0032 | 18 | 158 | -2.999823 | 1.998186 | 0 | 2.083209e-06 | 0 | 4.16264e-06 |  |  | -3.589998e-05 |  | 40.05545 | 35.58265
18676 | 1772826.2 | 2018-03-20 01:38 | 120.0012 | 14 | 158 | 1.500118 | 3.229728 | 0.04999578 | 1.500037e-05 | 0.1506156 | 2.99656e-05 |  |  | 0.001989365 |  | 39.35231 | 35.64701
18677 | 1772946.2 | 2018-03-20 01:40 | 240.0001 | 14 | 158 | 1.500092 | 3.396893 | 0.09999805 | 1.500037e-05 | 0.3167511 | 2.99656e-05 |  |  | 0.001001358 |  | 38.32714 | 35.59665
18678 | 1773066.2 | 2018-03-20 01:42 | 360.0008 | 14 | 158 | 1.500053 | 3.478848 | 0.1499984 | 1.500037e-05 | 0.4889465 | 2.99656e-05 |  |  | 0.0005407333 |  | 37.72363 | 35.56448
18679 | 1773186.2 | 2018-03-20 01:44 | 480.0024 | 14 | 158 | 1.500107 | 3.52721 | 0.199999 | 1.500037e-05 | 0.6641479 | 2.99656e-05 |  |  | 0.0003528595 |  | 37.44337 | 35.6778
18680 | 1773306.2 | 2018-03-20 01:46 | 600.003 | 14 | 158 | 1.500103 | 3.553457 | 0.2499985 | 1.500037e-05 | 0.8412755 | 2.99656e-05 |  |  | 0.000128746 |  | 37.11544 | 35.58851
18681 | 1773426.2 | 2018-03-20 01:48 | 720.002 | 14 | 158 | 1.500111 | 3.570448 | 0.2999985 | 1.500037e-05 | 1.019377 | 2.99656e-05 |  |  | 8.106232e-05 |  | 36.8163 | 35.63281
18682 | 1773546.2 | 2018-03-20 01:50 | 840.0015 | 14 | 158 | 1.500122 | 3.586744 | 0.3499975 | 1.500037e-05 | 1.198305 | 2.99656e-05 |  |  | 0.0001335144 |  | 36.61136 | 35.66818
18683 | 1773666.2 | 2018-03-20 01:52 | 960.0038 | 14 | 158 | 1.500111 | 3.603115 | 0.3999995 | 1.500037e-05 | 1.378056 | 2.99656e-05 |  |  | 0.0001268387 |  | 36.41072 | 35.63285
18684 | 1773786.2 | 2018-03-20 01:54 | 1080.0003 | 14 | 158 | 1.500113 | 3.621678 | 0.4500024 | 1.500037e-05 | 1.558669 | 2.99656e-05 |  |  | 0.0001630783 |  | 36.41461 | 35.65009
18685 | 1773906.203 | 2018-03-20 01:56 | 1200.0017 | 14 | 158 | 1.500101 | 3.643554 | 0.4999998 | 1.500037e-05 | 1.740282 | 2.99656e-05 |  |  | 0.0001735687 |  | 36.29662 | 35.66523
18686 | 1774026.2 | 2018-03-20 01:58 | 1320.0032 | 14 | 158 | 1.500103 | 3.665054 | 0.5500017 | 1.500037e-05 | 1.923013 | 2.99656e-05 |  |  | 0.0001602173 |  | 36.2145 | 35.66692
18687 | 1774146.2 | 2018-03-20 02:00 | 1440.0006 | 14 | 158 | 1.50008 | 3.685576 | 0.5999984 | 1.500037e-05 | 2.10677 | 2.99656e-05 |  |  | 0.0001392365 |  | 36.083 | 35.70191
18688 | 1774266.2 | 2018-03-20 02:02 | 1560.0036 | 14 | 158 | 1.50009 | 3.703152 | 0.649999 | 1.500037e-05 | 2.291509 | 2.99656e-05 |  |  | 0.0001459122 |  | 36.03527 | 35.66955
18689 | 1774386.2 | 2018-03-20 02:04 | 1680.0003 | 14 | 158 | 1.500093 | 3.717472 | 0.6999962 | 1.500037e-05 | 2.477026 | 2.99656e-05 |  |  | 8.773804e-05 |  | 35.95444 | 35.68844
18690 | 1774506.202 | 2018-03-20 02:06 | 1800.0007 | 14 | 158 | 1.500099 | 3.728897 | 0.75 | 1.500037e-05 | 2.663208 | 2.99656e-05 |  |  | 0.0001354218 |  | 35.92929 | 35.62221
18691 | 1774626.2 | 2018-03-20 02:08 | 1920.0022 | 14 | 158 | 1.500063 | 3.739486 | 0.8000013 | 1.500037e-05 | 2.849923 | 2.99656e-05 |  |  | 6.389618e-05 |  | 35.9952 | 35.65931
18692 | 1774746.2 | 2018-03-20 02:10 | 2040.0003 | 14 | 158 | 1.500105 | 3.750393 | 0.8500012 | 1.500037e-05 | 3.037167 | 2.99656e-05 |  |  | 0.000125885 |  | 35.93951 | 35.63338
18693 | 1774866.203 | 2018-03-20 02:12 | 2160.0017 | 14 | 158 | 1.500076 | 3.761978 | 0.9000027 | 1.500037e-05 | 3.224979 | 2.99656e-05 |  |  | 8.201599e-05 |  | 36.03192 | 35.60809
18694 | 1774986.2 | 2018-03-20 02:14 | 2280.0008 | 14 | 158 | 1.500088 | 3.774496 | 0.949998 | 1.500037e-05 | 3.413368 | 2.99656e-05 |  |  | 0.0001125336 |  | 36.18279 | 35.64516
18695 | 1775106.2 | 2018-03-20 02:16 | 2400.0032 | 14 | 158 | 1.500072 | 3.788114 | 0.999999 | 1.500037e-05 | 3.602432 | 2.99656e-05 |  |  | 0.0001325607 |  | 36.2813 | 35.57572
18696 | 1775226.2 | 2018-03-20 02:18 | 2520.002 | 14 | 158 | 1.500027 | 3.80313 | 1.050001 | 1.500037e-05 | 3.792213 | 2.99656e-05 |  |  | 0.0001573563 |  | 36.41959 | 35.63776
18697 | 1775346.203 | 2018-03-20 02:20 | 2640.0017 | 14 | 158 | 1.500057 | 3.819561 | 1.099998 | 1.500037e-05 | 3.982761 | 2.99656e-05 |  |  | 0.0001811981 |  | 36.4624 | 35.64855
18698 | 1775466.2 | 2018-03-20 02:22 | 2760.0032 | 14 | 158 | 1.500069 | 3.837264 | 1.150002 | 1.500037e-05 | 4.174191 | 2.99656e-05 |  |  | 0.0001678467 |  | 36.54844 | 35.61865
18699 | 1775586.2 | 2018-03-20 02:24 | 2880.0046 | 14 | 158 | 1.500059 | 3.856017 | 1.200001 | 1.500037e-05 | 4.366514 | 2.99656e-05 |  |  | 0.0001993179 |  | 36.65408 | 35.59025
18700 | 1775706.2 | 2018-03-20 02:26 | 3000.0039 | 14 | 158 | 1.500053 | 3.875382 | 1.249997 | 1.500037e-05 | 4.559785 | 2.99656e-05 |  |  | 0.0001764297 |  | 36.65719 | 35.61388
18701 | 1775826.2 | 2018-03-20 02:28 | 3120.0003 | 14 | 158 | 1.500111 | 3.89484 | 1.299994 | 1.500037e-05 | 4.75403 | 2.99656e-05 |  |  | 0.0001382828 |  | 36.66698 | 35.65191
18702 | 1775946.2 | 2018-03-20 02:30 | 3240.0019 | 14 | 158 | 1.50005 | 3.913957 | 1.349992 | 1.500037e-05 | 4.949245 | 2.99656e-05 |  |  | 0.0001659393 |  | 36.62928 | 35.54481
18703 | 1776066.2 | 2018-03-20 02:32 | 3360.0029 | 14 | 158 | 1.500114 | 3.932269 | 1.399997 | 1.500037e-05 | 5.145422 | 2.99656e-05 |  |  | 0.0001802444 |  | 36.63012 | 35.61845
18704 | 1776186.205 | 2018-03-20 02:34 | 3480.0037 | 14 | 158 | 1.500063 | 3.949697 | 1.449994 | 1.500037e-05 | 5.342461 | 2.99656e-05 |  |  | 0.0001487732 |  | 36.83911 | 35.61771
18705 | 1776306.2 | 2018-03-20 02:36 | 3600.0025 | 14 | 158 | 1.500071 | 3.966488 | 1.499995 | 1.500037e-05 | 5.540374 | 2.99656e-05 |  |  | 0.0001220703125 |  | 36.75019 | 35.58192
18706 | 1776426.2 | 2018-03-20 02:38 | 3720.0041 | 14 | 158 | 1.500105 | 3.982594 | 1.549993 | 1.500037e-05 | 5.739098 | 2.99656e-05 |  |  | 0.000120163 |  | 36.68459 | 35.63508
18707 | 1776546.2 | 2018-03-20 02:40 | 3840.0021 | 14 | 158 | 1.500107 | 3.997789 | 1.599994 | 1.500037e-05 | 5.938614 | 2.99656e-05 |  |  | 0.0001239777 |  | 36.53627 | 35.60271
18708 | 1776666.204 | 2018-03-20 02:42 | 3960.0027 | 14 | 158 | 1.500097 | 4.012431 | 1.649995 | 1.500037e-05 | 6.138875 | 2.99656e-05 |  |  | 0.0001363754 |  | 36.50231 | 35.67857
18709 | 1776786.2 | 2018-03-20 02:44 | 4080.0041 | 14 | 158 | 1.500092 | 4.02687 | 1.69999 | 1.500037e-05 | 6.339838 | 2.99656e-05 |  |  | 7.534027e-05 |  | 36.42814 | 35.60308
18710 | 1776906.2 | 2018-03-20 02:46 | 4200.0026 | 14 | 158 | 1.500107 | 4.041892 | 1.749993 | 1.500037e-05 | 6.541566 | 2.99656e-05 |  |  | 0.0001182556 |  | 36.34811 | 35.57696
18711 | 1777026.2 | 2018-03-20 02:48 | 4320.0039 | 14 | 158 | 1.50012 | 4.057771 | 1.799996 | 1.500037e-05 | 6.744064 | 2.99656e-05 |  |  | 0.0001068115 |  | 36.3285 | 35.58092
18712 | 1777146.2 | 2018-03-20 02:50 | 4440.0036 | 14 | 158 | 1.500113 | 4.074953 | 1.849993 | 1.500037e-05 | 6.947362 | 2.99656e-05 |  |  | 0.0001506805 |  | 36.21793 | 35.60838
18713 | 1777266.2 | 2018-03-20 02:52 | 4560.0003 | 14 | 158 | 1.500084 | 4.09351 | 1.899992 | 1.500037e-05 | 7.151566 | 2.99656e-05 |  |  | 0.0002012253 |  | 36.18382 | 35.47953
18714 | 1777386.2 | 2018-03-20 02:54 | 4680.0008 | 14 | 158 | 1.500099 | 4.1133 | 1.949994 | 1.500037e-05 | 7.356739 | 2.99656e-05 |  |  | 0.0001277924 |  | 36.26199 | 35.58701
18715 | 1777506.2 | 2018-03-20 02:56 | 4800.0054 | 14 | 158 | 1.500103 | 4.133632 | 1.999995 | 1.500037e-05 | 7.562915 | 2.99656e-05 |  |  | 0.0001678467 |  | 36.25879 | 35.62735
18716 | 1777626.2 | 2018-03-20 02:58 | 4920.0012 | 14 | 158 | 1.500093 | 4.153712 | 2.049991 | 1.500037e-05 | 7.770084 | 2.99656e-05 |  |  | 0.0001134872 |  | 36.23784 | 35.59745
18717 | 1777746.2 | 2018-03-20 03:00 | 5040.0034 | 14 | 158 | 1.500084 | 4.172473 | 2.099995 | 1.500037e-05 | 7.978265 | 2.99656e-05 |  |  | 0.0001354218 |  | 36.28214 | 35.57471
18718 | 1777866.2 | 2018-03-20 03:02 | 5160.0008 | 14 | 158 | 1.500111 | 4.188456 | 2.149997 | 1.500037e-05 | 8.18731 | 2.99656e-05 |  |  | 0.0001325607 |  | 36.31474 | 35.67158
18719 | 1777985.8 | 2018-03-20 03:04 | 5279.5492 | 14 | 158 | 1.500046 | 4.199997 | 2.199807 | 1.500037e-05 | 8.396244 | 2.99656e-05 |  |  | 7.212223e-05 |  | 36.27433 | 35.59115
18720 | 1778105.9 | 2018-03-20 03:06 | 120.0004 | 15 | 158 | 1.396805 | 4.200471 | 2.248058 | 1.500037e-05 | 8.598919 | 2.99656e-05 |  |  | 1.144409e-05 |  | 36.30601 | 35.65602
18721 | 1778225.9 | 2018-03-20 03:08 | 240.0001 | 15 | 158 | 1.312077 | 4.20048 | 2.293177 | 1.500037e-05 | 8.788442 | 2.99656e-05 |  |  | 3.814697e-06 |  | 36.22879 | 35.55048
18722 | 1778345.9 | 2018-03-20 03:10 | 360.0042 | 15 | 158 | 1.229534 | 4.200474 | 2.335537 | 1.500037e-05 | 8.966376 | 2.99656e-05 |  |  | -1.621246e-05 |  | 36.14256 | 35.63183
18723 | 1778465.9 | 2018-03-20 03:12 | 480.0038 | 15 | 158 | 1.143974 | 4.200514 | 2.375111 | 1.500037e-05 | 9.132606 | 2.99656e-05 |  |  | -8.583069e-06 |  | 36.04159 | 35.5117
18724 | 1778585.9 | 2018-03-20 03:14 | 600.002 | 15 | 158 | 1.051973 | 4.200504 | 2.411726 | 1.500037e-05 | 9.286404 | 2.99656e-05 |  |  | 3.147125e-05 |  | 36.10396 | 35.54274
18725 | 1778705.9 | 2018-03-20 03:16 | 720.0017 | 15 | 158 | 0.9529552 | 4.200493 | 2.445164 | 1.500037e-05 | 9.426864 | 2.99656e-05 |  |  | -1.525879e-05 |  | 36.09676 | 35.58381
18726 | 1778825.9 | 2018-03-20 03:18 | 840.0025 | 15 | 158 | 0.8478718 | 4.200509 | 2.475191 | 1.500037e-05 | 9.552992 | 2.99656e-05 |  |  | -3.242493e-05 |  | 36.07392 | 35.61161
18727 | 1778945.9 | 2018-03-20 03:20 | 960.0046 | 15 | 158 | 0.7398491 | 4.200475 | 2.501656 | 1.500037e-05 | 9.664156 | 2.99656e-05 |  |  | -1.144409e-05 |  | 35.98081 | 35.64148
18728 | 1779065.9 | 2018-03-20 03:22 | 1080.0036 | 15 | 158 | 0.6325989 | 4.200476 | 2.52452 | 1.500037e-05 | 9.760196 | 2.99656e-05 |  |  | 5.626678e-05 |  | 35.87068 | 35.61935
18729 | 1779185.9 | 2018-03-20 03:24 | 1200.0033 | 15 | 158 | 0.5312405 | 4.200489 | 2.543892 | 1.500037e-05 | 9.841568 | 2.99656e-05 |  |  | 1.907349e-06 |  | 35.79153 | 35.67044
18730 | 1779305.9 | 2018-03-20 03:26 | 1320.0033 | 15 | 158 | 0.4392357 | 4.200491 | 2.560036 | 1.500037e-05 | 9.909383 | 2.99656e-05 |  |  | 3.814697e-06 |  | 35.69721 | 35.64602
18731 | 1779425.9 | 2018-03-20 03:28 | 1440.0006 | 15 | 158 | 0.3595257 | 4.200463 | 2.573315 | 1.500037e-05 | 9.965158 | 2.99656e-05 |  |  | -6.866455e-05 |  | 35.60139 | 35.67496
18732 | 1779545.9 | 2018-03-20 03:30 | 1560.0012 | 15 | 158 | 0.2921028 | 4.200445 | 2.584141 | 1.500037e-05 | 10.01063 | 2.99656e-05 |  |  | -3.051758e-05 |  | 35.43074 | 35.59209
18733 | 1779665.9 | 2018-03-20 03:32 | 1680.0027 | 15 | 158 | 0.2363758 | 4.20048 | 2.592918 | 1.500037e-05 | 10.0475 | 2.99656e-05 |  |  | -6.67572e-06 |  | 35.38256 | 35.57264
18734 | 1779785.9 | 2018-03-20 03:34 | 1800.0024 | 15 | 158 | 0.1914997 | 4.200482 | 2.600018 | 1.500037e-05 | 10.07733 | 2.99656e-05 |  |  | 1.621246e-05 |  | 35.37181 | 35.52854
18735 | 1779785.9 | 2018-03-20 03:34 | 1800.0119 | 15 | 158 | 0.1914978 | 4.200473 | 2.600019 | 1.500037e-05 | 10.07733 | 2.99656e-05 |  |  | 1.621286e-05 |  | 35.37181 | 35.5286
18736 | 1780385.9 | 2018-03-20 03:44 | 600.003 | 16 | 158 | 0 | 4.175806 | 2.600019 | 1.500037e-05 | 10.07733 | 2.99656e-05 |  |  | 4.1008e-05 |  | 35.19001 | 35.64829
18737 | 1780385.9 | 2018-03-20 03:44 | 600.0078 | 16 | 158 | 0 | 4.175816 | 2.600019 | 1.500037e-05 | 10.07733 | 2.99656e-05 |  |  | 4.099748e-05 |  | 35.19002 | 35.6483
18738 | 1780506.0 | 2018-03-20 03:46 | 120.0049 | 17 | 158 | -3.000058 | 3.904148 | 2.600019 | 0.1000129 | 10.07733 | 0.3928505 |  |  | -0.0002222061 |  | 35.46244 | 35.54293
18739 | 1780626.0 | 2018-03-20 03:48 | 240.0006 | 17 | 158 | -3.000067 | 3.883105 | 2.600019 | 0.2000067 | 10.07733 | 0.7820904 |  |  | -0.0001459122 |  | 35.93277 | 35.63863
18740 | 1780746.0 | 2018-03-20 03:50 | 360.0027 | 17 | 158 | -3.000012 | 3.866465 | 2.600019 | 0.2999944 | 10.07733 | 1.169527 |  |  | -0.0001363754 |  | 36.15464 | 35.54272
18741 | 1780866.0 | 2018-03-20 03:52 | 480.0001 | 17 | 158 | -3.000051 | 3.846081 | 2.600019 | 0.3999956 | 10.07733 | 1.555217 |  |  | -0.0002384186 |  | 36.47511 | 35.58341
18742 | 1780986.0 | 2018-03-20 03:54 | 600.0024 | 17 | 158 | -3.000054 | 3.816578 | 2.600019 | 0.4999934 | 10.07733 | 1.938427 |  |  | -0.0002994537 |  | 36.88853 | 35.62978
18743 | 1781106.0 | 2018-03-20 03:56 | 720.0046 | 17 | 158 | -3.000004 | 3.779443 | 2.600019 | 0.5999833 | 10.07733 | 2.318222 |  |  | -0.0003395081 |  | 37.12406 | 35.59458
18744 | 1781226.0 | 2018-03-20 03:58 | 840.0036 | 17 | 158 | -2.999949 | 3.74176 | 2.600019 | 0.6999817 | 10.07733 | 2.694252 |  |  | -0.0003013611 |  | 37.29739 | 35.61802
18745 | 1781346.0 | 2018-03-20 04:00 | 960.0002 | 17 | 158 | -2.999997 | 3.708233 | 2.600019 | 0.7999631 | 10.07733 | 3.066643 |  |  | -0.0003252029 |  | 37.37383 | 35.61329
18746 | 1781466.0 | 2018-03-20 04:02 | 1080.0001 | 17 | 158 | -2.999978 | 3.678253 | 2.600019 | 0.899965 | 10.07733 | 3.435957 |  |  | -0.0002479553 |  | 37.44182 | 35.64055
18747 | 1781586.0 | 2018-03-20 04:04 | 1200.0021 | 17 | 158 | -2.999995 | 3.648582 | 2.600019 | 0.9999536 | 10.07733 | 3.802271 |  |  | -0.0002841949 |  | 37.52562 | 35.58455
18748 | 1781706.0 | 2018-03-20 04:06 | 1320.0029 | 17 | 158 | -2.999995 | 3.616425 | 2.600019 | 1.099949 | 10.07733 | 4.165534 |  |  | -0.0003213882 |  | 37.57551 | 35.60158
18749 | 1781826.0 | 2018-03-20 04:08 | 1440.0002 | 17 | 158 | -3.000014 | 3.580839 | 2.600019 | 1.199938 | 10.07733 | 4.525381 |  |  | -0.0003128052 |  | 37.59829 | 35.62881
18750 | 1781946.0 | 2018-03-20 04:10 | 1560.0015 | 17 | 158 | -2.99999 | 3.542656 | 2.600019 | 1.299943 | 10.07733 | 4.881588 |  |  | -0.0003061295 |  | 37.51354 | 35.61388
18751 | 1782066.0 | 2018-03-20 04:12 | 1680.0029 | 17 | 158 | -3.000018 | 3.503866 | 2.600019 | 1.399938 | 10.07733 | 5.233888 |  |  | -0.0003299713 |  | 37.43682 | 35.55848
18752 | 1782186.0 | 2018-03-20 04:14 | 1800.0034 | 17 | 158 | -3.000023 | 3.467811 | 2.600019 | 1.499928 | 10.07733 | 5.582403 |  |  | -0.000289917 |  | 37.44912 | 35.58459
18753 | 1782306.0 | 2018-03-20 04:16 | 1920.002 | 17 | 158 | -3.000039 | 3.436116 | 2.600019 | 1.599925 | 10.07733 | 5.92755 |  |  | -0.0002403259 |  | 37.50141 | 35.66045
18754 | 1782426.0 | 2018-03-20 04:18 | 2040.0039 | 17 | 158 | -3.000039 | 3.408093 | 2.600019 | 1.699922 | 10.07733 | 6.26973 |  |  | -0.0002212524 |  | 37.51857 | 35.66764
18755 | 1782546.0 | 2018-03-20 04:20 | 2160.0005 | 17 | 158 | -3.000002 | 3.381722 | 2.600019 | 1.799909 | 10.07733 | 6.609169 |  |  | -0.0002222061 |  | 37.62283 | 35.61618
18756 | 1782666.0 | 2018-03-20 04:22 | 2280.0026 | 17 | 158 | -2.999993 | 3.354917 | 2.600019 | 1.899897 | 10.07733 | 6.945977 |  |  | -0.0002717972 |  | 37.79576 | 35.63091
18757 | 1782786.0 | 2018-03-20 04:24 | 2400.0001 | 17 | 158 | -2.999983 | 3.324829 | 2.600019 | 1.999893 | 10.07733 | 7.279986 |  |  | -0.0002641678 |  | 38.0675 | 35.64565
18758 | 1782906.0 | 2018-03-20 04:26 | 2520.0001 | 17 | 158 | -3.000016 | 3.292974 | 2.600019 | 2.099899 | 10.07733 | 7.61089 |  |  | -0.0002422333 |  | 38.29479 | 35.60609
18759 | 1783026.0 | 2018-03-20 04:28 | 2640.0012 | 17 | 158 | -3.000039 | 3.256167 | 2.600019 | 2.199896 | 10.07733 | 7.93842 |  |  | -0.0003643036 |  | 38.34022 | 35.58509
18760 | 1783146.0 | 2018-03-20 04:30 | 2760.0002 | 17 | 158 | -2.999999 | 3.20619 | 2.600019 | 2.299887 | 10.07733 | 8.261681 |  |  | -0.0005340576 |  | 38.50202 | 35.62635
18761 | 1783266.0 | 2018-03-20 04:32 | 2880.0012 | 17 | 158 | -2.99998 | 3.098559 | 2.600019 | 2.399875 | 10.07733 | 8.577669 |  |  | -0.00135994 |  | 38.836 | 35.56828
18762 | 1783386.0 | 2018-03-20 04:34 | 3000.0038 | 17 | 158 | -2.99999 | 2.907755 | 2.600019 | 2.499873 | 10.07733 | 8.878465 |  |  | -0.001993179 |  | 39.2919 | 35.58078
18763 | 1783503.8 | 2018-03-20 04:36 | 3117.7954 | 17 | 158 | -2.999964 | 1.999749 | 2.600019 | 2.598027 | 10.07733 | 9.139188 |  |  | 8.531883e-06 |  | 39.99171 | 35.51681
18764 | 1783503.9 | 2018-03-20 04:36 | 0.0056 | 18 | 159 | -2.99998 | 1.997769 | 0 | 2.249933e-06 | 0 | 4.495409e-06 |  |  | 8.846265e-06 |  | 39.99162 | 35.61824
18765 | 1783623.9 | 2018-03-20 04:38 | 120.0018 | 14 | 159 | 1.50009 | 3.229824 | 0.04999881 | 2.21678e-05 | 0.1506262 | 4.428231e-05 |  |  | 0.002048492 |  | 39.4151 | 35.61238
18766 | 1783743.9 | 2018-03-20 04:40 | 240.0001 | 14 | 159 | 1.500072 | 3.397004 | 0.09999579 | 2.21678e-05 | 0.3167496 | 4.428231e-05 |  |  | 0.001023293 |  | 38.38746 | 35.63961
18767 | 1783863.9 | 2018-03-20 04:42 | 360.0046 | 14 | 159 | 1.500114 | 3.478944 | 0.1500019 | 2.21678e-05 | 0.4889707 | 4.428231e-05 |  |  | 0.0004482269 |  | 37.72041 | 35.66194
18768 | 1783983.9 | 2018-03-20 04:44 | 480.0013 | 14 | 159 | 1.500088 | 3.527342 | 0.1999955 | 2.21678e-05 | 0.6641542 | 4.428231e-05 |  |  | 0.0003910065 |  | 37.39003 | 35.64754
18769 | 1784103.9 | 2018-03-20 04:46 | 600.0022 | 14 | 159 | 1.50013 | 3.553535 | 0.2499972 | 2.21678e-05 | 0.8412947 | 4.428231e-05 |  |  | 0.0001525879 |  | 37.04435 | 35.56335
18770 | 1784223.9 | 2018-03-20 04:48 | 720.0003 | 14 | 159 | 1.500072 | 3.570506 | 0.2999975 | 2.21678e-05 | 1.019402 | 4.428231e-05 |  |  | 0.0001306534 |  | 36.84765 | 35.64848
18771 | 1784343.9 | 2018-03-20 04:50 | 840 | 14 | 159 | 1.500065 | 3.586835 | 0.3499912 | 2.21678e-05 | 1.198315 | 4.428231e-05 |  |  | 0.0001821518 |  | 36.65572 | 35.64018
18772 | 1784463.9 | 2018-03-20 04:52 | 960.0005 | 14 | 159 | 1.500092 | 3.603168 | 0.3999961 | 2.21678e-05 | 1.378079 | 4.428231e-05 |  |  | 0.0001831055 |  | 36.4603 | 35.70401
18773 | 1784583.9 | 2018-03-20 04:54 | 1080.0045 | 14 | 159 | 1.500061 | 3.621764 | 0.4499977 | 2.21678e-05 | 1.558692 | 4.428231e-05 |  |  | 0.0001955032 |  | 36.39135 | 35.56662
18774 | 1784703.9 | 2018-03-20 04:56 | 1200.0032 | 14 | 159 | 1.500053 | 3.643663 | 0.4999952 | 2.21678e-05 | 1.74031 | 4.428231e-05 |  |  | 0.0001859665 |  | 36.27222 | 35.55961
18775 | 1784823.9 | 2018-03-20 04:58 | 1320.0009 | 14 | 159 | 1.500019 | 3.665146 | 0.5499927 | 2.21678e-05 | 1.92303 | 4.428231e-05 |  |  | 0.0001306534 |  | 36.21803 | 35.63037
18776 | 1784943.9 | 2018-03-20 05:00 | 1440.0005 | 14 | 159 | 1.500061 | 3.685727 | 0.5999911 | 2.21678e-05 | 2.106798 | 4.428231e-05 |  |  | 0.0002088547 |  | 36.12794 | 35.64928
18777 | 1785063.9 | 2018-03-20 05:02 | 1560.0012 | 14 | 159 | 1.500032 | 3.703214 | 0.6499881 | 2.21678e-05 | 2.291528 | 4.428231e-05 |  |  | 0.0001554489 |  | 36.07697 | 35.692
18778 | 1785183.9 | 2018-03-20 05:04 | 1680.0011 | 14 | 159 | 1.50005 | 3.717524 | 0.699991 | 2.21678e-05 | 2.477071 | 4.428231e-05 |  |  | 5.149841e-05 |  | 35.99365 | 35.65001
18779 | 1785303.9 | 2018-03-20 05:06 | 1800.0006 | 14 | 159 | 1.50009 | 3.72897 | 0.7499853 | 2.21678e-05 | 2.663222 | 4.428231e-05 |  |  | 0.0001058578 |  | 35.9151 | 35.63508
18780 | 1785423.9 | 2018-03-20 05:08 | 1920.0028 | 14 | 159 | 1.50008 | 3.739554 | 0.7999862 | 2.21678e-05 | 2.849938 | 4.428231e-05 |  |  | 0.0001029968 |  | 35.96236 | 35.62088
18781 | 1785543.9 | 2018-03-20 05:10 | 2040.0012 | 14 | 159 | 1.500063 | 3.750492 | 0.8499856 | 2.21678e-05 | 3.037184 | 4.428231e-05 |  |  | 0.0001077652 |  | 35.99689 | 35.62107
18782 | 1785663.9 | 2018-03-20 05:12 | 2160.0036 | 14 | 159 | 1.500097 | 3.762046 | 0.8999832 | 2.21678e-05 | 3.224984 | 4.428231e-05 |  |  | 9.632111e-05 |  | 35.98144 | 35.61468
18783 | 1785783.9 | 2018-03-20 05:14 | 2280.0042 | 14 | 159 | 1.500128 | 3.774626 | 0.9499877 | 2.21678e-05 | 3.413414 | 4.428231e-05 |  |  | 0.0001440048 |  | 36.07501 | 35.57102
18784 | 1785903.9 | 2018-03-20 05:16 | 2400.0006 | 14 | 159 | 1.500059 | 3.788293 | 0.9999838 | 2.21678e-05 | 3.602466 | 4.428231e-05 |  |  | 0.0001277924 |  | 36.26028 | 35.60361
18785 | 1786023.9 | 2018-03-20 05:18 | 2520.0011 | 14 | 159 | 1.50009 | 3.803288 | 1.049983 | 2.21678e-05 | 3.792246 | 4.428231e-05 |  |  | 0.0001487732 |  | 36.40271 | 35.62951
18786 | 1786143.9 | 2018-03-20 05:20 | 2640.0019 | 14 | 159 | 1.500067 | 3.819669 | 1.099983 | 2.21678e-05 | 3.982811 | 4.428231e-05 |  |  | 0.0001583099 |  | 36.49535 | 35.6524
18787 | 1786263.9 | 2018-03-20 05:22 | 2760.0016 | 14 | 159 | 1.500072 | 3.837446 | 1.14998 | 2.21678e-05 | 4.174222 | 4.428231e-05 |  |  | 0.000207901 |  | 36.54325 | 35.63765
18788 | 1786383.9 | 2018-03-20 05:24 | 2880.0039 | 14 | 159 | 1.500057 | 3.856199 | 1.199982 | 2.21678e-05 | 4.366569 | 4.428231e-05 |  |  | 0.0001735687 |  | 36.59868 | 35.63024
18789 | 1786503.9 | 2018-03-20 05:26 | 3000.0034 | 14 | 159 | 1.500078 | 3.875574 | 1.249983 | 2.21678e-05 | 4.559865 | 4.428231e-05 |  |  | 0.0001707077 |  | 36.66053 | 35.64423
18790 | 1786623.9 | 2018-03-20 05:28 | 3120.0041 | 14 | 159 | 1.500126 | 3.895046 | 1.299986 | 2.21678e-05 | 4.754146 | 4.428231e-05 |  |  | 0.0001354218 |  | 36.64105 | 35.62723
18791 | 1786743.9 | 2018-03-20 05:30 | 3240.0031 | 14 | 159 | 1.500093 | 3.914185 | 1.349979 | 2.21678e-05 | 4.949353 | 4.428231e-05 |  |  | 0.0001296997 |  | 36.70687 | 35.62358
18792 | 1786863.9 | 2018-03-20 05:32 | 3360.004 | 14 | 159 | 1.500124 | 3.932472 | 1.399983 | 2.21678e-05 | 5.145538 | 4.428231e-05 |  |  | 0.0001945496 |  | 36.65501 | 35.62376
18793 | 1786983.9 | 2018-03-20 05:34 | 3480.0027 | 14 | 159 | 1.500046 | 3.949891 | 1.449982 | 2.21678e-05 | 5.342594 | 4.428231e-05 |  |  | 0.0001726151 |  | 36.60355 | 35.55133
18794 | 1787103.9 | 2018-03-20 05:36 | 3600.0002 | 14 | 159 | 1.50004 | 3.966668 | 1.499979 | 2.21678e-05 | 5.540496 | 4.428231e-05 |  |  | 0.0001239777 |  | 36.68421 | 35.6089
18795 | 1787223.9 | 2018-03-20 05:38 | 3720.0025 | 14 | 159 | 1.50005 | 3.982771 | 1.549981 | 2.21678e-05 | 5.739248 | 4.428231e-05 |  |  | 0.0001344681 |  | 36.69979 | 35.62951
18796 | 1787343.9 | 2018-03-20 05:40 | 3840.0013 | 14 | 159 | 1.500072 | 3.997976 | 1.599981 | 2.21678e-05 | 5.938769 | 4.428231e-05 |  |  | 0.0001525879 |  | 36.67053 | 35.70401
18797 | 1787463.9 | 2018-03-20 05:42 | 3960.0019 | 14 | 159 | 1.500078 | 4.012595 | 1.649978 | 2.21678e-05 | 6.139023 | 4.428231e-05 |  |  | 0.0001049042 |  | 36.50542 | 35.66575
18798 | 1787583.9 | 2018-03-20 05:44 | 4080.0017 | 14 | 159 | 1.500093 | 4.027086 | 1.699975 | 2.21678e-05 | 6.340003 | 4.428231e-05 |  |  | 0.0001268387 |  | 36.39448 | 35.58304
18799 | 1787703.9 | 2018-03-20 05:46 | 4200.0006 | 14 | 159 | 1.500086 | 4.042055 | 1.749978 | 2.21678e-05 | 6.541739 | 4.428231e-05 |  |  | 0.0001344681 |  | 36.4103 | 35.71737
18800 | 1787823.9 | 2018-03-20 05:48 | 4320.003 | 14 | 159 | 1.500078 | 4.057971 | 1.799975 | 2.21678e-05 | 6.744223 | 4.428231e-05 |  |  | 0.000161171 |  | 36.30422 | 35.64718
18801 | 1787943.9 | 2018-03-20 05:50 | 4440.0019 | 14 | 159 | 1.500128 | 4.075153 | 1.849979 | 2.21678e-05 | 6.947561 | 4.428231e-05 |  |  | 0.0001440048 |  | 36.31049 | 35.57207
18802 | 1788063.9 | 2018-03-20 05:52 | 4560.0017 | 14 | 159 | 1.500126 | 4.093719 | 1.899978 | 2.21678e-05 | 7.151773 | 4.428231e-05 |  |  | 0.0001382828 |  | 36.26511 | 35.63281
18803 | 1788183.9 | 2018-03-20 05:54 | 4680.003 | 14 | 159 | 1.500109 | 4.113506 | 1.94998 | 2.21678e-05 | 7.356958 | 4.428231e-05 |  |  | 0.0001649857 |  | 36.13286 | 35.63131
18804 | 1788303.9 | 2018-03-20 05:56 | 4800.0044 | 14 | 159 | 1.500092 | 4.13389 | 1.999977 | 2.21678e-05 | 7.56313 | 4.428231e-05 |  |  | 0.0001420975 |  | 36.18955 | 35.54542
18805 | 1788423.9 | 2018-03-20 05:58 | 4920.0011 | 14 | 159 | 1.500097 | 4.15396 | 2.049977 | 2.21678e-05 | 7.770329 | 4.428231e-05 |  |  | 0.0001544952 |  | 36.25776 | 35.57823
18806 | 1788543.9 | 2018-03-20 06:00 | 5040.0009 | 14 | 159 | 1.500099 | 4.17274 | 2.099977 | 2.21678e-05 | 7.978508 | 4.428231e-05 |  |  | 0.0001516342 |  | 36.23241 | 35.62986
18807 | 1788663.9 | 2018-03-20 06:02 | 5160.0007 | 14 | 159 | 1.500128 | 4.188594 | 2.149976 | 2.21678e-05 | 8.187552 | 4.428231e-05 |  |  | 0.0001096725 |  | 36.30151 | 35.63116
18808 | 1788781.5 | 2018-03-20 06:04 | 5277.6034 | 14 | 159 | 1.500111 | 4.200001 | 2.198981 | 2.21678e-05 | 8.393109 | 4.428231e-05 |  |  | 4.64273e-05 |  | 36.30507 | 35.66085
18809 | 1788901.5 | 2018-03-20 06:06 | 120.0014 | 15 | 159 | 1.396935 | 4.200507 | 2.247243 | 2.21678e-05 | 8.595832 | 4.428231e-05 |  |  | -1.811981e-05 |  | 36.27764 | 35.66368
18810 | 1789021.5 | 2018-03-20 06:08 | 240.0001 | 15 | 159 | 1.312132 | 4.200514 | 2.29237 | 2.21678e-05 | 8.785387 | 4.428231e-05 |  |  | 1.239777e-05 |  | 36.23271 | 35.66837
18811 | 1789141.5 | 2018-03-20 06:10 | 360.003 | 15 | 159 | 1.229908 | 4.200495 | 2.334737 | 2.21678e-05 | 8.96335 | 4.428231e-05 |  |  | 3.814697e-06 |  | 36.17704 | 35.61845
18812 | 1789261.5 | 2018-03-20 06:12 | 480.004 | 15 | 159 | 1.144476 | 4.200498 | 2.374322 | 2.21678e-05 | 9.129628 | 4.428231e-05 |  |  | 1.907349e-06 |  | 36.2052 | 35.61958
18813 | 1789381.5 | 2018-03-20 06:14 | 600.0027 | 15 | 159 | 1.052059 | 4.200509 | 2.410946 | 2.21678e-05 | 9.283466 | 4.428231e-05 |  |  | -4.196167e-05 |  | 36.10669 | 35.62796
18814 | 1789501.5 | 2018-03-20 06:16 | 720.0041 | 15 | 159 | 0.953289 | 4.200543 | 2.444391 | 2.21678e-05 | 9.42395 | 4.428231e-05 |  |  | 6.008148e-05 |  | 36.00325 | 35.58333
18815 | 1789621.5 | 2018-03-20 06:18 | 840.0041 | 15 | 159 | 0.8482647 | 4.200529 | 2.474426 | 2.21678e-05 | 9.550113 | 4.428231e-05 |  |  | 5.149841e-05 |  | 36.03445 | 35.53809
18816 | 1789741.5 | 2018-03-20 06:20 | 960.0036 | 15 | 159 | 0.7400646 | 4.200483 | 2.500898 | 2.21678e-05 | 9.661308 | 4.428231e-05 |  |  | 3.528595e-05 |  | 35.93545 | 35.6225
18817 | 1789861.5 | 2018-03-20 06:22 | 1080.0003 | 15 | 159 | 0.6329861 | 4.200514 | 2.523773 | 2.21678e-05 | 9.757397 | 4.428231e-05 |  |  | 1.811981e-05 |  | 35.86467 | 35.61151
18818 | 1789981.5 | 2018-03-20 06:24 | 1200.0041 | 15 | 159 | 0.5315456 | 4.200459 | 2.543161 | 2.21678e-05 | 9.838835 | 4.428231e-05 |  |  | 2.95639e-05 |  | 35.73767 | 35.57748
18819 | 1790101.5 | 2018-03-20 06:26 | 1320.0001 | 15 | 159 | 0.4398651 | 4.200526 | 2.559318 | 2.21678e-05 | 9.906701 | 4.428231e-05 |  |  | 4.863739e-05 |  | 35.65796 | 35.62647
18820 | 1790221.5 | 2018-03-20 06:28 | 1440.0036 | 15 | 159 | 0.3599453 | 4.200479 | 2.572611 | 2.21678e-05 | 9.96254 | 4.428231e-05 |  |  | 2.288818e-05 |  | 35.64722 | 35.61905
18821 | 1790341.5 | 2018-03-20 06:30 | 1560.0021 | 15 | 159 | 0.2924538 | 4.200495 | 2.583443 | 2.21678e-05 | 10.00804 | 4.428231e-05 |  |  | 1.144409e-05 |  | 35.55892 | 35.70743
18822 | 1790461.5 | 2018-03-20 06:32 | 1680.0036 | 15 | 159 | 0.2368126 | 4.200457 | 2.592232 | 2.21678e-05 | 10.04495 | 4.428231e-05 |  |  | -3.814697e-06 |  | 35.43466 | 35.64822
18823 | 1790581.5 | 2018-03-20 06:34 | 1800.0006 | 15 | 159 | 0.1918468 | 4.200476 | 2.599345 | 2.21678e-05 | 10.07483 | 4.428231e-05 |  |  | 1.335144e-05 |  | 35.34093 | 35.58823
18824 | 1790581.5 | 2018-03-20 06:34 | 1800.0053 | 15 | 159 | 0.191843 | 4.200472 | 2.599345 | 2.21678e-05 | 10.07483 | 4.428231e-05 |  |  | 1.335123e-05 |  | 35.34093 | 35.57006
18825 | 1791181.5 | 2018-03-20 06:44 | 600.0032 | 16 | 159 | 0 | 4.175739 | 2.599345 | 2.21678e-05 | 10.07483 | 4.428231e-05 |  |  | -1.335144e-05 |  | 35.22211 | 35.61289
18826 | 1791181.5 | 2018-03-20 06:44 | 600.0054 | 16 | 159 | 0 | 4.175739 | 2.599345 | 2.21678e-05 | 10.07483 | 4.428231e-05 |  |  | -1.335556e-05 |  | 35.22212 | 35.61289
18827 | 1791301.6 | 2018-03-20 06:46 | 120.0023 | 17 | 159 | -3.000016 | 3.904093 | 2.599345 | 0.1000175 | 10.07483 | 0.3928455 |  |  | -0.0002384186 |  | 35.56029 | 35.62647
18828 | 1791421.6 | 2018-03-20 06:48 | 240.0038 | 17 | 159 | -3.000048 | 3.883093 | 2.599345 | 0.2000054 | 10.07483 | 0.7820579 |  |  | -0.0001573563 |  | 35.9434 | 35.62723
18829 | 1791541.6 | 2018-03-20 06:50 | 360.0027 | 17 | 159 | -3.000025 | 3.866411 | 2.599345 | 0.3000009 | 10.07483 | 1.169522 |  |  | -0.0001544952 |  | 36.23377 | 35.69647
18830 | 1791661.6 | 2018-03-20 06:52 | 480.0026 | 17 | 159 | -2.999985 | 3.846059 | 2.599345 | 0.3999931 | 10.07483 | 1.555174 |  |  | -0.0002241135 |  | 36.59628 | 35.65865
18831 | 1791781.6 | 2018-03-20 06:54 | 600.0007 | 17 | 159 | -2.99998 | 3.816503 | 2.599345 | 0.4999899 | 10.07483 | 1.938377 |  |  | -0.0002717972 |  | 36.89512 | 35.60244
18832 | 1791901.6 | 2018-03-20 06:56 | 720.0039 | 17 | 159 | -2.999995 | 3.779318 | 2.599345 | 0.5999894 | 10.07483 | 2.318202 |  |  | -0.0003652573 |  | 37.06155 | 35.60986
18833 | 1792021.6 | 2018-03-20 06:58 | 840.0013 | 17 | 159 | -3.000016 | 3.741702 | 2.599345 | 0.6999772 | 10.07483 | 2.694187 |  |  | -0.0003433228 |  | 37.22929 | 35.5571
18834 | 1792141.6 | 2018-03-20 07:00 | 960.0035 | 17 | 159 | -2.999947 | 3.708163 | 2.599345 | 0.7999748 | 10.07483 | 3.066635 |  |  | -0.0003051758 |  | 37.35775 | 35.55011
18835 | 1792261.6 | 2018-03-20 07:02 | 1080.0017 | 17 | 159 | -2.999962 | 3.678225 | 2.599345 | 0.89997 | 10.07483 | 3.43592 |  |  | -0.0002393723 |  | 37.49752 | 35.59421
18836 | 1792381.6 | 2018-03-20 07:04 | 1200.0038 | 17 | 159 | -2.999964 | 3.648595 | 2.599345 | 0.9999656 | 10.07483 | 3.802257 |  |  | -0.000287056 |  | 37.58598 | 35.61917
18837 | 1792501.6 | 2018-03-20 07:06 | 1320.0019 | 17 | 159 | -2.99999 | 3.616413 | 2.599345 | 1.099946 | 10.07483 | 4.165463 |  |  | -0.0003147125 |  | 37.60388 | 35.62921
18838 | 1792621.6 | 2018-03-20 07:08 | 1440.0019 | 17 | 159 | -2.999932 | 3.580801 | 2.599345 | 1.199943 | 10.07483 | 4.525341 |  |  | -0.0003499985 |  | 37.55956 | 35.64903
18839 | 1792741.6 | 2018-03-20 07:10 | 1560.0007 | 17 | 159 | -2.999955 | 3.542622 | 2.599345 | 1.299934 | 10.07483 | 4.881495 |  |  | -0.0003290176 |  | 37.55561 | 35.611
18840 | 1792861.6 | 2018-03-20 07:12 | 1680.003 | 17 | 159 | -2.999964 | 3.503869 | 2.599345 | 1.399934 | 10.07483 | 5.233809 |  |  | -0.0003137589 |  | 37.49989 | 35.63317
18841 | 1792981.6 | 2018-03-20 07:14 | 1800.0019 | 17 | 159 | -2.999949 | 3.467727 | 2.599345 | 1.499928 | 10.07483 | 5.582334 |  |  | -0.0003585815 |  | 37.46922 | 35.61728
18842 | 1793101.6 | 2018-03-20 07:16 | 1920.0036 | 17 | 159 | -2.999969 | 3.436141 | 2.599345 | 1.599915 | 10.07483 | 5.927447 |  |  | -0.0002603531 |  | 37.40696 | 35.59346
18843 | 1793221.6 | 2018-03-20 07:18 | 2040.0032 | 17 | 159 | -2.999945 | 3.40808 | 2.599345 | 1.699914 | 10.07483 | 6.269632 |  |  | -0.0002241135 |  | 37.42249 | 35.56496
18844 | 1793341.6 | 2018-03-20 07:20 | 2160.0015 | 17 | 159 | -2.999974 | 3.381724 | 2.599345 | 1.799904 | 10.07483 | 6.609085 |  |  | -0.0001916885 |  | 37.5683 | 35.62368
18845 | 1793461.6 | 2018-03-20 07:22 | 2280.0043 | 17 | 159 | -2.99999 | 3.354905 | 2.599345 | 1.899897 | 10.07483 | 6.945909 |  |  | -0.0002470016 |  | 37.77813 | 35.65775
18846 | 1793581.6 | 2018-03-20 07:24 | 2400.0035 | 17 | 159 | -2.99999 | 3.324834 | 2.599345 | 1.999882 | 10.07483 | 7.279883 |  |  | -0.0002498627 |  | 38.10872 | 35.64332
18847 | 1793701.6 | 2018-03-20 07:26 | 2520.0019 | 17 | 159 | -3.000033 | 3.292935 | 2.599345 | 2.099876 | 10.07483 | 7.610748 |  |  | -0.0002508163 |  | 38.3179 | 35.65499
18848 | 1793821.6 | 2018-03-20 07:28 | 2640 | 17 | 159 | -3.000008 | 3.25609 | 2.599345 | 2.199876 | 10.07483 | 7.938279 |  |  | -0.0004024506 |  | 38.42152 | 35.62238
18849 | 1793941.6 | 2018-03-20 07:30 | 2760.0021 | 17 | 159 | -2.999978 | 3.205982 | 2.599345 | 2.299873 | 10.07483 | 8.261551 |  |  | -0.0005702972 |  | 38.55966 | 35.66606
18850 | 1794061.6 | 2018-03-20 07:32 | 2880.002 | 17 | 159 | -3.000046 | 3.097934 | 2.599345 | 2.399863 | 10.07483 | 8.577508 |  |  | -0.001309395 |  | 38.94295 | 35.67234
18851 | 1794181.6 | 2018-03-20 07:34 | 3000.0018 | 17 | 159 | -3.000046 | 2.906541 | 2.599345 | 2.499849 | 10.07483 | 8.87818 |  |  | -0.002040863 |  | 39.32872 | 35.54686
18852 | 1794298.6 | 2018-03-20 07:36 | 3117.0163 | 17 | 159 | -3.000016 | 1.999928 | 2.599345 | 2.597349 | 10.07483 | 9.137043 |  |  | -2.840701e-05 |  | 40.07124 | 35.59721
18853 | 1794298.6 | 2018-03-20 07:36 | 0.0033 | 18 | 160 | -3.000002 | 1.99825 | 0 | 2.250001e-06 | 0 | 4.496064e-06 |  |  | -2.813011e-05 |  | 40.07115 | 35.5641
18854 | 1794418.7 | 2018-03-20 07:38 | 120.0027 | 14 | 160 | 1.50012 | 3.229966 | 0.04999758 | 1.775125e-05 | 0.1506288 | 3.546654e-05 |  |  | 0.002036095 |  | 39.40172 | 35.66599
18855 | 1794538.7 | 2018-03-20 07:40 | 240.0025 | 14 | 160 | 1.500105 | 3.397159 | 0.09999674 | 1.775125e-05 | 0.3167655 | 3.546654e-05 |  |  | 0.001044273 |  | 38.42033 | 35.71173
18856 | 1794658.7 | 2018-03-20 07:42 | 360.0039 | 14 | 160 | 1.500122 | 3.479141 | 0.1499947 | 1.775125e-05 | 0.4889653 | 3.546654e-05 |  |  | 0.0004825592 |  | 37.67817 | 35.60631
18857 | 1794778.7 | 2018-03-20 07:44 | 480.0006 | 14 | 160 | 1.500088 | 3.527489 | 0.1999954 | 1.775125e-05 | 0.6641816 | 3.546654e-05 |  |  | 0.0003242493 |  | 37.41232 | 35.60986
18858 | 1794898.7 | 2018-03-20 07:46 | 600.0011 | 14 | 160 | 1.500099 | 3.553621 | 0.2499975 | 1.775125e-05 | 0.8413292 | 3.546654e-05 |  |  | 0.0001363754 |  | 37.11102 | 35.63086
18859 | 1795018.7 | 2018-03-20 07:48 | 720.0009 | 14 | 160 | 1.500141 | 3.570631 | 0.2999949 | 1.775125e-05 | 1.019431 | 3.546654e-05 |  |  | 0.0001487732 |  | 36.84164 | 35.62689
18860 | 1795138.7 | 2018-03-20 07:50 | 840.0016 | 14 | 160 | 1.500134 | 3.586936 | 0.3499984 | 1.775125e-05 | 1.198385 | 3.546654e-05 |  |  | 0.0001478195 |  | 36.65745 | 35.66117
18861 | 1795258.7 | 2018-03-20 07:52 | 960.0016 | 14 | 160 | 1.500101 | 3.603278 | 0.3999952 | 1.775125e-05 | 1.378126 | 3.546654e-05 |  |  | 0.0001354218 |  | 36.50132 | 35.60328
18862 | 1795378.7 | 2018-03-20 07:54 | 1080.0005 | 14 | 160 | 1.500111 | 3.62191 | 0.4499978 | 1.775125e-05 | 1.558749 | 3.546654e-05 |  |  | 0.0001945496 |  | 36.43547 | 35.61445
18863 | 1795498.7 | 2018-03-20 07:56 | 1200.0017 | 14 | 160 | 1.500076 | 3.64383 | 0.4999999 | 1.775125e-05 | 1.740391 | 3.546654e-05 |  |  | 0.0001878738 |  | 36.18499 | 35.60717
18864 | 1795618.7 | 2018-03-20 07:58 | 1320.0002 | 14 | 160 | 1.500072 | 3.665288 | 0.5499972 | 1.775125e-05 | 1.923117 | 3.546654e-05 |  |  | 0.0001535416 |  | 36.07599 | 35.57868
18865 | 1795738.7 | 2018-03-20 08:00 | 1440.0016 | 14 | 160 | 1.500072 | 3.685838 | 0.5999969 | 1.775125e-05 | 2.106897 | 3.546654e-05 |  |  | 0.0001821518 |  | 36.10093 | 35.56605
18866 | 1795858.7 | 2018-03-20 08:02 | 1560.0011 | 14 | 160 | 1.500063 | 3.703364 | 0.6499982 | 1.775125e-05 | 2.29165 | 3.546654e-05 |  |  | 0.000161171 |  | 36.04385 | 35.59267
18867 | 1795978.7 | 2018-03-20 08:04 | 1680.0001 | 14 | 160 | 1.500109 | 3.717699 | 0.6999943 | 1.775125e-05 | 2.477174 | 3.546654e-05 |  |  | 7.247925e-05 |  | 36.04363 | 35.65357
18868 | 1796098.7 | 2018-03-20 08:06 | 1800.0008 | 14 | 160 | 1.500082 | 3.72907 | 0.7499956 | 1.775125e-05 | 2.663356 | 3.546654e-05 |  |  | 7.724762e-05 |  | 35.96795 | 35.5985
18869 | 1796218.7 | 2018-03-20 08:08 | 1920.0037 | 14 | 160 | 1.500078 | 3.73965 | 0.8000001 | 1.775125e-05 | 2.850091 | 3.546654e-05 |  |  | 8.773804e-05 |  | 35.96189 | 35.60154
18870 | 1796338.7 | 2018-03-20 08:10 | 2040.0014 | 14 | 160 | 1.50005 | 3.750575 | 0.8499954 | 1.775125e-05 | 3.037328 | 3.546654e-05 |  |  | 0.0001096725 |  | 36.01521 | 35.56186
18871 | 1796458.7 | 2018-03-20 08:12 | 2160.0017 | 14 | 160 | 1.500046 | 3.762213 | 0.8999971 | 1.775125e-05 | 3.22515 | 3.546654e-05 |  |  | 0.0001373291 |  | 36.18149 | 35.66779
18872 | 1796578.7 | 2018-03-20 08:14 | 2280.0023 | 14 | 160 | 1.500053 | 3.774734 | 0.9499899 | 1.775125e-05 | 3.413542 | 3.546654e-05 |  |  | 0.0001039505 |  | 36.25133 | 35.65286
18873 | 1796698.7 | 2018-03-20 08:16 | 2400.0013 | 14 | 160 | 1.500051 | 3.788419 | 0.9999908 | 1.775125e-05 | 3.602619 | 3.546654e-05 |  |  | 0.0001134872 |  | 36.28042 | 35.61061
18874 | 1796818.7 | 2018-03-20 08:18 | 2520.0027 | 14 | 160 | 1.500063 | 3.803416 | 1.049989 | 1.775125e-05 | 3.792402 | 3.546654e-05 |  |  | 0.0001621246 |  | 36.32021 | 35.5509
18875 | 1796938.7 | 2018-03-20 08:20 | 2640.0017 | 14 | 160 | 1.50008 | 3.819849 | 1.099992 | 1.775125e-05 | 3.982988 | 3.546654e-05 |  |  | 0.0001478195 |  | 36.53408 | 35.6773
18876 | 1797058.7 | 2018-03-20 08:22 | 2760.0016 | 14 | 160 | 1.50009 | 3.837606 | 1.149991 | 1.775125e-05 | 4.174418 | 3.546654e-05 |  |  | 0.0001430511 |  | 36.60038 | 35.71511
18877 | 1797178.7 | 2018-03-20 08:24 | 2880.0029 | 14 | 160 | 1.500078 | 3.856423 | 1.19999 | 1.775125e-05 | 4.366761 | 3.546654e-05 |  |  | 0.0001831055 |  | 36.70877 | 35.69766
18878 | 1797298.7 | 2018-03-20 08:26 | 3000.0021 | 14 | 160 | 1.500109 | 3.875766 | 1.249988 | 1.775125e-05 | 4.560059 | 3.546654e-05 |  |  | 0.0001411438 |  | 36.71438 | 35.70817
18879 | 1797418.7 | 2018-03-20 08:28 | 3120.001 | 14 | 160 | 1.500122 | 3.895307 | 1.299987 | 1.775125e-05 | 4.754331 | 3.546654e-05 |  |  | 0.0001134872 |  | 36.67997 | 35.62607
18880 | 1797538.7 | 2018-03-20 08:30 | 3240.0041 | 14 | 160 | 1.500072 | 3.914371 | 1.349987 | 1.775125e-05 | 4.949574 | 3.546654e-05 |  |  | 0.000166893 |  | 36.77414 | 35.70398
18881 | 1797658.7 | 2018-03-20 08:32 | 3360.0013 | 14 | 160 | 1.500097 | 3.932625 | 1.399988 | 1.775125e-05 | 5.145757 | 3.546654e-05 |  |  | 0.0001316071 |  | 36.78276 | 35.69866
18882 | 1797778.7 | 2018-03-20 08:34 | 3480.0004 | 14 | 160 | 1.500046 | 3.950063 | 1.449983 | 1.775125e-05 | 5.342808 | 3.546654e-05 |  |  | 0.0001430511 |  | 36.75232 | 35.63171
18883 | 1797898.7 | 2018-03-20 08:36 | 3600.0028 | 14 | 160 | 1.500076 | 3.966851 | 1.499984 | 1.775125e-05 | 5.540735 | 3.546654e-05 |  |  | 0.0001554489 |  | 36.66298 | 35.59367
18884 | 1798018.7 | 2018-03-20 08:38 | 3720.0032 | 14 | 160 | 1.500065 | 3.982961 | 1.549986 | 1.775125e-05 | 5.739493 | 3.546654e-05 |  |  | 0.0001478195 |  | 36.6525 | 35.58688
18885 | 1798138.7 | 2018-03-20 08:40 | 3840.0045 | 14 | 160 | 1.500072 | 3.998115 | 1.599985 | 1.775125e-05 | 5.939019 | 3.546654e-05 |  |  | 0.0001239777 |  | 36.56134 | 35.57853
18886 | 1798258.7 | 2018-03-20 08:42 | 3960.0012 | 14 | 160 | 1.500051 | 4.01271 | 1.649984 | 1.775125e-05 | 6.139289 | 3.546654e-05 |  |  | 9.441376e-05 |  | 36.49205 | 35.64225
18887 | 1798378.7 | 2018-03-20 08:44 | 4080.0002 | 14 | 160 | 1.500065 | 4.027205 | 1.699983 | 1.775125e-05 | 6.340281 | 3.546654e-05 |  |  | 0.000125885 |  | 36.40482 | 35.67985
18888 | 1798498.7 | 2018-03-20 08:46 | 4200.0017 | 14 | 160 | 1.500086 | 4.042213 | 1.749979 | 1.775125e-05 | 6.541998 | 3.546654e-05 |  |  | 0.0001134872 |  | 36.38134 | 35.68267
18889 | 1798618.7 | 2018-03-20 08:48 | 4320.0006 | 14 | 160 | 1.500078 | 4.058131 | 1.799979 | 1.775125e-05 | 6.744505 | 3.546654e-05 |  |  | 0.0001592636 |  | 36.32245 | 35.64006
18890 | 1798738.7 | 2018-03-20 08:50 | 4440.0013 | 14 | 160 | 1.500044 | 4.075331 | 1.849981 | 1.775125e-05 | 6.947844 | 3.546654e-05 |  |  | 0.0001449585 |  | 36.33809 | 35.64289
18891 | 1798858.7 | 2018-03-20 08:52 | 4560.0019 | 14 | 160 | 1.50009 | 4.09397 | 1.899979 | 1.775125e-05 | 7.152064 | 3.546654e-05 |  |  | 0.0001907349 |  | 36.32109 | 35.58042
18892 | 1798978.7 | 2018-03-20 08:54 | 4680.0042 | 14 | 160 | 1.500107 | 4.113722 | 1.949984 | 1.775125e-05 | 7.357272 | 3.546654e-05 |  |  | 0.0001926422 |  | 36.26733 | 35.67675
18893 | 1799098.7 | 2018-03-20 08:56 | 4800.0005 | 14 | 160 | 1.500107 | 4.134117 | 1.999983 | 1.775125e-05 | 7.563462 | 3.546654e-05 |  |  | 0.0001516342 |  | 36.23188 | 35.62284
18894 | 1799218.7 | 2018-03-20 08:58 | 4920.0019 | 14 | 160 | 1.500093 | 4.154208 | 2.049983 | 1.775125e-05 | 7.770671 | 3.546654e-05 |  |  | 0.0001869202 |  | 36.2368 | 35.66451
18895 | 1799338.7 | 2018-03-20 09:00 | 5040.0002 | 14 | 160 | 1.500082 | 4.172886 | 2.09998 | 1.775125e-05 | 7.978846 | 3.546654e-05 |  |  | 0.0001134872 |  | 36.30453 | 35.63423
18896 | 1799458.7 | 2018-03-20 09:02 | 5160.0008 | 14 | 160 | 1.500111 | 4.188755 | 2.14998 | 1.775125e-05 | 8.187905 | 3.546654e-05 |  |  | 0.0001087189 |  | 36.26523 | 35.62023
18897 | 1799575.4 | 2018-03-20 09:03 | 5276.6323 | 14 | 160 | 1.500114 | 4.200005 | 2.198575 | 1.775125e-05 | 8.391749 | 3.546654e-05 |  |  | 7.534886e-05 |  | 36.28391 | 35.60162
18898 | 1799695.4 | 2018-03-20 09:05 | 120.0026 | 15 | 160 | 1.402493 | 4.201037 | 2.247077 | 1.775125e-05 | 8.595505 | 3.546654e-05 |  |  | 4.1008e-05 |  | 36.30089 | 35.68751
18899 | 1799815.4 | 2018-03-20 09:07 | 240.001 | 15 | 160 | 1.315804 | 4.200907 | 2.292347 | 1.775125e-05 | 8.785684 | 3.546654e-05 |  |  | -4.196167e-05 |  | 36.25159 | 35.61238
18900 | 1799935.4 | 2018-03-20 09:09 | 360.001 | 15 | 160 | 1.233381 | 4.200883 | 2.334833 | 1.775125e-05 | 8.964163 | 3.546654e-05 |  |  | -1.430511e-05 |  | 36.15193 | 35.56758
18901 | 1800055.4 | 2018-03-20 09:11 | 480.0014 | 15 | 160 | 1.147699 | 4.200979 | 2.374532 | 1.775125e-05 | 9.130933 | 3.546654e-05 |  |  | 2.098083e-05 |  | 36.21521 | 35.63831
18902 | 1800175.4 | 2018-03-20 09:13 | 600.0018 | 15 | 160 | 1.055887 | 4.201024 | 2.411273 | 1.775125e-05 | 9.285279 | 3.546654e-05 |  |  | 5.722046e-06 |  | 36.14326 | 35.61238
18903 | 1800295.4 | 2018-03-20 09:15 | 720.0016 | 15 | 160 | 0.9566669 | 4.2011 | 2.444829 | 1.775125e-05 | 9.426251 | 3.546654e-05 |  |  | -5.722046e-06 |  | 36.05872 | 35.55338
18904 | 1800415.4 | 2018-03-20 09:17 | 840.0007 | 15 | 160 | 0.8509388 | 4.201173 | 2.474966 | 1.775125e-05 | 9.552862 | 3.546654e-05 |  |  | -3.814697e-06 |  | 35.94943 | 35.55534
18905 | 1800535.4 | 2018-03-20 09:19 | 960.0044 | 15 | 160 | 0.7415733 | 4.201157 | 2.501512 | 1.775125e-05 | 9.664384 | 3.546654e-05 |  |  | 1.430511e-05 |  | 35.99648 | 35.6134
18906 | 1800655.4 | 2018-03-20 09:21 | 1080.0003 | 15 | 160 | 0.6329594 | 4.201114 | 2.52441 | 1.775125e-05 | 9.760585 | 3.546654e-05 |  |  | 1.049042e-05 |  | 35.86068 | 35.64651
18907 | 1800775.4 | 2018-03-20 09:23 | 1200.0017 | 15 | 160 | 0.5298996 | 4.201022 | 2.54377 | 1.775125e-05 | 9.841918 | 3.546654e-05 |  |  | -1.716614e-05 |  | 35.76657 | 35.60295
18908 | 1800895.4 | 2018-03-20 09:25 | 1320.0047 | 15 | 160 | 0.4367905 | 4.200955 | 2.559852 | 1.775125e-05 | 9.909475 | 3.546654e-05 |  |  | 2.765656e-05 |  | 35.71064 | 35.65961
18909 | 1801015.4 | 2018-03-20 09:27 | 1440.0022 | 15 | 160 | 0.355896 | 4.200788 | 2.573027 | 1.775125e-05 | 9.964825 | 3.546654e-05 |  |  | 1.144409e-05 |  | 35.60933 | 35.67432
18910 | 1801135.4 | 2018-03-20 09:29 | 1560.0043 | 15 | 160 | 0.2879772 | 4.200665 | 2.58372 | 1.775125e-05 | 10.00974 | 3.546654e-05 |  |  | 4.005432e-05 |  | 35.59951 | 35.66179
18911 | 1801255.4 | 2018-03-20 09:31 | 1680.0009 | 15 | 160 | 0.2325687 | 4.200602 | 2.59236 | 1.775125e-05 | 10.04604 | 3.546654e-05 |  |  | 1.335144e-05 |  | 35.47924 | 35.66692
18912 | 1801375.4 | 2018-03-20 09:33 | 1800.0007 | 15 | 160 | 0.1883202 | 4.200534 | 2.599348 | 1.775125e-05 | 10.07539 | 3.546654e-05 |  |  | -6.484985e-05 |  | 35.37548 | 35.67089
18913 | 1801375.4 | 2018-03-20 09:33 | 1800.0101 | 15 | 160 | 0.1883125 | 4.200547 | 2.599348 | 1.775125e-05 | 10.07539 | 3.546654e-05 |  |  | -6.484855e-05 |  | 35.37548 | 35.67089
18914 | 1801975.3 | 2018-03-20 09:43 | 600.0008 | 16 | 160 | 0 | 4.176181 | 2.599349 | 1.775125e-05 | 10.07539 | 3.546654e-05 |  |  | 1.811981e-05 |  | 35.21705 | 35.70816
18915 | 1801975.3 | 2018-03-20 09:43 | 600.0079 | 16 | 160 | 0 | 4.176183 | 2.599349 | 1.775125e-05 | 10.07539 | 3.546654e-05 |  |  | 1.810577e-05 |  | 35.21707 | 35.70816
18916 | 1802095.5 | 2018-03-20 09:45 | 120.0008 | 17 | 160 | -3.000029 | 3.904191 | 2.599349 | 0.1000054 | 10.07539 | 0.3928252 |  |  | -0.0002193451 |  | 35.49951 | 35.66616
18917 | 1802215.5 | 2018-03-20 09:47 | 240.0006 | 17 | 160 | -3.000016 | 3.883164 | 2.599349 | 0.2000037 | 10.07539 | 0.7820886 |  |  | -0.0001268387 |  | 35.90407 | 35.61602
18918 | 1802335.5 | 2018-03-20 09:49 | 360.0003 | 17 | 160 | -3.000018 | 3.866521 | 2.599349 | 0.2999943 | 10.07539 | 1.169542 |  |  | -0.0001649857 |  | 36.27108 | 35.60089
18919 | 1802455.5 | 2018-03-20 09:51 | 480.0032 | 17 | 160 | -3.000029 | 3.846175 | 2.599349 | 0.399984 | 10.07539 | 1.555193 |  |  | -0.0002231598 |  | 36.61335 | 35.63075
18920 | 1802575.5 | 2018-03-20 09:53 | 600.0009 | 17 | 160 | -3.000016 | 3.816638 | 2.599349 | 0.4999843 | 10.07539 | 1.938421 |  |  | -0.0003128052 |  | 36.85981 | 35.58385
18921 | 1802695.5 | 2018-03-20 09:55 | 720.0038 | 17 | 160 | -2.999974 | 3.779537 | 2.599349 | 0.5999734 | 10.07539 | 2.318224 |  |  | -0.0003595352 |  | 37.11782 | 35.66222
18922 | 1802815.5 | 2018-03-20 09:57 | 840.001 | 17 | 160 | -2.999972 | 3.741908 | 2.599349 | 0.6999696 | 10.07539 | 2.694259 |  |  | -0.0002841949 |  | 37.2221 | 35.53058
18923 | 1802935.5 | 2018-03-20 09:59 | 960.0039 | 17 | 160 | -2.999997 | 3.708332 | 2.599349 | 0.7999668 | 10.07539 | 3.066722 |  |  | -0.0002803802 |  | 37.37357 | 35.60307
18924 | 1803055.5 | 2018-03-20 10:01 | 1080.0021 | 17 | 160 | -3.000039 | 3.678383 | 2.599349 | 0.899951 | 10.07539 | 3.435981 |  |  | -0.0002269745 |  | 37.47181 | 35.64507
18925 | 1803175.5 | 2018-03-20 10:03 | 1200.002 | 17 | 160 | -2.999997 | 3.648716 | 2.599349 | 0.9999525 | 10.07539 | 3.802352 |  |  | -0.0003032684 |  | 37.54563 | 35.60589
18926 | 1803295.5 | 2018-03-20 10:05 | 1320.0027 | 17 | 160 | -2.999997 | 3.616528 | 2.599349 | 1.099942 | 10.07539 | 4.165605 |  |  | -0.0002794266 |  | 37.56954 | 35.59679
18927 | 1803415.5 | 2018-03-20 10:07 | 1440.0007 | 17 | 160 | -2.99999 | 3.580953 | 2.599349 | 1.199939 | 10.07539 | 4.525496 |  |  | -0.0003261566 |  | 37.60276 | 35.60548
18928 | 1803535.5 | 2018-03-20 10:09 | 1560.0023 | 17 | 160 | -3.000014 | 3.542731 | 2.599349 | 1.299936 | 10.07539 | 4.881686 |  |  | -0.0003519058 |  | 37.58677 | 35.63861
18929 | 1803655.5 | 2018-03-20 10:11 | 1680.0027 | 17 | 160 | -3.000048 | 3.503963 | 2.599349 | 1.399926 | 10.07539 | 5.233981 |  |  | -0.0003023148 |  | 37.58467 | 35.63816
18930 | 1803775.5 | 2018-03-20 10:13 | 1800.0033 | 17 | 160 | -3.000025 | 3.467872 | 2.599349 | 1.49992 | 10.07539 | 5.582516 |  |  | -0.0003108978 |  | 37.44962 | 35.65709
18931 | 1803895.5 | 2018-03-20 10:15 | 1920.0041 | 17 | 160 | -3.000012 | 3.436204 | 2.599349 | 1.599906 | 10.07539 | 5.927636 |  |  | -0.0002689362 |  | 37.43007 | 35.64214
18932 | 1804015.5 | 2018-03-20 10:17 | 2040.0046 | 17 | 160 | -2.999995 | 3.40809 | 2.599349 | 1.699905 | 10.07539 | 6.269828 |  |  | -0.0002765656 |  | 37.44674 | 35.66564
18933 | 1804135.5 | 2018-03-20 10:19 | 2160.0022 | 17 | 160 | -2.999995 | 3.381771 | 2.599349 | 1.799891 | 10.07539 | 6.60927 |  |  | -0.0002536774 |  | 37.50895 | 35.55878
18934 | 1804255.5 | 2018-03-20 10:21 | 2280.0035 | 17 | 160 | -2.999985 | 3.354976 | 2.599349 | 1.899891 | 10.07539 | 6.946122 |  |  | -0.0002374649 |  | 37.80857 | 35.64925
18935 | 1804375.5 | 2018-03-20 10:23 | 2400.0031 | 17 | 160 | -2.999978 | 3.324881 | 2.599349 | 1.999891 | 10.07539 | 7.28015 |  |  | -0.000287056 |  | 38.07264 | 35.68896
18936 | 1804495.5 | 2018-03-20 10:25 | 2520.0029 | 17 | 160 | -3.000006 | 3.292996 | 2.599349 | 2.099875 | 10.07539 | 7.610988 |  |  | -0.000246048 |  | 38.34502 | 35.65885
18937 | 1804615.5 | 2018-03-20 10:27 | 2640.0004 | 17 | 160 | -2.999955 | 3.256221 | 2.599349 | 2.199871 | 10.07539 | 7.938516 |  |  | -0.0003824234 |  | 38.36198 | 35.59889
18938 | 1804735.5 | 2018-03-20 10:29 | 2760.0018 | 17 | 160 | -2.999987 | 3.206175 | 2.599349 | 2.299872 | 10.07539 | 8.261816 |  |  | -0.0005874634 |  | 38.5425 | 35.61686
18939 | 1804855.5 | 2018-03-20 10:31 | 2880.0023 | 17 | 160 | -3.000046 | 3.098183 | 2.599349 | 2.399859 | 10.07539 | 8.577784 |  |  | -0.001362801 |  | 38.97144 | 35.70899
18940 | 1804975.5 | 2018-03-20 10:33 | 3000.0013 | 17 | 160 | -2.999997 | 2.906851 | 2.599349 | 2.499853 | 10.07539 | 8.878513 |  |  | -0.00203228 |  | 39.304 | 35.65907
18941 | 1805092.5 | 2018-03-20 10:35 | 3117.0064 | 17 | 160 | -2.999997 | 1.99963 | 2.599349 | 2.597356 | 10.07539 | 9.137401 |  |  | -5.101583e-05 |  | 40.02158 | 35.71245
18942 | 1805092.5 | 2018-03-20 10:35 | 0.0057 | 18 | 161 | -3.000027 | 1.997651 | 0 | 0 | 0 | 0 |  |  | -5.070256e-05 |  | 40.02147 | 35.63921
18943 | 1805212.7 | 2018-03-20 10:37 | 120.0045 | 14 | 161 | 1.500107 | 3.230039 | 0.0500003 | 1.699947e-05 | 0.1506407 | 3.395572e-05 |  |  | 0.001981735 |  | 39.31366 | 35.66295
18944 | 1805332.7 | 2018-03-20 10:39 | 240.0021 | 14 | 161 | 1.500139 | 3.397286 | 0.09999481 | 1.699947e-05 | 0.3167678 | 3.395572e-05 |  |  | 0.001018524 |  | 38.35979 | 35.58918
18945 | 1805452.7 | 2018-03-20 10:41 | 360.0042 | 14 | 161 | 1.500134 | 3.479221 | 0.1500008 | 1.699947e-05 | 0.489001 | 3.395572e-05 |  |  | 0.000500679 |  | 37.77234 | 35.65357
18946 | 1805572.7 | 2018-03-20 10:43 | 480.0023 | 14 | 161 | 1.500069 | 3.527656 | 0.1999998 | 1.699947e-05 | 0.6642186 | 3.395572e-05 |  |  | 0.0003166199 |  | 37.40089 | 35.74455
18947 | 1805692.7 | 2018-03-20 10:45 | 600.0005 | 14 | 161 | 1.50012 | 3.553753 | 0.2499987 | 1.699947e-05 | 0.8413612 | 3.395572e-05 |  |  | 0.000164032 |  | 37.09888 | 35.66035
18948 | 1805812.7 | 2018-03-20 10:47 | 720.0038 | 14 | 161 | 1.50009 | 3.570733 | 0.2999968 | 1.699947e-05 | 1.01947 | 3.395572e-05 |  |  | 0.0001478195 |  | 36.90437 | 35.75319
18949 | 1805932.7 | 2018-03-20 10:49 | 840.004 | 14 | 161 | 1.500067 | 3.587002 | 0.3499984 | 1.699947e-05 | 1.19842 | 3.395572e-05 |  |  | 0.0001249313 |  | 36.70112 | 35.69417
18950 | 1806052.7 | 2018-03-20 10:51 | 960.0006 | 14 | 161 | 1.500057 | 3.60338 | 0.3999984 | 1.699947e-05 | 1.378176 | 3.395572e-05 |  |  | 0.0001564026 |  | 36.60503 | 35.64121
18951 | 1806172.7 | 2018-03-20 10:53 | 1080.0037 | 14 | 161 | 1.500065 | 3.621982 | 0.4499984 | 1.699947e-05 | 1.558795 | 3.395572e-05 |  |  | 0.0001964569 |  | 36.42916 | 35.70067
18952 | 1806292.7 | 2018-03-20 10:55 | 1200.0003 | 14 | 161 | 1.500099 | 3.643925 | 0.4999981 | 1.699947e-05 | 1.740433 | 3.395572e-05 |  |  | 0.0001888275 |  | 36.28745 | 35.67528
18953 | 1806412.7 | 2018-03-20 10:57 | 1320.0032 | 14 | 161 | 1.500072 | 3.66532 | 0.5499965 | 1.699947e-05 | 1.923168 | 3.395572e-05 |  |  | 0.0002088547 |  | 36.16827 | 35.63799
18954 | 1806532.7 | 2018-03-20 10:59 | 1440.0032 | 14 | 161 | 1.500109 | 3.685967 | 0.5999973 | 1.699947e-05 | 2.106956 | 3.395572e-05 |  |  | 0.0002326965 |  | 36.05623 | 35.66199
18955 | 1806652.7 | 2018-03-20 11:01 | 1560.0029 | 14 | 161 | 1.500057 | 3.703423 | 0.6499972 | 1.699947e-05 | 2.291708 | 3.395572e-05 |  |  | 0.0001392365 |  | 36.0553 | 35.70745
18956 | 1806772.7 | 2018-03-20 11:03 | 1680.0021 | 14 | 161 | 1.500046 | 3.717746 | 0.6999948 | 1.699947e-05 | 2.477242 | 3.395572e-05 |  |  | 0.0001754761 |  | 36.00148 | 35.69878
18957 | 1806892.7 | 2018-03-20 11:05 | 1800.0011 | 14 | 161 | 1.500061 | 3.729127 | 0.7499929 | 1.699947e-05 | 2.663415 | 3.395572e-05 |  |  | 5.912781e-05 |  | 35.97008 | 35.67038
18958 | 1807012.7 | 2018-03-20 11:07 | 1920.0015 | 14 | 161 | 1.500044 | 3.739744 | 0.7999955 | 1.699947e-05 | 2.850147 | 3.395572e-05 |  |  | 7.629395e-05 |  | 35.96705 | 35.66828
18959 | 1807132.7 | 2018-03-20 11:09 | 2040.0023 | 14 | 161 | 1.500065 | 3.750646 | 0.8499897 | 1.699947e-05 | 3.037383 | 3.395572e-05 |  |  | 0.0001564026 |  | 36.05858 | 35.7042
18960 | 1807252.7 | 2018-03-20 11:11 | 2160.0026 | 14 | 161 | 1.500103 | 3.762285 | 0.8999945 | 1.699947e-05 | 3.225221 | 3.395572e-05 |  |  | 9.536743e-05 |  | 36.14336 | 35.6858
18961 | 1807372.7 | 2018-03-20 11:13 | 2280.0011 | 14 | 161 | 1.500088 | 3.774822 | 0.9499897 | 1.699947e-05 | 3.413627 | 3.395572e-05 |  |  | 0.0001354218 |  | 36.23465 | 35.64874
18962 | 1807492.7 | 2018-03-20 11:15 | 2400.0007 | 14 | 161 | 1.500093 | 3.788528 | 0.9999887 | 1.699947e-05 | 3.602702 | 3.395572e-05 |  |  | 0.0001220703125 |  | 36.32314 | 35.6551
18963 | 1807612.7 | 2018-03-20 11:17 | 2520.0036 | 14 | 161 | 1.500044 | 3.803534 | 1.049988 | 1.699947e-05 | 3.792496 | 3.395572e-05 |  |  | 0.0001239777 |  | 36.42898 | 35.6922
18964 | 1807732.7 | 2018-03-20 11:19 | 2640.0035 | 14 | 161 | 1.500093 | 3.819991 | 1.099987 | 1.699947e-05 | 3.983075 | 3.395572e-05 |  |  | 0.0001182556 |  | 36.42712 | 35.69259
18965 | 1807852.7 | 2018-03-20 11:21 | 2760.0025 | 14 | 161 | 1.500027 | 3.837766 | 1.149989 | 1.699947e-05 | 4.174522 | 3.395572e-05 |  |  | 0.0001010895 |  | 36.51945 | 35.65595
18966 | 1807972.7 | 2018-03-20 11:23 | 2880.0023 | 14 | 161 | 1.500042 | 3.856589 | 1.199987 | 1.699947e-05 | 4.36687 | 3.395572e-05 |  |  | 0.0001344681 |  | 36.57905 | 35.66995
18967 | 1808092.7 | 2018-03-20 11:25 | 3000.0029 | 14 | 161 | 1.500072 | 3.875976 | 1.249985 | 1.699947e-05 | 4.560176 | 3.395572e-05 |  |  | 0.0001869202 |  | 36.7188 | 35.64571
18968 | 1808212.7 | 2018-03-20 11:27 | 3120.0019 | 14 | 161 | 1.500082 | 3.895452 | 1.299984 | 1.699947e-05 | 4.754461 | 3.395572e-05 |  |  | 0.0001602173 |  | 36.69048 | 35.64988
18969 | 1808332.7 | 2018-03-20 11:29 | 3240.0017 | 14 | 161 | 1.500059 | 3.914535 | 1.349988 | 1.699947e-05 | 4.949728 | 3.395572e-05 |  |  | 0.0001678467 |  | 36.77093 | 35.66138
18970 | 1808452.7 | 2018-03-20 11:31 | 3360.0015 | 14 | 161 | 1.500093 | 3.932799 | 1.399981 | 1.699947e-05 | 5.145891 | 3.395572e-05 |  |  | 0.0001029968 |  | 36.74959 | 35.68589
18971 | 1808572.7 | 2018-03-20 11:33 | 3480.002 | 14 | 161 | 1.500128 | 3.950277 | 1.449987 | 1.699947e-05 | 5.342993 | 3.395572e-05 |  |  | 0.0001802444 |  | 36.76426 | 35.65699
18972 | 1808692.7 | 2018-03-20 11:35 | 3600.0018 | 14 | 161 | 1.50008 | 3.967 | 1.499985 | 1.699947e-05 | 5.540916 | 3.395572e-05 |  |  | 0.0001125336 |  | 36.75166 | 35.6857
18973 | 1808812.7 | 2018-03-20 11:37 | 3720.004 | 14 | 161 | 1.500059 | 3.983114 | 1.549985 | 1.699947e-05 | 5.739674 | 3.395572e-05 |  |  | 0.0001745224 |  | 36.6898 | 35.66471
18974 | 1808932.7 | 2018-03-20 11:39 | 3840.0023 | 14 | 161 | 1.500088 | 3.998298 | 1.599986 | 1.699947e-05 | 5.939219 | 3.395572e-05 |  |  | 0.0001029968 |  | 36.49693 | 35.601
18975 | 1809052.7 | 2018-03-20 11:41 | 3960.0039 | 14 | 161 | 1.500128 | 4.012868 | 1.649986 | 1.699947e-05 | 6.139498 | 3.395572e-05 |  |  | 0.0001020432 |  | 36.41291 | 35.58478
18976 | 1809172.7 | 2018-03-20 11:43 | 4080.0026 | 14 | 161 | 1.500093 | 4.02742 | 1.699982 | 1.699947e-05 | 6.340487 | 3.395572e-05 |  |  | 0.0001420975 |  | 36.41988 | 35.59921
18977 | 1809292.7 | 2018-03-20 11:45 | 4200.0028 | 14 | 161 | 1.500137 | 4.042374 | 1.749984 | 1.699947e-05 | 6.542239 | 3.395572e-05 |  |  | 0.0001039505 |  | 36.33075 | 35.61978
18978 | 1809412.7 | 2018-03-20 11:47 | 4320.0022 | 14 | 161 | 1.500092 | 4.05831 | 1.799984 | 1.699947e-05 | 6.744749 | 3.395572e-05 |  |  | 0.0001220703125 |  | 36.36913 | 35.59878
18979 | 1809532.7 | 2018-03-20 11:49 | 4440.0024 | 14 | 161 | 1.500088 | 4.075562 | 1.849983 | 1.699947e-05 | 6.948087 | 3.395572e-05 |  |  | 0.000161171 |  | 36.29051 | 35.66973
18980 | 1809652.7 | 2018-03-20 11:51 | 4560.0002 | 14 | 161 | 1.500067 | 4.094183 | 1.899985 | 1.699947e-05 | 7.152332 | 3.395572e-05 |  |  | 0.0001945496 |  | 36.37172 | 35.59932
18981 | 1809772.7 | 2018-03-20 11:53 | 4680.0017 | 14 | 161 | 1.500118 | 4.113948 | 1.949985 | 1.699947e-05 | 7.357533 | 3.395572e-05 |  |  | 0.0001602173 |  | 36.29144 | 35.70659
18982 | 1809892.7 | 2018-03-20 11:55 | 4800.0047 | 14 | 161 | 1.500101 | 4.134342 | 1.999987 | 1.699947e-05 | 7.563748 | 3.395572e-05 |  |  | 0.0001926422 |  | 36.32125 | 35.68988
18983 | 1810012.7 | 2018-03-20 11:57 | 4920.0044 | 14 | 161 | 1.500113 | 4.154476 | 2.049984 | 1.699947e-05 | 7.770958 | 3.395572e-05 |  |  | 0.0001831055 |  | 36.3029 | 35.73981
18984 | 1810132.7 | 2018-03-20 11:59 | 5040.0042 | 14 | 161 | 1.500109 | 4.173155 | 2.099987 | 1.699947e-05 | 7.979167 | 3.395572e-05 |  |  | 0.0001449585 |  | 36.21866 | 35.57613
18985 | 1810252.7 | 2018-03-20 12:01 | 5160.0003 | 14 | 161 | 1.50012 | 4.188972 | 2.149983 | 1.699947e-05 | 8.188222 | 3.395572e-05 |  |  | 0.0001401901 |  | 36.22046 | 35.63786
18986 | 1810367.9 | 2018-03-20 12:03 | 5275.2476 | 14 | 161 | 1.500111 | 4.20001 | 2.198008 | 1.699947e-05 | 8.389674 | 3.395572e-05 |  |  | 0.0001023507 |  | 36.28072 | 35.57183
18987 | 1810487.9 | 2018-03-20 12:05 | 120.0036 | 15 | 161 | 1.395157 | 4.200414 | 2.246197 | 1.699947e-05 | 8.59209 | 3.395572e-05 |  |  | 6.29425e-05 |  | 36.3289 | 35.64925
18988 | 1810607.9 | 2018-03-20 12:07 | 240.0017 | 15 | 161 | 1.310707 | 4.200393 | 2.291264 | 1.699947e-05 | 8.781385 | 3.395572e-05 |  |  | -2.288818e-05 |  | 36.27308 | 35.65207
18989 | 1810727.9 | 2018-03-20 12:09 | 360.0003 | 15 | 161 | 1.228617 | 4.200382 | 2.333576 | 1.699947e-05 | 8.959113 | 3.395572e-05 |  |  | -3.910065e-05 |  | 36.26588 | 35.69405
18990 | 1810847.9 | 2018-03-20 12:11 | 480.0016 | 15 | 161 | 1.142548 | 4.200384 | 2.373107 | 1.699947e-05 | 9.125158 | 3.395572e-05 |  |  | -1.049042e-05 |  | 36.26962 | 35.69626
18991 | 1810967.9 | 2018-03-20 12:13 | 600.0019 | 15 | 161 | 1.050655 | 4.200395 | 2.409678 | 1.699947e-05 | 9.278768 | 3.395572e-05 |  |  | -1.239777e-05 |  | 36.19333 | 35.70533
18992 | 1811087.9 | 2018-03-20 12:15 | 720.0019 | 15 | 161 | 0.9518642 | 4.200398 | 2.44307 | 1.699947e-05 | 9.419031 | 3.395572e-05 |  |  | 1.716614e-05 |  | 36.07416 | 35.65785
18993 | 1811207.9 | 2018-03-20 12:17 | 840.0031 | 15 | 161 | 0.8472195 | 4.200434 | 2.473062 | 1.699947e-05 | 9.545006 | 3.395572e-05 |  |  | 1.049042e-05 |  | 36.00012 | 35.64758
18994 | 1811327.9 | 2018-03-20 12:19 | 960.0046 | 15 | 161 | 0.7391186 | 4.2004 | 2.499507 | 1.699947e-05 | 9.656088 | 3.395572e-05 |  |  | -2.384186e-05 |  | 35.96842 | 35.67444
18995 | 1811447.9 | 2018-03-20 12:21 | 1080.0019 | 15 | 161 | 0.6325989 | 4.200405 | 2.522355 | 1.699947e-05 | 9.752056 | 3.395572e-05 |  |  | 2.861023e-06 |  | 35.83186 | 35.57815
18996 | 1811567.9 | 2018-03-20 12:23 | 1200.001 | 15 | 161 | 0.5312347 | 4.200389 | 2.541727 | 1.699947e-05 | 9.833427 | 3.395572e-05 |  |  | -7.629395e-06 |  | 35.70879 | 35.55513
18997 | 1811687.9 | 2018-03-20 12:25 | 1320.0001 | 15 | 161 | 0.4403248 | 4.200418 | 2.557881 | 1.699947e-05 | 9.901281 | 3.395572e-05 |  |  | 2.861023e-06 |  | 35.70501 | 35.59922
18998 | 1811807.9 | 2018-03-20 12:27 | 1440.0041 | 15 | 161 | 0.3597164 | 4.200327 | 2.571179 | 1.699947e-05 | 9.957135 | 3.395572e-05 |  |  | 9.536743e-06 |  | 35.66077 | 35.70533
18999 | 1811927.9 | 2018-03-20 12:29 | 1560.0036 | 15 | 161 | 0.292551 | 4.200359 | 2.582019 | 1.699947e-05 | 10.00267 | 3.395572e-05 |  |  | 1.239777e-05 |  | 35.56245 | 35.66995
19000 | 1812047.9 | 2018-03-20 12:31 | 1680.0019 | 15 | 161 | 0.2374687 | 4.200399 | 2.590815 | 1.699947e-05 | 10.03961 | 3.395572e-05 |  |  | 3.433228e-05 |  | 35.47852 | 35.61279
19001 | 1812167.9 | 2018-03-20 12:33 | 1800.0033 | 15 | 161 | 0.1918545 | 4.200355 | 2.597937 | 1.699947e-05 | 10.06953 | 3.395572e-05 |  |  | 2.765656e-05 |  | 35.38152 | 35.56776
19002 | 1812167.9 | 2018-03-20 12:33 | 1800.0063 | 15 | 161 | 0.1918507 | 4.200337 | 2.597937 | 1.699947e-05 | 10.06953 | 3.395572e-05 |  |  | 2.765628e-05 |  | 35.38152 | 35.62889
19003 | 1812767.9 | 2018-03-20 12:43 | 600.0016 | 16 | 161 | 0 | 4.1756 | 2.597937 | 1.699947e-05 | 10.06953 | 3.395572e-05 |  |  | -2.765656e-05 |  | 35.05774 | 35.57706
19004 | 1812767.9 | 2018-03-20 12:43 | 600.0086 | 16 | 161 | 0 | 4.175583 | 2.597937 | 1.699947e-05 | 10.06953 | 3.395572e-05 |  |  | -2.766856e-05 |  | 35.05777 | 35.57706
19005 | 1812888.0 | 2018-03-20 12:45 | 120.0024 | 17 | 161 | -3.000113 | 3.903977 | 2.597937 | 0.1000076 | 10.06953 | 0.3928005 |  |  | -0.0002336502 |  | 35.54565 | 35.63193
19006 | 1813008.0 | 2018-03-20 12:47 | 240.0046 | 17 | 161 | -3.000041 | 3.883017 | 2.597937 | 0.2000044 | 10.06953 | 0.7820402 |  |  | -0.0001602173 |  | 35.96978 | 35.66902
19007 | 1813128.0 | 2018-03-20 12:49 | 360.0012 | 17 | 161 | -3.000048 | 3.866387 | 2.597937 | 0.3 | 10.06953 | 1.169501 |  |  | -0.0001544952 |  | 36.33068 | 35.63642
19008 | 1813248.0 | 2018-03-20 12:51 | 480.0043 | 17 | 161 | -2.999993 | 3.845987 | 2.597937 | 0.3999861 | 10.06953 | 1.555124 |  |  | -0.0002422333 |  | 36.61065 | 35.64738
19009 | 1813368.0 | 2018-03-20 12:53 | 600.0036 | 17 | 161 | -3.00001 | 3.816352 | 2.597937 | 0.4999889 | 10.06953 | 1.938338 |  |  | -0.0003118515 |  | 36.9076 | 35.60501
19010 | 1813488.0 | 2018-03-20 12:55 | 720.0028 | 17 | 161 | -2.999976 | 3.779208 | 2.597937 | 0.5999752 | 10.06953 | 2.318098 |  |  | -0.0003204346 |  | 37.17462 | 35.68447
19011 | 1813608.0 | 2018-03-20 12:57 | 840.0004 | 17 | 161 | -3.000008 | 3.741616 | 2.597937 | 0.6999738 | 10.06953 | 2.694108 |  |  | -0.0003023148 |  | 37.32701 | 35.64114
19012 | 1813728.0 | 2018-03-20 12:59 | 960.0013 | 17 | 161 | -3.000041 | 3.708087 | 2.597937 | 0.799962 | 10.06953 | 3.066511 |  |  | -0.0002698898 |  | 37.40366 | 35.65575
19013 | 1813848.0 | 2018-03-20 13:01 | 1080.0034 | 17 | 161 | -2.999928 | 3.678142 | 2.597937 | 0.8999571 | 10.06953 | 3.435787 |  |  | -0.0002346039 |  | 37.45356 | 35.62828
19014 | 1813968.0 | 2018-03-20 13:03 | 1200.0039 | 17 | 161 | -2.999969 | 3.648519 | 2.597937 | 0.9999494 | 10.06953 | 3.802102 |  |  | -0.0002775192 |  | 37.4568 | 35.63285
19015 | 1814088.0 | 2018-03-20 13:05 | 1320.0045 | 17 | 161 | -2.999957 | 3.616257 | 2.597937 | 1.099949 | 10.06953 | 4.165365 |  |  | -0.0003023148 |  | 37.57629 | 35.5873
19016 | 1814208.0 | 2018-03-20 13:07 | 1440.0034 | 17 | 161 | -2.999976 | 3.580687 | 2.597937 | 1.199941 | 10.06953 | 4.525212 |  |  | -0.0002813339 |  | 37.59417 | 35.60641
19017 | 1814328.0 | 2018-03-20 13:09 | 1560.0016 | 17 | 161 | -2.999995 | 3.54246 | 2.597937 | 1.299919 | 10.06953 | 4.881306 |  |  | -0.0003414154 |  | 37.60371 | 35.6363
19018 | 1814448.0 | 2018-03-20 13:11 | 1680.0022 | 17 | 161 | -2.999974 | 3.503679 | 2.597937 | 1.399926 | 10.06953 | 5.233628 |  |  | -0.0003194809 |  | 37.57148 | 35.71822
19019 | 1814568.0 | 2018-03-20 13:13 | 1800.0031 | 17 | 161 | -2.999972 | 3.467573 | 2.597937 | 1.49991 | 10.06953 | 5.582101 |  |  | -0.0003051758 |  | 37.5615 | 35.72215
19020 | 1814688.0 | 2018-03-20 13:15 | 1920.0036 | 17 | 161 | -2.999957 | 3.43598 | 2.597937 | 1.599911 | 10.06953 | 5.927246 |  |  | -0.0002250671 |  | 37.46263 | 35.70211
19021 | 1814808.0 | 2018-03-20 13:17 | 2040.0009 | 17 | 161 | -2.999999 | 3.407968 | 2.597937 | 1.6999 | 10.06953 | 6.269382 |  |  | -0.0001916885 |  | 37.42936 | 35.66595
19022 | 1814928.0 | 2018-03-20 13:19 | 2160.0024 | 17 | 161 | -2.999978 | 3.381569 | 2.597937 | 1.799894 | 10.06953 | 6.60883 |  |  | -0.0002241135 |  | 37.51992 | 35.6011
19023 | 1815048.0 | 2018-03-20 13:21 | 2280.0021 | 17 | 161 | -2.99998 | 3.354708 | 2.597937 | 1.899888 | 10.06953 | 6.945641 |  |  | -0.0002164841 |  | 37.8207 | 35.6974
19024 | 1815168.0 | 2018-03-20 13:23 | 2400.0035 | 17 | 161 | -2.999999 | 3.324596 | 2.597937 | 1.999877 | 10.06953 | 7.279603 |  |  | -0.0002365112 |  | 38.06407 | 35.68133
19025 | 1815288.0 | 2018-03-20 13:25 | 2520.0008 | 17 | 161 | -2.999985 | 3.292687 | 2.597937 | 2.099867 | 10.06953 | 7.610432 |  |  | -0.0002822876 |  | 38.19044 | 35.64768
19026 | 1815408.0 | 2018-03-20 13:27 | 2640.0047 | 17 | 161 | -3.000004 | 3.255792 | 2.597937 | 2.199871 | 10.06953 | 7.93795 |  |  | -0.0003604889 |  | 38.44053 | 35.66282
19027 | 1815528.0 | 2018-03-20 13:29 | 2760.0024 | 17 | 161 | -3.000018 | 3.20547 | 2.597937 | 2.299866 | 10.06953 | 8.261175 |  |  | -0.0005922318 |  | 38.57842 | 35.61079
19028 | 1815648.0 | 2018-03-20 13:31 | 2880.0027 | 17 | 161 | -2.999987 | 3.096447 | 2.597937 | 2.39986 | 10.06953 | 8.577049 |  |  | -0.001371384 |  | 38.94249 | 35.65489
19029 | 1815768.0 | 2018-03-20 13:33 | 3000.004 | 17 | 161 | -2.999968 | 2.903865 | 2.597937 | 2.499849 | 10.06953 | 8.877532 |  |  | -0.002000809 |  | 39.39954 | 35.65979
19030 | 1815883.3 | 2018-03-20 13:35 | 3115.346 | 17 | 161 | -3.000037 | 1.999852 | 2.597937 | 2.595958 | 10.06953 | 9.132417 |  |  | -8.19711e-06 |  | 40.10942 | 35.71977
19031 | 1815883.4 | 2018-03-20 13:35 | 0.008 | 18 | 162 | -3.000252 | 1.997801 | 0 | 6.250214e-06 | 0 | 1.248735e-05 |  |  | -7.849869e-06 |  | 40.1093 | 35.71979
19032 | 1816003.4 | 2018-03-20 13:37 | 120.0028 | 14 | 162 | 1.500086 | 3.230172 | 0.04999663 | 2.325054e-05 | 0.1506321 | 4.644873e-05 |  |  | 0.002065659 |  | 39.41288 | 35.73167
19033 | 1816123.4 | 2018-03-20 13:39 | 240.0021 | 14 | 162 | 1.500099 | 3.397357 | 0.09999534 | 2.325054e-05 | 0.316777 | 4.644873e-05 |  |  | 0.001021385 |  | 38.44196 | 35.70274
19034 | 1816243.4 | 2018-03-20 13:41 | 360.0023 | 14 | 162 | 1.500092 | 3.479352 | 0.1499979 | 2.325054e-05 | 0.4890032 | 4.644873e-05 |  |  | 0.0004329681 |  | 37.7643 | 35.70388
19035 | 1816363.4 | 2018-03-20 13:43 | 480.0022 | 14 | 162 | 1.500088 | 3.527788 | 0.1999985 | 2.325054e-05 | 0.6642323 | 4.644873e-05 |  |  | 0.0003967285 |  | 37.38308 | 35.67703
19036 | 1816483.4 | 2018-03-20 13:45 | 600.0028 | 14 | 162 | 1.500128 | 3.553799 | 0.2499961 | 2.325054e-05 | 0.8413746 | 4.644873e-05 |  |  | 0.0001277924 |  | 37.05295 | 35.63128
19037 | 1816603.4 | 2018-03-20 13:47 | 720.002 | 14 | 162 | 1.500103 | 3.57082 | 0.2999985 | 2.325054e-05 | 1.019502 | 4.644873e-05 |  |  | 0.0001506805 |  | 36.84695 | 35.63149
19038 | 1816723.4 | 2018-03-20 13:49 | 840.004 | 14 | 162 | 1.500103 | 3.587091 | 0.3500001 | 2.325054e-05 | 1.198457 | 4.644873e-05 |  |  | 0.0001850128 |  | 36.71441 | 35.63942
19039 | 1816843.4 | 2018-03-20 13:51 | 960.0038 | 14 | 162 | 1.500093 | 3.603479 | 0.4000003 | 2.325054e-05 | 1.378218 | 4.644873e-05 |  |  | 0.0001707077 |  | 36.54952 | 35.67838
19040 | 1816963.4 | 2018-03-20 13:53 | 1080.0007 | 14 | 162 | 1.500113 | 3.622113 | 0.4499953 | 2.325054e-05 | 1.558823 | 4.644873e-05 |  |  | 0.0001888275 |  | 36.53319 | 35.73209
19041 | 1817083.4 | 2018-03-20 13:55 | 1200.0027 | 14 | 162 | 1.500118 | 3.644044 | 0.5000004 | 2.325054e-05 | 1.740485 | 4.644873e-05 |  |  | 0.0001859665 |  | 36.35499 | 35.6439
19042 | 1817203.4 | 2018-03-20 13:57 | 1320.0039 | 14 | 162 | 1.500099 | 3.665452 | 0.5500017 | 2.325054e-05 | 1.923236 | 4.644873e-05 |  |  | 0.0001630783 |  | 36.20281 | 35.67778
19043 | 1817323.4 | 2018-03-20 13:59 | 1440.0022 | 14 | 162 | 1.500132 | 3.686003 | 0.6 | 2.325054e-05 | 2.107021 | 4.644873e-05 |  |  | 0.000120163 |  | 36.09782 | 35.64123
19044 | 1817443.4 | 2018-03-20 14:01 | 1560.0028 | 14 | 162 | 1.500114 | 3.703515 | 0.6499988 | 2.325054e-05 | 2.291774 | 4.644873e-05 |  |  | 9.536743e-05 |  | 36.04475 | 35.77575
19045 | 1817563.4 | 2018-03-20 14:03 | 1680.0001 | 14 | 162 | 1.500097 | 3.717875 | 0.7 | 2.325054e-05 | 2.477325 | 4.644873e-05 |  |  | 0.0001134872 |  | 35.98208 | 35.70139
19046 | 1817683.4 | 2018-03-20 14:05 | 1800.0007 | 14 | 162 | 1.50013 | 3.729265 | 0.7500033 | 2.325054e-05 | 2.663522 | 4.644873e-05 |  |  | 0.0001220703125 |  | 35.91573 | 35.64593
19047 | 1817803.4 | 2018-03-20 14:07 | 1920.0045 | 14 | 162 | 1.500118 | 3.739825 | 0.8000022 | 2.325054e-05 | 2.850244 | 4.644873e-05 |  |  | 9.918213e-05 |  | 35.84951 | 35.62479
19048 | 1817923.4 | 2018-03-20 14:09 | 2040.0004 | 14 | 162 | 1.500063 | 3.75077 | 0.8500031 | 2.325054e-05 | 3.037509 | 4.644873e-05 |  |  | 4.673004e-05 |  | 36.02487 | 35.61989
19049 | 1818043.4 | 2018-03-20 14:11 | 2160.0026 | 14 | 162 | 1.500082 | 3.762404 | 0.8999992 | 2.325054e-05 | 3.225321 | 4.644873e-05 |  |  | 0.0001153946 |  | 36.09776 | 35.59211
19050 | 1818163.4 | 2018-03-20 14:13 | 2280.0015 | 14 | 162 | 1.500076 | 3.774946 | 0.9500016 | 2.325054e-05 | 3.413759 | 4.644873e-05 |  |  | 6.961823e-05 |  | 36.19625 | 35.63482
19051 | 1818283.4 | 2018-03-20 14:15 | 2400.0017 | 14 | 162 | 1.500086 | 3.788684 | 0.9999985 | 2.325054e-05 | 3.602834 | 4.644873e-05 |  |  | 0.0001249313 |  | 36.32938 | 35.65261
19052 | 1818403.4 | 2018-03-20 14:17 | 2520.0004 | 14 | 162 | 1.50013 | 3.803734 | 1.050002 | 2.325054e-05 | 3.792648 | 4.644873e-05 |  |  | 0.0001401901 |  | 36.41668 | 35.66075
19053 | 1818523.4 | 2018-03-20 14:19 | 2640.0033 | 14 | 162 | 1.500086 | 3.820137 | 1.1 | 2.325054e-05 | 3.983232 | 4.644873e-05 |  |  | 0.0001106262 |  | 36.54213 | 35.71443
19054 | 1818643.4 | 2018-03-20 14:21 | 2760.0047 | 14 | 162 | 1.500084 | 3.837978 | 1.150002 | 2.325054e-05 | 4.174689 | 4.644873e-05 |  |  | 0.0001831055 |  | 36.52636 | 35.6853
19055 | 1818763.4 | 2018-03-20 14:23 | 2880.0005 | 14 | 162 | 1.500114 | 3.856805 | 1.199997 | 2.325054e-05 | 4.367036 | 4.644873e-05 |  |  | 0.0001678467 |  | 36.61962 | 35.6573
19056 | 1818883.4 | 2018-03-20 14:25 | 3000.0037 | 14 | 162 | 1.500114 | 3.876197 | 1.249999 | 2.325054e-05 | 4.560365 | 4.644873e-05 |  |  | 0.0001659393 |  | 36.68427 | 35.71539
19057 | 1819003.4 | 2018-03-20 14:27 | 3120.0024 | 14 | 162 | 1.500111 | 3.895712 | 1.299999 | 2.325054e-05 | 4.754666 | 4.644873e-05 |  |  | 0.0001440048 |  | 36.6878 | 35.69112
19058 | 1819123.4 | 2018-03-20 14:29 | 3240.003 | 14 | 162 | 1.500118 | 3.914763 | 1.350001 | 2.325054e-05 | 4.949935 | 4.644873e-05 |  |  | 0.0001955032 |  | 36.68917 | 35.67223
19059 | 1819243.4 | 2018-03-20 14:31 | 3360.0016 | 14 | 162 | 1.50013 | 3.932978 | 1.400004 | 2.325054e-05 | 5.146144 | 4.644873e-05 |  |  | 0.0001392365 |  | 36.79308 | 35.62302
19060 | 1819363.4 | 2018-03-20 14:33 | 3480.0037 | 14 | 162 | 1.500111 | 3.950389 | 1.450004 | 2.325054e-05 | 5.343233 | 4.644873e-05 |  |  | 0.0001316071 |  | 36.74197 | 35.59902
19061 | 1819483.4 | 2018-03-20 14:35 | 3600.0026 | 14 | 162 | 1.500109 | 3.967191 | 1.500006 | 2.325054e-05 | 5.541182 | 4.644873e-05 |  |  | 0.0001354218 |  | 36.77194 | 35.66222
19062 | 1819603.4 | 2018-03-20 14:37 | 3720.0031 | 14 | 162 | 1.500084 | 3.983274 | 1.550005 | 2.325054e-05 | 5.739945 | 4.644873e-05 |  |  | 0.0001192093 |  | 36.70873 | 35.68791
19063 | 1819723.4 | 2018-03-20 14:39 | 3840.002 | 14 | 162 | 1.500092 | 3.998437 | 1.600004 | 2.325054e-05 | 5.939487 | 4.644873e-05 |  |  | 0.0001621246 |  | 36.64522 | 35.64802
19064 | 1819843.4 | 2018-03-20 14:41 | 3960.0043 | 14 | 162 | 1.500076 | 4.013025 | 1.650003 | 2.325054e-05 | 6.139772 | 4.644873e-05 |  |  | 7.343292e-05 |  | 36.48898 | 35.67161
19065 | 1819963.4 | 2018-03-20 14:43 | 4080.0003 | 14 | 162 | 1.500092 | 4.027538 | 1.700002 | 2.325054e-05 | 6.340781 | 4.644873e-05 |  |  | 0.0001106262 |  | 36.42498 | 35.72573
19066 | 1820083.4 | 2018-03-20 14:45 | 4200.0023 | 14 | 162 | 1.500084 | 4.042563 | 1.750004 | 2.325054e-05 | 6.542538 | 4.644873e-05 |  |  | 0.0001535416 |  | 36.41219 | 35.69147
19067 | 1820203.4 | 2018-03-20 14:47 | 4320.0046 | 14 | 162 | 1.500032 | 4.058496 | 1.800001 | 2.325054e-05 | 6.745049 | 4.644873e-05 |  |  | 0.0001707077 |  | 36.34498 | 35.68731
19068 | 1820323.4 | 2018-03-20 14:49 | 4440.0028 | 14 | 162 | 1.500143 | 4.075788 | 1.850005 | 2.325054e-05 | 6.948415 | 4.644873e-05 |  |  | 0.0001373291 |  | 36.28576 | 35.61938
19069 | 1820443.4 | 2018-03-20 14:51 | 4560.0035 | 14 | 162 | 1.500084 | 4.094419 | 1.900005 | 2.325054e-05 | 7.152662 | 4.644873e-05 |  |  | 0.0001935959 |  | 36.21991 | 35.61165
19070 | 1820563.4 | 2018-03-20 14:53 | 4680.0033 | 14 | 162 | 1.500109 | 4.114189 | 1.950005 | 2.325054e-05 | 7.357872 | 4.644873e-05 |  |  | 0.0001592636 |  | 36.34621 | 35.62868
19071 | 1820683.4 | 2018-03-20 14:55 | 4800.0037 | 14 | 162 | 1.500038 | 4.134554 | 2 | 2.325054e-05 | 7.564073 | 4.644873e-05 |  |  | 0.0001783371 |  | 36.30089 | 35.67768
19072 | 1820803.4 | 2018-03-20 14:57 | 4920.003 | 14 | 162 | 1.500071 | 4.15466 | 2.05 | 2.325054e-05 | 7.771305 | 4.644873e-05 |  |  | 0.0001745224 |  | 36.32067 | 35.69753
19073 | 1820923.4 | 2018-03-20 14:59 | 5040.0003 | 14 | 162 | 1.50008 | 4.173335 | 2.099996 | 2.325054e-05 | 7.979498 | 4.644873e-05 |  |  | 0.0001983643 |  | 36.2625 | 35.58628
19074 | 1821043.4 | 2018-03-20 15:01 | 5160.0031 | 14 | 162 | 1.500044 | 4.189084 | 2.149999 | 2.325054e-05 | 8.188585 | 4.644873e-05 |  |  | 0.0001115799 |  | 36.28597 | 35.61051
19075 | 1821156.8 | 2018-03-20 15:03 | 5273.3811 | 14 | 162 | 1.500067 | 4.200001 | 2.197238 | 2.325054e-05 | 8.386749 | 4.644873e-05 |  |  | 6.10844e-05 |  | 36.30089 | 35.66158
19076 | 1821276.7 | 2018-03-20 15:05 | 120.0011 | 15 | 162 | 1.395151 | 4.200333 | 2.245435 | 2.325054e-05 | 8.589191 | 4.644873e-05 |  |  | 7.629395e-06 |  | 36.28975 | 35.61145
19077 | 1821396.7 | 2018-03-20 15:07 | 240.0025 | 15 | 162 | 1.310204 | 4.200385 | 2.290499 | 2.325054e-05 | 8.778477 | 4.644873e-05 |  |  | -1.144409e-05 |  | 36.24667 | 35.62432
19078 | 1821516.7 | 2018-03-20 15:09 | 360.0008 | 15 | 162 | 1.228092 | 4.200322 | 2.332814 | 2.325054e-05 | 8.956218 | 4.644873e-05 |  |  | -7.534027e-05 |  | 36.18706 | 35.59064
19079 | 1821636.7 | 2018-03-20 15:11 | 480.004 | 15 | 162 | 1.142384 | 4.200389 | 2.37234 | 2.325054e-05 | 9.12224 | 4.644873e-05 |  |  | 3.910065e-05 |  | 36.15485 | 35.59785
19080 | 1821756.7 | 2018-03-20 15:13 | 600.0028 | 15 | 162 | 1.050352 | 4.200353 | 2.408906 | 2.325054e-05 | 9.275831 | 4.644873e-05 |  |  | 8.583069e-06 |  | 36.1856 | 35.6011
19081 | 1821876.7 | 2018-03-20 15:15 | 720.0023 | 15 | 162 | 0.9520283 | 4.200366 | 2.4423 | 2.325054e-05 | 9.416097 | 4.644873e-05 |  |  | -9.536743e-07 |  | 36.11065 | 35.64706
19082 | 1821996.7 | 2018-03-20 15:17 | 840.0008 | 15 | 162 | 0.8474274 | 4.200373 | 2.472298 | 2.325054e-05 | 9.542098 | 4.644873e-05 |  |  | 1.716614e-05 |  | 36.05476 | 35.60789
19083 | 1822116.7 | 2018-03-20 15:19 | 960.003 | 15 | 162 | 0.7391987 | 4.200369 | 2.498742 | 2.325054e-05 | 9.653175 | 4.644873e-05 |  |  | 4.768372e-06 |  | 35.94557 | 35.60976
19084 | 1822236.7 | 2018-03-20 15:21 | 1080.0036 | 15 | 162 | 0.6324615 | 4.200351 | 2.521595 | 2.325054e-05 | 9.749164 | 4.644873e-05 |  |  | 9.536743e-06 |  | 35.82583 | 35.60559
19085 | 1822356.7 | 2018-03-20 15:23 | 1200.0034 | 15 | 162 | 0.5313206 | 4.200336 | 2.540978 | 2.325054e-05 | 9.83058 | 4.644873e-05 |  |  | -4.768372e-06 |  | 35.78504 | 35.59558
19086 | 1822476.7 | 2018-03-20 15:25 | 1320 | 15 | 162 | 0.4406834 | 4.200333 | 2.557144 | 2.325054e-05 | 9.898483 | 4.644873e-05 |  |  | -3.528595e-05 |  | 35.68977 | 35.65061
19087 | 1822596.7 | 2018-03-20 15:27 | 1440.0038 | 15 | 162 | 0.3605919 | 4.200373 | 2.570453 | 2.325054e-05 | 9.954387 | 4.644873e-05 |  |  | 5.817413e-05 |  | 35.65389 | 35.72457
19088 | 1822716.7 | 2018-03-20 15:29 | 1560.0011 | 15 | 162 | 0.2930641 | 4.200365 | 2.581309 | 2.325054e-05 | 9.999986 | 4.644873e-05 |  |  | -1.430511e-05 |  | 35.48563 | 35.66558
19089 | 1822836.7 | 2018-03-20 15:31 | 1680.0033 | 15 | 162 | 0.237606 | 4.200346 | 2.590119 | 2.325054e-05 | 10.03699 | 4.644873e-05 |  |  | -4.768372e-05 |  | 35.414 | 35.66878
19090 | 1822956.7 | 2018-03-20 15:33 | 1800.0039 | 15 | 162 | 0.1923065 | 4.200334 | 2.597258 | 2.325054e-05 | 10.06698 | 4.644873e-05 |  |  | -6.29425e-05 |  | 35.36963 | 35.62075
19091 | 1822956.7 | 2018-03-20 15:33 | 1800.0086 | 15 | 162 | 0.1923046 | 4.200335 | 2.597258 | 2.325054e-05 | 10.06698 | 4.644873e-05 |  |  | -6.294186e-05 |  | 35.36963 | 35.62079
19092 | 1823556.8 | 2018-03-20 15:43 | 600.0007 | 16 | 162 | 0 | 4.17555 | 2.597258 | 2.325054e-05 | 10.06698 | 4.644873e-05 |  |  | 2.002716e-05 |  | 35.21548 | 35.66806
19093 | 1823556.9 | 2018-03-20 15:43 | 600.0077 | 16 | 162 | 0 | 4.175553 | 2.597258 | 2.325054e-05 | 10.06698 | 4.644873e-05 |  |  | 2.001221e-05 |  | 35.2155 | 35.66809
19094 | 1823677.0 | 2018-03-20 15:45 | 120.0009 | 17 | 162 | -3.000051 | 3.903903 | 2.597258 | 0.1000174 | 10.06698 | 0.3928172 |  |  | -0.0002365112 |  | 35.58698 | 35.63245
19095 | 1823797.0 | 2018-03-20 15:47 | 240.0037 | 17 | 162 | -3.000023 | 3.882979 | 2.597258 | 0.2000087 | 10.06698 | 0.7820303 |  |  | -0.0001411438 |  | 35.96195 | 35.64095
19096 | 1823917.0 | 2018-03-20 15:49 | 360.0002 | 17 | 162 | -3.000018 | 3.866361 | 2.597258 | 0.2999985 | 10.06698 | 1.169464 |  |  | -0.0001850128 |  | 36.22741 | 35.64038
19097 | 1824037.0 | 2018-03-20 15:51 | 480.001 | 17 | 162 | -2.999955 | 3.84594 | 2.597258 | 0.3999955 | 10.06698 | 1.555125 |  |  | -0.0002641678 |  | 36.52969 | 35.63528
19098 | 1824157.0 | 2018-03-20 15:53 | 600.0035 | 17 | 162 | -3.000002 | 3.816293 | 2.597258 | 0.4999941 | 10.06698 | 1.938315 |  |  | -0.0002861023 |  | 36.84825 | 35.58952
19099 | 1824277.0 | 2018-03-20 15:55 | 720.0029 | 17 | 162 | -2.99999 | 3.779143 | 2.597258 | 0.5999885 | 10.06698 | 2.318099 |  |  | -0.0003833771 |  | 37.14509 | 35.58555
19100 | 1824397.0 | 2018-03-20 15:57 | 840.0011 | 17 | 162 | -3.000002 | 3.741536 | 2.597258 | 0.6999755 | 10.06698 | 2.694061 |  |  | -0.0003566742 |  | 37.31954 | 35.59369
19101 | 1824517.0 | 2018-03-20 15:59 | 960.0034 | 17 | 162 | -2.999987 | 3.708037 | 2.597258 | 0.7999742 | 10.06698 | 3.066498 |  |  | -0.0002880096 |  | 37.38972 | 35.66785
19102 | 1824637.0 | 2018-03-20 16:01 | 1080.0023 | 17 | 162 | -3.000002 | 3.678112 | 2.597258 | 0.8999668 | 10.06698 | 3.435759 |  |  | -0.0001888275 |  | 37.48353 | 35.59838
19103 | 1824757.0 | 2018-03-20 16:03 | 1200.0005 | 17 | 162 | -2.999978 | 3.648397 | 2.597258 | 0.999957 | 10.06698 | 3.802061 |  |  | -0.0002708435 |  | 37.51094 | 35.67861
19104 | 1824877.0 | 2018-03-20 16:05 | 1320.0037 | 17 | 162 | -2.999993 | 3.616218 | 2.597258 | 1.099948 | 10.06698 | 4.165287 |  |  | -0.0002803802 |  | 37.6358 | 35.65838
19105 | 1824997.0 | 2018-03-20 16:07 | 1440.001 | 17 | 162 | -2.999987 | 3.580577 | 2.597258 | 1.199938 | 10.06698 | 4.525116 |  |  | -0.0003461838 |  | 37.58667 | 35.72157
19106 | 1825117.0 | 2018-03-20 16:09 | 1560.0047 | 17 | 162 | -2.999966 | 3.542413 | 2.597258 | 1.299938 | 10.06698 | 4.88128 |  |  | -0.0003242493 |  | 37.56481 | 35.65417
19107 | 1825237.0 | 2018-03-20 16:11 | 1680.0045 | 17 | 162 | -2.999962 | 3.503586 | 2.597258 | 1.399928 | 10.06698 | 5.233535 |  |  | -0.0003833771 |  | 37.52188 | 35.67634
19108 | 1825357.0 | 2018-03-20 16:13 | 1800.0012 | 17 | 162 | -2.999972 | 3.467512 | 2.597258 | 1.499914 | 10.06698 | 5.582008 |  |  | -0.0002889633 |  | 37.39368 | 35.61258
19109 | 1825477.0 | 2018-03-20 16:15 | 1920.0009 | 17 | 162 | -2.999995 | 3.43591 | 2.597258 | 1.59991 | 10.06698 | 5.927128 |  |  | -0.0002727509 |  | 37.45004 | 35.63686
19110 | 1825597.0 | 2018-03-20 16:17 | 2040.0023 | 17 | 162 | -3.00001 | 3.407833 | 2.597258 | 1.699904 | 10.06698 | 6.269273 |  |  | -0.00025177 |  | 37.51025 | 35.59955
19111 | 1825717.0 | 2018-03-20 16:19 | 2160.0039 | 17 | 162 | -2.999993 | 3.381502 | 2.597258 | 1.799906 | 10.06698 | 6.608741 |  |  | -0.0002422333 |  | 37.56732 | 35.62284
19112 | 1825837.0 | 2018-03-20 16:21 | 2280.0036 | 17 | 162 | -3.000035 | 3.354606 | 2.597258 | 1.899898 | 10.06698 | 6.945533 |  |  | -0.0002574921 |  | 37.85093 | 35.73011
19113 | 1825957.0 | 2018-03-20 16:23 | 2400.0013 | 17 | 162 | -2.999999 | 3.324533 | 2.597258 | 1.999887 | 10.06698 | 7.279489 |  |  | -0.0002470016 |  | 38.01036 | 35.62262
19114 | 1826077.0 | 2018-03-20 16:25 | 2520.0024 | 17 | 162 | -2.99999 | 3.292575 | 2.597258 | 2.099882 | 10.06698 | 7.610327 |  |  | -0.000295639 |  | 38.30649 | 35.67391
19115 | 1826197.0 | 2018-03-20 16:27 | 2640.0017 | 17 | 162 | -2.999969 | 3.255654 | 2.597258 | 2.199875 | 10.06698 | 7.937794 |  |  | -0.0003185272 |  | 38.3663 | 35.70243
19116 | 1826317.0 | 2018-03-20 16:29 | 2760.0028 | 17 | 162 | -3.000023 | 3.205205 | 2.597258 | 2.299876 | 10.06698 | 8.261022 |  |  | -0.0005464554 |  | 38.56791 | 35.69241
19117 | 1826437.0 | 2018-03-20 16:31 | 2880.0042 | 17 | 162 | -3.000004 | 3.095677 | 2.597258 | 2.399864 | 10.06698 | 8.576826 |  |  | -0.001400948 |  | 39.02135 | 35.63811
19118 | 1826557.0 | 2018-03-20 16:33 | 3000.0047 | 17 | 162 | -3.000041 | 2.902473 | 2.597258 | 2.499855 | 10.06698 | 8.877217 |  |  | -0.002074242 |  | 39.33075 | 35.62432
19119 | 1826671.6 | 2018-03-20 16:35 | 3114.5266 | 17 | 162 | -2.999993 | 1.999443 | 2.597258 | 2.595291 | 10.06698 | 9.130166 |  |  | -7.90961e-05 |  | 40.06763 | 35.60789
19120 | 1826671.6 | 2018-03-20 16:35 | 0.008 | 18 | 163 | -2.999572 | 1.997329 | 0 | 2.166793e-06 | 0 | 4.32876e-06 |  |  | -7.874767e-05 |  | 40.06753 | 35.60785
19121 | 1826791.6 | 2018-03-20 16:37 | 120.0028 | 14 | 163 | 1.50005 | 3.230186 | 0.04999973 | 1.891702e-05 | 0.1506413 | 3.778157e-05 |  |  | 0.002012253 |  | 39.45579 | 35.64875
19122 | 1826911.6 | 2018-03-20 16:39 | 240.0001 | 14 | 163 | 1.500099 | 3.397472 | 0.09999696 | 1.891702e-05 | 0.3167864 | 3.778157e-05 |  |  | 0.001027107 |  | 38.3609 | 35.56379
19123 | 1827031.6 | 2018-03-20 16:41 | 360.0015 | 14 | 163 | 1.500113 | 3.479516 | 0.1499964 | 1.891702e-05 | 0.4890083 | 3.778157e-05 |  |  | 0.0005054474 |  | 37.72355 | 35.60506
19124 | 1827151.6 | 2018-03-20 16:43 | 480.0022 | 14 | 163 | 1.500065 | 3.527917 | 0.1999965 | 1.891702e-05 | 0.664243 | 3.778157e-05 |  |  | 0.0003623962 |  | 37.37828 | 35.65123
19125 | 1827271.6 | 2018-03-20 16:45 | 600.0044 | 14 | 163 | 1.500141 | 3.553898 | 0.2500004 | 1.891702e-05 | 0.8414132 | 3.778157e-05 |  |  | 0.0001296997 |  | 37.06165 | 35.60506
19126 | 1827391.6 | 2018-03-20 16:47 | 720.0004 | 14 | 163 | 1.500093 | 3.570887 | 0.2999927 | 1.891702e-05 | 1.01951 | 3.778157e-05 |  |  | 0.0001277924 |  | 36.87565 | 35.66222
19127 | 1827511.6 | 2018-03-20 16:49 | 840.0025 | 14 | 163 | 1.500122 | 3.587164 | 0.3499976 | 1.891702e-05 | 1.19848 | 3.778157e-05 |  |  | 0.0001468658 |  | 36.64522 | 35.55813
19128 | 1827631.6 | 2018-03-20 16:51 | 960.0013 | 14 | 163 | 1.500105 | 3.603541 | 0.3999999 | 1.891702e-05 | 1.378253 | 3.778157e-05 |  |  | 0.0001163483 |  | 36.56471 | 35.70608
19129 | 1827751.6 | 2018-03-20 16:53 | 1080.0003 | 14 | 163 | 1.500078 | 3.622202 | 0.4499983 | 1.891702e-05 | 1.558875 | 3.778157e-05 |  |  | 0.0001678467 |  | 36.32903 | 35.69209
19130 | 1827871.6 | 2018-03-20 16:55 | 1200.0002 | 14 | 163 | 1.500078 | 3.644126 | 0.4999963 | 1.891702e-05 | 1.740518 | 3.778157e-05 |  |  | 0.0002088547 |  | 36.23495 | 35.68174
19131 | 1827991.6 | 2018-03-20 16:57 | 1320.0015 | 14 | 163 | 1.500179 | 3.665577 | 0.5499978 | 1.891702e-05 | 1.923274 | 3.778157e-05 |  |  | 0.0001897812 |  | 36.18739 | 35.61968
19132 | 1828111.6 | 2018-03-20 16:59 | 1440.0005 | 14 | 163 | 1.500147 | 3.686132 | 0.5999961 | 1.891702e-05 | 2.107065 | 3.778157e-05 |  |  | 0.0001487732 |  | 36.07729 | 35.63161
19133 | 1828231.6 | 2018-03-20 17:01 | 1560.003 | 14 | 163 | 1.500114 | 3.703608 | 0.6499997 | 1.891702e-05 | 2.29184 | 3.778157e-05 |  |  | 0.0001564026 |  | 36.09637 | 35.67244
19134 | 1828351.6 | 2018-03-20 17:03 | 1680.0012 | 14 | 163 | 1.500105 | 3.717913 | 0.6999986 | 1.891702e-05 | 2.477386 | 3.778157e-05 |  |  | 8.678436e-05 |  | 35.98907 | 35.67923
19135 | 1828471.6 | 2018-03-20 17:05 | 1800.0017 | 14 | 163 | 1.500097 | 3.729319 | 0.7499996 | 1.891702e-05 | 2.663579 | 3.778157e-05 |  |  | 0.000123024 |  | 35.99698 | 35.66147
19136 | 1828591.6 | 2018-03-20 17:07 | 1920.0046 | 14 | 163 | 1.500093 | 3.739916 | 0.8000003 | 1.891702e-05 | 2.850311 | 3.778157e-05 |  |  | 0.0001001358 |  | 36.01587 | 35.72501
19137 | 1828711.6 | 2018-03-20 17:09 | 2040.0036 | 14 | 163 | 1.500114 | 3.750835 | 0.8500006 | 1.891702e-05 | 3.037578 | 3.778157e-05 |  |  | 8.392334e-05 |  | 36.0141 | 35.63152
19138 | 1828831.6 | 2018-03-20 17:11 | 2160.001 | 14 | 163 | 1.50012 | 3.762508 | 0.8999994 | 1.891702e-05 | 3.225404 | 3.778157e-05 |  |  | 0.0001163483 |  | 36.1319 | 35.72816
19139 | 1828951.6 | 2018-03-20 17:13 | 2280.0039 | 14 | 163 | 1.500069 | 3.775045 | 0.9500005 | 1.891702e-05 | 3.413843 | 3.778157e-05 |  |  | 0.0001277924 |  | 36.22042 | 35.65001
19140 | 1829071.6 | 2018-03-20 17:15 | 2400.0021 | 14 | 163 | 1.50009 | 3.788775 | 0.9999997 | 1.891702e-05 | 3.602931 | 3.778157e-05 |  |  | 0.0001516342 |  | 36.21155 | 35.64701
19141 | 1829191.6 | 2018-03-20 17:17 | 2520.0021 | 14 | 163 | 1.500099 | 3.803832 | 1.050001 | 1.891702e-05 | 3.792747 | 3.778157e-05 |  |  | 0.0001306534 |  | 36.32088 | 35.59631
19142 | 1829311.6 | 2018-03-20 17:19 | 2640.0004 | 14 | 163 | 1.50008 | 3.820312 | 1.1 | 1.891702e-05 | 3.983342 | 3.778157e-05 |  |  | 0.000120163 |  | 36.43281 | 35.63403
19143 | 1829431.6 | 2018-03-20 17:21 | 2760.0007 | 14 | 163 | 1.500088 | 3.838165 | 1.150002 | 1.891702e-05 | 4.174806 | 3.778157e-05 |  |  | 0.0001935959 |  | 36.52377 | 35.56685
19144 | 1829551.6 | 2018-03-20 17:23 | 2880.0021 | 14 | 163 | 1.500078 | 3.856977 | 1.200003 | 1.891702e-05 | 4.367185 | 3.778157e-05 |  |  | 0.0001688004 |  | 36.64575 | 35.67675
19145 | 1829671.6 | 2018-03-20 17:25 | 3000.0046 | 14 | 163 | 1.500072 | 3.8764 | 1.25 | 1.891702e-05 | 4.560505 | 3.778157e-05 |  |  | 0.0001735687 |  | 36.72229 | 35.66651
19146 | 1829791.6 | 2018-03-20 17:27 | 3120.0026 | 14 | 163 | 1.500053 | 3.895885 | 1.3 | 1.891702e-05 | 4.754814 | 3.778157e-05 |  |  | 0.0001792908 |  | 36.75738 | 35.67747
19147 | 1829911.6 | 2018-03-20 17:29 | 3240.0001 | 14 | 163 | 1.500051 | 3.914932 | 1.349996 | 1.891702e-05 | 4.950069 | 3.778157e-05 |  |  | 0.0001821518 |  | 36.776 | 35.63528
19148 | 1830031.6 | 2018-03-20 17:31 | 3360.0045 | 14 | 163 | 1.500053 | 3.933138 | 1.400002 | 1.891702e-05 | 5.146299 | 3.778157e-05 |  |  | 0.0001335144 |  | 36.75789 | 35.62505
19149 | 1830151.6 | 2018-03-20 17:33 | 3480.0011 | 14 | 163 | 1.500076 | 3.950603 | 1.449998 | 1.891702e-05 | 5.343379 | 3.778157e-05 |  |  | 0.0001525879 |  | 36.7537 | 35.64491
19150 | 1830271.6 | 2018-03-20 17:35 | 3600.0043 | 14 | 163 | 1.500076 | 3.967316 | 1.499999 | 1.891702e-05 | 5.541336 | 3.778157e-05 |  |  | 0.0001382828 |  | 36.70624 | 35.62525
19151 | 1830391.6 | 2018-03-20 17:37 | 3720.0031 | 14 | 163 | 1.500063 | 3.983423 | 1.549998 | 1.891702e-05 | 5.740106 | 3.778157e-05 |  |  | 8.678436e-05 |  | 36.56916 | 35.56455
19152 | 1830511.6 | 2018-03-20 17:39 | 3840.0022 | 14 | 163 | 1.50004 | 3.998609 | 1.6 | 1.891702e-05 | 5.939667 | 3.778157e-05 |  |  | 0.0001239777 |  | 36.52771 | 35.56662
19153 | 1830631.6 | 2018-03-20 17:41 | 3960.002 | 14 | 163 | 1.50009 | 4.013186 | 1.649997 | 1.891702e-05 | 6.139953 | 3.778157e-05 |  |  | 0.0001173019 |  | 36.49513 | 35.58502
19154 | 1830751.6 | 2018-03-20 17:43 | 4080.0042 | 14 | 163 | 1.50009 | 4.027736 | 1.699997 | 1.891702e-05 | 6.340971 | 3.778157e-05 |  |  | 0.0001525879 |  | 36.41927 | 35.64214
19155 | 1830871.6 | 2018-03-20 17:45 | 4200.0032 | 14 | 163 | 1.50008 | 4.042733 | 1.749998 | 1.891702e-05 | 6.542733 | 3.778157e-05 |  |  | 0.0001182556 |  | 36.3902 | 35.63193
19156 | 1830991.6 | 2018-03-20 17:47 | 4320.0013 | 14 | 163 | 1.50009 | 4.05869 | 1.799994 | 1.891702e-05 | 6.745251 | 3.778157e-05 |  |  | 0.0001707077 |  | 36.33435 | 35.59179
19157 | 1831111.6 | 2018-03-20 17:49 | 4440.0027 | 14 | 163 | 1.500097 | 4.075958 | 1.849997 | 1.891702e-05 | 6.948623 | 3.778157e-05 |  |  | 0.0001592636 |  | 36.33528 | 35.58688
19158 | 1831231.6 | 2018-03-20 17:51 | 4560.0034 | 14 | 163 | 1.500078 | 4.094615 | 1.899997 | 1.891702e-05 | 7.15288 | 3.778157e-05 |  |  | 0.0001716614 |  | 36.29412 | 35.64496
19159 | 1831351.6 | 2018-03-20 17:53 | 4680.0024 | 14 | 163 | 1.500086 | 4.114445 | 1.949994 | 1.891702e-05 | 7.358093 | 3.778157e-05 |  |  | 0.0001506805 |  | 36.29182 | 35.63662
19160 | 1831471.6 | 2018-03-20 17:55 | 4800.0024 | 14 | 163 | 1.500118 | 4.13481 | 1.999995 | 1.891702e-05 | 7.564326 | 3.778157e-05 |  |  | 0.000128746 |  | 36.26367 | 35.61295
19161 | 1831591.6 | 2018-03-20 17:57 | 4920.0027 | 14 | 163 | 1.500111 | 4.154913 | 2.049995 | 1.891702e-05 | 7.771574 | 3.778157e-05 |  |  | 0.0001735687 |  | 36.23826 | 35.59461
19162 | 1831711.6 | 2018-03-20 17:59 | 5040.001 | 14 | 163 | 1.500099 | 4.17355 | 2.099994 | 1.891702e-05 | 7.979791 | 3.778157e-05 |  |  | 0.0001621246 |  | 36.28693 | 35.56038
19163 | 1831831.6 | 2018-03-20 18:01 | 5160.0008 | 14 | 163 | 1.500128 | 4.189276 | 2.149992 | 1.891702e-05 | 8.188869 | 3.778157e-05 |  |  | 0.0001182556 |  | 36.26783 | 35.63662
19164 | 1831943.8 | 2018-03-20 18:03 | 5272.237 | 14 | 163 | 1.500137 | 4.200018 | 2.196761 | 1.891702e-05 | 8.385062 | 3.778157e-05 |  |  | 6.571962e-05 |  | 36.28483 | 35.64969
19165 | 1832063.8 | 2018-03-20 18:05 | 120.0045 | 15 | 163 | 1.396267 | 4.200486 | 2.245004 | 1.891702e-05 | 8.587704 | 3.778157e-05 |  |  | 9.536743e-06 |  | 36.26898 | 35.68374
19166 | 1832183.8 | 2018-03-20 18:07 | 240.0025 | 15 | 163 | 1.311508 | 4.200509 | 2.290107 | 1.891702e-05 | 8.777161 | 3.778157e-05 |  |  | 5.817413e-05 |  | 36.24667 | 35.65158
19167 | 1832303.8 | 2018-03-20 18:09 | 360.0024 | 15 | 163 | 1.229137 | 4.200499 | 2.332451 | 1.891702e-05 | 8.955027 | 3.778157e-05 |  |  | -3.814697e-05 |  | 36.22782 | 35.60938
19168 | 1832423.8 | 2018-03-20 18:11 | 480.0047 | 15 | 163 | 1.1434 | 4.200466 | 2.372002 | 1.891702e-05 | 9.121161 | 3.778157e-05 |  |  | 4.005432e-05 |  | 36.2299 | 35.61238
19169 | 1832543.8 | 2018-03-20 18:13 | 600.0007 | 15 | 163 | 1.051161 | 4.200499 | 2.408595 | 1.891702e-05 | 9.274866 | 3.778157e-05 |  |  | 1.049042e-05 |  | 36.15684 | 35.62942
19170 | 1832663.8 | 2018-03-20 18:15 | 720.0018 | 15 | 163 | 0.9522972 | 4.200522 | 2.442004 | 1.891702e-05 | 9.415202 | 3.778157e-05 |  |  | -3.051758e-05 |  | 36.12305 | 35.68731
19171 | 1832783.8 | 2018-03-20 18:17 | 840.0016 | 15 | 163 | 0.8473549 | 4.200492 | 2.472008 | 1.891702e-05 | 9.541235 | 3.778157e-05 |  |  | -2.574921e-05 |  | 35.92929 | 35.66671
19172 | 1832903.8 | 2018-03-20 18:19 | 960.0037 | 15 | 163 | 0.7392273 | 4.200478 | 2.498451 | 1.891702e-05 | 9.652309 | 3.778157e-05 |  |  | 1.716614e-05 |  | 35.95506 | 35.55149
19173 | 1833023.8 | 2018-03-20 18:21 | 1080.0043 | 15 | 163 | 0.6323586 | 4.200485 | 2.5213 | 1.891702e-05 | 9.748283 | 3.778157e-05 |  |  | 1.811981e-05 |  | 35.88496 | 35.67995
19174 | 1833143.8 | 2018-03-20 18:23 | 1200.0017 | 15 | 163 | 0.5312061 | 4.20049 | 2.540668 | 1.891702e-05 | 9.829638 | 3.778157e-05 |  |  | 2.861023e-05 |  | 35.81905 | 35.64155
19175 | 1833263.8 | 2018-03-20 18:25 | 1320.0008 | 15 | 163 | 0.4394226 | 4.200491 | 2.556817 | 1.891702e-05 | 9.897473 | 3.778157e-05 |  |  | -4.291534e-05 |  | 35.76554 | 35.61335
19176 | 1833383.8 | 2018-03-20 18:27 | 1440.0046 | 15 | 163 | 0.35989 | 4.200455 | 2.570106 | 1.891702e-05 | 9.953293 | 3.778157e-05 |  |  | -4.291534e-05 |  | 35.62223 | 35.66004
19177 | 1833503.8 | 2018-03-20 18:29 | 1560.0023 | 15 | 163 | 0.2925129 | 4.200454 | 2.580941 | 1.891702e-05 | 9.998808 | 3.778157e-05 |  |  | -3.910065e-05 |  | 35.54419 | 35.64264
19178 | 1833623.8 | 2018-03-20 18:31 | 1680.0025 | 15 | 163 | 0.2369061 | 4.200478 | 2.589734 | 1.891702e-05 | 10.03574 | 3.778157e-05 |  |  | -2.95639e-05 |  | 35.47081 | 35.58529
19179 | 1833743.8 | 2018-03-20 18:33 | 1800.0031 | 15 | 163 | 0.1922398 | 4.200499 | 2.596859 | 1.891702e-05 | 10.06567 | 3.778157e-05 |  |  | -3.433193e-05 |  | 35.34885 | 35.63525
19180 | 1834343.8 | 2018-03-20 18:43 | 600.0001 | 16 | 163 | 0 | 4.175638 | 2.596859 | 1.891702e-05 | 10.06567 | 3.778157e-05 |  |  | -5.817413e-05 |  | 35.13672 | 35.52928
19181 | 1834343.8 | 2018-03-20 18:43 | 600.0077 | 16 | 163 | 0 | 4.175643 | 2.596859 | 1.891702e-05 | 10.06567 | 3.778157e-05 |  |  | -5.818494e-05 |  | 35.13675 | 35.52935
19182 | 1834464.0 | 2018-03-20 18:45 | 120.0039 | 17 | 163 | -3.000096 | 3.903905 | 2.596859 | 0.1000057 | 10.06567 | 0.3927805 |  |  | -0.0002288818 |  | 35.55026 | 35.62067
19183 | 1834584.0 | 2018-03-20 18:47 | 240.002 | 17 | 163 | -3.000073 | 3.88295 | 2.596859 | 0.200002 | 10.06567 | 0.7820126 |  |  | -0.0001306534 |  | 35.88631 | 35.69087
19184 | 1834704.0 | 2018-03-20 18:49 | 360.0011 | 17 | 163 | -3.000029 | 3.866292 | 2.596859 | 0.2999982 | 10.06567 | 1.169468 |  |  | -0.0001735687 |  | 36.27098 | 35.59345
19185 | 1834824.0 | 2018-03-20 18:51 | 480.004 | 17 | 163 | -3.000041 | 3.845959 | 2.596859 | 0.399991 | 10.06567 | 1.55511 |  |  | -0.0001535416 |  | 36.60263 | 35.66174
19186 | 1834944.0 | 2018-03-20 18:53 | 600.0056 | 17 | 163 | -3.000008 | 3.816314 | 2.596859 | 0.4999977 | 10.06567 | 1.938332 |  |  | -0.0002727509 |  | 36.92186 | 35.58209
19187 | 1835064.0 | 2018-03-20 18:55 | 720.0036 | 17 | 163 | -2.99998 | 3.779145 | 2.596859 | 0.5999909 | 10.06567 | 2.318113 |  |  | -0.0003242493 |  | 37.1994 | 35.59893
19188 | 1835184.0 | 2018-03-20 18:57 | 840.003 | 17 | 163 | -3.000018 | 3.741573 | 2.596859 | 0.6999739 | 10.06567 | 2.69406 |  |  | -0.0003099442 |  | 37.26776 | 35.61689
19189 | 1835304.0 | 2018-03-20 18:59 | 960.0009 | 17 | 163 | -3.000025 | 3.70805 | 2.596859 | 0.7999742 | 10.06567 | 3.066504 |  |  | -0.0002765656 |  | 37.32317 | 35.59761
19190 | 1835424.0 | 2018-03-20 19:01 | 1080.0016 | 17 | 163 | -2.999993 | 3.678109 | 2.596859 | 0.8999686 | 10.06567 | 3.435772 |  |  | -0.0002527237 |  | 37.3865 | 35.56678
19191 | 1835544.0 | 2018-03-20 19:03 | 1200.0014 | 17 | 163 | -2.99998 | 3.64846 | 2.596859 | 0.9999634 | 10.06567 | 3.802091 |  |  | -0.0002422333 |  | 37.52095 | 35.60688
19192 | 1835664.0 | 2018-03-20 19:05 | 1320.0026 | 17 | 163 | -3.000025 | 3.616217 | 2.596859 | 1.099957 | 10.06567 | 4.16533 |  |  | -0.0002708435 |  | 37.68278 | 35.66684
19193 | 1835784.0 | 2018-03-20 19:07 | 1440.0028 | 17 | 163 | -3.000025 | 3.580568 | 2.596859 | 1.199951 | 10.06567 | 4.525174 |  |  | -0.0003137589 |  | 37.65057 | 35.65758
19194 | 1835904.0 | 2018-03-20 19:09 | 1560 | 17 | 163 | -2.999995 | 3.542389 | 2.596859 | 1.299938 | 10.06567 | 4.88129 |  |  | -0.0003118515 |  | 37.59465 | 35.62503
19195 | 1836024.0 | 2018-03-20 19:11 | 1680.0032 | 17 | 163 | -2.999976 | 3.503585 | 2.596859 | 1.399933 | 10.06567 | 5.233565 |  |  | -0.0003185272 |  | 37.55869 | 35.56789
19196 | 1836144.0 | 2018-03-20 19:13 | 1800.0042 | 17 | 163 | -3.00001 | 3.46749 | 2.596859 | 1.499933 | 10.06567 | 5.582085 |  |  | -0.0002765656 |  | 37.46117 | 35.65092
19197 | 1836264.0 | 2018-03-20 19:15 | 1920.0018 | 17 | 163 | -3.00002 | 3.435859 | 2.596859 | 1.599917 | 10.06567 | 5.92716 |  |  | -0.0002717972 |  | 37.52482 | 35.63599
19198 | 1836384.0 | 2018-03-20 19:17 | 2040.0025 | 17 | 163 | -2.999997 | 3.407832 | 2.596859 | 1.699912 | 10.06567 | 6.269308 |  |  | -0.0002288818 |  | 37.45607 | 35.61709
19199 | 1836504.0 | 2018-03-20 19:19 | 2160.0029 | 17 | 163 | -3.000035 | 3.381491 | 2.596859 | 1.799909 | 10.06567 | 6.608757 |  |  | -0.0001907349 |  | 37.51035 | 35.4924
19200 | 1836624.0 | 2018-03-20 19:21 | 2280.0036 | 17 | 163 | -3.000016 | 3.354617 | 2.596859 | 1.899908 | 10.06567 | 6.945573 |  |  | -0.0002622604 |  | 37.72913 | 35.49884
19201 | 1836744.0 | 2018-03-20 19:23 | 2400.0033 | 17 | 163 | -2.999993 | 3.324462 | 2.596859 | 1.999899 | 10.06567 | 7.279531 |  |  | -0.0003099442 |  | 38.05047 | 35.53748
19202 | 1836864.0 | 2018-03-20 19:25 | 2520.0034 | 17 | 163 | -2.999999 | 3.292526 | 2.596859 | 2.099895 | 10.06567 | 7.610369 |  |  | -0.0002946854 |  | 38.24225 | 35.65479
19203 | 1836984.0 | 2018-03-20 19:27 | 2640.0012 | 17 | 163 | -2.999978 | 3.255647 | 2.596859 | 2.199888 | 10.06567 | 7.937836 |  |  | -0.000377655 |  | 38.42076 | 35.55881
19204 | 1837104.0 | 2018-03-20 19:29 | 2760.0027 | 17 | 163 | -2.999997 | 3.205151 | 2.596859 | 2.299875 | 10.06567 | 8.261009 |  |  | -0.0005264282 |  | 38.53065 | 35.59288
19205 | 1837224.0 | 2018-03-20 19:31 | 2880.0009 | 17 | 163 | -2.999985 | 3.095411 | 2.596859 | 2.399867 | 10.06567 | 8.57681 |  |  | -0.001315117 |  | 38.9712 | 35.64377
19206 | 1837344.0 | 2018-03-20 19:33 | 3000.0039 | 17 | 163 | -3.000025 | 2.901701 | 2.596859 | 2.499861 | 10.06567 | 8.87716 |  |  | -0.002099991 |  | 39.3984 | 35.63865
19207 | 1837458.0 | 2018-03-20 19:35 | 3114.0178 | 17 | 163 | -2.999995 | 1.999546 | 2.596859 | 2.594867 | 10.06567 | 9.128895 |  |  | -7.643489e-05 |  | 40.06112 | 35.66154
19208 | 1837458.0 | 2018-03-20 19:35 | 0.0088 | 18 | 164 | -3.000077 | 1.99757 | 0 | 6.916705e-06 | 0 | 1.381728e-05 |  |  | -7.602312e-05 |  | 40.06099 | 35.66471
19209 | 1837578.0 | 2018-03-20 19:37 | 120.0025 | 14 | 164 | 1.500088 | 3.230317 | 0.04999918 | 1.766624e-05 | 0.1506409 | 3.528611e-05 |  |  | 0.002054214 |  | 39.40947 | 35.62748
19210 | 1837698.0 | 2018-03-20 19:39 | 240.0048 | 14 | 164 | 1.500114 | 3.397545 | 0.1 | 1.766624e-05 | 0.3168031 | 3.528611e-05 |  |  | 0.0010252 |  | 38.33296 | 35.58871
19211 | 1837818.0 | 2018-03-20 19:41 | 360.0021 | 14 | 164 | 1.500118 | 3.47961 | 0.150001 | 1.766624e-05 | 0.4890361 | 3.528611e-05 |  |  | 0.0004310608 |  | 37.72913 | 35.58721
19212 | 1837938.0 | 2018-03-20 19:43 | 480.0035 | 14 | 164 | 1.500111 | 3.528047 | 0.1999987 | 1.766624e-05 | 0.664269 | 3.528611e-05 |  |  | 0.0003461838 |  | 37.37643 | 35.58438
19213 | 1838058.0 | 2018-03-20 19:45 | 600.0026 | 14 | 164 | 1.500111 | 3.553993 | 0.2499973 | 1.766624e-05 | 0.8414251 | 3.528611e-05 |  |  | 0.0001726151 |  | 37.11927 | 35.66158
19214 | 1838178.0 | 2018-03-20 19:47 | 720.0015 | 14 | 164 | 1.500107 | 3.570951 | 0.2999964 | 1.766624e-05 | 1.019549 | 3.528611e-05 |  |  | 0.0001564026 |  | 36.90426 | 35.74694
19215 | 1838298.0 | 2018-03-20 19:49 | 840.003 | 14 | 164 | 1.500103 | 3.587237 | 0.3500013 | 1.766624e-05 | 1.198525 | 3.528611e-05 |  |  | 0.0001058578 |  | 36.65875 | 35.69147
19216 | 1838418.0 | 2018-03-20 19:51 | 960.0004 | 14 | 164 | 1.500069 | 3.603653 | 0.3999965 | 1.766624e-05 | 1.378276 | 3.528611e-05 |  |  | 0.0001573563 |  | 36.53897 | 35.72323
19217 | 1838538.0 | 2018-03-20 19:53 | 1080.0034 | 14 | 164 | 1.500132 | 3.622261 | 0.4500021 | 1.766624e-05 | 1.55893 | 3.528611e-05 |  |  | 0.0001554489 |  | 36.43196 | 35.68237
19218 | 1838658.0 | 2018-03-20 19:55 | 1200 | 14 | 164 | 1.500072 | 3.644239 | 0.4999978 | 1.766624e-05 | 1.74057 | 3.528611e-05 |  |  | 0.000164032 |  | 36.2421 | 35.66894
19219 | 1838778.0 | 2018-03-20 19:57 | 1320.0039 | 14 | 164 | 1.500086 | 3.66569 | 0.5499994 | 1.766624e-05 | 1.923332 | 3.528611e-05 |  |  | 0.0001888275 |  | 36.12566 | 35.64018
19220 | 1838898.0 | 2018-03-20 19:59 | 1440.0035 | 14 | 164 | 1.500103 | 3.686237 | 0.5999991 | 1.766624e-05 | 2.107133 | 3.528611e-05 |  |  | 0.0001144409 |  | 36.07113 | 35.61105
19221 | 1839018.0 | 2018-03-20 20:01 | 1560.0009 | 14 | 164 | 1.500088 | 3.70368 | 0.6499949 | 1.766624e-05 | 2.291885 | 3.528611e-05 |  |  | 0.0001115799 |  | 35.89687 | 35.57835
19222 | 1839138.0 | 2018-03-20 20:03 | 1680.0017 | 14 | 164 | 1.500097 | 3.717979 | 0.6999974 | 1.766624e-05 | 2.47745 | 3.528611e-05 |  |  | 0.0001153946 |  | 35.88635 | 35.59902
19223 | 1839258.0 | 2018-03-20 20:05 | 1800.0014 | 14 | 164 | 1.500097 | 3.729369 | 0.7499987 | 1.766624e-05 | 2.663647 | 3.528611e-05 |  |  | 0.0001163483 |  | 35.90521 | 35.57613
19224 | 1839378.0 | 2018-03-20 20:07 | 1920.0028 | 14 | 164 | 1.500113 | 3.739962 | 0.799997 | 1.766624e-05 | 2.850374 | 3.528611e-05 |  |  | 0.0001125336 |  | 36.03608 | 35.61584
19225 | 1839498.0 | 2018-03-20 20:09 | 2040.0017 | 14 | 164 | 1.500107 | 3.750943 | 0.8499979 | 1.766624e-05 | 3.037647 | 3.528611e-05 |  |  | 7.820129e-05 |  | 36.03809 | 35.63152
19226 | 1839618.0 | 2018-03-20 20:11 | 2160 | 14 | 164 | 1.500113 | 3.76257 | 0.8999972 | 1.766624e-05 | 3.225479 | 3.528611e-05 |  |  | 0.0001440048 |  | 36.14776 | 35.67634
19227 | 1839738.0 | 2018-03-20 20:13 | 2280.0022 | 14 | 164 | 1.50008 | 3.775173 | 0.9499946 | 1.766624e-05 | 3.413909 | 3.528611e-05 |  |  | 8.583069e-05 |  | 36.15036 | 35.63395
19228 | 1839858.0 | 2018-03-20 20:15 | 2400.0014 | 14 | 164 | 1.500072 | 3.788885 | 0.999997 | 1.766624e-05 | 3.603015 | 3.528611e-05 |  |  | 0.0001115799 |  | 36.2667 | 35.59215
19229 | 1839978.0 | 2018-03-20 20:17 | 2520.0011 | 14 | 164 | 1.500111 | 3.803977 | 1.049996 | 1.766624e-05 | 3.792825 | 3.528611e-05 |  |  | 0.0001010895 |  | 36.39146 | 35.65628
19230 | 1840098.0 | 2018-03-20 20:19 | 2640 | 14 | 164 | 1.500065 | 3.820505 | 1.099992 | 1.766624e-05 | 3.983416 | 3.528611e-05 |  |  | 0.0001306534 |  | 36.49844 | 35.65324
19231 | 1840218.0 | 2018-03-20 20:21 | 2760.0017 | 14 | 164 | 1.500092 | 3.838288 | 1.149994 | 1.766624e-05 | 4.17489 | 3.528611e-05 |  |  | 0.0001335144 |  | 36.46169 | 35.60696
19232 | 1840338.0 | 2018-03-20 20:23 | 2880.0027 | 14 | 164 | 1.500076 | 3.85716 | 1.199994 | 1.766624e-05 | 4.367273 | 3.528611e-05 |  |  | 0.0001764297 |  | 36.58284 | 35.60903
19233 | 1840458.0 | 2018-03-20 20:25 | 3000.0017 | 14 | 164 | 1.500088 | 3.876537 | 1.249995 | 1.766624e-05 | 4.560618 | 3.528611e-05 |  |  | 0.0001335144 |  | 36.65052 | 35.60696
19234 | 1840578.0 | 2018-03-20 20:27 | 3120.0019 | 14 | 164 | 1.500071 | 3.89604 | 1.299994 | 1.766624e-05 | 4.754931 | 3.528611e-05 |  |  | 0.0001935959 |  | 36.75478 | 35.69888
19235 | 1840698.0 | 2018-03-20 20:29 | 3240.0005 | 14 | 164 | 1.500093 | 3.915086 | 1.349991 | 1.766624e-05 | 4.950201 | 3.528611e-05 |  |  | 0.0001125336 |  | 36.71457 | 35.67654
19236 | 1840818.0 | 2018-03-20 20:31 | 3360.0019 | 14 | 164 | 1.500107 | 3.933331 | 1.399992 | 1.766624e-05 | 5.146421 | 3.528611e-05 |  |  | 0.0001583099 |  | 36.72646 | 35.59934
19237 | 1840938.0 | 2018-03-20 20:33 | 3480.0033 | 14 | 164 | 1.500093 | 3.950782 | 1.449991 | 1.766624e-05 | 5.343523 | 3.528611e-05 |  |  | 0.000161171 |  | 36.7634 | 35.65097
19238 | 1841058.0 | 2018-03-20 20:35 | 3600.0008 | 14 | 164 | 1.500067 | 3.967517 | 1.499989 | 1.766624e-05 | 5.541474 | 3.528611e-05 |  |  | 0.0001897812 |  | 36.71019 | 35.64228
19239 | 1841178.0 | 2018-03-20 20:37 | 3720.0023 | 14 | 164 | 1.500051 | 3.983603 | 1.54999 | 1.766624e-05 | 5.740261 | 3.528611e-05 |  |  | 0.0001277924 |  | 36.65135 | 35.68407
19240 | 1841298.0 | 2018-03-20 20:39 | 3840.0043 | 14 | 164 | 1.500118 | 3.998749 | 1.599992 | 1.766624e-05 | 5.939827 | 3.528611e-05 |  |  | 0.0001478195 |  | 36.50177 | 35.63698
19241 | 1841418.0 | 2018-03-20 20:41 | 3960.0042 | 14 | 164 | 1.500071 | 4.013346 | 1.649989 | 1.766624e-05 | 6.140121 | 3.528611e-05 |  |  | 0.0001392365 |  | 36.42519 | 35.60028
19242 | 1841538.0 | 2018-03-20 20:43 | 4080.0042 | 14 | 164 | 1.500067 | 4.027864 | 1.699989 | 1.766624e-05 | 6.341149 | 3.528611e-05 |  |  | 8.296967e-05 |  | 36.36113 | 35.57458
19243 | 1841658.0 | 2018-03-20 20:45 | 4200.0021 | 14 | 164 | 1.50009 | 4.042884 | 1.749987 | 1.766624e-05 | 6.542906 | 3.528611e-05 |  |  | 0.0001268387 |  | 36.36509 | 35.55241
19244 | 1841778.0 | 2018-03-20 20:47 | 4320.0012 | 14 | 164 | 1.500071 | 4.058866 | 1.79999 | 1.766624e-05 | 6.745459 | 3.528611e-05 |  |  | 0.0001134872 |  | 36.37977 | 35.63965
19245 | 1841898.0 | 2018-03-20 20:49 | 4440.0019 | 14 | 164 | 1.500093 | 4.076159 | 1.849989 | 1.766624e-05 | 6.948821 | 3.528611e-05 |  |  | 0.0001516342 |  | 36.33862 | 35.64248
19246 | 1842018.0 | 2018-03-20 20:51 | 4560.0003 | 14 | 164 | 1.50009 | 4.094815 | 1.899991 | 1.766624e-05 | 7.153099 | 3.528611e-05 |  |  | 0.0001688004 |  | 36.28858 | 35.68541
19247 | 1842138.0 | 2018-03-20 20:53 | 4680.0005 | 14 | 164 | 1.500114 | 4.114648 | 1.94999 | 1.766624e-05 | 7.35833 | 3.528611e-05 |  |  | 0.000169754 |  | 36.2423 | 35.62788
19248 | 1842258.0 | 2018-03-20 20:55 | 4800.0027 | 14 | 164 | 1.500109 | 4.135065 | 1.999992 | 1.766624e-05 | 7.564579 | 3.528611e-05 |  |  | 0.0001707077 |  | 36.20226 | 35.56468
19249 | 1842378.0 | 2018-03-20 20:57 | 4920.0036 | 14 | 164 | 1.500109 | 4.155143 | 2.049993 | 1.766624e-05 | 7.771844 | 3.528611e-05 |  |  | 0.0001773834 |  | 36.25723 | 35.6871
19250 | 1842498.0 | 2018-03-20 20:59 | 5040.0016 | 14 | 164 | 1.50013 | 4.173753 | 2.099993 | 1.766624e-05 | 7.980075 | 3.528611e-05 |  |  | 0.0001487732 |  | 36.24491 | 35.66174
19251 | 1842618.0 | 2018-03-20 21:01 | 5160.0022 | 14 | 164 | 1.500103 | 4.189425 | 2.149989 | 1.766624e-05 | 8.189156 | 3.528611e-05 |  |  | 0.0001220703125 |  | 36.24117 | 35.66381
19252 | 1842728.7 | 2018-03-20 21:03 | 5270.724 | 14 | 164 | 1.500082 | 4.200012 | 2.196129 | 1.766624e-05 | 8.382713 | 3.528611e-05 |  |  | 7.676667e-05 |  | 36.17851 | 35.60312
19253 | 1842848.8 | 2018-03-20 21:05 | 120.0028 | 15 | 164 | 1.396152 | 4.200496 | 2.244366 | 1.766624e-05 | 8.585334 | 3.528611e-05 |  |  | 2.765656e-05 |  | 36.25105 | 35.60635
19254 | 1842968.8 | 2018-03-20 21:07 | 240.0025 | 15 | 164 | 1.311457 | 4.200494 | 2.289467 | 1.766624e-05 | 8.774776 | 3.528611e-05 |  |  | -1.144409e-05 |  | 36.22825 | 35.56758
19255 | 1843088.8 | 2018-03-20 21:09 | 360.0008 | 15 | 164 | 1.229197 | 4.200507 | 2.331815 | 1.766624e-05 | 8.952658 | 3.528611e-05 |  |  | -7.629395e-06 |  | 36.21635 | 35.62775
19256 | 1843208.8 | 2018-03-20 21:11 | 480 | 15 | 164 | 1.143314 | 4.200518 | 2.371365 | 1.766624e-05 | 9.118791 | 3.528611e-05 |  |  | 4.386902e-05 |  | 36.24942 | 35.64496
19257 | 1843328.8 | 2018-03-20 21:13 | 600.0035 | 15 | 164 | 1.051195 | 4.200475 | 2.407961 | 1.766624e-05 | 9.272511 | 3.528611e-05 |  |  | -3.051758e-05 |  | 36.15214 | 35.59652
19258 | 1843448.8 | 2018-03-20 21:15 | 720.0018 | 15 | 164 | 0.9523258 | 4.20051 | 2.441369 | 1.766624e-05 | 9.412839 | 3.528611e-05 |  |  | 1.811981e-05 |  | 36.1342 | 35.58911
19259 | 1843568.8 | 2018-03-20 21:17 | 840.0023 | 15 | 164 | 0.8472805 | 4.200506 | 2.471377 | 1.766624e-05 | 9.538887 | 3.528611e-05 |  |  | 3.814697e-06 |  | 36.04597 | 35.63601
19260 | 1843688.8 | 2018-03-20 21:19 | 960.0022 | 15 | 164 | 0.7392769 | 4.200525 | 2.497818 | 1.766624e-05 | 9.649952 | 3.528611e-05 |  |  | 0 |  | 35.971 | 35.59288
19261 | 1843808.8 | 2018-03-20 21:21 | 1080.0012 | 15 | 164 | 0.6322708 | 4.200475 | 2.520667 | 1.766624e-05 | 9.745932 | 3.528611e-05 |  |  | -2.479553e-05 |  | 35.84483 | 35.62768
19262 | 1843928.8 | 2018-03-20 21:23 | 1200.0027 | 15 | 164 | 0.5312252 | 4.200518 | 2.540038 | 1.766624e-05 | 9.827298 | 3.528611e-05 |  |  | 2.670288e-05 |  | 35.73661 | 35.52988
19263 | 1844048.8 | 2018-03-20 21:25 | 1320.0018 | 15 | 164 | 0.4397354 | 4.20051 | 2.556189 | 1.766624e-05 | 9.895144 | 3.528611e-05 |  |  | 1.907349e-05 |  | 35.64522 | 35.57038
19264 | 1844168.8 | 2018-03-20 21:27 | 1440.0038 | 15 | 164 | 0.3599911 | 4.200497 | 2.569478 | 1.766624e-05 | 9.950962 | 3.528611e-05 |  |  | -3.814697e-06 |  | 35.62424 | 35.57438
19265 | 1844288.8 | 2018-03-20 21:29 | 1560.002 | 15 | 164 | 0.2924747 | 4.200442 | 2.580317 | 1.766624e-05 | 9.996492 | 3.528611e-05 |  |  | -4.386902e-05 |  | 35.52727 | 35.58911
19266 | 1844408.8 | 2018-03-20 21:31 | 1680.0001 | 15 | 164 | 0.2370987 | 4.200501 | 2.589113 | 1.766624e-05 | 10.03344 | 3.528611e-05 |  |  | 9.536743e-06 |  | 35.46786 | 35.60518
19267 | 1844528.8 | 2018-03-20 21:33 | 1800.0007 | 15 | 164 | 0.192131 | 4.200447 | 2.596239 | 1.766624e-05 | 10.06337 | 3.528611e-05 |  |  | 0 |  | 35.43039 | 35.61255
19268 | 1844528.8 | 2018-03-20 21:33 | 1800.0126 | 15 | 164 | 0.1921253 | 4.200447 | 2.596239 | 1.766624e-05 | 10.06337 | 3.528611e-05 |  |  | -3.593356e-10 |  | 35.43039 | 35.65964
19269 | 1845128.9 | 2018-03-20 21:43 | 600.0016 | 16 | 164 | 0 | 4.175649 | 2.596239 | 1.766624e-05 | 10.06337 | 3.528611e-05 |  |  | -1.811981e-05 |  | 35.10223 | 35.63942
19270 | 1845128.9 | 2018-03-20 21:43 | 600.0063 | 16 | 164 | 0 | 4.175649 | 2.596239 | 1.766624e-05 | 10.06337 | 3.528611e-05 |  |  | -1.812929e-05 |  | 35.10224 | 35.64037
19271 | 1845248.9 | 2018-03-20 21:45 | 120.0023 | 17 | 164 | -3.000077 | 3.903856 | 2.596239 | 0.1000066 | 10.06337 | 0.3927804 |  |  | -0.0002603531 |  | 35.44783 | 35.49638
19272 | 1845368.9 | 2018-03-20 21:47 | 240.0021 | 17 | 164 | -3.000084 | 3.882933 | 2.596239 | 0.1999986 | 10.06337 | 0.781992 |  |  | -0.0001716614 |  | 36.00012 | 35.65097
19273 | 1845488.9 | 2018-03-20 21:49 | 360.0002 | 17 | 164 | -3.000054 | 3.866329 | 2.596239 | 0.3000014 | 10.06337 | 1.169473 |  |  | -0.0001583099 |  | 36.25723 | 35.58361
19274 | 1845608.9 | 2018-03-20 21:51 | 480.0016 | 17 | 164 | -3.000004 | 3.845907 | 2.596239 | 0.4000031 | 10.06337 | 1.555147 |  |  | -0.0002183914 |  | 36.63877 | 35.59267
19275 | 1845728.9 | 2018-03-20 21:53 | 600.0015 | 17 | 164 | -3.000023 | 3.816274 | 2.596239 | 0.4999951 | 10.06337 | 1.938308 |  |  | -0.0002584457 |  | 36.9074 | 35.55164
19276 | 1845848.9 | 2018-03-20 21:55 | 720.0032 | 17 | 164 | -3.000044 | 3.779086 | 2.596239 | 0.5999876 | 10.06337 | 2.318083 |  |  | -0.0003757477 |  | 37.11939 | 35.52041
19277 | 1845968.9 | 2018-03-20 21:57 | 840.0034 | 17 | 164 | -3.000029 | 3.741514 | 2.596239 | 0.6999831 | 10.06337 | 2.694073 |  |  | -0.0002822876 |  | 37.33752 | 35.65245
19278 | 1846088.9 | 2018-03-20 21:59 | 960.0027 | 17 | 164 | -3.000008 | 3.707972 | 2.596239 | 0.7999768 | 10.06337 | 3.066486 |  |  | -0.0002851486 |  | 37.45647 | 35.68934
19279 | 1846208.9 | 2018-03-20 22:01 | 1080.0009 | 17 | 164 | -3.000004 | 3.678023 | 2.596239 | 0.8999617 | 10.06337 | 3.435716 |  |  | -0.0002279282 |  | 37.46814 | 35.58583
19280 | 1846328.9 | 2018-03-20 22:03 | 1200.0031 | 17 | 164 | -2.999993 | 3.648393 | 2.596239 | 0.9999553 | 10.06337 | 3.802025 |  |  | -0.0002717972 |  | 37.49806 | 35.57999
19281 | 1846448.9 | 2018-03-20 22:05 | 1320.0018 | 17 | 164 | -2.999995 | 3.616165 | 2.596239 | 1.099951 | 10.06337 | 4.165266 |  |  | -0.0002746582 |  | 37.51659 | 35.60555
19282 | 1846568.9 | 2018-03-20 22:07 | 1440.0019 | 17 | 164 | -2.999964 | 3.580534 | 2.596239 | 1.199945 | 10.06337 | 4.525107 |  |  | -0.0003385544 |  | 37.58905 | 35.56219
19283 | 1846688.9 | 2018-03-20 22:09 | 1560.0026 | 17 | 164 | -2.999934 | 3.542337 | 2.596239 | 1.299941 | 10.06337 | 4.881249 |  |  | -0.0003089905 |  | 37.56212 | 35.64754
19284 | 1846808.9 | 2018-03-20 22:11 | 1680.0044 | 17 | 164 | -2.99999 | 3.50356 | 2.596239 | 1.399936 | 10.06337 | 5.233516 |  |  | -0.0003557205 |  | 37.58021 | 35.61348
19285 | 1846928.9 | 2018-03-20 22:13 | 1800.0029 | 17 | 164 | -2.999997 | 3.467415 | 2.596239 | 1.499919 | 10.06337 | 5.58197 |  |  | -0.0003604889 |  | 37.49827 | 35.60419
19286 | 1847048.9 | 2018-03-20 22:15 | 1920.0017 | 17 | 164 | -2.999978 | 3.43581 | 2.596239 | 1.599918 | 10.06337 | 5.927095 |  |  | -0.000243187 |  | 37.50077 | 35.60442
19287 | 1847168.9 | 2018-03-20 22:17 | 2040.0015 | 17 | 164 | -2.999983 | 3.407787 | 2.596239 | 1.699903 | 10.06337 | 6.2692 |  |  | -0.0002613068 |  | 37.50586 | 35.63961
19288 | 1847288.9 | 2018-03-20 22:19 | 2160.0007 | 17 | 164 | -2.999985 | 3.381441 | 2.596239 | 1.799904 | 10.06337 | 6.608657 |  |  | -0.0001945496 |  | 37.56326 | 35.62465
19289 | 1847408.9 | 2018-03-20 22:21 | 2280.0044 | 17 | 164 | -2.999917 | 3.354611 | 2.596239 | 1.899898 | 10.06337 | 6.945452 |  |  | -0.0001745224 |  | 37.77913 | 35.59665
19290 | 1847528.9 | 2018-03-20 22:23 | 2400.002 | 17 | 164 | -2.999907 | 3.324405 | 2.596239 | 1.999884 | 10.06337 | 7.279388 |  |  | -0.0002393723 |  | 38.06448 | 35.63544
19291 | 1847648.9 | 2018-03-20 22:25 | 2520.0007 | 17 | 164 | -2.999985 | 3.292468 | 2.596239 | 2.099875 | 10.06337 | 7.610202 |  |  | -0.0003004074 |  | 38.23809 | 35.62828
19292 | 1847768.9 | 2018-03-20 22:27 | 2640.004 | 17 | 164 | -2.999934 | 3.255514 | 2.596239 | 2.199869 | 10.06337 | 7.937664 |  |  | -0.0003318787 |  | 38.35902 | 35.56358
19293 | 1847888.9 | 2018-03-20 22:29 | 2760.0035 | 17 | 164 | -2.999989 | 3.204942 | 2.596239 | 2.299872 | 10.06337 | 8.260878 |  |  | -0.0005378723 |  | 38.58221 | 35.64268
19294 | 1848008.9 | 2018-03-20 22:31 | 2880.0008 | 17 | 164 | -2.999985 | 3.094828 | 2.596239 | 2.39986 | 10.06337 | 8.57663 |  |  | -0.001383781 |  | 39.0199 | 35.61845
19295 | 1848128.9 | 2018-03-20 22:33 | 3000.0015 | 17 | 164 | -2.99999 | 2.900549 | 2.596239 | 2.499856 | 10.06337 | 8.876907 |  |  | -0.002122879 |  | 39.41197 | 35.68237
19296 | 1848242.1 | 2018-03-20 22:35 | 3113.2921 | 17 | 164 | -2.999936 | 1.999874 | 2.596239 | 2.594254 | 10.06337 | 9.126914 |  |  | -0.0001169578 |  | 40.05201 | 35.68334
19297 | 1848242.2 | 2018-03-20 22:35 | 0.0032 | 18 | 165 | -3.00002 | 1.997891 | 0 | 1.999874e-06 | 0 | 3.996427e-06 |  |  | -0.0001166727 |  | 40.05192 | 35.68358
19298 | 1848362.2 | 2018-03-20 22:37 | 120.0002 | 14 | 165 | 1.500082 | 3.230407 | 0.04999965 | 1.524916e-05 | 0.1506507 | 3.046307e-05 |  |  | 0.002008438 |  | 39.41632 | 35.60198
19299 | 1848482.2 | 2018-03-20 22:39 | 240.0008 | 14 | 165 | 1.500114 | 3.397689 | 0.09999911 | 1.524916e-05 | 0.3168141 | 3.046307e-05 |  |  | 0.001013756 |  | 38.27866 | 35.61731
19300 | 1848602.2 | 2018-03-20 22:41 | 360.0022 | 14 | 165 | 1.500134 | 3.479697 | 0.1499986 | 1.524916e-05 | 0.4890473 | 3.046307e-05 |  |  | 0.000451088 |  | 37.69017 | 35.61124
19301 | 1848722.2 | 2018-03-20 22:43 | 480.0031 | 14 | 165 | 1.500069 | 3.528233 | 0.1999964 | 1.524916e-05 | 0.6642875 | 3.046307e-05 |  |  | 0.0004110336 |  | 37.2952 | 35.70264
19302 | 1848842.2 | 2018-03-20 22:45 | 600.0019 | 14 | 165 | 1.500088 | 3.554058 | 0.2499969 | 1.524916e-05 | 0.8414559 | 3.046307e-05 |  |  | 0.0001392365 |  | 36.9921 | 35.58992
19303 | 1848962.2 | 2018-03-20 22:47 | 720.0025 | 14 | 165 | 1.50001 | 3.571037 | 0.2999989 | 1.524916e-05 | 1.019595 | 3.046307e-05 |  |  | 8.010864e-05 |  | 36.85142 | 35.58916
19304 | 1849082.2 | 2018-03-20 22:49 | 840.0015 | 14 | 165 | 1.500063 | 3.587366 | 0.3499971 | 1.524916e-05 | 1.198551 | 3.046307e-05 |  |  | 0.0001373291 |  | 36.73752 | 35.61792
19305 | 1849202.2 | 2018-03-20 22:51 | 960.0014 | 14 | 165 | 1.500093 | 3.603764 | 0.3999957 | 1.524916e-05 | 1.37832 | 3.046307e-05 |  |  | 0.0002012253 |  | 36.57732 | 35.61958
19306 | 1849322.2 | 2018-03-20 22:53 | 1080.0042 | 14 | 165 | 1.500086 | 3.622434 | 0.4499986 | 1.524916e-05 | 1.558969 | 3.046307e-05 |  |  | 0.0001831055 |  | 36.44499 | 35.65817
19307 | 1849442.2 | 2018-03-20 22:55 | 1200.0011 | 14 | 165 | 1.500099 | 3.644365 | 0.4999929 | 1.524916e-05 | 1.740611 | 3.046307e-05 |  |  | 0.0001688004 |  | 36.25723 | 35.67007
19308 | 1849562.2 | 2018-03-20 22:57 | 1320.0023 | 14 | 165 | 1.500088 | 3.66581 | 0.5499998 | 1.524916e-05 | 1.923399 | 3.046307e-05 |  |  | 0.000161171 |  | 36.1855 | 35.64661
19309 | 1849682.2 | 2018-03-20 22:59 | 1440.0029 | 14 | 165 | 1.500105 | 3.686405 | 0.5999987 | 1.524916e-05 | 2.107203 | 3.046307e-05 |  |  | 0.0001888275 |  | 36.13265 | 35.66664
19310 | 1849802.2 | 2018-03-20 23:01 | 1560.001 | 14 | 165 | 1.500139 | 3.703833 | 0.6499968 | 1.524916e-05 | 2.29197 | 3.046307e-05 |  |  | 0.0001564026 |  | 36.02555 | 35.67384
19311 | 1849922.2 | 2018-03-20 23:03 | 1680.0032 | 14 | 165 | 1.500084 | 3.71808 | 0.6999994 | 1.524916e-05 | 2.477539 | 3.046307e-05 |  |  | 0.0001125336 |  | 35.93472 | 35.60648
19312 | 1850042.2 | 2018-03-20 23:05 | 1800.0002 | 14 | 165 | 1.500147 | 3.729459 | 0.7499951 | 1.524916e-05 | 2.66372 | 3.046307e-05 |  |  | 7.629395e-05 |  | 35.86546 | 35.62128
19313 | 1850162.2 | 2018-03-20 23:07 | 1920.0007 | 14 | 165 | 1.500111 | 3.740069 | 0.7999974 | 1.524916e-05 | 2.850467 | 3.046307e-05 |  |  | 8.487701e-05 |  | 35.89822 | 35.52651
19314 | 1850282.2 | 2018-03-20 23:09 | 2040.0003 | 14 | 165 | 1.500147 | 3.751007 | 0.8499985 | 1.524916e-05 | 3.037746 | 3.046307e-05 |  |  | 0.0001211166 |  | 36.04517 | 35.59085
19315 | 1850402.2 | 2018-03-20 23:11 | 2160.0004 | 14 | 165 | 1.500137 | 3.762691 | 0.8999976 | 1.524916e-05 | 3.225582 | 3.046307e-05 |  |  | 7.534027e-05 |  | 36.11201 | 35.64895
19316 | 1850522.2 | 2018-03-20 23:13 | 2280.0024 | 14 | 165 | 1.500105 | 3.775305 | 0.9500003 | 1.524916e-05 | 3.414037 | 3.046307e-05 |  |  | 0.0001678467 |  | 36.18311 | 35.59652
19317 | 1850642.2 | 2018-03-20 23:15 | 2400.0023 | 14 | 165 | 1.500076 | 3.789052 | 1.000002 | 1.524916e-05 | 3.603146 | 3.046307e-05 |  |  | 0.0001335144 |  | 36.27713 | 35.68185
19318 | 1850762.2 | 2018-03-20 23:17 | 2520.0026 | 14 | 165 | 1.500084 | 3.804112 | 1.05 | 1.524916e-05 | 3.792962 | 3.046307e-05 |  |  | 0.0001497269 |  | 36.38301 | 35.60069
19319 | 1850882.2 | 2018-03-20 23:19 | 2640.0042 | 14 | 165 | 1.500107 | 3.820622 | 1.100003 | 1.524916e-05 | 3.98359 | 3.046307e-05 |  |  | 0.0001420975 |  | 36.49492 | 35.61468
19320 | 1851002.2 | 2018-03-20 23:21 | 2760.003 | 14 | 165 | 1.500103 | 3.838472 | 1.150005 | 1.524916e-05 | 4.175069 | 3.046307e-05 |  |  | 0.0001430511 |  | 36.63428 | 35.63548
19321 | 1851122.2 | 2018-03-20 23:23 | 2880.0044 | 14 | 165 | 1.500101 | 3.85732 | 1.200004 | 1.524916e-05 | 4.367456 | 3.046307e-05 |  |  | 0.0001401901 |  | 36.56877 | 35.62014
19322 | 1851242.2 | 2018-03-20 23:25 | 3000.0018 | 14 | 165 | 1.500086 | 3.876762 | 1.250005 | 1.524916e-05 | 4.560814 | 3.046307e-05 |  |  | 0.0001296997 |  | 36.56731 | 35.63662
19323 | 1851362.2 | 2018-03-20 23:27 | 3120.0009 | 14 | 165 | 1.500086 | 3.89629 | 1.3 | 1.524916e-05 | 4.75512 | 3.046307e-05 |  |  | 0.0001907349 |  | 36.72468 | 35.62606
19324 | 1851482.2 | 2018-03-20 23:29 | 3240.0014 | 14 | 165 | 1.500065 | 3.915324 | 1.350003 | 1.524916e-05 | 4.950426 | 3.046307e-05 |  |  | 0.0001726151 |  | 36.76632 | 35.66106
19325 | 1851602.2 | 2018-03-20 23:31 | 3360.0004 | 14 | 165 | 1.500103 | 3.933566 | 1.4 | 1.524916e-05 | 5.14664 | 3.046307e-05 |  |  | 0.0001831055 |  | 36.78589 | 35.73804
19326 | 1851722.2 | 2018-03-20 23:33 | 3480.0021 | 14 | 165 | 1.500128 | 3.950956 | 1.450005 | 1.524916e-05 | 5.343775 | 3.046307e-05 |  |  | 0.0001478195 |  | 36.74706 | 35.68113
19327 | 1851842.2 | 2018-03-20 23:35 | 3600.0043 | 14 | 165 | 1.500132 | 3.967723 | 1.500005 | 1.524916e-05 | 5.541743 | 3.046307e-05 |  |  | 0.000125885 |  | 36.73364 | 35.63379
19328 | 1851962.2 | 2018-03-20 23:37 | 3720.005 | 14 | 165 | 1.500071 | 3.983768 | 1.550007 | 1.524916e-05 | 5.740544 | 3.046307e-05 |  |  | 0.0001382828 |  | 36.622 | 35.55735
19329 | 1852082.2 | 2018-03-20 23:39 | 3840.0021 | 14 | 165 | 1.500078 | 3.998926 | 1.600003 | 1.524916e-05 | 5.940097 | 3.046307e-05 |  |  | 0.0001192093 |  | 36.56358 | 35.66502
19330 | 1852202.2 | 2018-03-20 23:41 | 3960.0026 | 14 | 165 | 1.500101 | 4.013519 | 1.650002 | 1.524916e-05 | 6.140408 | 3.046307e-05 |  |  | 0.0001449585 |  | 36.51283 | 35.69374
19331 | 1852322.2 | 2018-03-20 23:43 | 4080.0039 | 14 | 165 | 1.500032 | 4.02804 | 1.700003 | 1.524916e-05 | 6.341447 | 3.046307e-05 |  |  | 0.0001049042 |  | 36.41657 | 35.68374
19332 | 1852442.2 | 2018-03-20 23:45 | 4200.0021 | 14 | 165 | 1.500078 | 4.043028 | 1.750002 | 1.524916e-05 | 6.543218 | 3.046307e-05 |  |  | 0.0001239777 |  | 36.32903 | 35.66441
19333 | 1852562.2 | 2018-03-20 23:47 | 4320.0012 | 14 | 165 | 1.500076 | 4.059064 | 1.8 | 1.524916e-05 | 6.745757 | 3.046307e-05 |  |  | 0.0001249313 |  | 36.2347 | 35.55889
19334 | 1852682.2 | 2018-03-20 23:49 | 4440.0035 | 14 | 165 | 1.500072 | 4.076404 | 1.849999 | 1.524916e-05 | 6.949135 | 3.046307e-05 |  |  | 0.0001926422 |  | 36.29892 | 35.5803
19335 | 1852802.2 | 2018-03-20 23:51 | 4560.0041 | 14 | 165 | 1.500111 | 4.0951 | 1.900002 | 1.524916e-05 | 7.153428 | 3.046307e-05 |  |  | 0.0002365112 |  | 36.28455 | 35.62113
19336 | 1852922.2 | 2018-03-20 23:53 | 4680.0021 | 14 | 165 | 1.500103 | 4.114906 | 1.949999 | 1.524916e-05 | 7.35866 | 3.046307e-05 |  |  | 0.0001554489 |  | 36.32455 | 35.67695
19337 | 1853042.2 | 2018-03-20 23:55 | 4800.0006 | 14 | 165 | 1.50008 | 4.135272 | 1.999997 | 1.524916e-05 | 7.564908 | 3.046307e-05 |  |  | 0.0001535416 |  | 36.29057 | 35.60295
19338 | 1853162.2 | 2018-03-20 23:57 | 4920.0037 | 14 | 165 | 1.500065 | 4.155369 | 2.049999 | 1.524916e-05 | 7.772185 | 3.046307e-05 |  |  | 0.0001964569 |  | 36.30756 | 35.66012
19339 | 1853282.2 | 2018-03-20 23:59 | 5040.001 | 14 | 165 | 1.500105 | 4.173987 | 2.100002 | 1.524916e-05 | 7.980438 | 3.046307e-05 |  |  | 0.0001277924 |  | 36.32715 | 35.70191
19340 | 1853402.2 | 2018-03-21 00:01 | 5160.0037 | 14 | 165 | 1.500141 | 4.189591 | 2.150001 | 1.524916e-05 | 8.189542 | 3.046307e-05 |  |  | 6.67572e-05 |  | 36.2864 | 35.72822
19341 | 1853511.1 | 2018-03-21 00:02 | 5268.8447 | 14 | 165 | 1.500051 | 4.200005 | 2.195356 | 1.524916e-05 | 8.379809 | 3.046307e-05 |  |  | 2.775316e-05 |  | 36.22429 | 35.61396
19342 | 1853631.2 | 2018-03-21 00:04 | 120.003 | 15 | 165 | 1.394724 | 4.200312 | 2.243534 | 1.524916e-05 | 8.582175 | 3.046307e-05 |  |  | -1.525879e-05 |  | 36.23096 | 35.63065
19343 | 1853751.2 | 2018-03-21 00:06 | 240.0025 | 15 | 165 | 1.310162 | 4.200277 | 2.288591 | 1.524916e-05 | 8.771428 | 3.046307e-05 |  |  | -5.340576e-05 |  | 36.23628 | 35.61478
19344 | 1853871.2 | 2018-03-21 00:08 | 360.004 | 15 | 165 | 1.228727 | 4.200401 | 2.33089 | 1.524916e-05 | 8.949099 | 3.046307e-05 |  |  | 3.814697e-05 |  | 36.28727 | 35.60661
19345 | 1853991.2 | 2018-03-21 00:10 | 480.0005 | 15 | 165 | 1.141781 | 4.200297 | 2.370406 | 1.524916e-05 | 9.115078 | 3.046307e-05 |  |  | -2.479553e-05 |  | 36.18279 | 35.65865
19346 | 1854111.2 | 2018-03-21 00:12 | 600.0018 | 15 | 165 | 1.050152 | 4.200321 | 2.406967 | 1.524916e-05 | 9.268647 | 3.046307e-05 |  |  | -1.430511e-05 |  | 36.1805 | 35.67223
19347 | 1854231.2 | 2018-03-21 00:14 | 720.0032 | 15 | 165 | 0.9517708 | 4.200328 | 2.440355 | 1.524916e-05 | 9.408886 | 3.046307e-05 |  |  | 1.907349e-05 |  | 36.13556 | 35.67788
19348 | 1854351.2 | 2018-03-21 00:16 | 840.0047 | 15 | 165 | 0.8465557 | 4.2003 | 2.47034 | 1.524916e-05 | 9.534836 | 3.046307e-05 |  |  | -1.716614e-05 |  | 36.04945 | 35.58838
19349 | 1854471.2 | 2018-03-21 00:18 | 960.0007 | 15 | 165 | 0.738699 | 4.200328 | 2.496773 | 1.524916e-05 | 9.64586 | 3.046307e-05 |  |  | -2.002716e-05 |  | 36.00939 | 35.62619
19350 | 1854591.2 | 2018-03-21 00:20 | 1080.0006 | 15 | 165 | 0.6330299 | 4.200367 | 2.519623 | 1.524916e-05 | 9.741838 | 3.046307e-05 |  |  | 1.907349e-06 |  | 35.90112 | 35.62297
19351 | 1854711.2 | 2018-03-21 00:22 | 1200.0004 | 15 | 165 | 0.531702 | 4.200335 | 2.539002 | 1.524916e-05 | 9.823237 | 3.046307e-05 |  |  | 1.907349e-05 |  | 35.7439 | 35.59685
19352 | 1854831.2 | 2018-03-21 00:24 | 1320.0007 | 15 | 165 | 0.4395828 | 4.200307 | 2.555168 | 1.524916e-05 | 9.891141 | 3.046307e-05 |  |  | 2.765656e-05 |  | 35.57256 | 35.55601
19353 | 1854951.2 | 2018-03-21 00:26 | 1440.0006 | 15 | 165 | 0.3615665 | 4.200356 | 2.568483 | 1.524916e-05 | 9.947066 | 3.046307e-05 |  |  | -3.33786e-05 |  | 35.54335 | 35.62376
19354 | 1855071.2 | 2018-03-21 00:28 | 1560.0034 | 15 | 165 | 0.2933445 | 4.20027 | 2.579349 | 1.524916e-05 | 9.992708 | 3.046307e-05 |  |  | -8.392334e-05 |  | 35.49951 | 35.56758
19355 | 1855191.2 | 2018-03-21 00:30 | 1680.0004 | 15 | 165 | 0.2379494 | 4.20034 | 2.58817 | 1.524916e-05 | 10.02976 | 3.046307e-05 |  |  | 4.196167e-05 |  | 35.46432 | 35.63738
19356 | 1855311.2 | 2018-03-21 00:32 | 1800.0032 | 15 | 165 | 0.1929607 | 4.200292 | 2.595321 | 1.524916e-05 | 10.05979 | 3.046307e-05 |  |  | -8.296967e-05 |  | 35.38413 | 35.62055
19357 | 1855311.2 | 2018-03-21 00:32 | 1800.0086 | 15 | 165 | 0.1929512 | 4.200292 | 2.595321 | 1.524916e-05 | 10.0598 | 3.046307e-05 |  |  | -8.296922e-05 |  | 35.38413 | 35.62045
19358 | 1855911.2 | 2018-03-21 00:42 | 600.0017 | 16 | 165 | 0 | 4.175413 | 2.595321 | 1.524916e-05 | 10.0598 | 3.046307e-05 |  |  | -3.33786e-05 |  | 35.0873 | 35.65285
19359 | 1855911.2 | 2018-03-21 00:42 | 600.011 | 16 | 165 | 0 | 4.175429 | 2.595321 | 1.524916e-05 | 10.0598 | 3.046307e-05 |  |  | -3.339315e-05 |  | 35.08733 | 35.61368
19360 | 1856031.2 | 2018-03-21 00:44 | 120.0047 | 17 | 165 | -3.000008 | 3.903765 | 2.595321 | 0.1000023 | 10.0598 | 0.3927519 |  |  | -0.0002212524 |  | 35.459 | 35.62201
19361 | 1856151.2 | 2018-03-21 00:46 | 240.0004 | 17 | 165 | -3.000023 | 3.882919 | 2.595321 | 0.1999993 | 10.0598 | 0.7819762 |  |  | -0.0001173019 |  | 35.8447 | 35.54824
19362 | 1856271.2 | 2018-03-21 00:48 | 360.0035 | 17 | 165 | -3.000002 | 3.866247 | 2.595321 | 0.2999959 | 10.0598 | 1.169427 |  |  | -0.000164032 |  | 36.24575 | 35.56414
19363 | 1856391.2 | 2018-03-21 00:50 | 480.0033 | 17 | 165 | -2.999976 | 3.84581 | 2.595321 | 0.3999932 | 10.0598 | 1.555078 |  |  | -0.0002012253 |  | 36.62344 | 35.57301
19364 | 1856511.2 | 2018-03-21 00:52 | 600.0046 | 17 | 165 | -2.999968 | 3.816135 | 2.595321 | 0.4999878 | 10.0598 | 1.938239 |  |  | -0.0002937317 |  | 36.91341 | 35.60781
19365 | 1856631.2 | 2018-03-21 00:54 | 720.0028 | 17 | 165 | -2.999976 | 3.778976 | 2.595321 | 0.5999755 | 10.0598 | 2.317981 |  |  | -0.0003452301 |  | 37.09004 | 35.63091
19366 | 1856751.2 | 2018-03-21 00:56 | 840.0026 | 17 | 165 | -2.999949 | 3.741401 | 2.595321 | 0.6999717 | 10.0598 | 2.693961 |  |  | -0.0002822876 |  | 37.31703 | 35.57452
19367 | 1856871.2 | 2018-03-21 00:58 | 960.0041 | 17 | 165 | -2.999928 | 3.707922 | 2.595321 | 0.799962 | 10.0598 | 3.066352 |  |  | -0.0002422333 |  | 37.38743 | 35.60781
19368 | 1856991.2 | 2018-03-21 01:00 | 1080.003 | 17 | 165 | -2.999943 | 3.677948 | 2.595321 | 0.8999611 | 10.0598 | 3.435626 |  |  | -0.0002098083 |  | 37.46687 | 35.64981
19369 | 1857111.2 | 2018-03-21 01:02 | 1200.0023 | 17 | 165 | -2.99999 | 3.648296 | 2.595321 | 0.9999439 | 10.0598 | 3.801889 |  |  | -0.0002584457 |  | 37.50056 | 35.62958
19370 | 1857231.2 | 2018-03-21 01:04 | 1320.0003 | 17 | 165 | -2.999936 | 3.616099 | 2.595321 | 1.099933 | 10.0598 | 4.165097 |  |  | -0.0002841949 |  | 37.53695 | 35.58891
19371 | 1857351.2 | 2018-03-21 01:06 | 1440.0024 | 17 | 165 | -2.999951 | 3.580392 | 2.595321 | 1.199938 | 10.0598 | 4.524965 |  |  | -0.0003328323 |  | 37.58667 | 35.57625
19372 | 1857471.2 | 2018-03-21 01:08 | 1560.0039 | 17 | 165 | -2.99998 | 3.54217 | 2.595321 | 1.299934 | 10.0598 | 4.881097 |  |  | -0.0002965927 |  | 37.56783 | 35.63621
19373 | 1857591.2 | 2018-03-21 01:10 | 1680.0022 | 17 | 165 | -2.999995 | 3.503333 | 2.595321 | 1.399916 | 10.0598 | 5.233302 |  |  | -0.0003623962 |  | 37.57363 | 35.58495
19374 | 1857711.2 | 2018-03-21 01:12 | 1800.0019 | 17 | 165 | -2.999995 | 3.467285 | 2.595321 | 1.499915 | 10.0598 | 5.581795 |  |  | -0.0002803802 |  | 37.48706 | 35.64718
19375 | 1857831.2 | 2018-03-21 01:14 | 1920.0024 | 17 | 165 | -2.999947 | 3.435699 | 2.595321 | 1.599904 | 10.0598 | 5.926869 |  |  | -0.0002574921 |  | 37.45782 | 35.61691
19376 | 1857951.2 | 2018-03-21 01:16 | 2040.0042 | 17 | 165 | -2.999987 | 3.407619 | 2.595321 | 1.699898 | 10.0598 | 6.268993 |  |  | -0.0002336502 |  | 37.42789 | 35.53764
19377 | 1858071.2 | 2018-03-21 01:18 | 2160.0028 | 17 | 165 | -3.000004 | 3.381297 | 2.595321 | 1.79989 | 10.0598 | 6.608404 |  |  | -0.0001993179 |  | 37.56535 | 35.57829
19378 | 1858191.2 | 2018-03-21 01:20 | 2280.0027 | 17 | 165 | -2.99998 | 3.354387 | 2.595321 | 1.899888 | 10.0598 | 6.945197 |  |  | -0.0002384186 |  | 37.70439 | 35.57944
19379 | 1858311.2 | 2018-03-21 01:22 | 2400.0024 | 17 | 165 | -3.00001 | 3.324206 | 2.595321 | 1.999884 | 10.0598 | 7.279146 |  |  | -0.0002775192 |  | 38.02044 | 35.57944
19380 | 1858431.2 | 2018-03-21 01:24 | 2520.0038 | 17 | 165 | -2.999997 | 3.292348 | 2.595321 | 2.099869 | 10.0598 | 7.609922 |  |  | -0.0002784729 |  | 38.1918 | 35.4924
19381 | 1858551.2 | 2018-03-21 01:26 | 2640.0021 | 17 | 165 | -2.999959 | 3.255232 | 2.595321 | 2.199868 | 10.0598 | 7.937379 |  |  | -0.000415802 |  | 38.36119 | 35.59801
19382 | 1858671.2 | 2018-03-21 01:28 | 2760.0035 | 17 | 165 | -2.999938 | 3.204494 | 2.595321 | 2.299863 | 10.0598 | 8.260533 |  |  | -0.0005760193 |  | 38.55338 | 35.63091
19383 | 1858791.2 | 2018-03-21 01:30 | 2880.0024 | 17 | 165 | -2.999922 | 3.093733 | 2.595321 | 2.399848 | 10.0598 | 8.576203 |  |  | -0.001357079 |  | 38.94694 | 35.63751
19384 | 1858911.2 | 2018-03-21 01:32 | 3000.0046 | 17 | 165 | -3.000004 | 2.898659 | 2.595321 | 2.499848 | 10.0598 | 8.876351 |  |  | -0.002093315 |  | 39.37003 | 35.57883
19385 | 1859023.5 | 2018-03-21 01:34 | 3112.2305 | 17 | 165 | -2.999999 | 1.999867 | 2.595321 | 2.593367 | 10.0598 | 9.123832 |  |  | -8.845836e-05 |  | 40.08846 | 35.65396
19386 | 1859023.5 | 2018-03-21 01:34 | 0.0087 | 18 | 166 | -2.999734 | 1.997866 | 0 | 4.916747e-06 | 0 | 9.824368e-06 |  |  | -8.808678e-05 |  | 40.08833 | 35.65407
19387 | 1859143.5 | 2018-03-21 01:36 | 120.0043 | 14 | 166 | 1.500078 | 3.230458 | 0.04999782 | 2.483363e-05 | 0.1506454 | 4.961279e-05 |  |  | 0.002056122 |  | 39.35033 | 35.60683
19388 | 1859263.5 | 2018-03-21 01:38 | 240.0004 | 14 | 166 | 1.500082 | 3.397779 | 0.09999905 | 2.483363e-05 | 0.3168199 | 4.961279e-05 |  |  | 0.001075745 |  | 38.44319 | 35.59173
19389 | 1859383.5 | 2018-03-21 01:40 | 360.0022 | 14 | 166 | 1.500101 | 3.479881 | 0.1499966 | 2.483363e-05 | 0.489052 | 4.961279e-05 |  |  | 0.0004844666 |  | 37.75441 | 35.62651
19390 | 1859503.5 | 2018-03-21 01:42 | 480.0053 | 14 | 166 | 1.500126 | 3.528314 | 0.1999954 | 2.483363e-05 | 0.6643028 | 4.961279e-05 |  |  | 0.0003499985 |  | 37.36549 | 35.57657
19391 | 1859623.5 | 2018-03-21 01:44 | 600.0042 | 14 | 166 | 1.500103 | 3.554151 | 0.2499969 | 2.483363e-05 | 0.84148 | 4.961279e-05 |  |  | 0.0001497269 |  | 36.99255 | 35.61215
19392 | 1859743.5 | 2018-03-21 01:46 | 720.0024 | 14 | 166 | 1.500099 | 3.57115 | 0.2999962 | 2.483363e-05 | 1.019614 | 4.961279e-05 |  |  | 8.583069e-05 |  | 36.84858 | 35.57055
19393 | 1859863.5 | 2018-03-21 01:48 | 840.0022 | 14 | 166 | 1.500072 | 3.58744 | 0.3499942 | 2.483363e-05 | 1.198573 | 4.961279e-05 |  |  | 9.250641e-05 |  | 36.70813 | 35.64035
19394 | 1859983.5 | 2018-03-21 01:50 | 960.0043 | 14 | 166 | 1.500111 | 3.603862 | 0.3999994 | 2.483363e-05 | 1.378371 | 4.961279e-05 |  |  | 0.0001802444 |  | 36.53136 | 35.60744
19395 | 1860103.5 | 2018-03-21 01:52 | 1080.002 | 14 | 166 | 1.500097 | 3.62252 | 0.449996 | 2.483363e-05 | 1.559001 | 4.961279e-05 |  |  | 0.00020504 |  | 36.39643 | 35.65831
19396 | 1860223.5 | 2018-03-21 01:54 | 1200.0007 | 14 | 166 | 1.500086 | 3.644472 | 0.4999968 | 2.483363e-05 | 1.740672 | 4.961279e-05 |  |  | 0.0001516342 |  | 36.21564 | 35.60328
19397 | 1860343.5 | 2018-03-21 01:56 | 1320.0037 | 14 | 166 | 1.50008 | 3.665915 | 0.55 | 2.483363e-05 | 1.923452 | 4.961279e-05 |  |  | 0.0001564026 |  | 36.18842 | 35.66928
19398 | 1860463.5 | 2018-03-21 01:58 | 1440.0022 | 14 | 166 | 1.500093 | 3.686554 | 0.5999976 | 2.483363e-05 | 2.107258 | 4.961279e-05 |  |  | 0.0001754761 |  | 36.0746 | 35.62993
19399 | 1860583.5 | 2018-03-21 02:00 | 1560.0011 | 14 | 166 | 1.500071 | 3.703918 | 0.6499979 | 2.483363e-05 | 2.292037 | 4.961279e-05 |  |  | 0.0001220703125 |  | 35.99868 | 35.59683
19400 | 1860703.5 | 2018-03-21 02:02 | 1680.0007 | 14 | 166 | 1.500067 | 3.718187 | 0.7000003 | 2.483363e-05 | 2.477612 | 4.961279e-05 |  |  | 5.817413e-05 |  | 35.94976 | 35.66173
19401 | 1860823.5 | 2018-03-21 02:04 | 1800.0022 | 14 | 166 | 1.500099 | 3.72955 | 0.7500017 | 2.483363e-05 | 2.663818 | 4.961279e-05 |  |  | 9.250641e-05 |  | 35.82303 | 35.55973
19402 | 1860943.5 | 2018-03-21 02:06 | 1920.0028 | 14 | 166 | 1.500132 | 3.740176 | 0.8000028 | 2.483363e-05 | 2.850565 | 4.961279e-05 |  |  | 0.0001001358 |  | 35.91793 | 35.47117
19403 | 1861063.5 | 2018-03-21 02:08 | 2040.0026 | 14 | 166 | 1.500134 | 3.751094 | 0.8500026 | 2.483363e-05 | 3.037844 | 4.961279e-05 |  |  | 6.484985e-05 |  | 36.00594 | 35.48653
19404 | 1861183.5 | 2018-03-21 02:10 | 2160.0002 | 14 | 166 | 1.50005 | 3.762787 | 0.9000019 | 2.483363e-05 | 3.225687 | 4.961279e-05 |  |  | 8.869171e-05 |  | 36.13241 | 35.55825
19405 | 1861303.5 | 2018-03-21 02:12 | 2280.0045 | 14 | 166 | 1.50009 | 3.775414 | 0.9500057 | 2.483363e-05 | 3.414152 | 4.961279e-05 |  |  | 0.0001373291 |  | 36.22056 | 35.59777
19406 | 1861423.5 | 2018-03-21 02:14 | 2400.0012 | 14 | 166 | 1.500101 | 3.789176 | 1.000002 | 2.483363e-05 | 3.603249 | 4.961279e-05 |  |  | 9.632111e-05 |  | 36.29129 | 35.55254
19407 | 1861543.5 | 2018-03-21 02:16 | 2520.0026 | 14 | 166 | 1.500071 | 3.804308 | 1.050004 | 2.483363e-05 | 3.793085 | 4.961279e-05 |  |  | 0.0001525879 |  | 36.41261 | 35.63447
19408 | 1861663.5 | 2018-03-21 02:18 | 2640.0023 | 14 | 166 | 1.500111 | 3.820789 | 1.1 | 2.483363e-05 | 3.983692 | 4.961279e-05 |  |  | 0.000128746 |  | 36.44452 | 35.64544
19409 | 1861783.5 | 2018-03-21 02:20 | 2760.0006 | 14 | 166 | 1.500097 | 3.838675 | 1.150002 | 2.483363e-05 | 4.175181 | 4.961279e-05 |  |  | 0.0001268387 |  | 36.56128 | 35.62632
19410 | 1861903.5 | 2018-03-21 02:22 | 2880.0006 | 14 | 166 | 1.500067 | 3.857574 | 1.199999 | 2.483363e-05 | 4.367573 | 4.961279e-05 |  |  | 0.0001831055 |  | 36.63596 | 35.61612
19411 | 1862023.5 | 2018-03-21 02:24 | 3000.0026 | 14 | 166 | 1.500072 | 3.876986 | 1.25 | 2.483363e-05 | 4.560939 | 4.961279e-05 |  |  | 0.0001602173 |  | 36.58202 | 35.54119
19412 | 1862143.5 | 2018-03-21 02:26 | 3120.0026 | 14 | 166 | 1.500093 | 3.896431 | 1.300001 | 2.483363e-05 | 4.755276 | 4.961279e-05 |  |  | 0.0001420975 |  | 36.59473 | 35.51792
19413 | 1862263.5 | 2018-03-21 02:28 | 3240.0021 | 14 | 166 | 1.500099 | 3.915501 | 1.349998 | 2.483363e-05 | 4.950566 | 4.961279e-05 |  |  | 0.000166893 |  | 36.69091 | 35.54915
19414 | 1862383.5 | 2018-03-21 02:30 | 3360.0004 | 14 | 166 | 1.500099 | 3.933763 | 1.400001 | 2.483363e-05 | 5.146814 | 4.961279e-05 |  |  | 0.0001869202 |  | 36.72999 | 35.56241
19415 | 1862503.5 | 2018-03-21 02:32 | 3480.0025 | 14 | 166 | 1.500093 | 3.9511 | 1.450001 | 2.483363e-05 | 5.343937 | 4.961279e-05 |  |  | 0.0001354218 |  | 36.76882 | 35.57128
19416 | 1862623.5 | 2018-03-21 02:34 | 3600.0008 | 14 | 166 | 1.500103 | 3.967849 | 1.499996 | 2.483363e-05 | 5.541896 | 4.961279e-05 |  |  | 0.0001363754 |  | 36.69771 | 35.61651
19417 | 1862743.5 | 2018-03-21 02:36 | 3720.0041 | 14 | 166 | 1.500114 | 3.983939 | 1.550003 | 2.483363e-05 | 5.74072 | 4.961279e-05 |  |  | 0.0001592636 |  | 36.62285 | 35.61651
19418 | 1862863.5 | 2018-03-21 02:38 | 3840.0012 | 14 | 166 | 1.500107 | 3.999029 | 1.600002 | 2.483363e-05 | 5.940295 | 4.961279e-05 |  |  | 9.441376e-05 |  | 36.55024 | 35.60648
19419 | 1862983.5 | 2018-03-21 02:40 | 3960.0027 | 14 | 166 | 1.500067 | 4.013647 | 1.650003 | 2.483363e-05 | 6.140618 | 4.961279e-05 |  |  | 0.0001277924 |  | 36.54553 | 35.60212
19420 | 1863103.5 | 2018-03-21 02:42 | 4080.0016 | 14 | 166 | 1.500103 | 4.028162 | 1.699999 | 2.483363e-05 | 6.341647 | 4.961279e-05 |  |  | 0.0001039505 |  | 36.38488 | 35.54272
19421 | 1863223.5 | 2018-03-21 02:44 | 4200.0022 | 14 | 166 | 1.500128 | 4.043185 | 1.750003 | 2.483363e-05 | 6.543447 | 4.961279e-05 |  |  | 9.059906e-05 |  | 36.32967 | 35.60025
19422 | 1863343.5 | 2018-03-21 02:46 | 4320.0045 | 14 | 166 | 1.500057 | 4.059261 | 1.8 | 2.483363e-05 | 6.745991 | 4.961279e-05 |  |  | 0.000166893 |  | 36.28046 | 35.64964
19423 | 1863463.5 | 2018-03-21 02:48 | 4440.0017 | 14 | 166 | 1.500103 | 4.076549 | 1.850004 | 2.483363e-05 | 6.949393 | 4.961279e-05 |  |  | 0.0001382828 |  | 36.27368 | 35.59248
19424 | 1863583.5 | 2018-03-21 02:50 | 4560.0015 | 14 | 166 | 1.500109 | 4.095229 | 1.900004 | 2.483363e-05 | 7.153684 | 4.961279e-05 |  |  | 0.0001211166 |  | 36.32047 | 35.6188
19425 | 1863703.5 | 2018-03-21 02:52 | 4680.0014 | 14 | 166 | 1.500093 | 4.115105 | 1.950002 | 2.483363e-05 | 7.358933 | 4.961279e-05 |  |  | 0.0001840591 |  | 36.24698 | 35.63981
19426 | 1863823.5 | 2018-03-21 02:54 | 4800.0036 | 14 | 166 | 1.500103 | 4.135516 | 2.000006 | 2.483363e-05 | 7.565212 | 4.961279e-05 |  |  | 0.0001497269 |  | 36.25795 | 35.62675
19427 | 1863943.5 | 2018-03-21 02:56 | 4920.0009 | 14 | 166 | 1.500103 | 4.155572 | 2.050002 | 2.483363e-05 | 7.772476 | 4.961279e-05 |  |  | 0.0001897812 |  | 36.2544 | 35.61161
19428 | 1864063.5 | 2018-03-21 02:58 | 5040.0011 | 14 | 166 | 1.500147 | 4.17413 | 2.100002 | 2.483363e-05 | 7.980731 | 4.961279e-05 |  |  | 0.0001707077 |  | 36.25324 | 35.64681
19429 | 1864183.5 | 2018-03-21 03:00 | 5160.0045 | 14 | 166 | 1.50012 | 4.189703 | 2.150004 | 2.483363e-05 | 8.189852 | 4.961279e-05 |  |  | 0.0001144409 |  | 36.29796 | 35.61329
19430 | 1864291.5 | 2018-03-21 03:02 | 5267.9487 | 14 | 166 | 1.500128 | 4.200004 | 2.194982 | 2.483363e-05 | 8.378541 | 4.961279e-05 |  |  | 7.24449e-05 |  | 36.30962 | 35.57508
19431 | 1864411.5 | 2018-03-21 03:04 | 120.0021 | 15 | 166 | 1.395142 | 4.200371 | 2.243165 | 2.483363e-05 | 8.580928 | 4.961279e-05 |  |  | 2.574921e-05 |  | 36.25637 | 35.62596
19432 | 1864531.5 | 2018-03-21 03:06 | 240.0035 | 15 | 166 | 1.310522 | 4.200377 | 2.28822 | 2.483363e-05 | 8.770176 | 4.961279e-05 |  |  | -9.536743e-06 |  | 36.16995 | 35.55518
19433 | 1864651.5 | 2018-03-21 03:08 | 360.0001 | 15 | 166 | 1.227531 | 4.20035 | 2.330513 | 2.483363e-05 | 8.947821 | 4.961279e-05 |  |  | -1.907349e-06 |  | 36.19156 | 35.58851
19434 | 1864771.5 | 2018-03-21 03:10 | 480.0031 | 15 | 166 | 1.142151 | 4.200373 | 2.370027 | 2.483363e-05 | 9.113792 | 4.961279e-05 |  |  | 3.147125e-05 |  | 36.20301 | 35.63658
19435 | 1864891.5 | 2018-03-21 03:12 | 600.0029 | 15 | 166 | 1.049995 | 4.20036 | 2.406576 | 2.483363e-05 | 9.267314 | 4.961279e-05 |  |  | -8.583069e-06 |  | 36.15226 | 35.63375
19436 | 1865011.5 | 2018-03-21 03:14 | 720.0035 | 15 | 166 | 0.9510975 | 4.200359 | 2.439951 | 2.483363e-05 | 9.407501 | 4.961279e-05 |  |  | 3.71933e-05 |  | 36.09919 | 35.60912
19437 | 1865131.5 | 2018-03-21 03:16 | 840.0002 | 15 | 166 | 0.8463764 | 4.200361 | 2.469924 | 2.483363e-05 | 9.533399 | 4.961279e-05 |  |  | 2.670288e-05 |  | 36.0091 | 35.63145
19438 | 1865251.5 | 2018-03-21 03:18 | 960.0007 | 15 | 166 | 0.7391911 | 4.200361 | 2.49635 | 2.483363e-05 | 9.644398 | 4.961279e-05 |  |  | 7.629395e-06 |  | 35.97623 | 35.64225
19439 | 1865371.5 | 2018-03-21 03:20 | 1080.0029 | 15 | 166 | 0.6323032 | 4.20037 | 2.519192 | 2.483363e-05 | 9.74034 | 4.961279e-05 |  |  | 6.67572e-06 |  | 35.936 | 35.68292
19440 | 1865491.5 | 2018-03-21 03:22 | 1200.0043 | 15 | 166 | 0.5306396 | 4.200309 | 2.538564 | 2.483363e-05 | 9.82171 | 4.961279e-05 |  |  | -7.152557e-05 |  | 35.76691 | 35.61441
19441 | 1865611.5 | 2018-03-21 03:24 | 1320.0025 | 15 | 166 | 0.4403687 | 4.200397 | 2.554716 | 2.483363e-05 | 9.889555 | 4.961279e-05 |  |  | 3.528595e-05 |  | 35.66088 | 35.57429
19442 | 1865731.5 | 2018-03-21 03:26 | 1440.0056 | 15 | 166 | 0.3607292 | 4.200386 | 2.568018 | 2.483363e-05 | 9.945429 | 4.961279e-05 |  |  | 5.531311e-05 |  | 35.51936 | 35.55254
19443 | 1865851.5 | 2018-03-21 03:28 | 1560.0007 | 15 | 166 | 0.2929859 | 4.20038 | 2.578872 | 2.483363e-05 | 9.991019 | 4.961279e-05 |  |  | 5.340576e-05 |  | 35.47915 | 35.53592
19444 | 1865971.5 | 2018-03-21 03:30 | 1680.0043 | 15 | 166 | 0.2381153 | 4.200355 | 2.587684 | 2.483363e-05 | 10.02803 | 4.961279e-05 |  |  | 1.049042e-05 |  | 35.46988 | 35.62102
19445 | 1866091.5 | 2018-03-21 03:32 | 1800.0017 | 15 | 166 | 0.1927814 | 4.20031 | 2.59483 | 2.483363e-05 | 10.05805 | 4.961279e-05 |  |  | -2.288818e-05 |  | 35.35982 | 35.56202
19446 | 1866091.5 | 2018-03-21 03:32 | 1800.0087 | 15 | 166 | 0.1927757 | 4.200312 | 2.594831 | 2.483363e-05 | 10.05805 | 4.961279e-05 |  |  | -2.288791e-05 |  | 35.35981 | 35.56203
19447 | 1866691.6 | 2018-03-21 03:42 | 600.0007 | 16 | 166 | 0 | 4.175494 | 2.594831 | 2.483363e-05 | 10.05805 | 4.961279e-05 |  |  | 9.536743e-07 |  | 35.12565 | 35.55083
19448 | 1866691.6 | 2018-03-21 03:42 | 600.0055 | 16 | 166 | 0 | 4.175483 | 2.594831 | 2.483363e-05 | 10.05805 | 4.961279e-05 |  |  | 9.43345e-07 |  | 35.12566 | 35.54951
19449 | 1866811.6 | 2018-03-21 03:44 | 120.0024 | 17 | 166 | -3.000012 | 3.903753 | 2.594831 | 0.1000191 | 10.05805 | 0.3928 |  |  | -0.0002574921 |  | 35.56339 | 35.61689
19450 | 1866931.6 | 2018-03-21 03:46 | 240.0017 | 17 | 166 | -3.00006 | 3.882883 | 2.594831 | 0.2000133 | 10.05805 | 0.7820131 |  |  | -0.0001602173 |  | 35.86288 | 35.62367
19451 | 1867051.6 | 2018-03-21 03:48 | 360.0004 | 17 | 166 | -3.000012 | 3.866261 | 2.594831 | 0.3000009 | 10.05805 | 1.16943 |  |  | -0.0001401901 |  | 36.17486 | 35.56503
19452 | 1867171.6 | 2018-03-21 03:50 | 480.0028 | 17 | 166 | -2.999976 | 3.845803 | 2.594831 | 0.399996 | 10.05805 | 1.555071 |  |  | -0.0001764297 |  | 36.57417 | 35.50202
19453 | 1867291.6 | 2018-03-21 03:52 | 600.0015 | 17 | 166 | -2.99998 | 3.816111 | 2.594831 | 0.4999959 | 10.05805 | 1.938252 |  |  | -0.0002965927 |  | 36.95879 | 35.60838
19454 | 1867411.6 | 2018-03-21 03:54 | 720.0022 | 17 | 166 | -2.999978 | 3.778961 | 2.594831 | 0.5999929 | 10.05805 | 2.318029 |  |  | -0.0003318787 |  | 37.20335 | 35.60232
19455 | 1867531.6 | 2018-03-21 03:56 | 840.0035 | 17 | 166 | -3.000006 | 3.741401 | 2.594831 | 0.6999778 | 10.05805 | 2.693967 |  |  | -0.0002670288 |  | 37.28376 | 35.58963
19456 | 1867651.6 | 2018-03-21 03:58 | 960.0028 | 17 | 166 | -2.999978 | 3.707939 | 2.594831 | 0.7999796 | 10.05805 | 3.066402 |  |  | -0.0002679825 |  | 37.40201 | 35.54932
19457 | 1867771.6 | 2018-03-21 04:00 | 1080.0039 | 17 | 166 | -3.000014 | 3.677988 | 2.594831 | 0.8999712 | 10.05805 | 3.435646 |  |  | -0.0002832413 |  | 37.45058 | 35.55803
19458 | 1867891.6 | 2018-03-21 04:02 | 1200.004 | 17 | 166 | -3.000002 | 3.64831 | 2.594831 | 0.9999693 | 10.05805 | 3.801964 |  |  | -0.0002574921 |  | 37.45923 | 35.62651
19459 | 1868011.6 | 2018-03-21 04:04 | 1320.0027 | 17 | 166 | -3.000012 | 3.616028 | 2.594831 | 1.099963 | 10.05805 | 4.165188 |  |  | -0.0003156662 |  | 37.58667 | 35.61348
19460 | 1868131.6 | 2018-03-21 04:06 | 1440.0018 | 17 | 166 | -2.99999 | 3.58039 | 2.594831 | 1.199948 | 10.05805 | 4.524981 |  |  | -0.0003013611 |  | 37.53494 | 35.56125
19461 | 1868251.6 | 2018-03-21 04:08 | 1560.0032 | 17 | 166 | -3.000008 | 3.542118 | 2.594831 | 1.299947 | 10.05805 | 4.881118 |  |  | -0.0003700256 |  | 37.48207 | 35.56183
19462 | 1868371.6 | 2018-03-21 04:10 | 1680.0045 | 17 | 166 | -2.999997 | 3.503353 | 2.594831 | 1.399943 | 10.05805 | 5.233369 |  |  | -0.0003566742 |  | 37.43767 | 35.51395
19463 | 1868491.6 | 2018-03-21 04:12 | 1800.0037 | 17 | 166 | -2.99998 | 3.467272 | 2.594831 | 1.499935 | 10.05805 | 5.581838 |  |  | -0.0003175735 |  | 37.46948 | 35.56809
19464 | 1868611.6 | 2018-03-21 04:14 | 1920.0001 | 17 | 166 | -3.000041 | 3.435633 | 2.594831 | 1.599923 | 10.05805 | 5.926907 |  |  | -0.0002298355 |  | 37.4644 | 35.58792
19465 | 1868731.6 | 2018-03-21 04:16 | 2040.0048 | 17 | 166 | -2.999983 | 3.40759 | 2.594831 | 1.699924 | 10.05805 | 6.269048 |  |  | -0.000248909 |  | 37.53594 | 35.59399
19466 | 1868851.6 | 2018-03-21 04:18 | 2160.0021 | 17 | 166 | -2.999959 | 3.381226 | 2.594831 | 1.799906 | 10.05805 | 6.608423 |  |  | -0.0002222061 |  | 37.61348 | 35.65396
19467 | 1868971.6 | 2018-03-21 04:20 | 2280.0028 | 17 | 166 | -2.999976 | 3.35435 | 2.594831 | 1.899904 | 10.05805 | 6.94521 |  |  | -0.0002279282 |  | 37.7627 | 35.65718
19468 | 1869091.6 | 2018-03-21 04:22 | 2400.0036 | 17 | 166 | -2.999962 | 3.324156 | 2.594831 | 1.999893 | 10.05805 | 7.279131 |  |  | -0.0002613068 |  | 38.04974 | 35.56863
19469 | 1869211.6 | 2018-03-21 04:24 | 2520 | 17 | 166 | -2.999985 | 3.292256 | 2.594831 | 2.099887 | 10.05805 | 7.609929 |  |  | -0.0002365112 |  | 38.26448 | 35.5938
19470 | 1869331.6 | 2018-03-21 04:26 | 2640.0039 | 17 | 166 | -2.999972 | 3.255154 | 2.594831 | 2.199878 | 10.05805 | 7.937352 |  |  | -0.0003871918 |  | 38.3966 | 35.60573
19471 | 1869451.6 | 2018-03-21 04:28 | 2760.002 | 17 | 166 | -2.999966 | 3.204327 | 2.594831 | 2.299868 | 10.05805 | 8.260482 |  |  | -0.0005931854 |  | 38.42086 | 35.56919
19472 | 1869571.6 | 2018-03-21 04:30 | 2880.0021 | 17 | 166 | -2.999969 | 3.093267 | 2.594831 | 2.399862 | 10.05805 | 8.576151 |  |  | -0.001351357 |  | 38.9068 | 35.58078
19473 | 1869691.6 | 2018-03-21 04:32 | 3000.0017 | 17 | 166 | -2.999968 | 2.897708 | 2.594831 | 2.499855 | 10.05805 | 8.876213 |  |  | -0.002128601 |  | 39.33171 | 35.54274
19474 | 1869803.3 | 2018-03-21 04:34 | 3111.6154 | 17 | 166 | -2.999932 | 1.999751 | 2.594831 | 2.592859 | 10.05805 | 9.122231 |  |  | -0.0001248109 |  | 39.99895 | 35.62788
19475 | 1869803.3 | 2018-03-21 04:34 | 0.0102 | 18 | 167 | -2.999873 | 1.997551 | 0 | 0 | 0 | 0 |  |  | -0.0001243961 |  | 39.99884 | 35.62842
19476 | 1869923.4 | 2018-03-21 04:36 | 120.0021 | 14 | 167 | 1.500111 | 3.230589 | 0.04999607 | 2.541278e-05 | 0.1506426 | 5.075654e-05 |  |  | 0.002030373 |  | 39.42151 | 35.66267
19477 | 1870043.4 | 2018-03-21 04:38 | 240.001 | 14 | 167 | 1.500111 | 3.397909 | 0.09999995 | 2.541278e-05 | 0.3168305 | 5.075654e-05 |  |  | 0.001054764 |  | 38.3942 | 35.67384
19478 | 1870163.4 | 2018-03-21 04:40 | 360.0033 | 14 | 167 | 1.500072 | 3.480006 | 0.1499983 | 2.541278e-05 | 0.4890711 | 5.075654e-05 |  |  | 0.0005216599 |  | 37.73393 | 35.66041
19479 | 1870283.4 | 2018-03-21 04:42 | 480.0022 | 14 | 167 | 1.500109 | 3.528488 | 0.2000007 | 2.541278e-05 | 0.6643416 | 5.075654e-05 |  |  | 0.000377655 |  | 37.39662 | 35.61102
19480 | 1870403.4 | 2018-03-21 04:44 | 600.0027 | 14 | 167 | 1.500061 | 3.55421 | 0.2500019 | 2.541278e-05 | 0.8415232 | 5.075654e-05 |  |  | 0.0001554489 |  | 37.08598 | 35.66908
19481 | 1870523.4 | 2018-03-21 04:46 | 720.0029 | 14 | 167 | 1.500088 | 3.571229 | 0.300001 | 2.541278e-05 | 1.019661 | 5.075654e-05 |  |  | 0.0001344681 |  | 36.84961 | 35.63089
19482 | 1870643.4 | 2018-03-21 04:48 | 840.0007 | 14 | 167 | 1.500099 | 3.587591 | 0.3499975 | 2.541278e-05 | 1.19862 | 5.075654e-05 |  |  | 8.773804e-05 |  | 36.63697 | 35.65151
19483 | 1870763.4 | 2018-03-21 04:50 | 960.0029 | 14 | 167 | 1.500044 | 3.603923 | 0.3999942 | 2.541278e-05 | 1.378392 | 5.075654e-05 |  |  | 0.0002098083 |  | 36.4952 | 35.58231
19484 | 1870883.4 | 2018-03-21 04:52 | 1080.0027 | 14 | 167 | 1.500088 | 3.622632 | 0.4499938 | 2.541278e-05 | 1.559039 | 5.075654e-05 |  |  | 0.0001840591 |  | 36.39865 | 35.59138
19485 | 1871003.4 | 2018-03-21 04:54 | 1200.0001 | 14 | 167 | 1.500067 | 3.644645 | 0.4999946 | 2.541278e-05 | 1.740715 | 5.075654e-05 |  |  | 0.0002355576 |  | 36.31298 | 35.62318
19486 | 1871123.4 | 2018-03-21 04:56 | 1320.0033 | 14 | 167 | 1.500084 | 3.666009 | 0.5499937 | 2.541278e-05 | 1.923487 | 5.075654e-05 |  |  | 0.0001993179 |  | 36.15007 | 35.62922
19487 | 1871243.4 | 2018-03-21 04:58 | 1440.0022 | 14 | 167 | 1.500036 | 3.686618 | 0.5999916 | 2.541278e-05 | 2.107299 | 5.075654e-05 |  |  | 0.0001544952 |  | 36.14099 | 35.67917
19488 | 1871363.4 | 2018-03-21 05:00 | 1560.0011 | 14 | 167 | 1.500084 | 3.703983 | 0.6499898 | 2.541278e-05 | 2.292075 | 5.075654e-05 |  |  | 9.632111e-05 |  | 36.05527 | 35.61105
19489 | 1871483.4 | 2018-03-21 05:02 | 1680.0002 | 14 | 167 | 1.500093 | 3.718265 | 0.6999902 | 2.541278e-05 | 2.477647 | 5.075654e-05 |  |  | 0.0001239777 |  | 35.97706 | 35.64718
19490 | 1871603.4 | 2018-03-21 05:04 | 1800.0023 | 14 | 167 | 1.500044 | 3.729666 | 0.7499934 | 2.541278e-05 | 2.663864 | 5.075654e-05 |  |  | 9.346008e-05 |  | 35.93232 | 35.65607
19491 | 1871723.4 | 2018-03-21 05:06 | 1920.0014 | 14 | 167 | 1.50009 | 3.740253 | 0.7999928 | 2.541278e-05 | 2.850609 | 5.075654e-05 |  |  | 8.201599e-05 |  | 35.95163 | 35.63338
19492 | 1871843.4 | 2018-03-21 05:08 | 2040.0011 | 14 | 167 | 1.500021 | 3.751231 | 0.8499909 | 2.541278e-05 | 3.037886 | 5.075654e-05 |  |  | 0.0001296997 |  | 35.99844 | 35.66558
19493 | 1871963.4 | 2018-03-21 05:10 | 2160.0026 | 14 | 167 | 1.500078 | 3.76289 | 0.8999907 | 2.541278e-05 | 3.225735 | 5.075654e-05 |  |  | 8.583069e-05 |  | 35.94693 | 35.49568
19494 | 1872083.4 | 2018-03-21 05:12 | 2280.004 | 14 | 167 | 1.50008 | 3.775508 | 0.9499888 | 2.541278e-05 | 3.414184 | 5.075654e-05 |  |  | 0.0001354218 |  | 36.11828 | 35.57123
19495 | 1872203.4 | 2018-03-21 05:14 | 2400.0006 | 14 | 167 | 1.500082 | 3.789279 | 0.9999852 | 2.541278e-05 | 3.603286 | 5.075654e-05 |  |  | 0.0001115799 |  | 36.3252 | 35.55813
19496 | 1872323.4 | 2018-03-21 05:16 | 2520.0043 | 14 | 167 | 1.500082 | 3.804422 | 1.049992 | 2.541278e-05 | 3.793147 | 5.075654e-05 |  |  | 0.0001487732 |  | 36.42949 | 35.60013
19497 | 1872443.4 | 2018-03-21 05:18 | 2640.0033 | 14 | 167 | 1.500114 | 3.821029 | 1.099992 | 2.541278e-05 | 3.983779 | 5.075654e-05 |  |  | 0.0001602173 |  | 36.49584 | 35.65916
19498 | 1872563.4 | 2018-03-21 05:20 | 2760.0048 | 14 | 167 | 1.50009 | 3.838846 | 1.149991 | 2.541278e-05 | 4.175263 | 5.075654e-05 |  |  | 0.0001449585 |  | 36.53982 | 35.60295
19499 | 1872683.4 | 2018-03-21 05:22 | 2880.0045 | 14 | 167 | 1.500069 | 3.857685 | 1.199994 | 2.541278e-05 | 4.367685 | 5.075654e-05 |  |  | 0.0001354218 |  | 36.6273 | 35.71046
19500 | 1872803.4 | 2018-03-21 05:24 | 3000.001 | 14 | 167 | 1.500082 | 3.877166 | 1.249988 | 2.541278e-05 | 4.561034 | 5.075654e-05 |  |  | 0.0001735687 |  | 36.64294 | 35.63058
19501 | 1872923.4 | 2018-03-21 05:26 | 3120.002 | 14 | 167 | 1.500111 | 3.896633 | 1.299994 | 2.541278e-05 | 4.755403 | 5.075654e-05 |  |  | 0.0001649857 |  | 36.6727 | 35.61845
19502 | 1873043.4 | 2018-03-21 05:28 | 3240.0046 | 14 | 167 | 1.500086 | 3.915715 | 1.349993 | 2.541278e-05 | 4.950713 | 5.075654e-05 |  |  | 0.0001926422 |  | 36.72873 | 35.66955
19503 | 1873163.4 | 2018-03-21 05:30 | 3360.0029 | 14 | 167 | 1.500071 | 3.933913 | 1.399994 | 2.541278e-05 | 5.146956 | 5.075654e-05 |  |  | 0.0001325607 |  | 36.65522 | 35.60276
19504 | 1873283.4 | 2018-03-21 05:32 | 3480.001 | 14 | 167 | 1.500107 | 3.951283 | 1.449989 | 2.541278e-05 | 5.344073 | 5.075654e-05 |  |  | 0.0001630783 |  | 36.69887 | 35.57726
19505 | 1873403.4 | 2018-03-21 05:34 | 3600.004 | 14 | 167 | 1.500084 | 3.968016 | 1.499989 | 2.541278e-05 | 5.542057 | 5.075654e-05 |  |  | 9.250641e-05 |  | 36.64212 | 35.60078
19506 | 1873523.4 | 2018-03-21 05:36 | 3720.0031 | 14 | 167 | 1.500139 | 3.984084 | 1.549991 | 2.541278e-05 | 5.740869 | 5.075654e-05 |  |  | 9.346008e-05 |  | 36.67653 | 35.57465
19507 | 1873643.4 | 2018-03-21 05:38 | 3840.0004 | 14 | 167 | 1.500092 | 3.999219 | 1.599989 | 2.541278e-05 | 5.94045 | 5.075654e-05 |  |  | 0.0001382828 |  | 36.58231 | 35.59868
19508 | 1873763.4 | 2018-03-21 05:40 | 3960.001 | 14 | 167 | 1.500093 | 4.013788 | 1.64999 | 2.541278e-05 | 6.140779 | 5.075654e-05 |  |  | 0.0001087189 |  | 36.50369 | 35.63276
19509 | 1873883.4 | 2018-03-21 05:42 | 4080.0027 | 14 | 167 | 1.500126 | 4.028352 | 1.699994 | 2.541278e-05 | 6.341846 | 5.075654e-05 |  |  | 0.0001087189 |  | 36.4274 | 35.6664
19510 | 1874003.4 | 2018-03-21 05:44 | 4200.0033 | 14 | 167 | 1.500122 | 4.04337 | 1.749991 | 2.541278e-05 | 6.543623 | 5.075654e-05 |  |  | 0.0001153946 |  | 36.30827 | 35.60996
19511 | 1874123.4 | 2018-03-21 05:46 | 4320.0023 | 14 | 167 | 1.500113 | 4.059373 | 1.799994 | 2.541278e-05 | 6.746203 | 5.075654e-05 |  |  | 0.0001277924 |  | 36.3036 | 35.57748
19512 | 1874243.4 | 2018-03-21 05:48 | 4440.002 | 14 | 167 | 1.500126 | 4.076763 | 1.849992 | 2.541278e-05 | 6.949592 | 5.075654e-05 |  |  | 0.0001573563 |  | 36.28287 | 35.62834
19513 | 1874363.4 | 2018-03-21 05:50 | 4560.0017 | 14 | 167 | 1.500107 | 4.095494 | 1.899993 | 2.541278e-05 | 7.153894 | 5.075654e-05 |  |  | 0.000202179 |  | 36.20136 | 35.59586
19514 | 1874483.4 | 2018-03-21 05:52 | 4680.0042 | 14 | 167 | 1.500088 | 4.115354 | 1.949995 | 2.541278e-05 | 7.359169 | 5.075654e-05 |  |  | 0.0001440048 |  | 36.2055 | 35.54142
19515 | 1874603.4 | 2018-03-21 05:54 | 4800.0023 | 14 | 167 | 1.500128 | 4.135775 | 1.999992 | 2.541278e-05 | 7.565434 | 5.075654e-05 |  |  | 0.0001649857 |  | 36.25512 | 35.59138
19516 | 1874723.4 | 2018-03-21 05:56 | 4920.001 | 14 | 167 | 1.500109 | 4.15582 | 2.049995 | 2.541278e-05 | 7.772741 | 5.075654e-05 |  |  | 0.0001859665 |  | 36.27418 | 35.59649
19517 | 1874843.4 | 2018-03-21 05:58 | 5040.0035 | 14 | 167 | 1.50013 | 4.174333 | 2.099994 | 2.541278e-05 | 7.980997 | 5.075654e-05 |  |  | 0.0001468658 |  | 36.3163 | 35.67277
19518 | 1874963.4 | 2018-03-21 06:00 | 5160.0039 | 14 | 167 | 1.500067 | 4.189909 | 2.149997 | 2.541278e-05 | 8.190132 | 5.075654e-05 |  |  | 0.0001192093 |  | 36.34401 | 35.72855
19519 | 1875070.1 | 2018-03-21 06:02 | 5266.6584 | 14 | 167 | 1.500105 | 4.200003 | 2.194437 | 2.541278e-05 | 8.37657 | 5.075654e-05 |  |  | 5.055594e-05 |  | 36.27677 | 35.63942
19520 | 1875190.0 | 2018-03-21 06:04 | 120.0012 | 15 | 167 | 1.396126 | 4.200496 | 2.242671 | 2.541278e-05 | 8.579177 | 5.075654e-05 |  |  | -2.670288e-05 |  | 36.28261 | 35.72155
19521 | 1875310.0 | 2018-03-21 06:06 | 240.0001 | 15 | 167 | 1.311255 | 4.200492 | 2.287765 | 2.541278e-05 | 8.768595 | 5.075654e-05 |  |  | 2.098083e-05 |  | 36.31378 | 35.66513
19522 | 1875430.0 | 2018-03-21 06:08 | 360.0015 | 15 | 167 | 1.228703 | 4.200476 | 2.330097 | 2.541278e-05 | 8.946411 | 5.075654e-05 |  |  | 3.71933e-05 |  | 36.28028 | 35.66471
19523 | 1875550.0 | 2018-03-21 06:10 | 480.0028 | 15 | 167 | 1.142958 | 4.200488 | 2.369633 | 2.541278e-05 | 9.11248 | 5.075654e-05 |  |  | -7.629395e-06 |  | 36.19669 | 35.6763
19524 | 1875670.0 | 2018-03-21 06:12 | 600.0042 | 15 | 167 | 1.050556 | 4.200497 | 2.406207 | 2.541278e-05 | 9.266109 | 5.075654e-05 |  |  | -6.29425e-05 |  | 36.03625 | 35.60674
19525 | 1875790.0 | 2018-03-21 06:14 | 720.0001 | 15 | 167 | 0.9515743 | 4.200504 | 2.439598 | 2.541278e-05 | 9.406367 | 5.075654e-05 |  |  | 5.722046e-05 |  | 36.05484 | 35.5197
19526 | 1875910.0 | 2018-03-21 06:16 | 840.0039 | 15 | 167 | 0.8467922 | 4.20049 | 2.469582 | 2.541278e-05 | 9.532316 | 5.075654e-05 |  |  | -1.907349e-06 |  | 36.0439 | 35.60674
19527 | 1876030.0 | 2018-03-21 06:18 | 960.0013 | 15 | 167 | 0.7386646 | 4.200482 | 2.496009 | 2.541278e-05 | 9.643323 | 5.075654e-05 |  |  | 2.861023e-05 |  | 35.98036 | 35.67159
19528 | 1876150.0 | 2018-03-21 06:20 | 1080.0044 | 15 | 167 | 0.6320515 | 4.200516 | 2.51884 | 2.541278e-05 | 9.739223 | 5.075654e-05 |  |  | 3.33786e-05 |  | 35.90608 | 35.67496
19529 | 1876270.0 | 2018-03-21 06:22 | 1200.0009 | 15 | 167 | 0.5307732 | 4.2005 | 2.5382 | 2.541278e-05 | 9.820544 | 5.075654e-05 |  |  | 2.098083e-05 |  | 35.80217 | 35.67285
19530 | 1876390.0 | 2018-03-21 06:24 | 1320.0009 | 15 | 167 | 0.4397335 | 4.200496 | 2.554342 | 2.541278e-05 | 9.88835 | 5.075654e-05 |  |  | 3.71933e-05 |  | 35.64187 | 35.62289
19531 | 1876510.0 | 2018-03-21 06:26 | 1440.0029 | 15 | 167 | 0.3600407 | 4.200512 | 2.567634 | 2.541278e-05 | 9.94418 | 5.075654e-05 |  |  | 3.71933e-05 |  | 35.6104 | 35.63861
19532 | 1876630.0 | 2018-03-21 06:28 | 1560.0034 | 15 | 167 | 0.2926674 | 4.200514 | 2.578474 | 2.541278e-05 | 9.989715 | 5.075654e-05 |  |  | 5.531311e-05 |  | 35.51621 | 35.64351
19533 | 1876750.0 | 2018-03-21 06:30 | 1680.0018 | 15 | 167 | 0.2373028 | 4.200458 | 2.587273 | 2.541278e-05 | 10.02668 | 5.075654e-05 |  |  | 1.907349e-05 |  | 35.42857 | 35.64789
19534 | 1876870.0 | 2018-03-21 06:32 | 1800.0022 | 15 | 167 | 0.1922474 | 4.200468 | 2.594407 | 2.541278e-05 | 10.05664 | 5.075654e-05 |  |  | -1.525879e-05 |  | 35.32729 | 35.56621
19535 | 1876870.0 | 2018-03-21 06:32 | 1800.0044 | 15 | 167 | 0.1922474 | 4.200468 | 2.594407 | 2.541278e-05 | 10.05664 | 5.075654e-05 |  |  | -1.525872e-05 |  | 35.32729 | 35.5662
19536 | 1877470.2 | 2018-03-21 06:42 | 600.0016 | 16 | 167 | 0 | 4.175566 | 2.594407 | 2.541278e-05 | 10.05664 | 5.075654e-05 |  |  | 2.861023e-06 |  | 35.12015 | 35.59211
19537 | 1877470.2 | 2018-03-21 06:42 | 600.0087 | 16 | 167 | 0 | 4.175577 | 2.594407 | 2.541278e-05 | 10.05664 | 5.075654e-05 |  |  | 2.845688e-06 |  | 35.12018 | 35.61217
19538 | 1877590.1 | 2018-03-21 06:44 | 120.0039 | 17 | 167 | -3.000071 | 3.903731 | 2.594407 | 0.1000217 | 10.05664 | 0.3928073 |  |  | -0.0002565384 |  | 35.51435 | 35.63996
19539 | 1877710.1 | 2018-03-21 06:46 | 240.0033 | 17 | 167 | -3.000016 | 3.882863 | 2.594407 | 0.2000162 | 10.05664 | 0.7820182 |  |  | -0.0001335144 |  | 35.92757 | 35.69574
19540 | 1877830.1 | 2018-03-21 06:48 | 360.0027 | 17 | 167 | -3.000063 | 3.866232 | 2.594407 | 0.3000064 | 10.05664 | 1.169443 |  |  | -0.0001583099 |  | 36.22796 | 35.65865
19541 | 1877950.1 | 2018-03-21 06:50 | 480.0004 | 17 | 167 | -3.00006 | 3.845795 | 2.594407 | 0.3999982 | 10.05664 | 1.555071 |  |  | -0.0002098083 |  | 36.55721 | 35.60778
19542 | 1878070.1 | 2018-03-21 06:52 | 600.0031 | 17 | 167 | -3.000016 | 3.816116 | 2.594407 | 0.4999985 | 10.05664 | 1.938249 |  |  | -0.0002965927 |  | 36.88068 | 35.6664
19543 | 1878190.1 | 2018-03-21 06:54 | 720.0015 | 17 | 167 | -3.000002 | 3.778983 | 2.594407 | 0.5999917 | 10.05664 | 2.318012 |  |  | -0.000287056 |  | 37.08334 | 35.59818
19544 | 1878310.1 | 2018-03-21 06:56 | 840.0035 | 17 | 167 | -2.999985 | 3.741419 | 2.594407 | 0.6999772 | 10.05664 | 2.693954 |  |  | -0.0002603531 |  | 37.31775 | 35.54635
19545 | 1878430.1 | 2018-03-21 06:58 | 960.0049 | 17 | 167 | -2.999987 | 3.707932 | 2.594407 | 0.7999799 | 10.05664 | 3.066393 |  |  | -0.000243187 |  | 37.44202 | 35.62377
19546 | 1878550.1 | 2018-03-21 07:00 | 1080.0042 | 17 | 167 | -2.999962 | 3.678006 | 2.594407 | 0.8999733 | 10.05664 | 3.435649 |  |  | -0.00025177 |  | 37.42786 | 35.56757
19547 | 1878670.1 | 2018-03-21 07:02 | 1200.0046 | 17 | 167 | -2.999972 | 3.648307 | 2.594407 | 0.9999618 | 10.05664 | 3.801934 |  |  | -0.0003023148 |  | 37.5579 | 35.65039
19548 | 1878790.1 | 2018-03-21 07:04 | 1320.0043 | 17 | 167 | -2.999953 | 3.616073 | 2.594407 | 1.099959 | 10.05664 | 4.165172 |  |  | -0.0003223419 |  | 37.64335 | 35.62617
19549 | 1878910.1 | 2018-03-21 07:06 | 1440.0003 | 17 | 167 | -2.999985 | 3.58044 | 2.594407 | 1.199943 | 10.05664 | 4.524966 |  |  | -0.0003223419 |  | 37.65102 | 35.6225
19550 | 1879030.1 | 2018-03-21 07:08 | 1560.0048 | 17 | 167 | -2.999947 | 3.542167 | 2.594407 | 1.29994 | 10.05664 | 4.881099 |  |  | -0.0003175735 |  | 37.65194 | 35.6225
19551 | 1879150.1 | 2018-03-21 07:10 | 1680.0029 | 17 | 167 | -2.999983 | 3.50339 | 2.594407 | 1.399933 | 10.05664 | 5.233344 |  |  | -0.0003166199 |  | 37.5872 | 35.61589
19552 | 1879270.1 | 2018-03-21 07:12 | 1800.0036 | 17 | 167 | -2.999953 | 3.467284 | 2.594407 | 1.499923 | 10.05664 | 5.58181 |  |  | -0.0003147125 |  | 37.41608 | 35.71998
19553 | 1879390.1 | 2018-03-21 07:14 | 1920.0019 | 17 | 167 | -2.999966 | 3.435674 | 2.594407 | 1.599921 | 10.05664 | 5.926915 |  |  | -0.0002660751 |  | 37.31336 | 35.52513
19554 | 1879510.1 | 2018-03-21 07:16 | 2040.0008 | 17 | 167 | -2.999995 | 3.407639 | 2.594407 | 1.699909 | 10.05664 | 6.269014 |  |  | -0.0002603531 |  | 37.48706 | 35.55378
19555 | 1879630.1 | 2018-03-21 07:18 | 2160.0014 | 17 | 167 | -2.999949 | 3.381257 | 2.594407 | 1.799905 | 10.05664 | 6.60844 |  |  | -0.0002202988 |  | 37.67533 | 35.60717
19556 | 1879750.1 | 2018-03-21 07:20 | 2280.0003 | 17 | 167 | -2.999959 | 3.354393 | 2.594407 | 1.899888 | 10.05664 | 6.945179 |  |  | -0.0002126694 |  | 37.82109 | 35.65081
19557 | 1879870.1 | 2018-03-21 07:22 | 2400.0009 | 17 | 167 | -2.999976 | 3.324194 | 2.594407 | 1.999883 | 10.05664 | 7.279125 |  |  | -0.0002651215 |  | 38.05283 | 35.66199
19558 | 1879990.1 | 2018-03-21 07:24 | 2520.0027 | 17 | 167 | -2.99994 | 3.292253 | 2.594407 | 2.099883 | 10.05664 | 7.609943 |  |  | -0.0002527237 |  | 38.33295 | 35.67413
19559 | 1880110.1 | 2018-03-21 07:26 | 2640.0006 | 17 | 167 | -2.999966 | 3.255116 | 2.594407 | 2.199874 | 10.05664 | 7.937366 |  |  | -0.00041008 |  | 38.46017 | 35.67349
19560 | 1880230.1 | 2018-03-21 07:28 | 2760.0043 | 17 | 167 | -2.999995 | 3.204247 | 2.594407 | 2.299869 | 10.05664 | 8.260501 |  |  | -0.0005636215 |  | 38.57606 | 35.6362
19561 | 1880350.1 | 2018-03-21 07:30 | 2880.0025 | 17 | 167 | -2.999999 | 3.092901 | 2.594407 | 2.399866 | 10.05664 | 8.576158 |  |  | -0.001387596 |  | 38.92535 | 35.61728
19562 | 1880470.1 | 2018-03-21 07:32 | 3000.0039 | 17 | 167 | -3.000027 | 2.896912 | 2.594407 | 2.499852 | 10.05664 | 8.876146 |  |  | -0.002173424 |  | 39.40853 | 35.59721
19563 | 1880581.2 | 2018-03-21 07:34 | 3111.1114 | 17 | 167 | -2.999964 | 1.999706 | 2.594407 | 2.592443 | 10.05664 | 9.12099 |  |  | -0.0001505305 |  | 39.98272 | 35.61396
19564 | 1880581.2 | 2018-03-21 07:34 | 0.0104 | 18 | 168 | -3.000344 | 1.99762 | 0 | 2.250019e-06 | 0 | 4.495438e-06 |  |  | -0.0001501081 |  | 39.98261 | 35.61383
19565 | 1880701.3 | 2018-03-21 07:36 | 120.0028 | 14 | 168 | 1.500118 | 3.230633 | 0.04999733 | 2.599667e-05 | 0.1506485 | 5.192819e-05 |  |  | 0.002035141 |  | 39.37263 | 35.57614
19566 | 1880821.3 | 2018-03-21 07:38 | 240.0028 | 14 | 168 | 1.500105 | 3.397981 | 0.09999622 | 2.599667e-05 | 0.3168236 | 5.192819e-05 |  |  | 0.001006126 |  | 38.36423 | 35.64143
19567 | 1880941.3 | 2018-03-21 07:40 | 360.0046 | 14 | 168 | 1.500099 | 3.480103 | 0.1500017 | 2.599667e-05 | 0.4890942 | 5.192819e-05 |  |  | 0.0004577637 |  | 37.79017 | 35.66129
19568 | 1881061.3 | 2018-03-21 07:42 | 480.0004 | 14 | 168 | 1.50009 | 3.529025 | 0.2000002 | 2.599667e-05 | 0.6643733 | 5.192819e-05 |  |  | 0.0004091263 |  | 37.37674 | 35.70978
19569 | 1881181.3 | 2018-03-21 07:44 | 600.0041 | 14 | 168 | 1.500101 | 3.554539 | 0.2500007 | 2.599667e-05 | 0.8415683 | 5.192819e-05 |  |  | 0.000202179 |  | 37.07402 | 35.68135
19570 | 1881301.3 | 2018-03-21 07:46 | 720.0002 | 14 | 168 | 1.50009 | 3.571445 | 0.2999957 | 2.599667e-05 | 1.019703 | 5.192819e-05 |  |  | 0.0001173019 |  | 36.82508 | 35.66013
19571 | 1881421.3 | 2018-03-21 07:48 | 840.0005 | 14 | 168 | 1.50009 | 3.587778 | 0.3499954 | 2.599667e-05 | 1.198684 | 5.192819e-05 |  |  | 0.0001573563 |  | 36.59387 | 35.60228
19572 | 1881541.3 | 2018-03-21 07:50 | 960.0038 | 14 | 168 | 1.500048 | 3.604166 | 0.3999944 | 2.599667e-05 | 1.378476 | 5.192819e-05 |  |  | 0.0001449585 |  | 36.46056 | 35.60154
19573 | 1881661.3 | 2018-03-21 07:52 | 1080.0004 | 14 | 168 | 1.500107 | 3.622948 | 0.4499977 | 2.599667e-05 | 1.55915 | 5.192819e-05 |  |  | 0.0002088547 |  | 36.25433 | 35.49019
19574 | 1881781.3 | 2018-03-21 07:54 | 1200.0025 | 14 | 168 | 1.500086 | 3.644927 | 0.4999978 | 2.599667e-05 | 1.740839 | 5.192819e-05 |  |  | 0.0001487732 |  | 36.17985 | 35.5345
19575 | 1881901.3 | 2018-03-21 07:56 | 1320.0052 | 14 | 168 | 1.500118 | 3.666324 | 0.5499963 | 2.599667e-05 | 1.923623 | 5.192819e-05 |  |  | 0.0001564026 |  | 36.16285 | 35.56461
19576 | 1882021.3 | 2018-03-21 07:58 | 1440.0035 | 14 | 168 | 1.500088 | 3.686932 | 0.5999987 | 2.599667e-05 | 2.107467 | 5.192819e-05 |  |  | 0.0001831055 |  | 36.15194 | 35.67848
19577 | 1882141.3 | 2018-03-21 08:00 | 1560.0041 | 14 | 168 | 1.500101 | 3.704251 | 0.6500006 | 2.599667e-05 | 2.29227 | 5.192819e-05 |  |  | 0.0001363754 |  | 36.08508 | 35.6288
19578 | 1882261.3 | 2018-03-21 08:02 | 1680.0016 | 14 | 168 | 1.500099 | 3.718512 | 0.7000004 | 2.599667e-05 | 2.477851 | 5.192819e-05 |  |  | 0.0001220703125 |  | 35.97541 | 35.63139
19579 | 1882381.3 | 2018-03-21 08:04 | 1800.0005 | 14 | 168 | 1.500078 | 3.729805 | 0.7499979 | 2.599667e-05 | 2.664056 | 5.192819e-05 |  |  | 5.817413e-05 |  | 35.95026 | 35.60204
19580 | 1882501.3 | 2018-03-21 08:06 | 1920.0014 | 14 | 168 | 1.500126 | 3.740418 | 0.8000001 | 2.599667e-05 | 2.85082 | 5.192819e-05 |  |  | 6.771088e-05 |  | 35.98893 | 35.60622
19581 | 1882621.3 | 2018-03-21 08:08 | 2040.002 | 14 | 168 | 1.500137 | 3.751396 | 0.8499986 | 2.599667e-05 | 3.038108 | 5.192819e-05 |  |  | 0.0001087189 |  | 35.90273 | 35.58128
19582 | 1882741.3 | 2018-03-21 08:10 | 2160.001 | 14 | 168 | 1.500141 | 3.763141 | 0.8999952 | 2.599667e-05 | 3.225955 | 5.192819e-05 |  |  | 0.0001182556 |  | 36.02243 | 35.53616
19583 | 1882861.3 | 2018-03-21 08:12 | 2280.0014 | 14 | 168 | 1.50013 | 3.775743 | 0.949999 | 2.599667e-05 | 3.414437 | 5.192819e-05 |  |  | 8.678436e-05 |  | 36.21733 | 35.60334
19584 | 1882981.3 | 2018-03-21 08:14 | 2400.0035 | 14 | 168 | 1.500124 | 3.789551 | 0.9999996 | 2.599667e-05 | 3.603568 | 5.192819e-05 |  |  | 0.0001430511 |  | 36.35999 | 35.64253
19585 | 1883101.3 | 2018-03-21 08:16 | 2520.0026 | 14 | 168 | 1.500111 | 3.804719 | 1.050004 | 2.599667e-05 | 3.793437 | 5.192819e-05 |  |  | 0.0001420975 |  | 36.45496 | 35.62694
19586 | 1883221.3 | 2018-03-21 08:18 | 2640.0016 | 14 | 168 | 1.500088 | 3.821265 | 1.100003 | 2.599667e-05 | 3.984075 | 5.192819e-05 |  |  | 0.0001583099 |  | 36.53409 | 35.70067
19587 | 1883341.3 | 2018-03-21 08:20 | 2760.0021 | 14 | 168 | 1.500118 | 3.839189 | 1.150007 | 2.599667e-05 | 4.175599 | 5.192819e-05 |  |  | 0.0001649857 |  | 36.6004 | 35.67153
19588 | 1883461.3 | 2018-03-21 08:22 | 2880.0006 | 14 | 168 | 1.500113 | 3.858088 | 1.200004 | 2.599667e-05 | 4.368014 | 5.192819e-05 |  |  | 0.0001792908 |  | 36.63488 | 35.66899
19589 | 1883581.3 | 2018-03-21 08:24 | 3000.0034 | 14 | 168 | 1.500122 | 3.877529 | 1.250009 | 2.599667e-05 | 4.561427 | 5.192819e-05 |  |  | 0.0001325607 |  | 36.65671 | 35.71455
19590 | 1883701.3 | 2018-03-21 08:26 | 3120.0024 | 14 | 168 | 1.500103 | 3.897026 | 1.300006 | 2.599667e-05 | 4.755778 | 5.192819e-05 |  |  | 0.0001649857 |  | 36.61602 | 35.54027
19591 | 1883821.3 | 2018-03-21 08:28 | 3240.0038 | 14 | 168 | 1.500143 | 3.916068 | 1.350006 | 2.599667e-05 | 4.951108 | 5.192819e-05 |  |  | 0.0001192093 |  | 36.7025 | 35.53202
19592 | 1883941.3 | 2018-03-21 08:30 | 3360.0003 | 14 | 168 | 1.500109 | 3.934269 | 1.400005 | 2.599667e-05 | 5.147367 | 5.192819e-05 |  |  | 0.0001430511 |  | 36.78901 | 35.56078
19593 | 1884061.3 | 2018-03-21 08:32 | 3480.0002 | 14 | 168 | 1.500092 | 3.951639 | 1.450005 | 2.599667e-05 | 5.344519 | 5.192819e-05 |  |  | 0.0001745224 |  | 36.82835 | 35.67599
19594 | 1884181.3 | 2018-03-21 08:34 | 3600.0032 | 14 | 168 | 1.500093 | 3.968362 | 1.500009 | 2.599667e-05 | 5.542537 | 5.192819e-05 |  |  | 0.0001125336 |  | 36.72327 | 35.72059
19595 | 1884301.3 | 2018-03-21 08:36 | 3720.004 | 14 | 168 | 1.500071 | 3.984417 | 1.55001 | 2.599667e-05 | 5.741363 | 5.192819e-05 |  |  | 0.0001811981 |  | 36.68794 | 35.64203
19596 | 1884421.3 | 2018-03-21 08:38 | 3840.002 | 14 | 168 | 1.500046 | 3.999492 | 1.600005 | 2.599667e-05 | 5.940942 | 5.192819e-05 |  |  | 9.441376e-05 |  | 36.57256 | 35.6621
19597 | 1884541.3 | 2018-03-21 08:40 | 3960.0041 | 14 | 168 | 1.500092 | 4.014055 | 1.650009 | 2.599667e-05 | 6.141297 | 5.192819e-05 |  |  | 0.0001029968 |  | 36.47296 | 35.59489
19598 | 1884661.3 | 2018-03-21 08:42 | 4080.0039 | 14 | 168 | 1.500076 | 4.02861 | 1.700008 | 2.599667e-05 | 6.342361 | 5.192819e-05 |  |  | 9.727478e-05 |  | 36.41971 | 35.68027
19599 | 1884781.3 | 2018-03-21 08:44 | 4200.0038 | 14 | 168 | 1.500113 | 4.043682 | 1.750008 | 2.599667e-05 | 6.544165 | 5.192819e-05 |  |  | 0.0001506805 |  | 36.40386 | 35.66489
19600 | 1884901.3 | 2018-03-21 08:46 | 4320.0027 | 14 | 168 | 1.500122 | 4.059759 | 1.800002 | 2.599667e-05 | 6.74672 | 5.192819e-05 |  |  | 0.0001764297 |  | 36.2188 | 35.62762
19601 | 1885021.3 | 2018-03-21 08:48 | 4440.002 | 14 | 168 | 1.500053 | 4.077106 | 1.850002 | 2.599667e-05 | 6.950138 | 5.192819e-05 |  |  | 0.0001993179 |  | 36.33983 | 35.6016
19602 | 1885141.3 | 2018-03-21 08:50 | 4560.0025 | 14 | 168 | 1.500088 | 4.09588 | 1.900003 | 2.599667e-05 | 7.154462 | 5.192819e-05 |  |  | 0.0001916885 |  | 36.33075 | 35.6807
19603 | 1885261.3 | 2018-03-21 08:52 | 4680.0039 | 14 | 168 | 1.500105 | 4.115749 | 1.950005 | 2.599667e-05 | 7.359756 | 5.192819e-05 |  |  | 0.0001773834 |  | 36.32144 | 35.63453
19604 | 1885381.3 | 2018-03-21 08:54 | 4800.0035 | 14 | 168 | 1.500109 | 4.136162 | 2.000005 | 2.599667e-05 | 7.566055 | 5.192819e-05 |  |  | 0.0001716614 |  | 36.35499 | 35.71527
19605 | 1885501.3 | 2018-03-21 08:56 | 4920.0026 | 14 | 168 | 1.500078 | 4.156171 | 2.050002 | 2.599667e-05 | 7.773352 | 5.192819e-05 |  |  | 0.0001573563 |  | 36.28776 | 35.7186
19606 | 1885621.3 | 2018-03-21 08:58 | 5040.0048 | 14 | 168 | 1.500069 | 4.17472 | 2.100004 | 2.599667e-05 | 7.981642 | 5.192819e-05 |  |  | 0.0001716614 |  | 36.29245 | 35.7347
19607 | 1885741.3 | 2018-03-21 09:00 | 5160.0041 | 14 | 168 | 1.500078 | 4.190214 | 2.150004 | 2.599667e-05 | 8.190781 | 5.192819e-05 |  |  | 0.0001316071 |  | 36.30008 | 35.62344
19608 | 1885845.2 | 2018-03-21 09:01 | 5263.8191 | 14 | 168 | 1.500093 | 4.200011 | 2.193257 | 2.599667e-05 | 8.372246 | 5.192819e-05 |  |  | 7.8088e-05 |  | 36.29057 | 35.66733
19609 | 1885965.1 | 2018-03-21 09:03 | 120.0027 | 15 | 168 | 1.39608 | 4.200509 | 2.241498 | 2.599667e-05 | 8.574881 | 5.192819e-05 |  |  | 1.621246e-05 |  | 36.29171 | 35.66451
19610 | 1886085.1 | 2018-03-21 09:05 | 240.0009 | 15 | 168 | 1.311096 | 4.200481 | 2.286601 | 2.599667e-05 | 8.764334 | 5.192819e-05 |  |  | -1.621246e-05 |  | 36.16502 | 35.62238
19611 | 1886205.1 | 2018-03-21 09:07 | 360.0015 | 15 | 168 | 1.22871 | 4.200502 | 2.328933 | 2.599667e-05 | 8.942149 | 5.192819e-05 |  |  | 1.525879e-05 |  | 36.2304 | 35.5776
19612 | 1886325.1 | 2018-03-21 09:09 | 480.0012 | 15 | 168 | 1.142647 | 4.200474 | 2.36847 | 2.599667e-05 | 9.108227 | 5.192819e-05 |  |  | -1.335144e-05 |  | 36.20387 | 35.6622
19613 | 1886445.1 | 2018-03-21 09:11 | 600.0045 | 15 | 168 | 1.050974 | 4.20049 | 2.405049 | 2.599667e-05 | 9.261874 | 5.192819e-05 |  |  | -9.536743e-07 |  | 36.20479 | 35.64592
19614 | 1886565.1 | 2018-03-21 09:13 | 720.002 | 15 | 168 | 0.9517784 | 4.200508 | 2.438441 | 2.599667e-05 | 9.402138 | 5.192819e-05 |  |  | 4.291534e-05 |  | 36.14754 | 35.67788
19615 | 1886685.1 | 2018-03-21 09:15 | 840.0014 | 15 | 168 | 0.8468533 | 4.200513 | 2.468431 | 2.599667e-05 | 9.528111 | 5.192819e-05 |  |  | 5.817413e-05 |  | 36.04578 | 35.61092
19616 | 1886805.1 | 2018-03-21 09:17 | 960.0029 | 15 | 168 | 0.7388916 | 4.200486 | 2.494863 | 2.599667e-05 | 9.639136 | 5.192819e-05 |  |  | -2.193451e-05 |  | 35.98498 | 35.65877
19617 | 1886925.1 | 2018-03-21 09:19 | 1080.002 | 15 | 168 | 0.6323261 | 4.200486 | 2.517707 | 2.599667e-05 | 9.735094 | 5.192819e-05 |  |  | -2.479553e-05 |  | 35.9151 | 35.70838
19618 | 1887045.1 | 2018-03-21 09:21 | 1200.0016 | 15 | 168 | 0.5313396 | 4.200493 | 2.537081 | 2.599667e-05 | 9.816475 | 5.192819e-05 |  |  | 2.002716e-05 |  | 35.83635 | 35.67202
19619 | 1887165.1 | 2018-03-21 09:23 | 1320.0015 | 15 | 168 | 0.4399357 | 4.200512 | 2.553239 | 2.599667e-05 | 9.884346 | 5.192819e-05 |  |  | 1.049042e-05 |  | 35.72753 | 35.58385
19620 | 1887285.1 | 2018-03-21 09:25 | 1440.0014 | 15 | 168 | 0.3603649 | 4.200474 | 2.566541 | 2.599667e-05 | 9.940221 | 5.192819e-05 |  |  | 4.577637e-05 |  | 35.58585 | 35.59713
19621 | 1887405.1 | 2018-03-21 09:27 | 1560.001 | 15 | 168 | 0.2929745 | 4.200464 | 2.577399 | 2.599667e-05 | 9.985828 | 5.192819e-05 |  |  | 8.583069e-06 |  | 35.50307 | 35.62721
19622 | 1887525.1 | 2018-03-21 09:29 | 1680.0013 | 15 | 168 | 0.2375565 | 4.200481 | 2.58621 | 2.599667e-05 | 10.02284 | 5.192819e-05 |  |  | 3.623962e-05 |  | 35.52267 | 35.67246
19623 | 1887645.1 | 2018-03-21 09:31 | 1800.0022 | 15 | 168 | 0.1926575 | 4.200437 | 2.593356 | 2.599667e-05 | 10.05286 | 5.192819e-05 |  |  | -9.536743e-07 |  | 35.47234 | 35.65552
19624 | 1887645.1 | 2018-03-21 09:31 | 1800.0046 | 15 | 168 | 0.1926575 | 4.200437 | 2.593356 | 2.599667e-05 | 10.05286 | 5.192819e-05 |  |  | -9.538536e-07 |  | 35.47234 | 35.65552
19625 | 1888245.2 | 2018-03-21 09:41 | 600.0014 | 16 | 168 | 0 | 4.175536 | 2.593356 | 2.599667e-05 | 10.05286 | 5.192819e-05 |  |  | -4.577637e-05 |  | 35.19742 | 35.69384
19626 | 1888245.2 | 2018-03-21 09:41 | 600.0038 | 16 | 168 | 0 | 4.175536 | 2.593356 | 2.599667e-05 | 10.05286 | 5.192819e-05 |  |  | -4.578075e-05 |  | 35.19742 | 35.71809
19627 | 1888365.4 | 2018-03-21 09:43 | 120.0009 | 17 | 168 | -3.000041 | 3.903726 | 2.593356 | 0.1000092 | 10.05286 | 0.3927514 |  |  | -0.0002651215 |  | 35.49012 | 35.66585
19628 | 1888485.4 | 2018-03-21 09:45 | 240.0048 | 17 | 168 | -3.000056 | 3.882858 | 2.593356 | 0.2000169 | 10.05286 | 0.7820119 |  |  | -0.0001306534 |  | 35.83805 | 35.67349
19629 | 1888605.4 | 2018-03-21 09:47 | 360.0005 | 17 | 168 | -3.000014 | 3.866199 | 2.593356 | 0.3000005 | 10.05286 | 1.16941 |  |  | -0.0001144409 |  | 36.29325 | 35.55542
19630 | 1888725.4 | 2018-03-21 09:49 | 480.0012 | 17 | 168 | -2.999964 | 3.845747 | 2.593356 | 0.3999963 | 10.05286 | 1.55505 |  |  | -0.0002040863 |  | 36.6295 | 35.63078
19631 | 1888845.4 | 2018-03-21 09:51 | 600.0009 | 17 | 168 | -2.999985 | 3.816075 | 2.593356 | 0.4999931 | 10.05286 | 1.938215 |  |  | -0.0002670288 |  | 36.94319 | 35.64289
19632 | 1888965.4 | 2018-03-21 09:53 | 720.0007 | 17 | 168 | -2.999949 | 3.77899 | 2.593356 | 0.5999834 | 10.05286 | 2.317965 |  |  | -0.0002727509 |  | 37.16909 | 35.63588
19633 | 1889085.4 | 2018-03-21 09:55 | 840.0022 | 17 | 168 | -2.999978 | 3.741425 | 2.593356 | 0.6999822 | 10.05286 | 2.693955 |  |  | -0.0002985001 |  | 37.39022 | 35.60674
19634 | 1889205.4 | 2018-03-21 09:57 | 960.002 | 17 | 168 | -2.99999 | 3.707932 | 2.593356 | 0.7999743 | 10.05286 | 3.066355 |  |  | -0.0002622604 |  | 37.45227 | 35.70544
19635 | 1889325.4 | 2018-03-21 09:59 | 1080.0021 | 17 | 168 | -2.999962 | 3.677971 | 2.593356 | 0.8999708 | 10.05286 | 3.43562 |  |  | -0.0002536774 |  | 37.54261 | 35.71716
19636 | 1889445.4 | 2018-03-21 10:01 | 1200.0024 | 17 | 168 | -3.000014 | 3.648338 | 2.593356 | 0.9999591 | 10.05286 | 3.801905 |  |  | -0.0002403259 |  | 37.56704 | 35.62879
19637 | 1889565.4 | 2018-03-21 10:03 | 1320.0045 | 17 | 168 | -3.000029 | 3.61603 | 2.593356 | 1.099959 | 10.05286 | 4.165152 |  |  | -0.0003328323 |  | 37.61484 | 35.75215
19638 | 1889685.4 | 2018-03-21 10:05 | 1440.0043 | 17 | 168 | -2.999976 | 3.58036 | 2.593356 | 1.199953 | 10.05286 | 4.524979 |  |  | -0.0003023148 |  | 37.55102 | 35.66261
19639 | 1889805.4 | 2018-03-21 10:07 | 1560.0028 | 17 | 168 | -3.00001 | 3.542113 | 2.593356 | 1.299945 | 10.05286 | 4.881087 |  |  | -0.0003290176 |  | 37.49061 | 35.60965
19640 | 1889925.4 | 2018-03-21 10:09 | 1680.004 | 17 | 168 | -3.000018 | 3.503325 | 2.593356 | 1.399938 | 10.05286 | 5.233324 |  |  | -0.0002994537 |  | 37.50593 | 35.57203
19641 | 1890045.4 | 2018-03-21 10:11 | 1800.0008 | 17 | 168 | -2.999962 | 3.467193 | 2.593356 | 1.499925 | 10.05286 | 5.581772 |  |  | -0.0002765656 |  | 37.52587 | 35.63921
19642 | 1890165.4 | 2018-03-21 10:13 | 1920.0044 | 17 | 168 | -3.000004 | 3.435562 | 2.593356 | 1.599918 | 10.05286 | 5.92685 |  |  | -0.0002841949 |  | 37.46225 | 35.63035
19643 | 1890285.4 | 2018-03-21 10:15 | 2040.0033 | 17 | 168 | -2.999985 | 3.407555 | 2.593356 | 1.699912 | 10.05286 | 6.268961 |  |  | -0.000210762 |  | 37.54699 | 35.66513
19644 | 1890405.4 | 2018-03-21 10:17 | 2160.0015 | 17 | 168 | -2.999989 | 3.381129 | 2.593356 | 1.799905 | 10.05286 | 6.608366 |  |  | -0.0002317429 |  | 37.68771 | 35.68917
19645 | 1890525.4 | 2018-03-21 10:19 | 2280.0001 | 17 | 168 | -3.000054 | 3.354228 | 2.593356 | 1.899895 | 10.05286 | 6.945114 |  |  | -0.0002555847 |  | 37.84667 | 35.70598
19646 | 1890645.4 | 2018-03-21 10:21 | 2400.002 | 17 | 168 | -3.000031 | 3.324037 | 2.593356 | 1.999897 | 10.05286 | 7.27907 |  |  | -0.0002632141 |  | 38.04924 | 35.66564
19647 | 1890765.4 | 2018-03-21 10:23 | 2520.0018 | 17 | 168 | -2.999969 | 3.292137 | 2.593356 | 2.099888 | 10.05286 | 7.609846 |  |  | -0.0002946854 |  | 38.37222 | 35.70533
19648 | 1890885.4 | 2018-03-21 10:25 | 2640.0024 | 17 | 168 | -3.000006 | 3.254972 | 2.593356 | 2.199884 | 10.05286 | 7.937268 |  |  | -0.0004014969 |  | 38.36389 | 35.68247
19649 | 1891005.4 | 2018-03-21 10:27 | 2760.0016 | 17 | 168 | -3.000039 | 3.204017 | 2.593356 | 2.299878 | 10.05286 | 8.260384 |  |  | -0.0005702972 |  | 38.50337 | 35.7065
19650 | 1891125.4 | 2018-03-21 10:29 | 2880.0014 | 17 | 168 | -2.999949 | 3.092203 | 2.593356 | 2.399869 | 10.05286 | 8.575974 |  |  | -0.001367569 |  | 38.92352 | 35.62271
19651 | 1891245.4 | 2018-03-21 10:31 | 3000.0041 | 17 | 168 | -3.000004 | 2.895515 | 2.593356 | 2.499866 | 10.05286 | 8.875897 |  |  | -0.002171516 |  | 39.42477 | 35.65699
19652 | 1891355.7 | 2018-03-21 10:33 | 3110.3317 | 17 | 168 | -2.99999 | 1.999949 | 2.593356 | 2.591797 | 10.05286 | 9.118868 |  |  | -0.0001632819 |  | 40.08256 | 35.60965
19653 | 1891355.6 | 2018-03-21 10:33 | 0.0055 | 18 | 169 | -2.999551 | 1.997846 | 0 | 0 | 0 | 0 |  |  | -0.0001629488 |  | 40.08246 | 35.60994
19654 | 1891475.7 | 2018-03-21 10:35 | 120.0023 | 14 | 169 | 1.500111 | 3.230759 | 0.04999911 | 2.224942e-05 | 0.1506595 | 4.444832e-05 |  |  | 0.00202179 |  | 39.42451 | 35.63996
19655 | 1891595.7 | 2018-03-21 10:37 | 240.0036 | 14 | 169 | 1.500111 | 3.398127 | 0.09999769 | 2.224942e-05 | 0.3168406 | 4.444832e-05 |  |  | 0.001004219 |  | 38.38822 | 35.73794
19656 | 1891715.7 | 2018-03-21 10:39 | 360.0016 | 14 | 169 | 1.500137 | 3.480249 | 0.1500002 | 2.224942e-05 | 0.4891075 | 4.444832e-05 |  |  | 0.0004644394 |  | 37.78007 | 35.67985
19657 | 1891835.7 | 2018-03-21 10:41 | 480.0014 | 14 | 169 | 1.500114 | 3.528818 | 0.2000016 | 2.224942e-05 | 0.664389 | 4.444832e-05 |  |  | 0.0003566742 |  | 37.31319 | 35.66699
19658 | 1891955.7 | 2018-03-21 10:43 | 600.0004 | 14 | 169 | 1.500153 | 3.554415 | 0.2500017 | 2.224942e-05 | 0.8415776 | 4.444832e-05 |  |  | 0.0001535416 |  | 37.11939 | 35.71505
19659 | 1892075.7 | 2018-03-21 10:45 | 720.0009 | 14 | 169 | 1.500122 | 3.571433 | 0.3000011 | 2.224942e-05 | 1.019726 | 4.444832e-05 |  |  | 0.0001440048 |  | 36.85722 | 35.67078
19660 | 1892195.7 | 2018-03-21 10:47 | 840.0031 | 14 | 169 | 1.500149 | 3.587748 | 0.3500026 | 2.224942e-05 | 1.198711 | 4.444832e-05 |  |  | 0.0001296997 |  | 36.64911 | 35.60548
19661 | 1892315.7 | 2018-03-21 10:49 | 960.0008 | 14 | 169 | 1.500111 | 3.604115 | 0.3999982 | 2.224942e-05 | 1.378488 | 4.444832e-05 |  |  | 0.0001382828 |  | 36.52485 | 35.632
19662 | 1892435.7 | 2018-03-21 10:51 | 1080.0012 | 14 | 169 | 1.500101 | 3.622864 | 0.4500031 | 2.224942e-05 | 1.559165 | 4.444832e-05 |  |  | 0.0001735687 |  | 36.39919 | 35.61665
19663 | 1892555.7 | 2018-03-21 10:53 | 1200.0035 | 14 | 169 | 1.500101 | 3.64483 | 0.5000018 | 2.224942e-05 | 1.740846 | 4.444832e-05 |  |  | 0.0001707077 |  | 36.26118 | 35.64203
19664 | 1892675.7 | 2018-03-21 10:55 | 1320.0018 | 14 | 169 | 1.500111 | 3.666295 | 0.5500016 | 2.224942e-05 | 1.923631 | 4.444832e-05 |  |  | 0.0001926422 |  | 36.16789 | 35.67379
19665 | 1892795.7 | 2018-03-21 10:57 | 1440.0021 | 14 | 169 | 1.500124 | 3.68685 | 0.6000036 | 2.224942e-05 | 2.107471 | 4.444832e-05 |  |  | 0.000169754 |  | 36.08103 | 35.64257
19666 | 1892915.7 | 2018-03-21 10:59 | 1560.0019 | 14 | 169 | 1.500145 | 3.704222 | 0.6500014 | 2.224942e-05 | 2.292257 | 4.444832e-05 |  |  | 0.0001621246 |  | 36.07449 | 35.7016
19667 | 1893035.7 | 2018-03-21 11:01 | 1680.0004 | 14 | 169 | 1.500126 | 3.718458 | 0.7000021 | 2.224942e-05 | 2.47784 | 4.444832e-05 |  |  | 8.296967e-05 |  | 35.93755 | 35.60661
19668 | 1893155.7 | 2018-03-21 11:03 | 1800.0026 | 14 | 169 | 1.500065 | 3.729844 | 0.7500001 | 2.224942e-05 | 2.664047 | 4.444832e-05 |  |  | 0.0001440048 |  | 35.94964 | 35.6554
19669 | 1893275.7 | 2018-03-21 11:05 | 1920.004 | 14 | 169 | 1.500118 | 3.740438 | 0.8000053 | 2.224942e-05 | 2.850822 | 4.444832e-05 |  |  | 8.869171e-05 |  | 35.90471 | 35.59661
19670 | 1893395.7 | 2018-03-21 11:07 | 2040.0036 | 14 | 169 | 1.500061 | 3.751428 | 0.8500022 | 2.224942e-05 | 3.038105 | 4.444832e-05 |  |  | 0.0001068115 |  | 35.96054 | 35.54918
19671 | 1893515.7 | 2018-03-21 11:09 | 2160.0033 | 14 | 169 | 1.50009 | 3.763112 | 0.9000045 | 2.224942e-05 | 3.225973 | 4.444832e-05 |  |  | 0.0001153946 |  | 36.1345 | 35.6222
19672 | 1893635.7 | 2018-03-21 11:11 | 2280.0047 | 14 | 169 | 1.500053 | 3.775747 | 0.9500034 | 2.224942e-05 | 3.414437 | 4.444832e-05 |  |  | 9.346008e-05 |  | 36.20505 | 35.57832
19673 | 1893755.7 | 2018-03-21 11:13 | 2400.0046 | 14 | 169 | 1.500078 | 3.789602 | 1.000002 | 2.224942e-05 | 3.60356 | 4.444832e-05 |  |  | 0.0001125336 |  | 36.3517 | 35.66859
19674 | 1893875.7 | 2018-03-21 11:15 | 2520.0006 | 14 | 169 | 1.500069 | 3.804758 | 1.05 | 2.224942e-05 | 3.793406 | 4.444832e-05 |  |  | 0.0001602173 |  | 36.42617 | 35.61049
19675 | 1893995.7 | 2018-03-21 11:17 | 2640.0016 | 14 | 169 | 1.500076 | 3.821269 | 1.100001 | 2.224942e-05 | 3.984055 | 4.444832e-05 |  |  | 0.0001173019 |  | 36.53278 | 35.67913
19676 | 1894115.7 | 2018-03-21 11:19 | 2760.0031 | 14 | 169 | 1.500103 | 3.839188 | 1.150001 | 2.224942e-05 | 4.175564 | 4.444832e-05 |  |  | 0.0001764297 |  | 36.5186 | 35.64642
19677 | 1894235.7 | 2018-03-21 11:21 | 2880.0029 | 14 | 169 | 1.50008 | 3.858132 | 1.2 | 2.224942e-05 | 4.36799 | 4.444832e-05 |  |  | 0.0001192093 |  | 36.69444 | 35.61989
19678 | 1894355.7 | 2018-03-21 11:23 | 3000.0019 | 14 | 169 | 1.500109 | 3.877569 | 1.250003 | 2.224942e-05 | 4.561391 | 4.444832e-05 |  |  | 0.0001573563 |  | 36.68816 | 35.65885
19679 | 1894475.7 | 2018-03-21 11:25 | 3120.0026 | 14 | 169 | 1.500088 | 3.897065 | 1.300001 | 2.224942e-05 | 4.755748 | 4.444832e-05 |  |  | 0.0001354218 |  | 36.71817 | 35.60757
19680 | 1894595.7 | 2018-03-21 11:27 | 3240.0035 | 14 | 169 | 1.500076 | 3.916112 | 1.349997 | 2.224942e-05 | 4.951067 | 4.444832e-05 |  |  | 0.0001544952 |  | 36.68536 | 35.58865
19681 | 1894715.7 | 2018-03-21 11:29 | 3360.0005 | 14 | 169 | 1.500069 | 3.934326 | 1.4 | 2.224942e-05 | 5.147343 | 4.444832e-05 |  |  | 0.0001888275 |  | 36.73256 | 35.69448
19682 | 1894835.7 | 2018-03-21 11:31 | 3480.0043 | 14 | 169 | 1.500084 | 3.951671 | 1.450002 | 2.224942e-05 | 5.344501 | 4.444832e-05 |  |  | 0.000128746 |  | 36.77254 | 35.6476
19683 | 1894955.7 | 2018-03-21 11:33 | 3600.0025 | 14 | 169 | 1.500109 | 3.968406 | 1.499999 | 2.224942e-05 | 5.542494 | 4.444832e-05 |  |  | 0.0001649857 |  | 36.73973 | 35.64267
19684 | 1895075.7 | 2018-03-21 11:35 | 3720.0016 | 14 | 169 | 1.500084 | 3.984419 | 1.550001 | 2.224942e-05 | 5.741323 | 4.444832e-05 |  |  | 0.000166893 |  | 36.68069 | 35.67441
19685 | 1895195.7 | 2018-03-21 11:37 | 3840.0045 | 14 | 169 | 1.500088 | 3.999538 | 1.600003 | 2.224942e-05 | 5.940934 | 4.444832e-05 |  |  | 9.632111e-05 |  | 36.61694 | 35.71173
19686 | 1895315.7 | 2018-03-21 11:39 | 3960.0012 | 14 | 169 | 1.50012 | 4.014115 | 1.650002 | 2.224942e-05 | 6.141273 | 4.444832e-05 |  |  | 0.0001106262 |  | 36.57695 | 35.62782
19687 | 1895435.7 | 2018-03-21 11:41 | 4080.0018 | 14 | 169 | 1.500059 | 4.02868 | 1.700002 | 2.224942e-05 | 6.34234 | 4.444832e-05 |  |  | 0.0001544952 |  | 36.41783 | 35.64183
19688 | 1895555.7 | 2018-03-21 11:43 | 4200.0059 | 14 | 169 | 1.500057 | 4.04372 | 1.750001 | 2.224942e-05 | 6.544143 | 4.444832e-05 |  |  | 8.773804e-05 |  | 36.37013 | 35.65489
19689 | 1895675.7 | 2018-03-21 11:45 | 4320.003 | 14 | 169 | 1.50012 | 4.059804 | 1.800001 | 2.224942e-05 | 6.746727 | 4.444832e-05 |  |  | 0.0001144409 |  | 36.32218 | 35.60379
19690 | 1895795.7 | 2018-03-21 11:47 | 4440.0022 | 14 | 169 | 1.500097 | 4.077147 | 1.850003 | 2.224942e-05 | 6.950152 | 4.444832e-05 |  |  | 0.0001487732 |  | 36.19274 | 35.54121
19691 | 1895915.7 | 2018-03-21 11:49 | 4560.0017 | 14 | 169 | 1.500088 | 4.095922 | 1.900001 | 2.224942e-05 | 7.154464 | 4.444832e-05 |  |  | 0.0001850128 |  | 36.25113 | 35.60256
19692 | 1896035.7 | 2018-03-21 11:51 | 4680.0024 | 14 | 169 | 1.500158 | 4.11581 | 1.950001 | 2.224942e-05 | 7.359755 | 4.444832e-05 |  |  | 0.0001220703125 |  | 36.27929 | 35.5636
19693 | 1896155.7 | 2018-03-21 11:53 | 4800.0014 | 14 | 169 | 1.500082 | 4.136227 | 2.000003 | 2.224942e-05 | 7.566064 | 4.444832e-05 |  |  | 0.0001688004 |  | 36.2921 | 35.69699
19694 | 1896275.7 | 2018-03-21 11:55 | 4920.0011 | 14 | 169 | 1.500126 | 4.156263 | 2.049999 | 2.224942e-05 | 7.773362 | 4.444832e-05 |  |  | 0.000166893 |  | 36.28675 | 35.63639
19695 | 1896395.7 | 2018-03-21 11:57 | 5040.0009 | 14 | 169 | 1.500069 | 4.174803 | 2.100002 | 2.224942e-05 | 7.981659 | 4.444832e-05 |  |  | 0.0001239777 |  | 36.27049 | 35.71684
19696 | 1896515.7 | 2018-03-21 11:59 | 5160.0016 | 14 | 169 | 1.50012 | 4.190235 | 2.150001 | 2.224942e-05 | 8.190799 | 4.444832e-05 |  |  | 0.0001134872 |  | 36.32425 | 35.66324
19697 | 1896618.7 | 2018-03-21 12:01 | 5262.995 | 14 | 169 | 1.500105 | 4.199999 | 2.192911 | 2.224942e-05 | 8.370826 | 4.444832e-05 |  |  | 7.07665e-05 |  | 36.2961 | 35.59358
19698 | 1896738.8 | 2018-03-21 12:03 | 120.0039 | 15 | 169 | 1.396265 | 4.200455 | 2.241156 | 2.224942e-05 | 8.573475 | 4.444832e-05 |  |  | 2.098083e-05 |  | 36.26078 | 35.69177
19699 | 1896858.8 | 2018-03-21 12:05 | 240.0011 | 15 | 169 | 1.311512 | 4.200478 | 2.286263 | 2.224942e-05 | 8.762949 | 4.444832e-05 |  |  | 1.907349e-06 |  | 36.291 | 35.66982
19700 | 1896978.8 | 2018-03-21 12:07 | 360.0033 | 15 | 169 | 1.228941 | 4.200501 | 2.328608 | 2.224942e-05 | 8.940819 | 4.444832e-05 |  |  | 2.384186e-05 |  | 36.21326 | 35.61665
19701 | 1897098.8 | 2018-03-21 12:09 | 480.0015 | 15 | 169 | 1.14304 | 4.200479 | 2.368154 | 2.224942e-05 | 9.106928 | 4.444832e-05 |  |  | 1.907349e-05 |  | 36.20579 | 35.62385
19702 | 1897218.8 | 2018-03-21 12:11 | 600.0005 | 15 | 169 | 1.050819 | 4.200491 | 2.404733 | 2.224942e-05 | 9.260581 | 4.444832e-05 |  |  | 2.479553e-05 |  | 36.2167 | 35.72113
19703 | 1897338.8 | 2018-03-21 12:13 | 720.0018 | 15 | 169 | 0.9522133 | 4.200502 | 2.438133 | 2.224942e-05 | 9.400875 | 4.444832e-05 |  |  | 2.193451e-05 |  | 36.0917 | 35.59776
19704 | 1897458.8 | 2018-03-21 12:15 | 840.0024 | 15 | 169 | 0.8472366 | 4.200502 | 2.468133 | 2.224942e-05 | 9.52689 | 4.444832e-05 |  |  | -5.054474e-05 |  | 36.03884 | 35.69499
19705 | 1897578.8 | 2018-03-21 12:17 | 960.0015 | 15 | 169 | 0.7392159 | 4.200504 | 2.494572 | 2.224942e-05 | 9.637949 | 4.444832e-05 |  |  | 9.536743e-06 |  | 36.00505 | 35.64925
19706 | 1897698.8 | 2018-03-21 12:19 | 1080.0045 | 15 | 169 | 0.6325874 | 4.200467 | 2.517423 | 2.224942e-05 | 9.733934 | 4.444832e-05 |  |  | -5.435944e-05 |  | 35.89114 | 35.59052
19707 | 1897818.8 | 2018-03-21 12:21 | 1200.0026 | 15 | 169 | 0.5315971 | 4.200502 | 2.5368 | 2.224942e-05 | 9.815328 | 4.444832e-05 |  |  | 9.536743e-06 |  | 35.81989 | 35.74211
19708 | 1897938.8 | 2018-03-21 12:23 | 1320.0001 | 15 | 169 | 0.4401302 | 4.200495 | 2.552965 | 2.224942e-05 | 9.883227 | 4.444832e-05 |  |  | 2.479553e-05 |  | 35.76001 | 35.69899
19709 | 1898058.8 | 2018-03-21 12:25 | 1440.0007 | 15 | 169 | 0.3604889 | 4.200464 | 2.566273 | 2.224942e-05 | 9.939128 | 4.444832e-05 |  |  | -4.768372e-06 |  | 35.67308 | 35.68946
19710 | 1898178.8 | 2018-03-21 12:27 | 1560.0037 | 15 | 169 | 0.2931595 | 4.200481 | 2.577137 | 2.224942e-05 | 9.98476 | 4.444832e-05 |  |  | -1.716614e-05 |  | 35.48313 | 35.58523
19711 | 1898298.8 | 2018-03-21 12:29 | 1680.0019 | 15 | 169 | 0.2377987 | 4.200459 | 2.585955 | 2.224942e-05 | 10.0218 | 4.444832e-05 |  |  | 1.049042e-05 |  | 35.39659 | 35.54362
19712 | 1898418.8 | 2018-03-21 12:31 | 1800.0009 | 15 | 169 | 0.1929531 | 4.200441 | 2.593106 | 2.224942e-05 | 10.05184 | 4.444832e-05 |  |  | 3.71933e-05 |  | 35.391 | 35.59818
19713 | 1898418.8 | 2018-03-21 12:31 | 1800.0031 | 15 | 169 | 0.1929531 | 4.200441 | 2.593106 | 2.224942e-05 | 10.05184 | 4.444832e-05 |  |  | 3.719242e-05 |  | 35.39099 | 35.59818
19714 | 1899018.8 | 2018-03-21 12:41 | 600.0039 | 16 | 169 | 0 | 4.175471 | 2.593106 | 2.224942e-05 | 10.05184 | 4.444832e-05 |  |  | -0.0002035816 |  | 35.13208 | 35.60839
19715 | 1899138.8 | 2018-03-21 12:43 | 120.0023 | 17 | 169 | -3.000029 | 3.903649 | 2.593106 | 0.100006 | 10.05184 | 0.3927392 |  |  | -0.00025177 |  | 35.52786 | 35.61142
19716 | 1899258.8 | 2018-03-21 12:45 | 240.0031 | 17 | 169 | -3.000051 | 3.882826 | 2.593106 | 0.2000098 | 10.05184 | 0.7819795 |  |  | -0.0001344681 |  | 35.94032 | 35.67653
19717 | 1899378.8 | 2018-03-21 12:47 | 360.0004 | 17 | 169 | -2.999989 | 3.866177 | 2.593106 | 0.2999994 | 10.05184 | 1.169397 |  |  | -0.0001497269 |  | 36.28864 | 35.59628
19718 | 1899498.8 | 2018-03-21 12:49 | 480.0005 | 17 | 169 | -3.000012 | 3.845707 | 2.593106 | 0.3999946 | 10.05184 | 1.555032 |  |  | -0.0001888275 |  | 36.59249 | 35.59974
19719 | 1899618.8 | 2018-03-21 12:51 | 600.0023 | 17 | 169 | -2.999968 | 3.816014 | 2.593106 | 0.4999923 | 10.05184 | 1.938194 |  |  | -0.0002985001 |  | 36.9771 | 35.6406
19720 | 1899738.8 | 2018-03-21 12:53 | 720.0006 | 17 | 169 | -3.000035 | 3.77889 | 2.593106 | 0.5999807 | 10.05184 | 2.317929 |  |  | -0.0003213882 |  | 37.20952 | 35.60328
19721 | 1899858.8 | 2018-03-21 12:55 | 840.0004 | 17 | 169 | -3.000004 | 3.741336 | 2.593106 | 0.6999747 | 10.05184 | 2.693894 |  |  | -0.0003013611 |  | 37.34544 | 35.6439
19722 | 1899978.9 | 2018-03-21 12:57 | 960.0041 | 17 | 169 | -2.999999 | 3.70786 | 2.593106 | 0.7999765 | 10.05184 | 3.066324 |  |  | -0.0002727509 |  | 37.43373 | 35.6691
19723 | 1900098.9 | 2018-03-21 12:59 | 1080.004 | 17 | 169 | -2.999993 | 3.677928 | 2.593106 | 0.8999692 | 10.05184 | 3.43557 |  |  | -0.000287056 |  | 37.54614 | 35.60734
19724 | 1900218.8 | 2018-03-21 13:01 | 1200.0033 | 17 | 169 | -2.999989 | 3.648238 | 2.593106 | 0.9999608 | 10.05184 | 3.801862 |  |  | -0.0002765656 |  | 37.57845 | 35.6361
19725 | 1900338.8 | 2018-03-21 13:03 | 1320.0006 | 17 | 169 | -3.000014 | 3.61596 | 2.593106 | 1.09995 | 10.05184 | 4.165061 |  |  | -0.0002555847 |  | 37.65139 | 35.71195
19726 | 1900458.8 | 2018-03-21 13:05 | 1440.0025 | 17 | 169 | -2.999989 | 3.580328 | 2.593106 | 1.199949 | 10.05184 | 4.5249 |  |  | -0.0003547668 |  | 37.62865 | 35.74787
19727 | 1900578.8 | 2018-03-21 13:07 | 1560.0023 | 17 | 169 | -2.999985 | 3.542055 | 2.593106 | 1.299937 | 10.05184 | 4.880993 |  |  | -0.0003385544 |  | 37.54039 | 35.62565
19728 | 1900698.8 | 2018-03-21 13:09 | 1680.0039 | 17 | 169 | -2.999976 | 3.503269 | 2.593106 | 1.399931 | 10.05184 | 5.233229 |  |  | -0.0003376007 |  | 37.42147 | 35.61602
19729 | 1900818.8 | 2018-03-21 13:11 | 1800.0007 | 17 | 169 | -2.999964 | 3.467106 | 2.593106 | 1.499921 | 10.05184 | 5.581676 |  |  | -0.0002851486 |  | 37.45787 | 35.57234
19730 | 1900938.9 | 2018-03-21 13:13 | 1920.0042 | 17 | 169 | -2.999995 | 3.435461 | 2.593106 | 1.599916 | 10.05184 | 5.926756 |  |  | -0.0002727509 |  | 37.48759 | 35.62158
19731 | 1901058.8 | 2018-03-21 13:15 | 2040.0023 | 17 | 169 | -2.999989 | 3.407481 | 2.593106 | 1.699916 | 10.05184 | 6.268878 |  |  | -0.000246048 |  | 37.4776 | 35.57748
19732 | 1901178.9 | 2018-03-21 13:17 | 2160.0045 | 17 | 169 | -2.999993 | 3.381081 | 2.593106 | 1.799911 | 10.05184 | 6.608283 |  |  | -0.0002574921 |  | 37.63293 | 35.64651
19733 | 1901298.8 | 2018-03-21 13:19 | 2280.0028 | 17 | 169 | -2.999938 | 3.354137 | 2.593106 | 1.899898 | 10.05184 | 6.945014 |  |  | -0.0002298355 |  | 37.80469 | 35.65823
19734 | 1901418.9 | 2018-03-21 13:21 | 2400.0059 | 17 | 169 | -2.999999 | 3.323916 | 2.593106 | 1.999897 | 10.05184 | 7.278949 |  |  | -0.0003118515 |  | 38.04019 | 35.63534
19735 | 1901538.8 | 2018-03-21 13:23 | 2520.0024 | 17 | 169 | -2.999896 | 3.291983 | 2.593106 | 2.099881 | 10.05184 | 7.60969 |  |  | -0.000287056 |  | 38.2876 | 35.6745
19736 | 1901658.8 | 2018-03-21 13:25 | 2640.0013 | 17 | 169 | -2.999987 | 3.254833 | 2.593106 | 2.199874 | 10.05184 | 7.93709 |  |  | -0.0003566742 |  | 38.30985 | 35.61761
19737 | 1901778.8 | 2018-03-21 13:27 | 2760.0037 | 17 | 169 | -2.99994 | 3.2037 | 2.593106 | 2.299869 | 10.05184 | 8.260188 |  |  | -0.0005664825 |  | 38.5258 | 35.57999
19738 | 1901898.8 | 2018-03-21 13:29 | 2880.0027 | 17 | 169 | -2.999947 | 3.091518 | 2.593106 | 2.39985 | 10.05184 | 8.575704 |  |  | -0.001395226 |  | 38.88573 | 35.54353
19739 | 1902018.8 | 2018-03-21 13:31 | 3000.0002 | 17 | 169 | -2.999966 | 2.894243 | 2.593106 | 2.499846 | 10.05184 | 8.875537 |  |  | -0.002194405 |  | 39.3694 | 35.57895
19740 | 1902128.4 | 2018-03-21 13:33 | 3109.581 | 17 | 169 | -2.999922 | 1.999714 | 2.593106 | 2.591164 | 10.05184 | 9.116747 |  |  | -0.0001883027 |  | 40.10099 | 35.63558
19741 | 1902128.5 | 2018-03-21 13:33 | 0.0104 | 18 | 170 | -3.000153 | 1.997516 | 0 | 2.083316e-06 | 0 | 4.162708e-06 |  |  | -0.0001878779 |  | 40.10085 | 35.63547
19742 | 1902248.5 | 2018-03-21 13:35 | 120.0019 | 14 | 170 | 1.500109 | 3.230867 | 0.04999691 | 2.550143e-05 | 0.150656 | 5.09371e-05 |  |  | 0.002009392 |  | 39.41312 | 35.63728
19743 | 1902368.5 | 2018-03-21 13:37 | 240.0042 | 14 | 170 | 1.500147 | 3.398268 | 0.09999897 | 2.550143e-05 | 0.3168546 | 5.09371e-05 |  |  | 0.001031876 |  | 38.33803 | 35.61718
19744 | 1902488.5 | 2018-03-21 13:39 | 360.0007 | 14 | 170 | 1.500027 | 3.480361 | 0.150002 | 2.550143e-05 | 0.4891302 | 5.09371e-05 |  |  | 0.0004825592 |  | 37.74754 | 35.63799
19745 | 1902608.5 | 2018-03-21 13:41 | 480.0046 | 14 | 170 | 1.500092 | 3.528945 | 0.200003 | 2.550143e-05 | 0.6644178 | 5.09371e-05 |  |  | 0.0003805161 |  | 37.42226 | 35.65917
19746 | 1902728.5 | 2018-03-21 13:43 | 600.0006 | 14 | 170 | 1.500076 | 3.554511 | 0.249998 | 2.550143e-05 | 0.8415936 | 5.09371e-05 |  |  | 0.0001735687 |  | 37.1054 | 35.61656
19747 | 1902848.5 | 2018-03-21 13:45 | 720.0033 | 14 | 170 | 1.500072 | 3.57149 | 0.3 | 2.550143e-05 | 1.019755 | 5.09371e-05 |  |  | 0.0001487732 |  | 36.8416 | 35.62585
19748 | 1902968.5 | 2018-03-21 13:47 | 840.0023 | 14 | 170 | 1.500145 | 3.587791 | 0.3499996 | 2.550143e-05 | 1.198738 | 5.09371e-05 |  |  | 7.724762e-05 |  | 36.65645 | 35.59578
19749 | 1903088.5 | 2018-03-21 13:49 | 960.0017 | 14 | 170 | 1.500093 | 3.604225 | 0.399997 | 2.550143e-05 | 1.378525 | 5.09371e-05 |  |  | 0.0001497269 |  | 36.49594 | 35.59106
19750 | 1903208.5 | 2018-03-21 13:51 | 1080.0004 | 14 | 170 | 1.500093 | 3.622935 | 0.449996 | 2.550143e-05 | 1.559185 | 5.09371e-05 |  |  | 0.0001926422 |  | 36.39751 | 35.68457
19751 | 1903328.5 | 2018-03-21 13:53 | 1200.0001 | 14 | 170 | 1.500088 | 3.644961 | 0.4999985 | 2.550143e-05 | 1.740885 | 5.09371e-05 |  |  | 0.0002174377 |  | 36.22805 | 35.66497
19752 | 1903448.5 | 2018-03-21 13:55 | 1320.0016 | 14 | 170 | 1.500088 | 3.666377 | 0.5499945 | 2.550143e-05 | 1.923662 | 5.09371e-05 |  |  | 0.0002031326 |  | 36.20617 | 35.62021
19753 | 1903568.5 | 2018-03-21 13:57 | 1440.0016 | 14 | 170 | 1.500103 | 3.686962 | 0.5999983 | 2.550143e-05 | 2.107513 | 5.09371e-05 |  |  | 0.0001659393 |  | 36.14121 | 35.66546
19754 | 1903688.5 | 2018-03-21 13:59 | 1560.0012 | 14 | 170 | 1.500093 | 3.704301 | 0.6500011 | 2.550143e-05 | 2.292322 | 5.09371e-05 |  |  | 0.0001382828 |  | 36.0553 | 35.65075
19755 | 1903808.5 | 2018-03-21 14:01 | 1680.0017 | 14 | 170 | 1.50012 | 3.71855 | 0.6999991 | 2.550143e-05 | 2.477899 | 5.09371e-05 |  |  | 0.0001211166 |  | 36.03714 | 35.634
19756 | 1903928.5 | 2018-03-21 14:03 | 1800.0015 | 14 | 170 | 1.500105 | 3.729898 | 0.7499992 | 2.550143e-05 | 2.664118 | 5.09371e-05 |  |  | 9.822845e-05 |  | 36.01832 | 35.71245
19757 | 1904048.5 | 2018-03-21 14:05 | 1920.0037 | 14 | 170 | 1.500124 | 3.740514 | 0.7999986 | 2.550143e-05 | 2.850875 | 5.09371e-05 |  |  | 7.247925e-05 |  | 35.94334 | 35.59022
19758 | 1904168.5 | 2018-03-21 14:07 | 2040.0014 | 14 | 170 | 1.50009 | 3.751535 | 0.8499959 | 2.550143e-05 | 3.038163 | 5.09371e-05 |  |  | 8.296967e-05 |  | 36.01019 | 35.69144
19759 | 1904288.5 | 2018-03-21 14:09 | 2160.0029 | 14 | 170 | 1.500078 | 3.763222 | 0.8999987 | 2.550143e-05 | 3.226038 | 5.09371e-05 |  |  | 7.152557e-05 |  | 36.08889 | 35.66534
19760 | 1904408.5 | 2018-03-21 14:11 | 2280.0039 | 14 | 170 | 1.500107 | 3.775888 | 0.9499967 | 2.550143e-05 | 3.414504 | 5.09371e-05 |  |  | 6.008148e-05 |  | 36.11683 | 35.62638
19761 | 1904528.5 | 2018-03-21 14:13 | 2400.0006 | 14 | 170 | 1.50016 | 3.789707 | 0.999998 | 2.550143e-05 | 3.603644 | 5.09371e-05 |  |  | 5.340576e-05 |  | 36.31235 | 35.60839
19762 | 1904648.5 | 2018-03-21 14:15 | 2520.0043 | 14 | 170 | 1.500092 | 3.804867 | 1.049995 | 2.550143e-05 | 3.793493 | 5.09371e-05 |  |  | 0.0001754761 |  | 36.39173 | 35.55407
19763 | 1904768.5 | 2018-03-21 14:17 | 2640.0002 | 14 | 170 | 1.500107 | 3.821494 | 1.099998 | 2.550143e-05 | 3.984157 | 5.09371e-05 |  |  | 0.0001649857 |  | 36.49829 | 35.6476
19764 | 1904888.5 | 2018-03-21 14:19 | 2760.0016 | 14 | 170 | 1.500053 | 3.83941 | 1.149994 | 2.550143e-05 | 4.175657 | 5.09371e-05 |  |  | 0.0001354218 |  | 36.55113 | 35.57832
19765 | 1905008.5 | 2018-03-21 14:21 | 2880.0008 | 14 | 170 | 1.500093 | 3.858308 | 1.199998 | 2.550143e-05 | 4.368115 | 5.09371e-05 |  |  | 0.0001459122 |  | 36.62278 | 35.62846
19766 | 1905128.5 | 2018-03-21 14:23 | 3000.0019 | 14 | 170 | 1.500105 | 3.87777 | 1.249997 | 2.550143e-05 | 4.561512 | 5.09371e-05 |  |  | 0.0001878738 |  | 36.71141 | 35.68237
19767 | 1905248.5 | 2018-03-21 14:25 | 3120.0042 | 14 | 170 | 1.500071 | 3.897292 | 1.299999 | 2.550143e-05 | 4.755896 | 5.09371e-05 |  |  | 0.0002145767 |  | 36.7191 | 35.65531
19768 | 1905368.5 | 2018-03-21 14:27 | 3240.0015 | 14 | 170 | 1.50009 | 3.916284 | 1.349996 | 2.550143e-05 | 4.951224 | 5.09371e-05 |  |  | 0.0001497269 |  | 36.72884 | 35.61589
19769 | 1905488.5 | 2018-03-21 14:29 | 3360.0007 | 14 | 170 | 1.500093 | 3.934488 | 1.399996 | 2.550143e-05 | 5.1475 | 5.09371e-05 |  |  | 0.000202179 |  | 36.70282 | 35.59962
19770 | 1905608.5 | 2018-03-21 14:31 | 3480.0043 | 14 | 170 | 1.500101 | 3.951835 | 1.449994 | 2.550143e-05 | 5.344651 | 5.09371e-05 |  |  | 0.000166893 |  | 36.66933 | 35.60986
19771 | 1905728.5 | 2018-03-21 14:33 | 3600.0029 | 14 | 170 | 1.500063 | 3.968565 | 1.499995 | 2.550143e-05 | 5.542666 | 5.09371e-05 |  |  | 0.0001096725 |  | 36.63673 | 35.5592
19772 | 1905848.5 | 2018-03-21 14:35 | 3720.0032 | 14 | 170 | 1.500124 | 3.984542 | 1.549995 | 2.550143e-05 | 5.741498 | 5.09371e-05 |  |  | 0.0001182556 |  | 36.68904 | 35.53956
19773 | 1905968.5 | 2018-03-21 14:37 | 3840.0008 | 14 | 170 | 1.500151 | 3.999683 | 1.599994 | 2.550143e-05 | 5.941103 | 5.09371e-05 |  |  | 9.441376e-05 |  | 36.57695 | 35.61217
19774 | 1906088.5 | 2018-03-21 14:39 | 3960.0019 | 14 | 170 | 1.500113 | 4.014233 | 1.649997 | 2.550143e-05 | 6.141467 | 5.09371e-05 |  |  | 0.0001249313 |  | 36.51321 | 35.60121
19775 | 1906208.5 | 2018-03-21 14:41 | 4080.0034 | 14 | 170 | 1.500111 | 4.028793 | 1.699999 | 2.550143e-05 | 6.342547 | 5.09371e-05 |  |  | 0.0001068115 |  | 36.44851 | 35.61445
19776 | 1906328.5 | 2018-03-21 14:43 | 4200.0016 | 14 | 170 | 1.500065 | 4.043894 | 1.749997 | 2.550143e-05 | 6.544357 | 5.09371e-05 |  |  | 0.0001163483 |  | 36.39499 | 35.65949
19777 | 1906448.5 | 2018-03-21 14:45 | 4320.0015 | 14 | 170 | 1.50013 | 4.059984 | 1.799994 | 2.550143e-05 | 6.746933 | 5.09371e-05 |  |  | 0.0001459122 |  | 36.30865 | 35.65552
19778 | 1906568.5 | 2018-03-21 14:47 | 4440.0011 | 14 | 170 | 1.50008 | 4.077357 | 1.849996 | 2.550143e-05 | 6.950372 | 5.09371e-05 |  |  | 9.918213e-05 |  | 36.30865 | 35.62335
19779 | 1906688.5 | 2018-03-21 14:49 | 4560.0017 | 14 | 170 | 1.500076 | 4.096139 | 1.899997 | 2.550143e-05 | 7.154705 | 5.09371e-05 |  |  | 0.0001087189 |  | 36.26258 | 35.62753
19780 | 1906808.5 | 2018-03-21 14:51 | 4680.0001 | 14 | 170 | 1.50013 | 4.116069 | 1.949994 | 2.550143e-05 | 7.359997 | 5.09371e-05 |  |  | 0.0002069473 |  | 36.21162 | 35.63849
19781 | 1906928.5 | 2018-03-21 14:53 | 4800.0014 | 14 | 170 | 1.500086 | 4.1365 | 1.999997 | 2.550143e-05 | 7.56632 | 5.09371e-05 |  |  | 0.0002031326 |  | 36.21299 | 35.65081
19782 | 1907048.5 | 2018-03-21 14:55 | 4920.0028 | 14 | 170 | 1.500093 | 4.1565 | 2.050001 | 2.550143e-05 | 7.773666 | 5.09371e-05 |  |  | 0.0001211166 |  | 36.27092 | 35.62982
19783 | 1907168.5 | 2018-03-21 14:57 | 5040.0011 | 14 | 170 | 1.500126 | 4.174994 | 2.099995 | 2.550143e-05 | 7.981936 | 5.09371e-05 |  |  | 0.0002126694 |  | 36.25603 | 35.66273
19784 | 1907288.5 | 2018-03-21 14:59 | 5160.0015 | 14 | 170 | 1.500067 | 4.190416 | 2.149999 | 2.550143e-05 | 8.191106 | 5.09371e-05 |  |  | 8.201599e-05 |  | 36.29982 | 35.62145
19785 | 1907389.8 | 2018-03-21 15:00 | 5261.2839 | 14 | 170 | 1.500069 | 4.200006 | 2.192197 | 2.550143e-05 | 8.368145 | 5.09371e-05 |  |  | 6.281187e-05 |  | 36.33052 | 35.59838
19786 | 1907509.8 | 2018-03-21 15:02 | 120.0011 | 15 | 170 | 1.396488 | 4.200516 | 2.240446 | 2.550143e-05 | 8.570814 | 5.09371e-05 |  |  | 4.005432e-05 |  | 36.27633 | 35.60631
19787 | 1907629.8 | 2018-03-21 15:04 | 240.0001 | 15 | 170 | 1.311377 | 4.200484 | 2.28555 | 2.550143e-05 | 8.760273 | 5.09371e-05 |  |  | 2.098083e-05 |  | 36.26863 | 35.57675
19788 | 1907749.8 | 2018-03-21 15:06 | 360.0038 | 15 | 170 | 1.228922 | 4.200484 | 2.327898 | 2.550143e-05 | 8.938157 | 5.09371e-05 |  |  | 2.95639e-05 |  | 36.22367 | 35.61728
19789 | 1907869.8 | 2018-03-21 15:08 | 480.0029 | 15 | 170 | 1.143139 | 4.200465 | 2.367438 | 2.550143e-05 | 9.104242 | 5.09371e-05 |  |  | -1.907349e-05 |  | 36.22182 | 35.60913
19790 | 1907989.8 | 2018-03-21 15:10 | 600.0019 | 15 | 170 | 1.05097 | 4.20049 | 2.404023 | 2.550143e-05 | 9.257916 | 5.09371e-05 |  |  | -9.536743e-06 |  | 36.14082 | 35.60745
19791 | 1908109.8 | 2018-03-21 15:12 | 720.0012 | 15 | 170 | 0.9520893 | 4.200469 | 2.437423 | 2.550143e-05 | 9.398214 | 5.09371e-05 |  |  | 1.621246e-05 |  | 36.02597 | 35.59996
19792 | 1908229.8 | 2018-03-21 15:14 | 840.0023 | 15 | 170 | 0.8470802 | 4.200507 | 2.467415 | 2.550143e-05 | 9.524198 | 5.09371e-05 |  |  | 1.716614e-05 |  | 35.98566 | 35.59267
19793 | 1908349.8 | 2018-03-21 15:16 | 960.0045 | 15 | 170 | 0.739296 | 4.200498 | 2.493855 | 2.550143e-05 | 9.635257 | 5.09371e-05 |  |  | -1.335144e-05 |  | 35.95095 | 35.59943
19794 | 1908469.8 | 2018-03-21 15:18 | 1080.0005 | 15 | 170 | 0.6326847 | 4.200505 | 2.516712 | 2.550143e-05 | 9.731269 | 5.09371e-05 |  |  | -2.861023e-06 |  | 35.92788 | 35.60247
19795 | 1908589.8 | 2018-03-21 15:20 | 1200.0019 | 15 | 170 | 0.5315723 | 4.200488 | 2.536096 | 2.550143e-05 | 9.81269 | 5.09371e-05 |  |  | -2.574921e-05 |  | 35.81279 | 35.65543
19796 | 1908709.8 | 2018-03-21 15:22 | 1320.0006 | 15 | 170 | 0.4405518 | 4.200467 | 2.55227 | 2.550143e-05 | 9.88063 | 5.09371e-05 |  |  | -2.574921e-05 |  | 35.71658 | 35.65335
19797 | 1908829.8 | 2018-03-21 15:24 | 1440.0037 | 15 | 170 | 0.360796 | 4.200487 | 2.565593 | 2.550143e-05 | 9.936593 | 5.09371e-05 |  |  | -2.002716e-05 |  | 35.62965 | 35.62607
19798 | 1908949.8 | 2018-03-21 15:26 | 1560.0014 | 15 | 170 | 0.2936783 | 4.20046 | 2.576468 | 2.550143e-05 | 9.982272 | 5.09371e-05 |  |  | 9.536743e-06 |  | 35.53644 | 35.62281
19799 | 1909069.8 | 2018-03-21 15:28 | 1680.0026 | 15 | 170 | 0.2381191 | 4.200489 | 2.585302 | 2.550143e-05 | 10.01938 | 5.09371e-05 |  |  | 9.536743e-06 |  | 35.51265 | 35.63099
19800 | 1909189.8 | 2018-03-21 15:30 | 1800.001 | 15 | 170 | 0.1930313 | 4.200433 | 2.592462 | 2.550143e-05 | 10.04945 | 5.09371e-05 |  |  | -3.814697e-06 |  | 35.39467 | 35.61396
19801 | 1909189.8 | 2018-03-21 15:30 | 1800.0109 | 15 | 170 | 0.1930199 | 4.200435 | 2.592463 | 2.550143e-05 | 10.04946 | 5.09371e-05 |  |  | -3.814886e-06 |  | 35.39466 | 35.61394
19802 | 1909789.9 | 2018-03-21 15:40 | 600.0033 | 16 | 170 | 0 | 4.175435 | 2.592463 | 2.550143e-05 | 10.04946 | 5.09371e-05 |  |  | -1.525879e-05 |  | 35.14534 | 35.60935
19803 | 1909789.9 | 2018-03-21 15:40 | 600.0038 | 16 | 170 | 0 | 4.175435 | 2.592463 | 2.550143e-05 | 10.04946 | 5.09371e-05 |  |  | -1.525975e-05 |  | 35.14534 | 35.60935
19804 | 1909910.0 | 2018-03-21 15:42 | 120.0031 | 17 | 170 | -3.000037 | 3.903519 | 2.592463 | 0.1000132 | 10.04946 | 0.3927512 |  |  | -0.000246048 |  | 35.57234 | 35.64642
19805 | 1910030.0 | 2018-03-21 15:44 | 240.0029 | 17 | 170 | -3.000037 | 3.882751 | 2.592463 | 0.2000138 | 10.04946 | 0.7819725 |  |  | -0.0001440048 |  | 35.90441 | 35.63757
19806 | 1910149.9 | 2018-03-21 15:46 | 360.0002 | 17 | 170 | -3.000029 | 3.866098 | 2.592463 | 0.3000008 | 10.04946 | 1.169373 |  |  | -0.0002126694 |  | 36.3047 | 35.6763
19807 | 1910270.0 | 2018-03-21 15:48 | 480.0024 | 17 | 170 | -3.000035 | 3.845633 | 2.592463 | 0.3999998 | 10.04946 | 1.555016 |  |  | -0.0001935959 |  | 36.57297 | 35.6336
19808 | 1910390.0 | 2018-03-21 15:50 | 600.0009 | 17 | 170 | -2.999957 | 3.815932 | 2.592463 | 0.4999909 | 10.04946 | 1.938146 |  |  | -0.0002651215 |  | 36.95389 | 35.6506
19809 | 1910510.0 | 2018-03-21 15:52 | 720.0028 | 17 | 170 | -2.999989 | 3.778829 | 2.592463 | 0.5999856 | 10.04946 | 2.317898 |  |  | -0.0003461838 |  | 37.13122 | 35.67067
19810 | 1910630.0 | 2018-03-21 15:54 | 840.0011 | 17 | 170 | -2.999989 | 3.741331 | 2.592463 | 0.699982 | 10.04946 | 2.693866 |  |  | -0.0003452301 |  | 37.23737 | 35.58918
19811 | 1910750.0 | 2018-03-21 15:56 | 960.0009 | 17 | 170 | -2.999955 | 3.707813 | 2.592463 | 0.799971 | 10.04946 | 3.066243 |  |  | -0.0002937317 |  | 37.40993 | 35.63935
19812 | 1910870.0 | 2018-03-21 15:58 | 1080.0006 | 17 | 170 | -2.999957 | 3.677879 | 2.592463 | 0.8999572 | 10.04946 | 3.435463 |  |  | -0.0002708435 |  | 37.51328 | 35.62158
19813 | 1910990.0 | 2018-03-21 16:00 | 1200.0045 | 17 | 170 | -2.999968 | 3.648211 | 2.592463 | 0.9999583 | 10.04946 | 3.801785 |  |  | -0.0002889633 |  | 37.55067 | 35.64403
19814 | 1911110.0 | 2018-03-21 16:02 | 1320.0034 | 17 | 170 | -2.999959 | 3.615934 | 2.592463 | 1.099949 | 10.04946 | 4.164989 |  |  | -0.0003223419 |  | 37.573 | 35.67088
19815 | 1911230.0 | 2018-03-21 16:04 | 1440.0033 | 17 | 170 | -2.999976 | 3.580245 | 2.592463 | 1.199945 | 10.04946 | 4.524809 |  |  | -0.0003223419 |  | 37.61247 | 35.64174
19816 | 1911350.0 | 2018-03-21 16:06 | 1560.0023 | 17 | 170 | -2.999969 | 3.541961 | 2.592463 | 1.299933 | 10.04946 | 4.88089 |  |  | -0.0003671646 |  | 37.61641 | 35.61121
19817 | 1911470.0 | 2018-03-21 16:08 | 1680.0004 | 17 | 170 | -2.999972 | 3.50316 | 2.592463 | 1.399924 | 10.04946 | 5.233107 |  |  | -0.0003242493 |  | 37.55698 | 35.6299
19818 | 1911590.0 | 2018-03-21 16:10 | 1800.0021 | 17 | 170 | -2.999943 | 3.467063 | 2.592463 | 1.499919 | 10.04946 | 5.581566 |  |  | -0.0002832413 |  | 37.47782 | 35.65949
19819 | 1911710.0 | 2018-03-21 16:12 | 1920.0025 | 17 | 170 | -2.999978 | 3.435456 | 2.592463 | 1.599913 | 10.04946 | 5.926637 |  |  | -0.0002231598 |  | 37.47453 | 35.60725
19820 | 1911830.0 | 2018-03-21 16:14 | 2040.0022 | 17 | 170 | -2.999962 | 3.407431 | 2.592463 | 1.699911 | 10.04946 | 6.268751 |  |  | -0.0002241135 |  | 37.43181 | 35.53956
19821 | 1911950.0 | 2018-03-21 16:16 | 2160.0005 | 17 | 170 | -2.999978 | 3.381042 | 2.592463 | 1.799902 | 10.04946 | 6.608137 |  |  | -0.0002393723 |  | 37.60546875 | 35.6081
19822 | 1912070.0 | 2018-03-21 16:18 | 2280.001 | 17 | 170 | -2.999957 | 3.354151 | 2.592463 | 1.89989 | 10.04946 | 6.944869 |  |  | -0.0002241135 |  | 37.74452 | 35.60978
19823 | 1912189.9 | 2018-03-21 16:20 | 2400.0001 | 17 | 170 | -2.999962 | 3.323913 | 2.592463 | 1.999888 | 10.04946 | 7.278799 |  |  | -0.0002613068 |  | 38.11523 | 35.59556
19824 | 1912310.0 | 2018-03-21 16:22 | 2520.0006 | 17 | 170 | -2.999985 | 3.291972 | 2.592463 | 2.099875 | 10.04946 | 7.609548 |  |  | -0.0002555847 |  | 38.28173 | 35.56639
19825 | 1912430.0 | 2018-03-21 16:24 | 2640.0044 | 17 | 170 | -2.99999 | 3.254693 | 2.592463 | 2.199878 | 10.04946 | 7.93697 |  |  | -0.0003623962 |  | 38.44328 | 35.58321
19826 | 1912550.0 | 2018-03-21 16:26 | 2760.0042 | 17 | 170 | -3.000002 | 3.203514 | 2.592463 | 2.299867 | 10.04946 | 8.260036 |  |  | -0.0006084442 |  | 38.56102 | 35.60957
19827 | 1912670.0 | 2018-03-21 16:28 | 2880.0012 | 17 | 170 | -3.000004 | 3.090875 | 2.592463 | 2.39986 | 10.04946 | 8.575549 |  |  | -0.001348495 |  | 38.98389 | 35.58114
19828 | 1912790.0 | 2018-03-21 16:30 | 3000.0022 | 17 | 170 | -3.000008 | 2.892961 | 2.592463 | 2.499857 | 10.04946 | 8.875294 |  |  | -0.002184868 |  | 39.42704 | 35.65438
19829 | 1912898.8 | 2018-03-21 16:32 | 3108.8521 | 17 | 170 | -3.000004 | 1.999699 | 2.592463 | 2.590553 | 10.04946 | 9.114738 |  |  | -0.0001386316 |  | 40.11673 | 35.67255
19830 | 1912898.9 | 2018-03-21 16:32 | 0.0104 | 18 | 171 | -2.999861 | 1.997463 | 0 | 0 | 0 | 0 |  |  | -0.0001381954 |  | 40.11658 | 35.67248
19831 | 1913018.8 | 2018-03-21 16:34 | 120.0028 | 14 | 171 | 1.500076 | 3.230952 | 0.05000088 | 1.874882e-05 | 0.1506695 | 3.744839e-05 |  |  | 0.002118111 |  | 39.34034 | 35.59179
19832 | 1913138.8 | 2018-03-21 16:36 | 240.0003 | 14 | 171 | 1.500092 | 3.398353 | 0.09999664 | 1.874882e-05 | 0.3168505 | 3.744839e-05 |  |  | 0.001041412 |  | 38.36351 | 35.68342
19833 | 1913258.8 | 2018-03-21 16:38 | 360.0034 | 14 | 171 | 1.500101 | 3.480494 | 0.1499976 | 1.874882e-05 | 0.4891233 | 3.744839e-05 |  |  | 0.0004749298 |  | 37.74818 | 35.62439
19834 | 1913378.8 | 2018-03-21 16:40 | 480.0024 | 14 | 171 | 1.500114 | 3.529076 | 0.1999982 | 1.874882e-05 | 0.6644149 | 3.744839e-05 |  |  | 0.0003299713 |  | 37.35539 | 35.63213
19835 | 1913498.8 | 2018-03-21 16:42 | 600.0012 | 14 | 171 | 1.500099 | 3.554556 | 0.2499976 | 1.874882e-05 | 0.8416106 | 3.744839e-05 |  |  | 0.000166893 |  | 37.12842 | 35.59806
19836 | 1913618.9 | 2018-03-21 16:44 | 720.0043 | 14 | 171 | 1.50009 | 3.571584 | 0.3000023 | 1.874882e-05 | 1.019785 | 3.744839e-05 |  |  | 0.0001363754 |  | 36.89368 | 35.65835
19837 | 1913738.9 | 2018-03-21 16:46 | 840.0041 | 14 | 171 | 1.500051 | 3.587887 | 0.3500005 | 1.874882e-05 | 1.198766 | 3.744839e-05 |  |  | 0.0001487732 |  | 36.66652 | 35.6506
19838 | 1913858.8 | 2018-03-21 16:48 | 960.0014 | 14 | 171 | 1.500093 | 3.604355 | 0.4000006 | 1.874882e-05 | 1.378568 | 3.744839e-05 |  |  | 0.0002193451 |  | 36.56997 | 35.64111
19839 | 1913978.8 | 2018-03-21 16:50 | 1080.0036 | 14 | 171 | 1.500084 | 3.623068 | 0.4500038 | 1.874882e-05 | 1.559248 | 3.744839e-05 |  |  | 0.0001926422 |  | 36.40266 | 35.61749
19840 | 1914098.9 | 2018-03-21 16:52 | 1200.0058 | 14 | 171 | 1.500093 | 3.645061 | 0.5000044 | 1.874882e-05 | 1.740945 | 3.744839e-05 |  |  | 0.0001935959 |  | 36.27677 | 35.69281
19841 | 1914218.8 | 2018-03-21 16:54 | 1320.0017 | 14 | 171 | 1.50008 | 3.666478 | 0.5500017 | 1.874882e-05 | 1.923733 | 3.744839e-05 |  |  | 0.0002012253 |  | 36.17245 | 35.57946
19842 | 1914338.8 | 2018-03-21 16:56 | 1440.0015 | 14 | 171 | 1.500099 | 3.687096 | 0.5999989 | 1.874882e-05 | 2.107565 | 3.744839e-05 |  |  | 0.0001983643 |  | 36.14171 | 35.67599
19843 | 1914458.9 | 2018-03-21 16:58 | 1560.0044 | 14 | 171 | 1.500118 | 3.704395 | 0.6500047 | 1.874882e-05 | 2.29239 | 3.744839e-05 |  |  | 0.0001649857 |  | 36.02971 | 35.59481
19844 | 1914578.8 | 2018-03-21 17:00 | 1680.0012 | 14 | 171 | 1.500114 | 3.7186 | 0.7000008 | 1.874882e-05 | 2.477964 | 3.744839e-05 |  |  | 9.918213e-05 |  | 35.93377 | 35.59878
19845 | 1914698.8 | 2018-03-21 17:02 | 1800.0008 | 14 | 171 | 1.500093 | 3.729989 | 0.7500006 | 1.874882e-05 | 2.664185 | 3.744839e-05 |  |  | 0.0001325607 |  | 35.92863 | 35.61978
19846 | 1914818.8 | 2018-03-21 17:04 | 1920.0007 | 14 | 171 | 1.500076 | 3.7406 | 0.7999988 | 1.874882e-05 | 2.850941 | 3.744839e-05 |  |  | 0.000128746 |  | 35.94586 | 35.64874
19847 | 1914938.8 | 2018-03-21 17:06 | 2040.0028 | 14 | 171 | 1.500088 | 3.751558 | 0.8500048 | 1.874882e-05 | 3.038266 | 3.744839e-05 |  |  | 9.441376e-05 |  | 35.98291 | 35.56681
19848 | 1915058.8 | 2018-03-21 17:08 | 2160.0019 | 14 | 171 | 1.500134 | 3.763309 | 0.9000015 | 1.874882e-05 | 3.226123 | 3.744839e-05 |  |  | 8.964539e-05 |  | 36.09048 | 35.60881
19849 | 1915178.8 | 2018-03-21 17:10 | 2280.0024 | 14 | 171 | 1.500103 | 3.77602 | 0.9500048 | 1.874882e-05 | 3.414614 | 3.744839e-05 |  |  | 9.632111e-05 |  | 36.20017 | 35.60256
19850 | 1915298.8 | 2018-03-21 17:12 | 2400.003 | 14 | 171 | 1.500109 | 3.789822 | 1.000002 | 1.874882e-05 | 3.603745 | 3.744839e-05 |  |  | 0.0001239777 |  | 36.29188 | 35.61278
19851 | 1915418.8 | 2018-03-21 17:14 | 2520.0013 | 14 | 171 | 1.50012 | 3.805028 | 1.050001 | 1.874882e-05 | 3.793606 | 3.744839e-05 |  |  | 0.0001344681 |  | 36.33702 | 35.62982
19852 | 1915538.8 | 2018-03-21 17:16 | 2640.0011 | 14 | 171 | 1.500093 | 3.821657 | 1.100005 | 1.874882e-05 | 3.984282 | 3.744839e-05 |  |  | 0.0001840591 |  | 36.47293 | 35.59063
19853 | 1915658.8 | 2018-03-21 17:18 | 2760.0035 | 14 | 171 | 1.500078 | 3.839584 | 1.15 | 1.874882e-05 | 4.175788 | 3.744839e-05 |  |  | 0.0001554489 |  | 36.55177 | 35.60299
19854 | 1915778.9 | 2018-03-21 17:20 | 2880.0038 | 14 | 171 | 1.500076 | 3.8585 | 1.200001 | 1.874882e-05 | 4.368243 | 3.744839e-05 |  |  | 0.0001544952 |  | 36.62344 | 35.65499
19855 | 1915898.8 | 2018-03-21 17:22 | 3000.0007 | 14 | 171 | 1.500107 | 3.877962 | 1.250003 | 1.874882e-05 | 4.561658 | 3.744839e-05 |  |  | 0.0001525879 |  | 36.69299 | 35.61238
19856 | 1916018.8 | 2018-03-21 17:24 | 3120.0034 | 14 | 171 | 1.500082 | 3.897432 | 1.300001 | 1.874882e-05 | 4.756037 | 3.744839e-05 |  |  | 0.0001592636 |  | 36.67881 | 35.60349
19857 | 1916138.8 | 2018-03-21 17:26 | 3240.0025 | 14 | 171 | 1.500109 | 3.916515 | 1.350004 | 1.874882e-05 | 4.951402 | 3.744839e-05 |  |  | 0.0001726151 |  | 36.73766 | 35.65364
19858 | 1916258.8 | 2018-03-21 17:28 | 3360.0014 | 14 | 171 | 1.500069 | 3.934669 | 1.400004 | 1.874882e-05 | 5.147687 | 3.744839e-05 |  |  | 0.0001382828 |  | 36.76745 | 35.63453
19859 | 1916378.8 | 2018-03-21 17:30 | 3480.0028 | 14 | 171 | 1.500093 | 3.95199 | 1.450001 | 1.874882e-05 | 5.344846 | 3.744839e-05 |  |  | 0.0001506805 |  | 36.8093 | 35.64038
19860 | 1916498.8 | 2018-03-21 17:32 | 3600.0035 | 14 | 171 | 1.500072 | 3.968755 | 1.499999 | 1.874882e-05 | 5.542856 | 3.744839e-05 |  |  | 0.0001506805 |  | 36.71699 | 35.68727
19861 | 1916618.8 | 2018-03-21 17:34 | 3720.0017 | 14 | 171 | 1.500118 | 3.984733 | 1.55 | 1.874882e-05 | 5.7417 | 3.744839e-05 |  |  | 0.0001077652 |  | 36.58091 | 35.5641
19862 | 1916738.8 | 2018-03-21 17:36 | 3840.0022 | 14 | 171 | 1.500072 | 3.999859 | 1.6 | 1.874882e-05 | 5.94132 | 3.744839e-05 |  |  | 0.0001354218 |  | 36.53039 | 35.5755
19863 | 1916858.8 | 2018-03-21 17:38 | 3960.0012 | 14 | 171 | 1.500061 | 4.014423 | 1.650003 | 1.874882e-05 | 6.141691 | 3.744839e-05 |  |  | 9.059906e-05 |  | 36.50132 | 35.70169
19864 | 1916978.8 | 2018-03-21 17:40 | 4080.0011 | 14 | 171 | 1.50008 | 4.028987 | 1.7 | 1.874882e-05 | 6.342763 | 3.744839e-05 |  |  | 0.0001249313 |  | 36.39846 | 35.59231
19865 | 1917098.8 | 2018-03-21 17:42 | 4200.0001 | 14 | 171 | 1.500086 | 4.044087 | 1.749995 | 1.874882e-05 | 6.544565 | 3.744839e-05 |  |  | 0.0001354218 |  | 36.35265 | 35.60745
19866 | 1917218.8 | 2018-03-21 17:44 | 4320.0007 | 14 | 171 | 1.500092 | 4.060161 | 1.8 | 1.874882e-05 | 6.747186 | 3.744839e-05 |  |  | 0.0001935959 |  | 36.35827 | 35.67746
19867 | 1917338.8 | 2018-03-21 17:46 | 4440.0012 | 14 | 171 | 1.500093 | 4.077571 | 1.849999 | 1.874882e-05 | 6.950621 | 3.744839e-05 |  |  | 0.0002012253 |  | 36.35335 | 35.646
19868 | 1917458.8 | 2018-03-21 17:48 | 4560.0019 | 14 | 171 | 1.500099 | 4.096371 | 1.899997 | 1.874882e-05 | 7.154958 | 3.744839e-05 |  |  | 0.0001840591 |  | 36.32731 | 35.63807
19869 | 1917578.8 | 2018-03-21 17:50 | 4680.0008 | 14 | 171 | 1.500069 | 4.116289 | 1.949998 | 1.874882e-05 | 7.360274 | 3.744839e-05 |  |  | 0.0001659393 |  | 36.29261 | 35.67138
19870 | 1917698.8 | 2018-03-21 17:52 | 4800.0023 | 14 | 171 | 1.500101 | 4.136708 | 2 | 1.874882e-05 | 7.566607 | 3.744839e-05 |  |  | 0.0002012253 |  | 36.27747 | 35.66439
19871 | 1917818.8 | 2018-03-21 17:54 | 4920.0014 | 14 | 171 | 1.500071 | 4.156729 | 2.050002 | 1.874882e-05 | 7.773953 | 3.744839e-05 |  |  | 0.0001935959 |  | 36.16802 | 35.57946
19872 | 1917938.8 | 2018-03-21 17:56 | 5040.0003 | 14 | 171 | 1.500072 | 4.175199 | 2.099998 | 1.874882e-05 | 7.982242 | 3.744839e-05 |  |  | 0.0001363754 |  | 36.24229 | 35.55846
19873 | 1918058.8 | 2018-03-21 17:58 | 5160.0032 | 14 | 171 | 1.500128 | 4.190564 | 2.150004 | 1.874882e-05 | 8.191428 | 3.744839e-05 |  |  | 0.0001678467 |  | 36.32516 | 35.6597
19874 | 1918159.3 | 2018-03-21 18:00 | 5260.48 | 14 | 171 | 1.500128 | 4.200012 | 2.191864 | 1.874882e-05 | 8.367052 | 3.744839e-05 |  |  | 7.615426e-05 |  | 36.29003 | 35.6037
19875 | 1918279.4 | 2018-03-21 18:02 | 120.0044 | 15 | 171 | 1.394188 | 4.200386 | 2.240052 | 1.874882e-05 | 8.569463 | 3.744839e-05 |  |  | -3.33786e-05 |  | 36.34567 | 35.66324
19876 | 1918399.4 | 2018-03-21 18:04 | 240.0005 | 15 | 171 | 1.309425 | 4.200357 | 2.2851 | 1.874882e-05 | 8.758678 | 3.744839e-05 |  |  | -3.71933e-05 |  | 36.28424 | 35.63317
19877 | 1918519.4 | 2018-03-21 18:06 | 360.0032 | 15 | 171 | 1.227493 | 4.20035 | 2.327384 | 1.874882e-05 | 8.936286 | 3.744839e-05 |  |  | 9.536743e-07 |  | 36.30822 | 35.69081
19878 | 1918639.4 | 2018-03-21 18:08 | 480.0037 | 15 | 171 | 1.141708 | 4.200377 | 2.366872 | 1.874882e-05 | 9.102151 | 3.744839e-05 |  |  | -2.861023e-06 |  | 36.24796 | 35.64675
19879 | 1918759.4 | 2018-03-21 18:10 | 600.0006 | 15 | 171 | 1.050022 | 4.200374 | 2.403408 | 1.874882e-05 | 9.255615 | 3.744839e-05 |  |  | 2.002716e-05 |  | 36.14904 | 35.71881
19880 | 1918879.4 | 2018-03-21 18:12 | 720.001 | 15 | 171 | 0.9504108 | 4.200348 | 2.436767 | 1.874882e-05 | 9.395735 | 3.744839e-05 |  |  | -1.049042e-05 |  | 36.11828 | 35.64351
19881 | 1918999.4 | 2018-03-21 18:14 | 840.0025 | 15 | 171 | 0.8466854 | 4.200389 | 2.466727 | 1.874882e-05 | 9.52158 | 3.744839e-05 |  |  | 1.430511e-05 |  | 35.9571 | 35.61989
19882 | 1919119.4 | 2018-03-21 18:16 | 960.0006 | 15 | 171 | 0.7383804 | 4.200356 | 2.49314 | 1.874882e-05 | 9.632526 | 3.744839e-05 |  |  | -6.961823e-05 |  | 35.88367 | 35.58813
19883 | 1919239.4 | 2018-03-21 18:18 | 1080.0003 | 15 | 171 | 0.6321201 | 4.20033 | 2.515971 | 1.874882e-05 | 9.728422 | 3.744839e-05 |  |  | -2.765656e-05 |  | 35.89904 | 35.6296
19884 | 1919359.4 | 2018-03-21 18:20 | 1200.0042 | 15 | 171 | 0.5313587 | 4.200318 | 2.53534 | 1.874882e-05 | 9.809778 | 3.744839e-05 |  |  | -3.433228e-05 |  | 35.84592 | 35.65625
19885 | 1919479.4 | 2018-03-21 18:22 | 1320.004 | 15 | 171 | 0.4403553 | 4.200369 | 2.551507 | 1.874882e-05 | 9.877687 | 3.744839e-05 |  |  | 3.33786e-05 |  | 35.74295 | 35.6903
19886 | 1919599.4 | 2018-03-21 18:24 | 1440.0038 | 15 | 171 | 0.3610783 | 4.20034 | 2.564827 | 1.874882e-05 | 9.933638 | 3.744839e-05 |  |  | -5.912781e-05 |  | 35.62551 | 35.67538
19887 | 1919719.4 | 2018-03-21 18:26 | 1560.0044 | 15 | 171 | 0.2937469 | 4.20036 | 2.575707 | 1.874882e-05 | 9.979335 | 3.744839e-05 |  |  | -3.242493e-05 |  | 35.53389 | 35.66324
19888 | 1919839.4 | 2018-03-21 18:28 | 1680.0004 | 15 | 171 | 0.2380447 | 4.200349 | 2.584547 | 1.874882e-05 | 10.01647 | 3.744839e-05 |  |  | -8.964539e-05 |  | 35.48537 | 35.67653
19889 | 1919959.4 | 2018-03-21 18:30 | 1800.0018 | 15 | 171 | 0.1935558 | 4.200318 | 2.591719 | 1.874882e-05 | 10.04659 | 3.744839e-05 |  |  | 3.814697e-05 |  | 35.35202 | 35.64946
19890 | 1919959.4 | 2018-03-21 18:30 | 1800.0071 | 15 | 171 | 0.1935482 | 4.200302 | 2.591719 | 1.874882e-05 | 10.04659 | 3.744839e-05 |  |  | 3.814669e-05 |  | 35.35202 | 35.64528
19891 | 1920559.4 | 2018-03-21 18:40 | 600.0007 | 16 | 171 | 0 | 4.175314 | 2.591719 | 1.874882e-05 | 10.04659 | 3.744839e-05 |  |  | 6.67572e-06 |  | 35.1782 | 35.60457
19892 | 1920559.4 | 2018-03-21 18:40 | 600.0077 | 16 | 171 | 0 | 4.175319 | 2.591719 | 1.874882e-05 | 10.04659 | 3.744839e-05 |  |  | 6.660324e-06 |  | 35.17822 | 35.60457
19893 | 1920679.5 | 2018-03-21 18:42 | 120.0039 | 17 | 171 | -3.000014 | 3.903524 | 2.591719 | 0.1000066 | 10.04659 | 0.392731 |  |  | -0.0002574921 |  | 35.60609 | 35.69742
19894 | 1920799.5 | 2018-03-21 18:44 | 240.0039 | 17 | 171 | -3.000029 | 3.882803 | 2.591719 | 0.2000106 | 10.04659 | 0.781966 |  |  | -0.0001506805 |  | 35.92094 | 35.66106
19895 | 1920919.5 | 2018-03-21 18:46 | 360.0036 | 17 | 171 | -2.999964 | 3.866133 | 2.591719 | 0.3000054 | 10.04659 | 1.169399 |  |  | -0.0001649857 |  | 36.29003 | 35.66599
19896 | 1921039.5 | 2018-03-21 18:48 | 480.0011 | 17 | 171 | -3.000012 | 3.845619 | 2.591719 | 0.399996 | 10.04659 | 1.555008 |  |  | -0.0002193451 |  | 36.55509 | 35.60464
19897 | 1921159.5 | 2018-03-21 18:50 | 600.0048 | 17 | 171 | -3.000031 | 3.815851 | 2.591719 | 0.4999961 | 10.04659 | 1.938166 |  |  | -0.0003147125 |  | 36.89019 | 35.63056
19898 | 1921279.5 | 2018-03-21 18:52 | 720.0014 | 17 | 171 | -3.000004 | 3.778741 | 2.591719 | 0.5999858 | 10.04659 | 2.317889 |  |  | -0.0003175735 |  | 37.1591 | 35.66085
19899 | 1921399.5 | 2018-03-21 18:54 | 840.0036 | 17 | 171 | -3.00005 | 3.741183 | 2.591719 | 0.6999828 | 10.04659 | 2.69385 |  |  | -0.0003185272 |  | 37.27803 | 35.54885
19900 | 1921519.5 | 2018-03-21 18:56 | 960.0042 | 17 | 171 | -3.00002 | 3.707745 | 2.591719 | 0.7999701 | 10.04659 | 3.066212 |  |  | -0.000289917 |  | 37.4299 | 35.62399
19901 | 1921639.5 | 2018-03-21 18:58 | 1080.0048 | 17 | 171 | -3.000008 | 3.677796 | 2.591719 | 0.8999653 | 10.04659 | 3.435456 |  |  | -0.0002775192 |  | 37.48913 | 35.61906
19902 | 1921759.5 | 2018-03-21 19:00 | 1200.0022 | 17 | 171 | -2.999969 | 3.648126 | 2.591719 | 0.9999637 | 10.04659 | 3.80176 |  |  | -0.0002937317 |  | 37.55627 | 35.61259
19903 | 1921879.5 | 2018-03-21 19:02 | 1320.0036 | 17 | 171 | -3.000004 | 3.615874 | 2.591719 | 1.099955 | 10.04659 | 4.164958 |  |  | -0.0003128052 |  | 37.55396 | 35.64968
19904 | 1921999.5 | 2018-03-21 19:04 | 1440.0033 | 17 | 171 | -3.000006 | 3.580169 | 2.591719 | 1.199948 | 10.04659 | 4.524759 |  |  | -0.0003118515 |  | 37.65794 | 35.66973
19905 | 1922119.5 | 2018-03-21 19:06 | 1560.0007 | 17 | 171 | -2.999962 | 3.541815 | 2.591719 | 1.299945 | 10.04659 | 4.880858 |  |  | -0.0003786087 |  | 37.55045 | 35.61164
19906 | 1922239.5 | 2018-03-21 19:08 | 1680.0006 | 17 | 171 | -3.00001 | 3.503023 | 2.591719 | 1.39993 | 10.04659 | 5.233041 |  |  | -0.0003175735 |  | 37.60503 | 35.63757
19907 | 1922359.5 | 2018-03-21 19:10 | 1800.0027 | 17 | 171 | -3.000018 | 3.466989 | 2.591719 | 1.499929 | 10.04659 | 5.581502 |  |  | -0.0002784729 |  | 37.50936 | 35.65949
19908 | 1922479.5 | 2018-03-21 19:12 | 1920.0002 | 17 | 171 | -3.000002 | 3.435336 | 2.591719 | 1.599921 | 10.04659 | 5.926552 |  |  | -0.0002393723 |  | 37.49455 | 35.69989
19909 | 1922599.5 | 2018-03-21 19:14 | 2040.0025 | 17 | 171 | -2.999955 | 3.407295 | 2.591719 | 1.699911 | 10.04659 | 6.268631 |  |  | -0.0002365112 |  | 37.38632 | 35.65678
19910 | 1922719.5 | 2018-03-21 19:16 | 2160.003 | 17 | 171 | -3.000056 | 3.380906 | 2.591719 | 1.799907 | 10.04659 | 6.60802 |  |  | -0.000169754 |  | 37.53954 | 35.59556
19911 | 1922839.5 | 2018-03-21 19:18 | 2280.0028 | 17 | 171 | -3.000018 | 3.353916 | 2.591719 | 1.89991 | 10.04659 | 6.944786 |  |  | -0.000244140625 |  | 37.75749 | 35.70702
19912 | 1922959.5 | 2018-03-21 19:20 | 2400.0017 | 17 | 171 | -3.000023 | 3.323739 | 2.591719 | 1.9999 | 10.04659 | 7.27867 |  |  | -0.0002574921 |  | 38.05147 | 35.63985
19913 | 1923079.5 | 2018-03-21 19:22 | 2520.0047 | 17 | 171 | -3.000004 | 3.291789 | 2.591719 | 2.099895 | 10.04659 | 7.60943 |  |  | -0.0002470016 |  | 38.32276 | 35.67484
19914 | 1923199.5 | 2018-03-21 19:24 | 2640.0032 | 17 | 171 | -3.00002 | 3.254498 | 2.591719 | 2.199892 | 10.04659 | 7.936816 |  |  | -0.0003585815 |  | 38.38119 | 35.70565
19915 | 1923319.5 | 2018-03-21 19:26 | 2760.0028 | 17 | 171 | -2.999985 | 3.203155 | 2.591719 | 2.29988 | 10.04659 | 8.259851 |  |  | -0.000617981 |  | 38.61288 | 35.71569
19916 | 1923439.5 | 2018-03-21 19:28 | 2880.0041 | 17 | 171 | -2.999987 | 3.089992 | 2.591719 | 2.399884 | 10.04659 | 8.575341 |  |  | -0.00138092 |  | 38.9818 | 35.63942
19917 | 1923559.5 | 2018-03-21 19:30 | 3000.0039 | 17 | 171 | -3.000044 | 2.891259 | 2.591719 | 2.499872 | 10.04659 | 8.874939 |  |  | -0.002251625 |  | 39.47748 | 35.6131
19918 | 1923667.4 | 2018-03-21 19:32 | 3107.9153 | 17 | 171 | -3.000025 | 1.999902 | 2.591719 | 2.589802 | 10.04659 | 9.112196 |  |  | -0.0002309053 |  | 40.06687 | 35.64789
19919 | 1923667.5 | 2018-03-21 19:32 | 0.0079 | 18 | 172 | -3.00025 | 1.997835 | 0 | 6.250519e-06 | 0 | 1.248751e-05 |  |  | -0.0002305177 |  | 40.06673 | 35.63879
19920 | 1923787.5 | 2018-03-21 19:34 | 120.002 | 14 | 172 | 1.500097 | 3.231061 | 0.04999863 | 2.408379e-05 | 0.1506671 | 4.811114e-05 |  |  | 0.002017021 |  | 39.2695 | 35.65738
19921 | 1923907.5 | 2018-03-21 19:36 | 240.0018 | 14 | 172 | 1.500109 | 3.398484 | 0.09999654 | 2.408379e-05 | 0.3168622 | 4.811114e-05 |  |  | 0.00104332 |  | 38.39182 | 35.63171
19922 | 1924027.5 | 2018-03-21 19:38 | 360.001 | 14 | 172 | 1.500109 | 3.480631 | 0.1499941 | 2.408379e-05 | 0.4891299 | 4.811114e-05 |  |  | 0.0004892349 |  | 37.72385 | 35.57946
19923 | 1924147.5 | 2018-03-21 19:40 | 480.0022 | 14 | 172 | 1.500113 | 3.529201 | 0.199992 | 2.408379e-05 | 0.6644207 | 4.811114e-05 |  |  | 0.0003395081 |  | 37.39022 | 35.59974
19924 | 1924267.5 | 2018-03-21 19:42 | 600.0027 | 14 | 172 | 1.500126 | 3.55467 | 0.2499961 | 2.408379e-05 | 0.841639 | 4.811114e-05 |  |  | 0.0001678467 |  | 37.17095 | 35.583
19925 | 1924387.5 | 2018-03-21 19:44 | 720.0036 | 14 | 172 | 1.500124 | 3.57164 | 0.2999954 | 2.408379e-05 | 1.019799 | 4.811114e-05 |  |  | 0.0001392365 |  | 36.87861 | 35.62689
19926 | 1924507.5 | 2018-03-21 19:46 | 840.0039 | 14 | 172 | 1.500114 | 3.587965 | 0.3499946 | 2.408379e-05 | 1.198789 | 4.811114e-05 |  |  | 7.43866e-05 |  | 36.71001 | 35.73908
19927 | 1924627.5 | 2018-03-21 19:48 | 960.0013 | 14 | 172 | 1.500143 | 3.604396 | 0.3999974 | 2.408379e-05 | 1.378606 | 4.811114e-05 |  |  | 0.0001468658 |  | 36.53976 | 35.68309
19928 | 1924747.5 | 2018-03-21 19:50 | 1080.0037 | 14 | 172 | 1.500114 | 3.623158 | 0.4500008 | 2.408379e-05 | 1.559292 | 4.811114e-05 |  |  | 0.0002117157 |  | 36.38709 | 35.62344
19929 | 1924867.5 | 2018-03-21 19:52 | 1200.0002 | 14 | 172 | 1.500092 | 3.64519 | 0.5000001 | 2.408379e-05 | 1.740991 | 4.811114e-05 |  |  | 0.0001811981 |  | 36.28214 | 35.69364
19930 | 1924987.5 | 2018-03-21 19:54 | 1320.0002 | 14 | 172 | 1.500099 | 3.666551 | 0.5500003 | 2.408379e-05 | 1.923794 | 4.811114e-05 |  |  | 0.0001564026 |  | 36.07492 | 35.57999
19931 | 1925107.5 | 2018-03-21 19:56 | 1440.0025 | 14 | 172 | 1.500137 | 3.687186 | 0.6000009 | 2.408379e-05 | 2.107645 | 4.811114e-05 |  |  | 0.0001802444 |  | 36.00875 | 35.56757
19932 | 1925227.5 | 2018-03-21 19:58 | 1560.0035 | 14 | 172 | 1.500082 | 3.704512 | 0.6499994 | 2.408379e-05 | 2.292449 | 4.811114e-05 |  |  | 0.0001564026 |  | 36.00686 | 35.59764
19933 | 1925347.5 | 2018-03-21 20:00 | 1680.0011 | 14 | 172 | 1.500088 | 3.718696 | 0.6999975 | 2.408379e-05 | 2.478035 | 4.811114e-05 |  |  | 0.0001087189 |  | 35.99615 | 35.57571
19934 | 1925467.5 | 2018-03-21 20:02 | 1800 | 14 | 172 | 1.500078 | 3.73006 | 0.7500028 | 2.408379e-05 | 2.664282 | 4.811114e-05 |  |  | 0.000120163 |  | 35.94656 | 35.6226
19935 | 1925587.5 | 2018-03-21 20:04 | 1920.0033 | 14 | 172 | 1.500092 | 3.740688 | 0.8000034 | 2.408379e-05 | 2.851052 | 4.811114e-05 |  |  | 7.915497e-05 |  | 35.99807 | 35.7043
19936 | 1925707.5 | 2018-03-21 20:06 | 2040.0003 | 14 | 172 | 1.500126 | 3.751695 | 0.85 | 2.408379e-05 | 3.038346 | 4.811114e-05 |  |  | 0.0001316071 |  | 36.0407 | 35.70012
19937 | 1925827.5 | 2018-03-21 20:08 | 2160.0033 | 14 | 172 | 1.500105 | 3.763425 | 0.9000011 | 2.408379e-05 | 3.226225 | 4.811114e-05 |  |  | 0.0001316071 |  | 36.10453 | 35.69009
19938 | 1925947.5 | 2018-03-21 20:10 | 2280.0026 | 14 | 172 | 1.500092 | 3.776117 | 0.9500002 | 2.408379e-05 | 3.414706 | 4.811114e-05 |  |  | 0.0001182556 |  | 36.25911 | 35.63251
19939 | 1926067.5 | 2018-03-21 20:12 | 2400.0023 | 14 | 172 | 1.500078 | 3.789989 | 0.9999989 | 2.408379e-05 | 3.603848 | 4.811114e-05 |  |  | 0.0001440048 |  | 36.30966 | 35.64234
19940 | 1926187.5 | 2018-03-21 20:14 | 2520.0015 | 14 | 172 | 1.500076 | 3.805158 | 1.050001 | 2.408379e-05 | 3.793729 | 4.811114e-05 |  |  | 0.0001277924 |  | 36.33821 | 35.66471
19941 | 1926307.5 | 2018-03-21 20:16 | 2640.0034 | 14 | 172 | 1.50008 | 3.821794 | 1.100001 | 2.408379e-05 | 3.984396 | 4.811114e-05 |  |  | 0.0001497269 |  | 36.39872 | 35.59796
19942 | 1926427.5 | 2018-03-21 20:18 | 2760.0007 | 14 | 172 | 1.500071 | 3.839727 | 1.149997 | 2.408379e-05 | 4.175914 | 4.811114e-05 |  |  | 0.0001859665 |  | 36.56459 | 35.63078
19943 | 1926547.5 | 2018-03-21 20:20 | 2880.0007 | 14 | 172 | 1.500105 | 3.858675 | 1.200001 | 2.408379e-05 | 4.368387 | 4.811114e-05 |  |  | 0.0001354218 |  | 36.60833 | 35.68906
19944 | 1926667.5 | 2018-03-21 20:22 | 3000.0038 | 14 | 172 | 1.500097 | 3.878149 | 1.249998 | 2.408379e-05 | 4.561798 | 4.811114e-05 |  |  | 0.0001831055 |  | 36.64393 | 35.65364
19945 | 1926787.5 | 2018-03-21 20:24 | 3120.001 | 14 | 172 | 1.500065 | 3.897655 | 1.3 | 2.408379e-05 | 4.756199 | 4.811114e-05 |  |  | 0.0001525879 |  | 36.66859 | 35.70848
19946 | 1926907.5 | 2018-03-21 20:26 | 3240.0016 | 14 | 172 | 1.500076 | 3.916678 | 1.349997 | 2.408379e-05 | 4.951549 | 4.811114e-05 |  |  | 0.0001678467 |  | 36.70163 | 35.59253
19947 | 1927027.5 | 2018-03-21 20:28 | 3360.0037 | 14 | 172 | 1.500067 | 3.934833 | 1.399994 | 2.408379e-05 | 5.14783 | 4.811114e-05 |  |  | 0.0001592636 |  | 36.74651 | 35.64456
19948 | 1927147.5 | 2018-03-21 20:30 | 3480.0022 | 14 | 172 | 1.500099 | 3.952166 | 1.449995 | 2.408379e-05 | 5.345012 | 4.811114e-05 |  |  | 0.0001707077 |  | 36.75139 | 35.66838
19949 | 1927267.5 | 2018-03-21 20:32 | 3600.0034 | 14 | 172 | 1.500053 | 3.968893 | 1.499998 | 2.408379e-05 | 5.543051 | 4.811114e-05 |  |  | 0.0001564026 |  | 36.71422 | 35.54572
19950 | 1927387.5 | 2018-03-21 20:34 | 3720.0023 | 14 | 172 | 1.500063 | 3.98488 | 1.549999 | 2.408379e-05 | 5.741903 | 4.811114e-05 |  |  | 0.0001363754 |  | 36.56672 | 35.56689
19951 | 1927507.5 | 2018-03-21 20:36 | 3840 | 14 | 172 | 1.500078 | 4.000014 | 1.599994 | 2.408379e-05 | 5.941509 | 4.811114e-05 |  |  | 0.000128746 |  | 36.48714 | 35.61353
19952 | 1927627.5 | 2018-03-21 20:38 | 3960.003 | 14 | 172 | 1.500093 | 4.014602 | 1.649993 | 2.408379e-05 | 6.141873 | 4.811114e-05 |  |  | 0.0001220703125 |  | 36.53437 | 35.51467
19953 | 1927747.5 | 2018-03-21 20:40 | 4080.0004 | 14 | 172 | 1.500093 | 4.029156 | 1.699992 | 2.408379e-05 | 6.34296 | 4.811114e-05 |  |  | 0.0002002716 |  | 36.41109 | 35.60703
19954 | 1927867.5 | 2018-03-21 20:42 | 4200.0008 | 14 | 172 | 1.500093 | 4.04424 | 1.749996 | 2.408379e-05 | 6.544806 | 4.811114e-05 |  |  | 0.0001325607 |  | 36.35292 | 35.6876
19955 | 1927987.5 | 2018-03-21 20:44 | 4320.0046 | 14 | 172 | 1.500084 | 4.060364 | 1.799995 | 2.408379e-05 | 6.747412 | 4.811114e-05 |  |  | 0.0001316071 |  | 36.35106 | 35.59962
19956 | 1928107.5 | 2018-03-21 20:46 | 4440.0007 | 14 | 172 | 1.500114 | 4.077797 | 1.849994 | 2.408379e-05 | 6.950856 | 4.811114e-05 |  |  | 0.000166893 |  | 36.27401 | 35.71505
19957 | 1928227.5 | 2018-03-21 20:48 | 4560.0012 | 14 | 172 | 1.50009 | 4.096573 | 1.89999 | 2.408379e-05 | 7.155192 | 4.811114e-05 |  |  | 0.0001649857 |  | 36.23724 | 35.65979
19958 | 1928347.5 | 2018-03-21 20:50 | 4680.0035 | 14 | 172 | 1.500072 | 4.11651 | 1.949997 | 2.408379e-05 | 7.360543 | 4.811114e-05 |  |  | 0.0001811981 |  | 36.27005 | 35.68381
19959 | 1928467.5 | 2018-03-21 20:52 | 4800.0031 | 14 | 172 | 1.500103 | 4.136924 | 1.999993 | 2.408379e-05 | 7.566863 | 4.811114e-05 |  |  | 0.0001344681 |  | 36.28912 | 35.65771
19960 | 1928587.5 | 2018-03-21 20:54 | 4920.0003 | 14 | 172 | 1.500086 | 4.156966 | 2.049997 | 2.408379e-05 | 7.774229 | 4.811114e-05 |  |  | 0.000161171 |  | 36.24046 | 35.65164
19961 | 1928707.5 | 2018-03-21 20:56 | 5040.0042 | 14 | 172 | 1.500126 | 4.17541 | 2.099996 | 2.408379e-05 | 7.982545 | 4.811114e-05 |  |  | 0.0001239777 |  | 36.19643 | 35.56639
19962 | 1928827.5 | 2018-03-21 20:58 | 5160.0031 | 14 | 172 | 1.500086 | 4.190729 | 2.149996 | 2.408379e-05 | 8.191713 | 4.811114e-05 |  |  | 0.0001478195 |  | 36.24437 | 35.61906
19963 | 1928926.4 | 2018-03-21 20:59 | 5258.9478 | 14 | 172 | 1.500118 | 4.2 | 2.191223 | 2.408379e-05 | 8.364686 | 4.811114e-05 |  |  | 9.352193e-05 |  | 36.32934 | 35.66899
19964 | 1929046.5 | 2018-03-21 21:01 | 120.0024 | 15 | 172 | 1.394974 | 4.200389 | 2.239412 | 2.408379e-05 | 8.567097 | 4.811114e-05 |  |  | 2.765656e-05 |  | 36.32284 | 35.67746
19965 | 1929166.5 | 2018-03-21 21:03 | 240.0029 | 15 | 172 | 1.309774 | 4.200403 | 2.284467 | 2.408379e-05 | 8.756343 | 4.811114e-05 |  |  | 1.144409e-05 |  | 36.27769 | 35.65438
19966 | 1929286.5 | 2018-03-21 21:05 | 360.0017 | 15 | 172 | 1.227367 | 4.20035 | 2.326759 | 2.408379e-05 | 8.93399 | 4.811114e-05 |  |  | 1.049042e-05 |  | 36.29938 | 35.75005
19967 | 1929406.5 | 2018-03-21 21:07 | 480.0041 | 15 | 172 | 1.141605 | 4.200349 | 2.36626 | 2.408379e-05 | 9.099908 | 4.811114e-05 |  |  | -2.002716e-05 |  | 36.16739 | 35.66117
19968 | 1929526.5 | 2018-03-21 21:09 | 600.002 | 15 | 172 | 1.049545 | 4.200397 | 2.4028 | 2.408379e-05 | 9.25339 | 4.811114e-05 |  |  | 9.536743e-06 |  | 36.18553 | 35.62972
19969 | 1929646.5 | 2018-03-21 21:11 | 720.0011 | 15 | 172 | 0.9506874 | 4.200369 | 2.436154 | 2.408379e-05 | 9.39349 | 4.811114e-05 |  |  | 0 |  | 36.11129 | 35.66451
19970 | 1929766.5 | 2018-03-21 21:13 | 840.0032 | 15 | 172 | 0.846056 | 4.200333 | 2.466116 | 2.408379e-05 | 9.519341 | 4.811114e-05 |  |  | -1.811981e-05 |  | 35.98366 | 35.64958
19971 | 1929886.5 | 2018-03-21 21:15 | 960.0047 | 15 | 172 | 0.7383099 | 4.20037 | 2.492527 | 2.408379e-05 | 9.630279 | 4.811114e-05 |  |  | 2.479553e-05 |  | 35.8986 | 35.56997
19972 | 1930006.5 | 2018-03-21 21:17 | 1080.0044 | 15 | 172 | 0.6319866 | 4.200381 | 2.515363 | 2.408379e-05 | 9.726196 | 4.811114e-05 |  |  | -8.487701e-05 |  | 35.88834 | 35.64528
19973 | 1930126.5 | 2018-03-21 21:19 | 1200.0013 | 15 | 172 | 0.532011 | 4.200404 | 2.534738 | 2.408379e-05 | 9.80758 | 4.811114e-05 |  |  | 7.534027e-05 |  | 35.75463 | 35.6201
19974 | 1930246.5 | 2018-03-21 21:21 | 1320.004 | 15 | 172 | 0.4404316 | 4.200395 | 2.550906 | 2.408379e-05 | 9.875492 | 4.811114e-05 |  |  | -2.95639e-05 |  | 35.68472 | 35.61614
19975 | 1930366.5 | 2018-03-21 21:23 | 1440.0023 | 15 | 172 | 0.3610268 | 4.200385 | 2.56423 | 2.408379e-05 | 9.931458 | 4.811114e-05 |  |  | 8.583069e-06 |  | 35.61177 | 35.58699
19976 | 1930486.5 | 2018-03-21 21:25 | 1560.0005 | 15 | 172 | 0.2937527 | 4.200359 | 2.57511 | 2.408379e-05 | 9.977159 | 4.811114e-05 |  |  | -3.623962e-05 |  | 35.57003 | 35.65721
19977 | 1930606.5 | 2018-03-21 21:27 | 1680.0056 | 15 | 172 | 0.2383518 | 4.200365 | 2.583952 | 2.408379e-05 | 10.0143 | 4.811114e-05 |  |  | -6.29425e-05 |  | 35.47375 | 35.62178
19978 | 1930726.5 | 2018-03-21 21:29 | 1800.0042 | 15 | 172 | 0.1930771 | 4.200319 | 2.591127 | 2.408379e-05 | 10.04443 | 4.811114e-05 |  |  | -2.002716e-05 |  | 35.43367 | 35.61989
19979 | 1930726.5 | 2018-03-21 21:29 | 1800.0143 | 15 | 172 | 0.1930695 | 4.200327 | 2.591128 | 2.408379e-05 | 10.04444 | 4.811114e-05 |  |  | -2.002678e-05 |  | 35.43367 | 35.6712
19980 | 1931326.5 | 2018-03-21 21:39 | 600.0024 | 16 | 172 | 0 | 4.175317 | 2.591129 | 2.408379e-05 | 10.04444 | 4.811114e-05 |  |  | 2.861023e-06 |  | 35.15308 | 35.57183
19981 | 1931326.5 | 2018-03-21 21:39 | 600.0032 | 16 | 172 | 0 | 4.175314 | 2.591129 | 2.408379e-05 | 10.04444 | 4.811114e-05 |  |  | 2.859352e-06 |  | 35.15308 | 35.57183
19982 | 1931446.7 | 2018-03-21 21:41 | 120.0009 | 17 | 172 | -3.000046 | 3.903449 | 2.591129 | 0.1000109 | 10.04444 | 0.3927301 |  |  | -0.0002479553 |  | 35.57286 | 35.64465
19983 | 1931566.7 | 2018-03-21 21:43 | 240.0005 | 17 | 172 | -3.000058 | 3.88273 | 2.591129 | 0.200012 | 10.04444 | 0.7819477 |  |  | -0.0001630783 |  | 35.91752 | 35.6104
19984 | 1931686.7 | 2018-03-21 21:45 | 360.0027 | 17 | 172 | -3.000029 | 3.866073 | 2.591129 | 0.3000076 | 10.04444 | 1.169379 |  |  | -0.0001306534 |  | 36.26078 | 35.69439
19985 | 1931806.7 | 2018-03-21 21:47 | 480.0042 | 17 | 172 | -2.999997 | 3.845527 | 2.591129 | 0.4000013 | 10.04444 | 1.554995 |  |  | -0.0002422333 |  | 36.60751 | 35.59785
19986 | 1931926.7 | 2018-03-21 21:49 | 600.0024 | 17 | 172 | -2.999962 | 3.815837 | 2.591129 | 0.4999862 | 10.04444 | 1.938088 |  |  | -0.0002679825 |  | 36.85775 | 35.58292
19987 | 1932046.7 | 2018-03-21 21:51 | 720.0005 | 17 | 172 | -2.999978 | 3.778663 | 2.591129 | 0.5999799 | 10.04444 | 2.317822 |  |  | -0.0003137589 |  | 37.11106 | 35.63116
19988 | 1932166.7 | 2018-03-21 21:53 | 840.0028 | 17 | 172 | -2.999985 | 3.741181 | 2.591129 | 0.6999756 | 10.04444 | 2.693773 |  |  | -0.0003204346 |  | 37.30043 | 35.63933
19989 | 1932286.7 | 2018-03-21 21:55 | 960.0005 | 17 | 172 | -3.00001 | 3.707711 | 2.591129 | 0.7999638 | 10.04444 | 3.066135 |  |  | -0.0002336502 |  | 37.36354 | 35.56651
19990 | 1932406.7 | 2018-03-21 21:57 | 1080.0016 | 17 | 172 | -2.99998 | 3.677844 | 2.591129 | 0.8999592 | 10.04444 | 3.435377 |  |  | -0.0002908707 |  | 37.43856 | 35.59282
19991 | 1932526.7 | 2018-03-21 21:59 | 1200.0038 | 17 | 172 | -3.000004 | 3.648112 | 2.591129 | 0.9999583 | 10.04444 | 3.801682 |  |  | -0.0002756119 |  | 37.5203 | 35.58207
19992 | 1932646.7 | 2018-03-21 22:01 | 1320.0035 | 17 | 172 | -3.000004 | 3.615805 | 2.591129 | 1.099954 | 10.04444 | 4.164889 |  |  | -0.0003242493 |  | 37.61063 | 35.60379
19993 | 1932766.7 | 2018-03-21 22:03 | 1440.0026 | 17 | 172 | -3.000004 | 3.580051 | 2.591129 | 1.199944 | 10.04444 | 4.524675 |  |  | -0.0003185272 |  | 37.5974 | 35.59962
19994 | 1932886.7 | 2018-03-21 22:05 | 1560.0009 | 17 | 172 | -2.99998 | 3.541783 | 2.591129 | 1.299929 | 10.04444 | 4.880731 |  |  | -0.0003252029 |  | 37.60902 | 35.61875
19995 | 1933006.7 | 2018-03-21 22:07 | 1680.0005 | 17 | 172 | -3.000014 | 3.502969 | 2.591129 | 1.399931 | 10.04444 | 5.232965 |  |  | -0.0003547668 |  | 37.53354 | 35.59052
19996 | 1933126.7 | 2018-03-21 22:09 | 1800.0043 | 17 | 172 | -3.000002 | 3.466909 | 2.591129 | 1.499924 | 10.04444 | 5.581397 |  |  | -0.0002670288 |  | 37.49622 | 35.56986
19997 | 1933246.7 | 2018-03-21 22:11 | 1920.001 | 17 | 172 | -2.999987 | 3.43529 | 2.591129 | 1.59992 | 10.04444 | 5.926455 |  |  | -0.000243187 |  | 37.45026 | 35.61927
19998 | 1933366.7 | 2018-03-21 22:13 | 2040.0032 | 17 | 172 | -2.999987 | 3.407259 | 2.591129 | 1.699911 | 10.04444 | 6.268528 |  |  | -0.000244140625 |  | 37.41906 | 35.56141
19999 | 1933486.7 | 2018-03-21 22:15 | 2160.0045 | 17 | 172 | -2.999999 | 3.380847 | 2.591129 | 1.799908 | 10.04444 | 6.607917 |  |  | -0.0001907349 |  | 37.52889 | 35.61289
20000 | 1933606.7 | 2018-03-21 22:17 | 2280.0036 | 17 | 172 | -2.999924 | 3.353892 | 2.591129 | 1.8999 | 10.04444 | 6.944643 |  |  | -0.0002412796 |  | 37.78655 | 35.55103
20001 | 1933726.7 | 2018-03-21 22:19 | 2400.001 | 17 | 172 | -2.999959 | 3.323661 | 2.591129 | 1.999895 | 10.04444 | 7.278538 |  |  | -0.0002470016 |  | 38.12175 | 35.63996
20002 | 1933846.7 | 2018-03-21 22:21 | 2520.0007 | 17 | 172 | -2.999978 | 3.291712 | 2.591129 | 2.099885 | 10.04444 | 7.60927 |  |  | -0.0002727509 |  | 38.25508 | 35.57717
20003 | 1933966.7 | 2018-03-21 22:23 | 2640.0014 | 17 | 172 | -2.999966 | 3.254382 | 2.591129 | 2.199882 | 10.04444 | 7.936648 |  |  | -0.0003490448 |  | 38.34918 | 35.6763
20004 | 1934086.7 | 2018-03-21 22:25 | 2760.0043 | 17 | 172 | -2.999999 | 3.202952 | 2.591129 | 2.299873 | 10.04444 | 8.259679 |  |  | -0.0006017685 |  | 38.57166 | 35.67057
20005 | 1934206.7 | 2018-03-21 22:27 | 2880.001 | 17 | 172 | -2.999969 | 3.089364 | 2.591129 | 2.399861 | 10.04444 | 8.575076 |  |  | -0.00139904 |  | 39.00988 | 35.65468
20006 | 1934326.7 | 2018-03-21 22:29 | 3000.0016 | 17 | 172 | -2.999985 | 2.890034 | 2.591129 | 2.499855 | 10.04444 | 8.874611 |  |  | -0.002228737 |  | 39.43013 | 35.67964
20007 | 1934433.9 | 2018-03-21 22:31 | 3107.2593 | 17 | 172 | -2.99998 | 1.999474 | 2.591129 | 2.589236 | 10.04444 | 9.110296 |  |  | -0.0002040809 |  | 39.9791 | 35.62344
20008 | 1934433.8 | 2018-03-21 22:31 | 0.0034 | 18 | 173 | -3.000334 | 1.997705 | 0 | 0 | 0 | 0 |  |  | -0.0002037751 |  | 39.979 | 35.62357
20009 | 1934553.8 | 2018-03-21 22:33 | 120.0009 | 14 | 173 | 1.500092 | 3.231165 | 0.04999983 | 2.025059e-05 | 0.1506742 | 4.045272e-05 |  |  | 0.002061844 |  | 39.26805 | 35.61614
20010 | 1934673.8 | 2018-03-21 22:35 | 240.0015 | 14 | 173 | 1.500105 | 3.398581 | 0.1000001 | 2.025059e-05 | 0.3168817 | 4.045272e-05 |  |  | 0.001009941 |  | 38.31752 | 35.59439
20011 | 1934793.8 | 2018-03-21 22:37 | 360.0008 | 14 | 173 | 1.500082 | 3.480749 | 0.1500016 | 2.025059e-05 | 0.4891685 | 4.045272e-05 |  |  | 0.0004634857 |  | 37.73985 | 35.72269
20012 | 1934913.8 | 2018-03-21 22:39 | 480.0036 | 14 | 173 | 1.500114 | 3.529332 | 0.2000036 | 2.025059e-05 | 0.6644796 | 4.045272e-05 |  |  | 0.0003185272 |  | 37.43807 | 35.70798
20013 | 1935033.8 | 2018-03-21 22:41 | 600.0002 | 14 | 173 | 1.500113 | 3.554747 | 0.2500021 | 2.025059e-05 | 0.8416823 | 4.045272e-05 |  |  | 0.0001554489 |  | 37.08522 | 35.63242
20014 | 1935153.8 | 2018-03-21 22:43 | 720.0011 | 14 | 173 | 1.500137 | 3.571754 | 0.3000019 | 2.025059e-05 | 1.019848 | 4.045272e-05 |  |  | 0.0001850128 |  | 36.83349 | 35.65885
20015 | 1935273.8 | 2018-03-21 22:45 | 840.0037 | 14 | 173 | 1.500069 | 3.588036 | 0.3500024 | 2.025059e-05 | 1.198847 | 4.045272e-05 |  |  | 0.0001459122 |  | 36.73583 | 35.61947
20016 | 1935393.8 | 2018-03-21 22:47 | 960.0012 | 14 | 173 | 1.500118 | 3.604475 | 0.4000006 | 2.025059e-05 | 1.378651 | 4.045272e-05 |  |  | 0.0001478195 |  | 36.47626 | 35.68381
20017 | 1935513.8 | 2018-03-21 22:49 | 1080.0026 | 14 | 173 | 1.500078 | 3.623293 | 0.4500032 | 2.025059e-05 | 1.559339 | 4.045272e-05 |  |  | 0.0001649857 |  | 36.39459 | 35.63348
20018 | 1935633.8 | 2018-03-21 22:51 | 1200.0032 | 14 | 173 | 1.500088 | 3.6453 | 0.5000033 | 2.025059e-05 | 1.741045 | 4.045272e-05 |  |  | 0.0001821518 |  | 36.21888 | 35.63723
20019 | 1935753.8 | 2018-03-21 22:53 | 1320.0021 | 14 | 173 | 1.500071 | 3.666705 | 0.5500001 | 2.025059e-05 | 1.923842 | 4.045272e-05 |  |  | 0.0001602173 |  | 36.0675 | 35.61457
20020 | 1935873.8 | 2018-03-21 22:55 | 1440.0029 | 14 | 173 | 1.500069 | 3.687283 | 0.6000016 | 2.025059e-05 | 2.107701 | 4.045272e-05 |  |  | 0.000161171 |  | 36.01666 | 35.52795
20021 | 1935993.8 | 2018-03-21 22:57 | 1560.0003 | 14 | 173 | 1.500061 | 3.7046 | 0.6499991 | 2.025059e-05 | 2.292506 | 4.045272e-05 |  |  | 0.0001688004 |  | 35.96286 | 35.51417
20022 | 1936113.8 | 2018-03-21 22:59 | 1680.0043 | 14 | 173 | 1.500114 | 3.718793 | 0.6999981 | 2.025059e-05 | 2.4781 | 4.045272e-05 |  |  | 0.0001296997 |  | 35.97193 | 35.67277
20023 | 1936233.8 | 2018-03-21 23:01 | 1800.0045 | 14 | 173 | 1.500053 | 3.730115 | 0.75 | 2.025059e-05 | 2.664337 | 4.045272e-05 |  |  | 0.0001106262 |  | 35.9398 | 35.63588
20024 | 1936353.8 | 2018-03-21 23:03 | 1920.0028 | 14 | 173 | 1.500067 | 3.740752 | 0.7999988 | 2.025059e-05 | 2.851103 | 4.045272e-05 |  |  | 7.629395e-05 |  | 35.9815 | 35.58553
20025 | 1936473.8 | 2018-03-21 23:05 | 2040.0035 | 14 | 173 | 1.500088 | 3.751803 | 0.8499947 | 2.025059e-05 | 3.038399 | 4.045272e-05 |  |  | 9.441376e-05 |  | 36.02809 | 35.62501
20026 | 1936593.8 | 2018-03-21 23:07 | 2160.0024 | 14 | 173 | 1.500084 | 3.763503 | 0.8999994 | 2.025059e-05 | 3.226295 | 4.045272e-05 |  |  | 9.059906e-05 |  | 36.11173 | 35.65885
20027 | 1936713.8 | 2018-03-21 23:09 | 2280.0024 | 14 | 173 | 1.500086 | 3.776224 | 0.9499939 | 2.025059e-05 | 3.414764 | 4.045272e-05 |  |  | 0.0001163483 |  | 36.20649 | 35.65979
20028 | 1936833.8 | 2018-03-21 23:11 | 2400.0006 | 14 | 173 | 1.500088 | 3.790077 | 0.999995 | 2.025059e-05 | 3.60392 | 4.045272e-05 |  |  | 0.000164032 |  | 36.23188 | 35.62782
20029 | 1936953.8 | 2018-03-21 23:13 | 2520.0026 | 14 | 173 | 1.500067 | 3.80534 | 1.049998 | 2.025059e-05 | 3.79381 | 4.045272e-05 |  |  | 0.0002040863 |  | 36.28517 | 35.55251
20030 | 1937073.8 | 2018-03-21 23:15 | 2640.0024 | 14 | 173 | 1.50005 | 3.821954 | 1.099995 | 2.025059e-05 | 3.984475 | 4.045272e-05 |  |  | 0.0001649857 |  | 36.41453 | 35.53307
20031 | 1937193.8 | 2018-03-21 23:17 | 2760.0037 | 14 | 173 | 1.500107 | 3.839917 | 1.149993 | 2.025059e-05 | 4.17601 | 4.045272e-05 |  |  | 0.0001621246 |  | 36.55624 | 35.57717
20032 | 1937313.8 | 2018-03-21 23:19 | 2880.0044 | 14 | 173 | 1.500143 | 3.858847 | 1.199992 | 2.025059e-05 | 4.368472 | 4.045272e-05 |  |  | 0.0001678467 |  | 36.54464 | 35.58418
20033 | 1937433.8 | 2018-03-21 23:21 | 3000.0034 | 14 | 173 | 1.500113 | 3.87831 | 1.249992 | 2.025059e-05 | 4.5619 | 4.045272e-05 |  |  | 0.0001316071 |  | 36.64349 | 35.63879
20034 | 1937553.8 | 2018-03-21 23:23 | 3120.0023 | 14 | 173 | 1.500065 | 3.897809 | 1.299993 | 2.025059e-05 | 4.756309 | 4.045272e-05 |  |  | 0.0001144409 |  | 36.68328 | 35.62178
20035 | 1937673.8 | 2018-03-21 23:25 | 3240.0022 | 14 | 173 | 1.500101 | 3.916881 | 1.349995 | 2.025059e-05 | 4.951684 | 4.045272e-05 |  |  | 0.0001783371 |  | 36.67933 | 35.62289
20036 | 1937793.8 | 2018-03-21 23:27 | 3360.0012 | 14 | 173 | 1.500057 | 3.935029 | 1.399991 | 2.025059e-05 | 5.147972 | 4.045272e-05 |  |  | 0.0001182556 |  | 36.71278 | 35.61238
20037 | 1937913.8 | 2018-03-21 23:29 | 3480.0026 | 14 | 173 | 1.50004 | 3.952344 | 1.449995 | 2.025059e-05 | 5.345173 | 4.045272e-05 |  |  | 0.0001268387 |  | 36.80159 | 35.63338
20038 | 1938033.8 | 2018-03-21 23:31 | 3600.001 | 14 | 173 | 1.500071 | 3.969057 | 1.49999 | 2.025059e-05 | 5.543192 | 4.045272e-05 |  |  | 0.0001468658 |  | 36.67952 | 35.62521
20039 | 1938153.8 | 2018-03-21 23:33 | 3720.0006 | 14 | 173 | 1.500063 | 3.985065 | 1.549993 | 2.025059e-05 | 5.742057 | 4.045272e-05 |  |  | 9.632111e-05 |  | 36.57297 | 35.6455
20040 | 1938273.8 | 2018-03-21 23:35 | 3840.0011 | 14 | 173 | 1.500084 | 4.000131 | 1.599994 | 2.025059e-05 | 5.941695 | 4.045272e-05 |  |  | 0.0001363754 |  | 36.52689 | 35.5197
20041 | 1938393.8 | 2018-03-21 23:37 | 3960.0037 | 14 | 173 | 1.50009 | 4.014725 | 1.649995 | 2.025059e-05 | 6.142073 | 4.045272e-05 |  |  | 0.0001182556 |  | 36.5155 | 35.63242
20042 | 1938513.8 | 2018-03-21 23:39 | 4080.004 | 14 | 173 | 1.500072 | 4.029313 | 1.699994 | 2.025059e-05 | 6.343169 | 4.045272e-05 |  |  | 0.0001354218 |  | 36.41966 | 35.65156
20043 | 1938633.8 | 2018-03-21 23:41 | 4200.0045 | 14 | 173 | 1.50008 | 4.044413 | 1.749995 | 2.025059e-05 | 6.545012 | 4.045272e-05 |  |  | 0.0001125336 |  | 36.33659 | 35.63639
20044 | 1938753.8 | 2018-03-21 23:43 | 4320.0028 | 14 | 173 | 1.50008 | 4.06055 | 1.799991 | 2.025059e-05 | 6.747615 | 4.045272e-05 |  |  | 0.0001678467 |  | 36.37172 | 35.66931
20045 | 1938873.8 | 2018-03-21 23:45 | 4440.0042 | 14 | 173 | 1.500059 | 4.077959 | 1.849991 | 2.025059e-05 | 6.951073 | 4.045272e-05 |  |  | 0.0001077652 |  | 36.37803 | 35.67171
20046 | 1938993.8 | 2018-03-21 23:47 | 4560.0008 | 14 | 173 | 1.500051 | 4.096786 | 1.899993 | 2.025059e-05 | 7.155442 | 4.045272e-05 |  |  | 0.000161171 |  | 36.2978 | 35.6806
20047 | 1939113.8 | 2018-03-21 23:49 | 4680.0014 | 14 | 173 | 1.500069 | 4.116727 | 1.949986 | 2.025059e-05 | 7.360748 | 4.045272e-05 |  |  | 0.0001945496 |  | 36.27704 | 35.66034
20048 | 1939233.8 | 2018-03-21 23:51 | 4800.0012 | 14 | 173 | 1.500084 | 4.137153 | 1.999989 | 2.025059e-05 | 7.567108 | 4.045272e-05 |  |  | 0.0001792908 |  | 36.25608 | 35.61833
20049 | 1939353.8 | 2018-03-21 23:53 | 4920.0012 | 14 | 173 | 1.500061 | 4.157144 | 2.049986 | 2.025059e-05 | 7.774458 | 4.045272e-05 |  |  | 0.000169754 |  | 36.14196 | 35.60235
20050 | 1939473.8 | 2018-03-21 23:55 | 5040.0031 | 14 | 173 | 1.500067 | 4.17555 | 2.099986 | 2.025059e-05 | 7.982784 | 4.045272e-05 |  |  | 0.0001344681 |  | 36.28276 | 35.60235
20051 | 1939593.8 | 2018-03-21 23:57 | 5160.0045 | 14 | 173 | 1.500053 | 4.190849 | 2.149987 | 2.025059e-05 | 8.191964 | 4.045272e-05 |  |  | 0.0001010895 |  | 36.30211 | 35.5312
20052 | 1939691.6 | 2018-03-21 23:59 | 5257.7909 | 14 | 173 | 1.500101 | 4.20001 | 2.190733 | 2.025059e-05 | 8.362921 | 4.045272e-05 |  |  | 6.51243e-05 |  | 36.33983 | 35.65625
20053 | 1939811.8 | 2018-03-22 00:01 | 120.0005 | 15 | 173 | 1.39485 | 4.200379 | 2.238909 | 2.025059e-05 | 8.565279 | 4.045272e-05 |  |  | 2.098083e-05 |  | 36.35055 | 35.70409
20054 | 1939931.8 | 2018-03-22 00:03 | 240.0002 | 15 | 173 | 1.309937 | 4.200372 | 2.283961 | 2.025059e-05 | 8.754515 | 4.045272e-05 |  |  | -2.574921e-05 |  | 36.28424 | 35.60872
20055 | 1940051.8 | 2018-03-22 00:05 | 360.0031 | 15 | 173 | 1.227697 | 4.200419 | 2.326249 | 2.025059e-05 | 8.932138 | 4.045272e-05 |  |  | 9.536743e-07 |  | 36.24212 | 35.64068
20056 | 1940171.8 | 2018-03-22 00:07 | 480.0006 | 15 | 173 | 1.141094 | 4.200367 | 2.365737 | 2.025059e-05 | 9.098002 | 4.045272e-05 |  |  | -2.765656e-05 |  | 36.22327 | 35.60851
20057 | 1940291.8 | 2018-03-22 00:09 | 600.0027 | 15 | 173 | 1.049242 | 4.200383 | 2.402265 | 2.025059e-05 | 9.251436 | 4.045272e-05 |  |  | 1.621246e-05 |  | 36.1686 | 35.58385
20058 | 1940411.8 | 2018-03-22 00:11 | 720.0012 | 15 | 173 | 0.9506359 | 4.200388 | 2.435607 | 2.025059e-05 | 9.391485 | 4.045272e-05 |  |  | 3.623962e-05 |  | 36.09803 | 35.60809
20059 | 1940531.8 | 2018-03-22 00:13 | 840.0007 | 15 | 173 | 0.8459358 | 4.200373 | 2.465557 | 2.025059e-05 | 9.517283 | 4.045272e-05 |  |  | -2.861023e-06 |  | 35.96019 | 35.56096
20060 | 1940651.8 | 2018-03-22 00:15 | 960.0021 | 15 | 173 | 0.7382679 | 4.200377 | 2.491958 | 2.025059e-05 | 9.628181 | 4.045272e-05 |  |  | -3.814697e-06 |  | 35.86507 | 35.5154
20061 | 1940771.8 | 2018-03-22 00:17 | 1080.0019 | 15 | 173 | 0.6317959 | 4.200399 | 2.514782 | 2.025059e-05 | 9.724051 | 4.045272e-05 |  |  | 4.005432e-05 |  | 35.8434 | 35.59358
20062 | 1940891.8 | 2018-03-22 00:19 | 1200.0018 | 15 | 173 | 0.5315514 | 4.20039 | 2.534149 | 2.025059e-05 | 9.805397 | 4.045272e-05 |  |  | 6.103515625e-05 |  | 35.7069 | 35.55741
20063 | 1941011.8 | 2018-03-22 00:21 | 1320.0008 | 15 | 173 | 0.4403324 | 4.200378 | 2.550314 | 2.025059e-05 | 9.873295 | 4.045272e-05 |  |  | 7.629395e-06 |  | 35.68961 | 35.61989
20064 | 1941131.8 | 2018-03-22 00:23 | 1440.0021 | 15 | 173 | 0.3611851 | 4.200336 | 2.563638 | 2.025059e-05 | 9.929261 | 4.045272e-05 |  |  | -4.768372e-05 |  | 35.62229 | 35.63251
20065 | 1941251.8 | 2018-03-22 00:25 | 1560.0035 | 15 | 173 | 0.2936115 | 4.20033 | 2.574516 | 2.025059e-05 | 9.974953 | 4.045272e-05 |  |  | -1.049042e-05 |  | 35.51299 | 35.56117
20066 | 1941371.8 | 2018-03-22 00:27 | 1680.0018 | 15 | 173 | 0.2382603 | 4.200327 | 2.583358 | 2.025059e-05 | 10.01209 | 4.045272e-05 |  |  | -3.71933e-05 |  | 35.51321 | 35.65785
20067 | 1941491.8 | 2018-03-22 00:29 | 1800.0017 | 15 | 173 | 0.1933689 | 4.200356 | 2.590534 | 2.025059e-05 | 10.04224 | 4.045272e-05 |  |  | -1.335144e-05 |  | 35.3647 | 35.64006
20068 | 1941491.8 | 2018-03-22 00:29 | 1800.011 | 15 | 173 | 0.1933746 | 4.200352 | 2.590534 | 2.025059e-05 | 10.04224 | 4.045272e-05 |  |  | -1.335075e-05 |  | 35.3647 | 35.64001
20069 | 1942091.8 | 2018-03-22 00:39 | 600.0007 | 16 | 173 | 0 | 4.175277 | 2.590534 | 2.025059e-05 | 10.04224 | 4.045272e-05 |  |  | 3.147125e-05 |  | 35.12671 | 35.61499
20070 | 1942091.8 | 2018-03-22 00:39 | 600.0029 | 16 | 173 | 0 | 4.175264 | 2.590534 | 2.025059e-05 | 10.04224 | 4.045272e-05 |  |  | 3.146582e-05 |  | 35.12672 | 35.58979
20071 | 1942211.9 | 2018-03-22 00:41 | 120.0027 | 17 | 173 | -3.000081 | 3.903402 | 2.590534 | 0.1000126 | 10.04224 | 0.3927356 |  |  | -0.0002651215 |  | 35.49963 | 35.61457
20072 | 1942331.9 | 2018-03-22 00:43 | 240.0023 | 17 | 173 | -3.000037 | 3.882639 | 2.590534 | 0.2000076 | 10.04224 | 0.781926 |  |  | -0.0001573563 |  | 35.88416 | 35.60189
20073 | 1942451.9 | 2018-03-22 00:45 | 360.0039 | 17 | 173 | -3.000008 | 3.866047 | 2.590534 | 0.3000031 | 10.04224 | 1.169353 |  |  | -0.0001449585 |  | 36.30241 | 35.60452
20074 | 1942571.9 | 2018-03-22 00:47 | 480.0042 | 17 | 173 | -3.000016 | 3.845489 | 2.590534 | 0.3999979 | 10.04224 | 1.554968 |  |  | -0.0001926422 |  | 36.62888 | 35.68457
20075 | 1942691.9 | 2018-03-22 00:49 | 600 | 17 | 173 | -2.999983 | 3.815772 | 2.590534 | 0.4999801 | 10.04224 | 1.938045 |  |  | -0.0002937317 |  | 36.87024 | 35.63251
20076 | 1942811.9 | 2018-03-22 00:51 | 720.0039 | 17 | 173 | -2.999995 | 3.778614 | 2.590534 | 0.5999809 | 10.04224 | 2.3178 |  |  | -0.0002994537 |  | 37.11452 | 35.61061
20077 | 1942931.9 | 2018-03-22 00:53 | 840.0047 | 17 | 173 | -2.999957 | 3.741121 | 2.590534 | 0.6999784 | 10.04224 | 2.693754 |  |  | -0.0002679825 |  | 37.23275 | 35.66649
20078 | 1943051.9 | 2018-03-22 00:55 | 960.0034 | 17 | 173 | -2.999997 | 3.707726 | 2.590534 | 0.799961 | 10.04224 | 3.066092 |  |  | -0.0002183914 |  | 37.3326 | 35.60999
20079 | 1943171.9 | 2018-03-22 00:57 | 1080.004 | 17 | 173 | -2.999995 | 3.677762 | 2.590534 | 0.8999664 | 10.04224 | 3.435368 |  |  | -0.000243187 |  | 37.46658 | 35.58199
20080 | 1943291.9 | 2018-03-22 00:59 | 1200.0022 | 17 | 173 | -2.999972 | 3.648057 | 2.590534 | 0.9999531 | 10.04224 | 3.801624 |  |  | -0.000254631 |  | 37.57482 | 35.66273
20081 | 1943411.9 | 2018-03-22 01:01 | 1320.0006 | 17 | 173 | -2.999959 | 3.615717 | 2.590534 | 1.099947 | 10.04224 | 4.164819 |  |  | -0.0003404617 |  | 37.6222 | 35.66973
20082 | 1943531.9 | 2018-03-22 01:03 | 1440.001 | 17 | 173 | -2.999943 | 3.58003 | 2.590534 | 1.19994 | 10.04224 | 4.524611 |  |  | -0.0002746582 |  | 37.61406 | 35.61707
20083 | 1943651.9 | 2018-03-22 01:05 | 1560.0018 | 17 | 173 | -2.999947 | 3.541713 | 2.590534 | 1.299927 | 10.04224 | 4.880664 |  |  | -0.0003414154 |  | 37.56467 | 35.6299
20084 | 1943771.9 | 2018-03-22 01:07 | 1680.0031 | 17 | 173 | -2.999976 | 3.502853 | 2.590534 | 1.399919 | 10.04224 | 5.232857 |  |  | -0.0003795624 |  | 37.49406 | 35.60189
20085 | 1943891.9 | 2018-03-22 01:09 | 1800.0013 | 17 | 173 | -2.999934 | 3.466821 | 2.590534 | 1.499911 | 10.04224 | 5.581282 |  |  | -0.0003290176 |  | 37.48245 | 35.61521
20086 | 1944011.9 | 2018-03-22 01:11 | 1920.0029 | 17 | 173 | -2.999945 | 3.43521 | 2.590534 | 1.599908 | 10.04224 | 5.926336 |  |  | -0.000243187 |  | 37.51448 | 35.60703
20087 | 1944131.9 | 2018-03-22 01:13 | 2040.0001 | 17 | 173 | -2.999962 | 3.407172 | 2.590534 | 1.699895 | 10.04224 | 6.268389 |  |  | -0.0002584457 |  | 37.45458 | 35.60517
20088 | 1944251.9 | 2018-03-22 01:15 | 2160.0025 | 17 | 173 | -2.999896 | 3.380801 | 2.590534 | 1.799888 | 10.04224 | 6.607757 |  |  | -0.0002403259 |  | 37.55233 | 35.60182
20089 | 1944371.9 | 2018-03-22 01:17 | 2280.002 | 17 | 173 | -2.999951 | 3.353833 | 2.590534 | 1.899878 | 10.04224 | 6.944468 |  |  | -0.000246048 |  | 37.7524 | 35.62074
20090 | 1944491.9 | 2018-03-22 01:19 | 2400.0002 | 17 | 173 | -2.999917 | 3.323562 | 2.590534 | 1.999872 | 10.04224 | 7.27835 |  |  | -0.0002584457 |  | 38.12731 | 35.61238
20091 | 1944611.9 | 2018-03-22 01:21 | 2520.0016 | 17 | 173 | -2.999987 | 3.291592 | 2.590534 | 2.099864 | 10.04224 | 7.609084 |  |  | -0.0002918243 |  | 38.3543 | 35.6502
20092 | 1944731.9 | 2018-03-22 01:23 | 2640.0031 | 17 | 173 | -2.999972 | 3.254238 | 2.590534 | 2.199861 | 10.04224 | 7.936447 |  |  | -0.0003604889 |  | 38.32721 | 35.61896
20093 | 1944851.9 | 2018-03-22 01:25 | 2760.0007 | 17 | 173 | -2.999959 | 3.20273 | 2.590534 | 2.299854 | 10.04224 | 8.259467 |  |  | -0.0005750656 |  | 38.48129 | 35.63317
20094 | 1944971.9 | 2018-03-22 01:27 | 2880.001 | 17 | 173 | -3.000033 | 3.088765 | 2.590534 | 2.399852 | 10.04224 | 8.574858 |  |  | -0.001381874 |  | 38.87949 | 35.63107
20095 | 1945091.9 | 2018-03-22 01:29 | 3000.0035 | 17 | 173 | -3.00001 | 2.888823 | 2.590534 | 2.499849 | 10.04224 | 8.874314 |  |  | -0.002227783 |  | 39.39676 | 35.62551
20096 | 1945198.4 | 2018-03-22 01:31 | 3106.5393 | 17 | 173 | -2.999993 | 1.999742 | 2.590534 | 2.588621 | 10.04224 | 9.108276 |  |  | -0.0002350872 |  | 39.98741 | 35.639
20097 | 1945198.5 | 2018-03-22 01:31 | 0.0088 | 18 | 174 | -2.999917 | 1.997748 | 0 | 4.916912e-06 | 0 | 9.823827e-06 |  |  | -0.0002346832 |  | 39.98729 | 35.63906
20098 | 1945318.5 | 2018-03-22 01:33 | 120.0042 | 14 | 174 | 1.500122 | 3.231254 | 0.04999888 | 2.491778e-05 | 0.1506738 | 4.977583e-05 |  |  | 0.002010345 |  | 39.30304 | 35.622
20099 | 1945438.5 | 2018-03-22 01:35 | 240.0011 | 14 | 174 | 1.500069 | 3.398671 | 0.09999133 | 2.491778e-05 | 0.3168592 | 4.977583e-05 |  |  | 0.00101757 |  | 38.25737 | 35.52324
20100 | 1945558.5 | 2018-03-22 01:37 | 360.0023 | 14 | 174 | 1.500061 | 3.480882 | 0.1499961 | 2.491778e-05 | 0.4891621 | 4.977583e-05 |  |  | 0.0004701614 |  | 37.75332 | 35.59628
20101 | 1945678.5 | 2018-03-22 01:39 | 480.0036 | 14 | 174 | 1.500086 | 3.529496 | 0.1999993 | 2.491778e-05 | 0.664484 | 4.977583e-05 |  |  | 0.0003538132 |  | 37.37607 | 35.66742
20102 | 1945798.5 | 2018-03-22 01:41 | 600.0026 | 14 | 174 | 1.500092 | 3.554801 | 0.2499986 | 2.491778e-05 | 0.8416942 | 4.977583e-05 |  |  | 0.0001096725 |  | 37.1036 | 35.59679
20103 | 1945918.5 | 2018-03-22 01:43 | 720.0025 | 14 | 174 | 1.500124 | 3.571812 | 0.2999965 | 2.491778e-05 | 1.019857 | 4.977583e-05 |  |  | 0.0001554489 |  | 36.81237 | 35.68361
20104 | 1946038.5 | 2018-03-22 01:45 | 840.003 | 14 | 174 | 1.500076 | 3.58813 | 0.3499983 | 2.491778e-05 | 1.198864 | 4.977583e-05 |  |  | 0.0001125336 |  | 36.68699 | 35.61623
20105 | 1946158.5 | 2018-03-22 01:47 | 960.0023 | 14 | 174 | 1.50009 | 3.604571 | 0.3999954 | 2.491778e-05 | 1.378667 | 4.977583e-05 |  |  | 0.0001363754 |  | 36.57376 | 35.66012
20106 | 1946278.5 | 2018-03-22 01:49 | 1080.0012 | 14 | 174 | 1.50009 | 3.623369 | 0.4499913 | 2.491778e-05 | 1.559334 | 4.977583e-05 |  |  | 0.000210762 |  | 36.38946 | 35.62813
20107 | 1946398.5 | 2018-03-22 01:51 | 1200 | 14 | 174 | 1.500113 | 3.645384 | 0.4999949 | 2.491778e-05 | 1.741058 | 4.977583e-05 |  |  | 0.0001735687 |  | 36.29153 | 35.66485
20108 | 1946518.5 | 2018-03-22 01:53 | 1320.0018 | 14 | 174 | 1.500149 | 3.66677 | 0.5499964 | 2.491778e-05 | 1.923876 | 4.977583e-05 |  |  | 0.0001983643 |  | 36.11877 | 35.68623
20109 | 1946638.5 | 2018-03-22 01:55 | 1440.0028 | 14 | 174 | 1.500109 | 3.687349 | 0.5999997 | 2.491778e-05 | 2.107747 | 4.977583e-05 |  |  | 0.0001592636 |  | 36.00882 | 35.60316
20110 | 1946758.5 | 2018-03-22 01:57 | 1560.0029 | 14 | 174 | 1.500137 | 3.704682 | 0.6500012 | 2.491778e-05 | 2.292571 | 4.977583e-05 |  |  | 0.0001506805 |  | 35.98036 | 35.59796
20111 | 1946878.5 | 2018-03-22 01:59 | 1680.0033 | 14 | 174 | 1.500114 | 3.718842 | 0.7000006 | 2.491778e-05 | 2.47817 | 4.977583e-05 |  |  | 0.0001173019 |  | 35.99622 | 35.60703
20112 | 1946998.5 | 2018-03-22 02:01 | 1800.0001 | 14 | 174 | 1.500151 | 3.730188 | 0.7500002 | 2.491778e-05 | 2.664402 | 4.977583e-05 |  |  | 9.441376e-05 |  | 35.95822 | 35.64811
20113 | 1947118.5 | 2018-03-22 02:03 | 1920.0003 | 14 | 174 | 1.500107 | 3.740853 | 0.8000017 | 2.491778e-05 | 2.851182 | 4.977583e-05 |  |  | 0.0001325607 |  | 36.013 | 35.632
20114 | 1947238.5 | 2018-03-22 02:05 | 2040.0002 | 14 | 174 | 1.500092 | 3.751842 | 0.8500023 | 2.491778e-05 | 3.0385 | 4.977583e-05 |  |  | 8.869171e-05 |  | 36.02417 | 35.61665
20115 | 1947358.5 | 2018-03-22 02:07 | 2160.0001 | 14 | 174 | 1.500124 | 3.763597 | 0.9000036 | 2.491778e-05 | 3.226388 | 4.977583e-05 |  |  | 9.632111e-05 |  | 36.08985 | 35.58657
20116 | 1947478.5 | 2018-03-22 02:09 | 2280.0001 | 14 | 174 | 1.500093 | 3.776297 | 0.9500011 | 2.491778e-05 | 3.414873 | 4.977583e-05 |  |  | 0.0001039505 |  | 36.22349 | 35.6433
20117 | 1947598.5 | 2018-03-22 02:11 | 2400.0013 | 14 | 174 | 1.500097 | 3.790215 | 1.000004 | 2.491778e-05 | 3.604041 | 4.977583e-05 |  |  | 0.0001268387 |  | 36.32987 | 35.60413
20118 | 1947718.5 | 2018-03-22 02:13 | 2520.0043 | 14 | 174 | 1.500114 | 3.805443 | 1.050002 | 2.491778e-05 | 3.793921 | 4.977583e-05 |  |  | 0.000164032 |  | 36.33685 | 35.56252
20119 | 1947838.5 | 2018-03-22 02:15 | 2640.0025 | 14 | 174 | 1.500111 | 3.822149 | 1.100004 | 2.491778e-05 | 3.984612 | 4.977583e-05 |  |  | 0.0001630783 |  | 36.44902 | 35.58961
20120 | 1947958.5 | 2018-03-22 02:17 | 2760.0031 | 14 | 174 | 1.500067 | 3.840091 | 1.150003 | 2.491778e-05 | 4.176157 | 4.977583e-05 |  |  | 0.0001440048 |  | 36.53346 | 35.57351
20121 | 1948078.5 | 2018-03-22 02:19 | 2880.0038 | 14 | 174 | 1.500103 | 3.859028 | 1.200002 | 2.491778e-05 | 4.368625 | 4.977583e-05 |  |  | 0.0001573563 |  | 36.59982 | 35.5964
20122 | 1948198.5 | 2018-03-22 02:21 | 3000.001 | 14 | 174 | 1.500078 | 3.878551 | 1.250002 | 2.491778e-05 | 4.562064 | 4.977583e-05 |  |  | 0.0002193451 |  | 36.65262 | 35.64913
20123 | 1948318.5 | 2018-03-22 02:23 | 3120 | 14 | 174 | 1.50013 | 3.897992 | 1.300002 | 2.491778e-05 | 4.75648 | 4.977583e-05 |  |  | 0.0001649857 |  | 36.72635 | 35.62702
20124 | 1948438.5 | 2018-03-22 02:25 | 3240.0008 | 14 | 174 | 1.500044 | 3.917036 | 1.35 | 2.491778e-05 | 4.951851 | 4.977583e-05 |  |  | 0.0001649857 |  | 36.66636 | 35.61813
20125 | 1948558.5 | 2018-03-22 02:27 | 3360.0047 | 14 | 174 | 1.500061 | 3.935149 | 1.400002 | 2.491778e-05 | 5.148167 | 4.977583e-05 |  |  | 0.0001525879 |  | 36.71292 | 35.64685
20126 | 1948678.5 | 2018-03-22 02:29 | 3480.001 | 14 | 174 | 1.500118 | 3.952528 | 1.45 | 2.491778e-05 | 5.345354 | 4.977583e-05 |  |  | 0.0001354218 |  | 36.76194 | 35.60958
20127 | 1948798.5 | 2018-03-22 02:31 | 3600.0016 | 14 | 174 | 1.500109 | 3.969182 | 1.5 | 2.491778e-05 | 5.543396 | 4.977583e-05 |  |  | 0.0001850128 |  | 36.64614 | 35.59179
20128 | 1948918.5 | 2018-03-22 02:33 | 3720.0025 | 14 | 174 | 1.500128 | 3.985211 | 1.550001 | 2.491778e-05 | 5.742266 | 4.977583e-05 |  |  | 0.0001478195 |  | 36.5745 | 35.57875
20129 | 1949038.5 | 2018-03-22 02:35 | 3840.0039 | 14 | 174 | 1.500065 | 4.000306 | 1.600002 | 2.491778e-05 | 5.941909 | 4.977583e-05 |  |  | 0.0001277924 |  | 36.55628 | 35.57196
20130 | 1949158.5 | 2018-03-22 02:37 | 3960.0002 | 14 | 174 | 1.500084 | 4.014863 | 1.65 | 2.491778e-05 | 6.142284 | 4.977583e-05 |  |  | 0.0001430511 |  | 36.44303 | 35.66713
20131 | 1949278.5 | 2018-03-22 02:39 | 4080.0001 | 14 | 174 | 1.50008 | 4.029452 | 1.699996 | 2.491778e-05 | 6.343373 | 4.977583e-05 |  |  | 8.964539e-05 |  | 36.40324 | 35.64516
20132 | 1949398.5 | 2018-03-22 02:41 | 4200.001 | 14 | 174 | 1.500053 | 4.044568 | 1.749997 | 2.491778e-05 | 6.545226 | 4.977583e-05 |  |  | 0.000169754 |  | 36.34621 | 35.62396
20133 | 1949518.5 | 2018-03-22 02:43 | 4320.0028 | 14 | 174 | 1.500042 | 4.060673 | 1.8 | 2.491778e-05 | 6.747863 | 4.977583e-05 |  |  | 0.0001115799 |  | 36.32715 | 35.62169
20134 | 1949638.5 | 2018-03-22 02:45 | 4440.0011 | 14 | 174 | 1.500084 | 4.078173 | 1.849995 | 2.491778e-05 | 6.95131 | 4.977583e-05 |  |  | 0.0001373291 |  | 36.27108 | 35.60538
20135 | 1949758.5 | 2018-03-22 02:47 | 4560.0041 | 14 | 174 | 1.500065 | 4.096991 | 1.899996 | 2.491778e-05 | 7.155687 | 4.977583e-05 |  |  | 0.000166893 |  | 36.26014 | 35.54901
20136 | 1949878.5 | 2018-03-22 02:49 | 4680.004 | 14 | 174 | 1.500057 | 4.116943 | 1.949997 | 2.491778e-05 | 7.361035 | 4.977583e-05 |  |  | 0.0001134872 |  | 36.23876 | 35.58212
20137 | 1949998.5 | 2018-03-22 02:51 | 4800.0013 | 14 | 174 | 1.500107 | 4.137351 | 2 | 2.491778e-05 | 7.567403 | 4.977583e-05 |  |  | 0.0001592636 |  | 36.24293 | 35.60331
20138 | 1950118.5 | 2018-03-22 02:53 | 4920.0002 | 14 | 174 | 1.500051 | 4.157405 | 2.049997 | 2.491778e-05 | 7.774765 | 4.977583e-05 |  |  | 0.0001783371 |  | 36.21614 | 35.61314
20139 | 1950238.5 | 2018-03-22 02:55 | 5040.001 | 14 | 174 | 1.500105 | 4.175784 | 2.099993 | 2.491778e-05 | 7.983088 | 4.977583e-05 |  |  | 0.0001678467 |  | 36.13253 | 35.50475
20140 | 1950358.5 | 2018-03-22 02:57 | 5160.0047 | 14 | 174 | 1.500072 | 4.191007 | 2.15 | 2.491778e-05 | 8.192306 | 4.977583e-05 |  |  | 0.000128746 |  | 36.20865 | 35.52575
20141 | 1950454.4 | 2018-03-22 02:58 | 5255.9061 | 14 | 174 | 1.500084 | 4.200001 | 2.189958 | 2.491778e-05 | 8.359956 | 4.977583e-05 |  |  | 7.41066e-05 |  | 36.28359 | 35.59765
20142 | 1950574.4 | 2018-03-22 03:00 | 120.0044 | 15 | 174 | 1.396265 | 4.200493 | 2.238201 | 2.491778e-05 | 8.5626 | 4.977583e-05 |  |  | 5.722046e-06 |  | 36.31903 | 35.56435
20143 | 1950694.4 | 2018-03-22 03:02 | 240.0026 | 15 | 174 | 1.311193 | 4.200486 | 2.283298 | 2.491778e-05 | 8.75203 | 4.977583e-05 |  |  | -4.768372e-05 |  | 36.27743 | 35.66368
20144 | 1950814.4 | 2018-03-22 03:04 | 360.0033 | 15 | 174 | 1.228613 | 4.20048 | 2.325628 | 2.491778e-05 | 8.929838 | 4.977583e-05 |  |  | 4.673004e-05 |  | 36.22291 | 35.68051
20145 | 1950934.4 | 2018-03-22 03:06 | 480.0006 | 15 | 174 | 1.142649 | 4.200475 | 2.365165 | 2.491778e-05 | 9.095909 | 4.977583e-05 |  |  | 2.861023e-06 |  | 36.19215 | 35.61335
20146 | 1951054.4 | 2018-03-22 03:08 | 600.0004 | 15 | 174 | 1.050415 | 4.200502 | 2.401732 | 2.491778e-05 | 9.249511 | 4.977583e-05 |  |  | 1.907349e-06 |  | 36.17611 | 35.65534
20147 | 1951174.4 | 2018-03-22 03:10 | 720.0021 | 15 | 174 | 0.9513798 | 4.200517 | 2.435113 | 2.491778e-05 | 9.389729 | 4.977583e-05 |  |  | -6.008148e-05 |  | 36.06342 | 35.59215
20148 | 1951294.4 | 2018-03-22 03:12 | 840.0008 | 15 | 174 | 0.846611 | 4.20051 | 2.465091 | 2.491778e-05 | 9.515649 | 4.977583e-05 |  |  | -1.621246e-05 |  | 35.95142 | 35.63152
20149 | 1951414.4 | 2018-03-22 03:14 | 960.0014 | 15 | 174 | 0.7391376 | 4.200521 | 2.491518 | 2.491778e-05 | 9.626659 | 4.977583e-05 |  |  | -3.528595e-05 |  | 35.82718 | 35.61072
20150 | 1951534.4 | 2018-03-22 03:16 | 1080.0012 | 15 | 174 | 0.6323719 | 4.200532 | 2.514364 | 2.491778e-05 | 9.722623 | 4.977583e-05 |  |  | -1.907349e-05 |  | 35.83251 | 35.60223
20151 | 1951654.4 | 2018-03-22 03:18 | 1200.0026 | 15 | 174 | 0.5316486 | 4.200482 | 2.533742 | 2.491778e-05 | 9.804021 | 4.977583e-05 |  |  | 2.288818e-05 |  | 35.76771 | 35.63513
20152 | 1951774.4 | 2018-03-22 03:20 | 1320.0017 | 15 | 174 | 0.4404793 | 4.20049 | 2.549911 | 2.491778e-05 | 9.871939 | 4.977583e-05 |  |  | 7.629395e-06 |  | 35.66077 | 35.58688
20153 | 1951894.4 | 2018-03-22 03:22 | 1440.0046 | 15 | 174 | 0.3609467 | 4.200468 | 2.563236 | 2.491778e-05 | 9.92791 | 4.977583e-05 |  |  | -1.144409e-05 |  | 35.60252 | 35.56379
20154 | 1952014.4 | 2018-03-22 03:24 | 1560.0013 | 15 | 174 | 0.293951 | 4.20047 | 2.574115 | 2.491778e-05 | 9.973603 | 4.977583e-05 |  |  | -3.814697e-06 |  | 35.58853 | 35.60048
20155 | 1952134.4 | 2018-03-22 03:26 | 1680.0003 | 15 | 174 | 0.2382793 | 4.200452 | 2.582954 | 2.491778e-05 | 10.01073 | 4.977583e-05 |  |  | 2.098083e-05 |  | 35.43895 | 35.62638
20156 | 1952254.4 | 2018-03-22 03:28 | 1800.0016 | 15 | 174 | 0.1935692 | 4.200446 | 2.590127 | 2.491778e-05 | 10.04086 | 4.977583e-05 |  |  | 2.670288e-05 |  | 35.36921 | 35.56112
20157 | 1952254.4 | 2018-03-22 03:28 | 1800.0062 | 15 | 174 | 0.1935692 | 4.200446 | 2.590127 | 2.491778e-05 | 10.04086 | 4.977583e-05 |  |  | 2.670249e-05 |  | 35.3692 | 35.59308
20158 | 1952854.5 | 2018-03-22 03:38 | 600.0032 | 16 | 174 | 0 | 4.175367 | 2.590127 | 2.491778e-05 | 10.04086 | 4.977583e-05 |  |  | -2.384186e-05 |  | 35.16106 | 35.64123
20159 | 1952854.5 | 2018-03-22 03:38 | 600.0084 | 16 | 174 | 0 | 4.175364 | 2.590127 | 2.491778e-05 | 10.04086 | 4.977583e-05 |  |  | -2.385107e-05 |  | 35.16108 | 35.64111
20160 | 1952974.4 | 2018-03-22 03:40 | 120.0025 | 17 | 174 | -2.999976 | 3.90342 | 2.590127 | 0.1000162 | 10.04086 | 0.3927429 |  |  | -0.0002365112 |  | 35.52677 | 35.63379
20161 | 1953094.4 | 2018-03-22 03:42 | 240.0016 | 17 | 174 | -2.999999 | 3.88268 | 2.590127 | 0.2000079 | 10.04086 | 0.7819188 |  |  | -0.0001306534 |  | 35.91919 | 35.62889
20162 | 1953214.4 | 2018-03-22 03:44 | 360.0015 | 17 | 174 | -2.999915 | 3.866042 | 2.590127 | 0.299998 | 10.04086 | 1.169325 |  |  | -0.0001821518 |  | 36.2983 | 35.62169
20163 | 1953334.4 | 2018-03-22 03:46 | 480.0026 | 17 | 174 | -2.999976 | 3.845505 | 2.590127 | 0.3999937 | 10.04086 | 1.554946 |  |  | -0.0002031326 |  | 36.64824 | 35.59254
20164 | 1953454.4 | 2018-03-22 03:48 | 600.0024 | 17 | 174 | -2.999959 | 3.815762 | 2.590127 | 0.4999823 | 10.04086 | 1.93805 |  |  | -0.0002985001 |  | 36.88177 | 35.61335
20165 | 1953574.4 | 2018-03-22 03:50 | 720.0016 | 17 | 174 | -2.999966 | 3.778622 | 2.590127 | 0.5999712 | 10.04086 | 2.317761 |  |  | -0.0003232956 |  | 37.11583 | 35.69753
20166 | 1953694.4 | 2018-03-22 03:52 | 840.0013 | 17 | 174 | -2.999968 | 3.741135 | 2.590127 | 0.69997 | 10.04086 | 2.693722 |  |  | -0.0003442764 |  | 37.24641 | 35.59328
20167 | 1953814.4 | 2018-03-22 03:54 | 960.0035 | 17 | 174 | -3.000012 | 3.707708 | 2.590127 | 0.7999585 | 10.04086 | 3.066084 |  |  | -0.0002889633 |  | 37.31599 | 35.56703
20168 | 1953934.4 | 2018-03-22 03:56 | 1080.0041 | 17 | 174 | -2.999997 | 3.677797 | 2.590127 | 0.8999558 | 10.04086 | 3.435332 |  |  | -0.0002384186 |  | 37.37357 | 35.52126
20169 | 1954054.4 | 2018-03-22 03:58 | 1200.0041 | 17 | 174 | -2.999938 | 3.648098 | 2.590127 | 0.9999404 | 10.04086 | 3.80158 |  |  | -0.0002164841 |  | 37.53959 | 35.59868
20170 | 1954174.4 | 2018-03-22 04:00 | 1320.002 | 17 | 174 | -2.99998 | 3.615785 | 2.590127 | 1.099934 | 10.04086 | 4.164778 |  |  | -0.000254631 |  | 37.56674 | 35.54875
20171 | 1954294.4 | 2018-03-22 04:02 | 1440.0011 | 17 | 174 | -2.999951 | 3.580073 | 2.590127 | 1.199933 | 10.04086 | 4.524594 |  |  | -0.0002775192 |  | 37.62714 | 35.67171
20172 | 1954414.4 | 2018-03-22 04:04 | 1560.0041 | 17 | 174 | -2.999976 | 3.541701 | 2.590127 | 1.299924 | 10.04086 | 4.880665 |  |  | -0.0003042221 |  | 37.68076 | 35.68664
20173 | 1954534.4 | 2018-03-22 04:06 | 1680.003 | 17 | 174 | -2.999989 | 3.502897 | 2.590127 | 1.39992 | 10.04086 | 5.232872 |  |  | -0.000336647 |  | 37.55287 | 35.66523
20174 | 1954654.4 | 2018-03-22 04:08 | 1800.0021 | 17 | 174 | -2.999997 | 3.466846 | 2.590127 | 1.499907 | 10.04086 | 5.581281 |  |  | -0.000287056 |  | 37.50578 | 35.69188
20175 | 1954774.4 | 2018-03-22 04:10 | 1920.0041 | 17 | 174 | -2.999953 | 3.435162 | 2.590127 | 1.599901 | 10.04086 | 5.926325 |  |  | -0.0002746582 |  | 37.45285 | 35.66858
20176 | 1954894.4 | 2018-03-22 04:12 | 2040.0035 | 17 | 174 | -2.999966 | 3.407165 | 2.590127 | 1.699899 | 10.04086 | 6.268411 |  |  | -0.000210762 |  | 37.47862 | 35.65575
20177 | 1955014.4 | 2018-03-22 04:14 | 2160.0031 | 17 | 174 | -2.999997 | 3.380734 | 2.590127 | 1.799894 | 10.04086 | 6.607785 |  |  | -0.0002279282 |  | 37.55589 | 35.57803
20178 | 1955134.4 | 2018-03-22 04:16 | 2280.0023 | 17 | 174 | -2.999997 | 3.353754 | 2.590127 | 1.899881 | 10.04086 | 6.944482 |  |  | -0.0002527237 |  | 37.68076 | 35.5754
20179 | 1955254.4 | 2018-03-22 04:18 | 2400.0043 | 17 | 174 | -2.999974 | 3.323497 | 2.590127 | 1.99988 | 10.04086 | 7.27838 |  |  | -0.0002698898 |  | 38.04013 | 35.54289
20180 | 1955374.4 | 2018-03-22 04:20 | 2520.0023 | 17 | 174 | -2.999959 | 3.291599 | 2.590127 | 2.099864 | 10.04086 | 7.609081 |  |  | -0.000295639 |  | 38.31235 | 35.65089
20181 | 1955494.4 | 2018-03-22 04:22 | 2640.0015 | 17 | 174 | -2.99994 | 3.254188 | 2.590127 | 2.199865 | 10.04086 | 7.936456 |  |  | -0.0003576279 |  | 38.50383 | 35.71277
20182 | 1955614.4 | 2018-03-22 04:24 | 2760.0022 | 17 | 174 | -2.999969 | 3.202665 | 2.590127 | 2.299851 | 10.04086 | 8.259447 |  |  | -0.0005741119 |  | 38.51893 | 35.65612
20183 | 1955734.4 | 2018-03-22 04:26 | 2880.0036 | 17 | 174 | -2.999966 | 3.088317 | 2.590127 | 2.399845 | 10.04086 | 8.574803 |  |  | -0.001452446 |  | 38.98447 | 35.61792
20184 | 1955854.4 | 2018-03-22 04:28 | 3000.002 | 17 | 174 | -2.999907 | 2.887951 | 2.590127 | 2.499845 | 10.04086 | 8.874214 |  |  | -0.002222061 |  | 39.42574 | 35.71474
20185 | 1955960.5 | 2018-03-22 04:30 | 3106.0441 | 17 | 174 | -2.999907 | 1.999643 | 2.590127 | 2.588201 | 10.04086 | 9.106998 |  |  | -0.0002364627 |  | 40.06215 | 35.62262
20186 | 1955960.6 | 2018-03-22 04:30 | 0.008 | 18 | 175 | -3.000054 | 1.997584 | 0 | 0 | 0 | 0 |  |  | -0.0002360733 |  | 40.06202 | 35.62267
20187 | 1956080.6 | 2018-03-22 04:32 | 120.0002 | 14 | 175 | 1.500078 | 3.231321 | 0.04999891 | 2.116754e-05 | 0.1506781 | 4.228299e-05 |  |  | 0.002011299 |  | 39.28203 | 35.63338
20188 | 1956200.6 | 2018-03-22 04:34 | 240 | 14 | 175 | 1.500086 | 3.398803 | 0.09999739 | 2.116754e-05 | 0.3168898 | 4.228299e-05 |  |  | 0.001026154 |  | 38.26994 | 35.61258
20189 | 1956320.6 | 2018-03-22 04:36 | 360.0047 | 14 | 175 | 1.500109 | 3.480966 | 0.1500027 | 2.116754e-05 | 0.4892011 | 4.228299e-05 |  |  | 0.0004901886 |  | 37.64664 | 35.55396
20190 | 1956440.6 | 2018-03-22 04:38 | 480.0029 | 14 | 175 | 1.500111 | 3.52961 | 0.2000001 | 2.116754e-05 | 0.6645094 | 4.228299e-05 |  |  | 0.0003471375 |  | 37.32759 | 35.49378
20191 | 1956560.6 | 2018-03-22 04:40 | 600.0028 | 14 | 175 | 1.500126 | 3.554888 | 0.2500003 | 2.116754e-05 | 0.8417283 | 4.228299e-05 |  |  | 0.0001277924 |  | 37.0941 | 35.59858
20192 | 1956680.6 | 2018-03-22 04:42 | 720.0042 | 14 | 175 | 1.500103 | 3.571896 | 0.2999978 | 2.116754e-05 | 1.019894 | 4.228299e-05 |  |  | 0.000125885 |  | 36.80985 | 35.65502
20193 | 1956800.6 | 2018-03-22 04:44 | 840.0031 | 14 | 175 | 1.500118 | 3.588243 | 0.3500052 | 2.116754e-05 | 1.198926 | 4.228299e-05 |  |  | 0.0001392365 |  | 36.67636 | 35.60976
20194 | 1956920.6 | 2018-03-22 04:46 | 960.0037 | 14 | 175 | 1.500107 | 3.604693 | 0.4000018 | 2.116754e-05 | 1.378733 | 4.228299e-05 |  |  | 0.0001821518 |  | 36.49563 | 35.61675
20195 | 1957040.6 | 2018-03-22 04:48 | 1080.0019 | 14 | 175 | 1.500103 | 3.623469 | 0.4500069 | 2.116754e-05 | 1.559439 | 4.228299e-05 |  |  | 0.0001945496 |  | 36.39323 | 35.62284
20196 | 1957160.6 | 2018-03-22 04:50 | 1200.0017 | 14 | 175 | 1.500046 | 3.645548 | 0.5000064 | 2.116754e-05 | 1.741154 | 4.228299e-05 |  |  | 0.0002307892 |  | 36.30549 | 35.72915
20197 | 1957280.6 | 2018-03-22 04:52 | 1320.0024 | 14 | 175 | 1.500076 | 3.66689 | 0.5500051 | 2.116754e-05 | 1.923967 | 4.228299e-05 |  |  | 0.0001878738 |  | 36.15485 | 35.56685
20198 | 1957400.6 | 2018-03-22 04:54 | 1440.0021 | 14 | 175 | 1.500109 | 3.687461 | 0.6000018 | 2.116754e-05 | 2.107819 | 4.228299e-05 |  |  | 0.000169754 |  | 36.03327 | 35.52785
20199 | 1957520.6 | 2018-03-22 04:56 | 1560.0002 | 14 | 175 | 1.500086 | 3.704743 | 0.6500025 | 2.116754e-05 | 2.292646 | 4.228299e-05 |  |  | 0.0001277924 |  | 35.9119 | 35.59848
20200 | 1957640.6 | 2018-03-22 04:58 | 1680.0032 | 14 | 175 | 1.500097 | 3.718971 | 0.7000014 | 2.116754e-05 | 2.478248 | 4.228299e-05 |  |  | 9.155273e-05 |  | 35.92468 | 35.61749
20201 | 1957760.6 | 2018-03-22 05:00 | 1800.0023 | 14 | 175 | 1.500126 | 3.730245 | 0.7500017 | 2.116754e-05 | 2.664487 | 4.228299e-05 |  |  | 6.103515625e-05 |  | 36.02342 | 35.66721
20202 | 1957880.6 | 2018-03-22 05:02 | 1920.004 | 14 | 175 | 1.500101 | 3.74092 | 0.8000013 | 2.116754e-05 | 2.851265 | 4.228299e-05 |  |  | 0.0001296997 |  | 35.97991 | 35.6339
20203 | 1958000.6 | 2018-03-22 05:04 | 2040.0011 | 14 | 175 | 1.500046 | 3.751944 | 0.8499959 | 2.116754e-05 | 3.038564 | 4.228299e-05 |  |  | 8.773804e-05 |  | 35.9921 | 35.6151
20204 | 1958120.6 | 2018-03-22 05:06 | 2160.0004 | 14 | 175 | 1.500109 | 3.763682 | 0.8999972 | 2.116754e-05 | 3.226458 | 4.228299e-05 |  |  | 0.0001058578 |  | 36.08731 | 35.61761
20205 | 1958240.6 | 2018-03-22 05:08 | 2280.0039 | 14 | 175 | 1.500105 | 3.776501 | 0.9500018 | 2.116754e-05 | 3.414975 | 4.228299e-05 |  |  | 0.0001363754 |  | 36.24283 | 35.68509
20206 | 1958360.6 | 2018-03-22 05:10 | 2400.0013 | 14 | 175 | 1.500107 | 3.790357 | 0.9999974 | 2.116754e-05 | 3.604123 | 4.228299e-05 |  |  | 0.0001516342 |  | 36.27589 | 35.57213
20207 | 1958480.6 | 2018-03-22 05:12 | 2520.001 | 14 | 175 | 1.500067 | 3.805605 | 1.049997 | 2.116754e-05 | 3.794012 | 4.228299e-05 |  |  | 0.0001831055 |  | 36.35551 | 35.61248
20208 | 1958600.6 | 2018-03-22 05:14 | 2640.0009 | 14 | 175 | 1.500069 | 3.822247 | 1.099996 | 2.116754e-05 | 3.984702 | 4.228299e-05 |  |  | 0.0001420975 |  | 36.40834 | 35.60851
20209 | 1958720.6 | 2018-03-22 05:16 | 2760.0039 | 14 | 175 | 1.500092 | 3.840257 | 1.149998 | 2.116754e-05 | 4.176265 | 4.228299e-05 |  |  | 0.0001602173 |  | 36.41316 | 35.53985
20210 | 1958840.6 | 2018-03-22 05:18 | 2880.0005 | 14 | 175 | 1.500088 | 3.85923 | 1.2 | 2.116754e-05 | 4.368755 | 4.228299e-05 |  |  | 0.000166893 |  | 36.58903 | 35.57832
20211 | 1958960.6 | 2018-03-22 05:20 | 3000.0013 | 14 | 175 | 1.500088 | 3.878724 | 1.249998 | 2.116754e-05 | 4.562198 | 4.228299e-05 |  |  | 0.00020504 |  | 36.68185 | 35.566
20212 | 1959080.6 | 2018-03-22 05:22 | 3120.0032 | 14 | 175 | 1.500103 | 3.898201 | 1.299997 | 2.116754e-05 | 4.756615 | 4.228299e-05 |  |  | 0.0001478195 |  | 36.72607 | 35.61896
20213 | 1959200.6 | 2018-03-22 05:24 | 3240.0002 | 14 | 175 | 1.50009 | 3.917202 | 1.349996 | 2.116754e-05 | 4.952003 | 4.228299e-05 |  |  | 0.0001649857 |  | 36.74095 | 35.69802
20214 | 1959320.6 | 2018-03-22 05:26 | 3360.003 | 14 | 175 | 1.500113 | 3.935349 | 1.399997 | 2.116754e-05 | 5.148324 | 4.228299e-05 |  |  | 0.0001831055 |  | 36.75586 | 35.59776
20215 | 1959440.6 | 2018-03-22 05:28 | 3480.0018 | 14 | 175 | 1.50008 | 3.952649 | 1.449997 | 2.116754e-05 | 5.345526 | 4.228299e-05 |  |  | 0.0001621246 |  | 36.68843 | 35.68499
20216 | 1959560.6 | 2018-03-22 05:30 | 3600.0028 | 14 | 175 | 1.500048 | 3.969363 | 1.499996 | 2.116754e-05 | 5.543576 | 4.228299e-05 |  |  | 0.0001449585 |  | 36.69887 | 35.66096
20217 | 1959680.6 | 2018-03-22 05:32 | 3720.0007 | 14 | 175 | 1.50008 | 3.985364 | 1.549999 | 2.116754e-05 | 5.742462 | 4.228299e-05 |  |  | 0.0001096725 |  | 36.60909 | 35.61779
20218 | 1959800.6 | 2018-03-22 05:34 | 3840.002 | 14 | 175 | 1.500088 | 4.000441 | 1.599999 | 2.116754e-05 | 5.942111 | 4.228299e-05 |  |  | 0.0001344681 |  | 36.53346 | 35.64882
20219 | 1959920.6 | 2018-03-22 05:36 | 3960.0037 | 14 | 175 | 1.500103 | 4.015024 | 1.649998 | 2.116754e-05 | 6.142494 | 4.228299e-05 |  |  | 6.484985e-05 |  | 36.43994 | 35.61028
20220 | 1960040.6 | 2018-03-22 05:38 | 4080.0016 | 14 | 175 | 1.500057 | 4.029595 | 1.699998 | 2.116754e-05 | 6.343609 | 4.228299e-05 |  |  | 0.0001764297 |  | 36.33355 | 35.59159
20221 | 1960160.6 | 2018-03-22 05:40 | 4200.0015 | 14 | 175 | 1.500082 | 4.044725 | 1.749997 | 2.116754e-05 | 6.545459 | 4.228299e-05 |  |  | 0.0001535416 |  | 36.35963 | 35.64685
20222 | 1960280.6 | 2018-03-22 05:42 | 4320.0004 | 14 | 175 | 1.500078 | 4.060902 | 1.799994 | 2.116754e-05 | 6.748081 | 4.228299e-05 |  |  | 0.0001783371 |  | 36.39407 | 35.6366
20223 | 1960400.6 | 2018-03-22 05:44 | 4440.0027 | 14 | 175 | 1.500078 | 4.07837 | 1.849994 | 2.116754e-05 | 6.951557 | 4.228299e-05 |  |  | 0.0001783371 |  | 36.30268 | 35.69199
20224 | 1960520.6 | 2018-03-22 05:46 | 4560.004 | 14 | 175 | 1.500065 | 4.097228 | 1.899997 | 2.116754e-05 | 7.155953 | 4.228299e-05 |  |  | 0.0001802444 |  | 36.3087 | 35.61665
20225 | 1960640.6 | 2018-03-22 05:48 | 4680.0042 | 14 | 175 | 1.500086 | 4.117169 | 1.949991 | 2.116754e-05 | 7.361287 | 4.228299e-05 |  |  | 0.0001659393 |  | 36.244 | 35.57123
20226 | 1960760.6 | 2018-03-22 05:50 | 4800.0013 | 14 | 175 | 1.500082 | 4.137641 | 1.999994 | 2.116754e-05 | 7.567668 | 4.228299e-05 |  |  | 0.0001716614 |  | 36.23356 | 35.63423
20227 | 1960880.6 | 2018-03-22 05:52 | 4920.0044 | 14 | 175 | 1.50012 | 4.157629 | 2.049995 | 2.116754e-05 | 7.775059 | 4.228299e-05 |  |  | 0.0001649857 |  | 36.2445 | 35.60316
20228 | 1961000.6 | 2018-03-22 05:54 | 5040.0032 | 14 | 175 | 1.50008 | 4.176004 | 2.099992 | 2.116754e-05 | 7.983395 | 4.228299e-05 |  |  | 0.0001821518 |  | 36.22469 | 35.56348
20229 | 1961120.6 | 2018-03-22 05:56 | 5160.0047 | 14 | 175 | 1.500097 | 4.19119 | 2.149996 | 2.116754e-05 | 8.192605 | 4.228299e-05 |  |  | 9.918213e-05 |  | 36.19815 | 35.59168
20230 | 1961214.6 | 2018-03-22 05:57 | 5253.9917 | 14 | 175 | 1.500107 | 4.200002 | 2.189155 | 2.116754e-05 | 8.356911 | 4.228299e-05 |  |  | 6.944583e-05 |  | 36.27448 | 35.5599
20231 | 1961334.6 | 2018-03-22 05:59 | 120.0035 | 15 | 175 | 1.396585 | 4.2005 | 2.237404 | 2.116754e-05 | 8.559579 | 4.228299e-05 |  |  | 3.147125e-05 |  | 36.29842 | 35.59565
20232 | 1961454.6 | 2018-03-22 06:01 | 240.0025 | 15 | 175 | 1.311642 | 4.200504 | 2.282514 | 2.116754e-05 | 8.749063 | 4.228299e-05 |  |  | -2.574921e-05 |  | 36.23257 | 35.57696
20233 | 1961574.6 | 2018-03-22 06:03 | 360.0047 | 15 | 175 | 1.228849 | 4.200514 | 2.324849 | 2.116754e-05 | 8.926891 | 4.228299e-05 |  |  | -1.144409e-05 |  | 36.25372 | 35.60589
20234 | 1961694.6 | 2018-03-22 06:05 | 480.0014 | 15 | 175 | 1.142771 | 4.200473 | 2.364383 | 2.116754e-05 | 9.092952 | 4.228299e-05 |  |  | 5.531311e-05 |  | 36.19274 | 35.61331
20235 | 1961814.6 | 2018-03-22 06:07 | 600.0043 | 15 | 175 | 1.050533 | 4.200476 | 2.400953 | 2.116754e-05 | 9.246567 | 4.228299e-05 |  |  | 1.621246e-05 |  | 36.19784 | 35.65531
20236 | 1961934.6 | 2018-03-22 06:09 | 720 | 15 | 175 | 0.9517078 | 4.200492 | 2.434338 | 2.116754e-05 | 9.3868 | 4.228299e-05 |  |  | -1.907349e-05 |  | 36.14293 | 35.68142
20237 | 1962054.6 | 2018-03-22 06:11 | 840.0014 | 15 | 175 | 0.8469372 | 4.200485 | 2.464325 | 2.116754e-05 | 9.512762 | 4.228299e-05 |  |  | -3.71933e-05 |  | 36.01485 | 35.6222
20238 | 1962174.6 | 2018-03-22 06:13 | 960.0012 | 15 | 175 | 0.7391777 | 4.200485 | 2.490762 | 2.116754e-05 | 9.623809 | 4.228299e-05 |  |  | -5.817413e-05 |  | 36.00036 | 35.65207
20239 | 1962294.6 | 2018-03-22 06:15 | 1080.0021 | 15 | 175 | 0.6326065 | 4.200504 | 2.513618 | 2.116754e-05 | 9.719814 | 4.228299e-05 |  |  | -6.198883e-05 |  | 35.866 | 35.59489
20240 | 1962414.6 | 2018-03-22 06:17 | 1200.0012 | 15 | 175 | 0.5320377 | 4.200504 | 2.533007 | 2.116754e-05 | 9.80126 | 4.228299e-05 |  |  | -1.239777e-05 |  | 35.7199 | 35.60442
20241 | 1962534.6 | 2018-03-22 06:19 | 1320.0031 | 15 | 175 | 0.4409313 | 4.2005 | 2.549193 | 2.116754e-05 | 9.869248 | 4.228299e-05 |  |  | -5.245209e-05 |  | 35.68609 | 35.62659
20242 | 1962654.6 | 2018-03-22 06:21 | 1440.0037 | 15 | 175 | 0.3612938 | 4.200468 | 2.562529 | 2.116754e-05 | 9.925264 | 4.228299e-05 |  |  | -5.722046e-06 |  | 35.61663 | 35.59974
20243 | 1962774.6 | 2018-03-22 06:23 | 1560.0011 | 15 | 175 | 0.2941685 | 4.200468 | 2.573422 | 2.116754e-05 | 9.971022 | 4.228299e-05 |  |  | 3.814697e-06 |  | 35.57537 | 35.63681
20244 | 1962894.6 | 2018-03-22 06:25 | 1680.0028 | 15 | 175 | 0.2387829 | 4.200441 | 2.582274 | 2.116754e-05 | 10.0082 | 4.228299e-05 |  |  | 3.814697e-06 |  | 35.45581 | 35.69355
20245 | 1963014.6 | 2018-03-22 06:27 | 1800.0006 | 15 | 175 | 0.1938915 | 4.200434 | 2.589458 | 2.116754e-05 | 10.03838 | 4.228299e-05 |  |  | 1.525879e-05 |  | 35.40758 | 35.63411
20246 | 1963014.6 | 2018-03-22 06:27 | 1800.0077 | 15 | 175 | 0.1938934 | 4.200425 | 2.589458 | 2.116754e-05 | 10.03838 | 4.228299e-05 |  |  | 1.525834e-05 |  | 35.40757 | 35.65321
20247 | 1963614.8 | 2018-03-22 06:37 | 600.0024 | 16 | 175 | 0 | 4.175297 | 2.589458 | 2.116754e-05 | 10.03838 | 4.228299e-05 |  |  | -2.288818e-05 |  | 35.07794 | 35.5739
20248 | 1963614.8 | 2018-03-22 06:37 | 600.0047 | 16 | 175 | 0 | 4.175297 | 2.589458 | 2.116754e-05 | 10.03838 | 4.228299e-05 |  |  | -2.289233e-05 |  | 35.07795 | 35.57389
20249 | 1963734.9 | 2018-03-22 06:39 | 120.0018 | 17 | 175 | -2.999997 | 3.903333 | 2.589458 | 0.1000042 | 10.03838 | 0.3926924 |  |  | -0.0002393723 |  | 35.50451 | 35.59439
20250 | 1963854.9 | 2018-03-22 06:41 | 240.0041 | 17 | 175 | -3.000004 | 3.882648 | 2.589458 | 0.2000071 | 10.03838 | 0.7819055 |  |  | -0.0001363754 |  | 35.89436 | 35.60674
20251 | 1963974.9 | 2018-03-22 06:43 | 360.0036 | 17 | 175 | -2.999999 | 3.866015 | 2.589458 | 0.299998 | 10.03838 | 1.16931 |  |  | -0.0001277924 |  | 36.32444 | 35.64195
20252 | 1964094.9 | 2018-03-22 06:45 | 480.0009 | 17 | 175 | -2.999999 | 3.845437 | 2.589458 | 0.3999923 | 10.03838 | 1.554919 |  |  | -0.00020504 |  | 36.58667 | 35.599
20253 | 1964214.9 | 2018-03-22 06:47 | 600.0039 | 17 | 175 | -2.99994 | 3.815665 | 2.589458 | 0.499984 | 10.03838 | 1.938027 |  |  | -0.0002832413 |  | 36.86787 | 35.62678
20254 | 1964334.9 | 2018-03-22 06:49 | 720.0014 | 17 | 175 | -2.999983 | 3.778535 | 2.589458 | 0.5999748 | 10.03838 | 2.317736 |  |  | -0.000336647 |  | 37.14723 | 35.67599
20255 | 1964454.9 | 2018-03-22 06:51 | 840.0006 | 17 | 175 | -2.999995 | 3.74105 | 2.589458 | 0.6999663 | 10.03838 | 2.693659 |  |  | -0.000295639 |  | 37.32962 | 35.63681
20256 | 1964574.9 | 2018-03-22 06:53 | 960.0007 | 17 | 175 | -2.999983 | 3.707598 | 2.589458 | 0.7999637 | 10.03838 | 3.066045 |  |  | -0.0003061295 |  | 37.42437 | 35.63171
20257 | 1964694.9 | 2018-03-22 06:55 | 1080.0032 | 17 | 175 | -2.999974 | 3.67764 | 2.589458 | 0.8999603 | 10.03838 | 3.43528 |  |  | -0.0002813339 |  | 37.50313 | 35.67673
20258 | 1964814.9 | 2018-03-22 06:57 | 1200.0013 | 17 | 175 | -2.999995 | 3.64797 | 2.589458 | 0.9999377 | 10.03838 | 3.801492 |  |  | -0.0002613068 |  | 37.4808 | 35.56588
20259 | 1964934.9 | 2018-03-22 06:59 | 1320.0019 | 17 | 175 | -2.999983 | 3.615713 | 2.589458 | 1.099945 | 10.03838 | 4.164731 |  |  | -0.0002841949 |  | 37.56832 | 35.56378
20260 | 1965054.9 | 2018-03-22 07:01 | 1440.0042 | 17 | 175 | -2.999972 | 3.579965 | 2.589458 | 1.199934 | 10.03838 | 4.524497 |  |  | -0.000292778 |  | 37.56832 | 35.63799
20261 | 1965174.9 | 2018-03-22 07:03 | 1560.0024 | 17 | 175 | -2.999949 | 3.541601 | 2.589458 | 1.299918 | 10.03838 | 4.880532 |  |  | -0.0003395081 |  | 37.58807 | 35.64174
20262 | 1965294.9 | 2018-03-22 07:05 | 1680.003 | 17 | 175 | -2.999964 | 3.502802 | 2.589458 | 1.399921 | 10.03838 | 5.232753 |  |  | -0.0003757477 |  | 37.57113 | 35.6406
20263 | 1965414.9 | 2018-03-22 07:07 | 1800.0029 | 17 | 175 | -2.999951 | 3.466651 | 2.589458 | 1.499908 | 10.03838 | 5.581147 |  |  | -0.000287056 |  | 37.50497 | 35.66117
20264 | 1965534.9 | 2018-03-22 07:09 | 1920.0026 | 17 | 175 | -2.999913 | 3.435092 | 2.589458 | 1.599902 | 10.03838 | 5.926176 |  |  | -0.0002698898 |  | 37.43908 | 35.66817
20265 | 1965654.9 | 2018-03-22 07:11 | 2040.0016 | 17 | 175 | -2.999898 | 3.407054 | 2.589458 | 1.699898 | 10.03838 | 6.268248 |  |  | -0.0002231598 |  | 37.50008 | 35.66838
20266 | 1965774.9 | 2018-03-22 07:13 | 2160.0024 | 17 | 175 | -2.999929 | 3.380639 | 2.589458 | 1.799884 | 10.03838 | 6.607582 |  |  | -0.0002288818 |  | 37.5953 | 35.61989
20267 | 1965894.9 | 2018-03-22 07:15 | 2280.0028 | 17 | 175 | -2.999934 | 3.353695 | 2.589458 | 1.899884 | 10.03838 | 6.944315 |  |  | -0.0002651215 |  | 37.77078 | 35.67577
20268 | 1966014.9 | 2018-03-22 07:17 | 2400.0042 | 17 | 175 | -2.999929 | 3.323418 | 2.589458 | 1.999872 | 10.03838 | 7.278165 |  |  | -0.0003032684 |  | 38.05191 | 35.58878
20269 | 1966134.9 | 2018-03-22 07:19 | 2520.0017 | 17 | 175 | -2.999969 | 3.291488 | 2.589458 | 2.099859 | 10.03838 | 7.608866 |  |  | -0.0002737045 |  | 38.27868 | 35.62328
20270 | 1966254.9 | 2018-03-22 07:21 | 2640.0015 | 17 | 175 | -2.999959 | 3.254057 | 2.589458 | 2.199862 | 10.03838 | 7.936234 |  |  | -0.0003585815 |  | 38.42586 | 35.65054
20271 | 1966374.9 | 2018-03-22 07:23 | 2760.0006 | 17 | 175 | -2.999972 | 3.202351 | 2.589458 | 2.299852 | 10.03838 | 8.259221 |  |  | -0.000582695 |  | 38.54592 | 35.67853
20272 | 1966494.9 | 2018-03-22 07:25 | 2880.0018 | 17 | 175 | -3.000008 | 3.087607 | 2.589458 | 2.39985 | 10.03838 | 8.574537 |  |  | -0.001398087 |  | 38.98199 | 35.68438
20273 | 1966614.9 | 2018-03-22 07:27 | 3000.0023 | 17 | 175 | -2.99999 | 2.886425 | 2.589458 | 2.499839 | 10.03838 | 8.873813 |  |  | -0.002314568 |  | 39.40989 | 35.67642
20274 | 1966720.2 | 2018-03-22 07:29 | 3105.2424 | 17 | 175 | -2.999974 | 1.999839 | 2.589458 | 2.587536 | 10.03838 | 9.104722 |  |  | -0.0002786244 |  | 40.03288 | 35.59578
20275 | 1966720.2 | 2018-03-22 07:29 | 0.0102 | 18 | 176 | -3.000546 | 1.997595 | 0 | 6.250707e-06 | 0 | 1.248756e-05 |  |  | -0.0002781775 |  | 40.03276 | 35.59589
20276 | 1966840.2 | 2018-03-22 07:31 | 120.0004 | 14 | 176 | 1.500097 | 3.231405 | 0.04999829 | 2.066726e-05 | 0.1506781 | 4.128327e-05 |  |  | 0.002043724 |  | 39.41719 | 35.72594
20277 | 1966960.2 | 2018-03-22 07:33 | 240.0003 | 14 | 176 | 1.500086 | 3.398889 | 0.09999953 | 2.066726e-05 | 0.3169037 | 4.128327e-05 |  |  | 0.001018524 |  | 38.377 | 35.64507
20278 | 1967080.2 | 2018-03-22 07:35 | 360.0003 | 14 | 176 | 1.50012 | 3.481105 | 0.1499984 | 2.066726e-05 | 0.4891988 | 4.128327e-05 |  |  | 0.000494957 |  | 37.73686 | 35.68027
20279 | 1967200.2 | 2018-03-22 07:37 | 480.0007 | 14 | 176 | 1.500097 | 3.529757 | 0.1999968 | 2.066726e-05 | 0.6645179 | 4.128327e-05 |  |  | 0.000374794 |  | 37.29526 | 35.58667
20280 | 1967320.2 | 2018-03-22 07:39 | 600.003 | 14 | 176 | 1.500097 | 3.554997 | 0.2499953 | 2.066726e-05 | 0.8417356 | 4.128327e-05 |  |  | 0.0001811981 |  | 37.06357 | 35.53724
20281 | 1967440.2 | 2018-03-22 07:41 | 720.0019 | 14 | 176 | 1.500118 | 3.572015 | 0.2999936 | 2.066726e-05 | 1.019908 | 4.128327e-05 |  |  | 0.0001306534 |  | 36.88832 | 35.65385
20282 | 1967560.2 | 2018-03-22 07:43 | 840.0008 | 14 | 176 | 1.500109 | 3.588351 | 0.3499985 | 2.066726e-05 | 1.198935 | 4.128327e-05 |  |  | 0.0001373291 |  | 36.62558 | 35.62846
20283 | 1967680.2 | 2018-03-22 07:45 | 960.0023 | 14 | 176 | 1.500063 | 3.604729 | 0.3999996 | 2.066726e-05 | 1.378762 | 4.128327e-05 |  |  | 9.918213e-05 |  | 36.54135 | 35.60745
20284 | 1967800.2 | 2018-03-22 07:47 | 1080.0028 | 14 | 176 | 1.500111 | 3.623577 | 0.4499989 | 2.066726e-05 | 1.559452 | 4.128327e-05 |  |  | 0.0001468658 |  | 36.37567 | 35.60957
20285 | 1967920.2 | 2018-03-22 07:49 | 1200.002 | 14 | 176 | 1.500105 | 3.645626 | 0.4999966 | 2.066726e-05 | 1.741166 | 4.128327e-05 |  |  | 0.000169754 |  | 36.25881 | 35.65949
20286 | 1968040.2 | 2018-03-22 07:51 | 1320.0008 | 14 | 176 | 1.500071 | 3.667009 | 0.5499998 | 2.066726e-05 | 1.924001 | 4.128327e-05 |  |  | 0.0002012253 |  | 36.22112 | 35.67349
20287 | 1968160.2 | 2018-03-22 07:53 | 1440.0006 | 14 | 176 | 1.500065 | 3.687587 | 0.5999966 | 2.066726e-05 | 2.107859 | 4.128327e-05 |  |  | 0.0001964569 |  | 36.09912 | 35.64738
20288 | 1968280.2 | 2018-03-22 07:55 | 1560.0004 | 14 | 176 | 1.500076 | 3.704834 | 0.6499974 | 2.066726e-05 | 2.29269 | 4.128327e-05 |  |  | 0.0001420975 |  | 36.04487 | 35.6763
20289 | 1968400.2 | 2018-03-22 07:57 | 1680.0026 | 14 | 176 | 1.50009 | 3.719043 | 0.6999962 | 2.066726e-05 | 2.478296 | 4.128327e-05 |  |  | 0.0001144409 |  | 35.91561 | 35.65928
20290 | 1968520.2 | 2018-03-22 07:59 | 1800.0032 | 14 | 176 | 1.50012 | 3.730323 | 0.7499961 | 2.066726e-05 | 2.664537 | 4.128327e-05 |  |  | 6.103515625e-05 |  | 35.90205 | 35.59974
20291 | 1968640.2 | 2018-03-22 08:01 | 1920.0034 | 14 | 176 | 1.500149 | 3.740967 | 0.7999952 | 2.066726e-05 | 2.851317 | 4.128327e-05 |  |  | 9.346008e-05 |  | 35.96236 | 35.63213
20292 | 1968760.2 | 2018-03-22 08:03 | 2040.0029 | 14 | 176 | 1.500107 | 3.752042 | 0.8499947 | 2.066726e-05 | 3.038639 | 4.128327e-05 |  |  | 0.0001144409 |  | 36.01104 | 35.6151
20293 | 1968880.2 | 2018-03-22 08:05 | 2160.0026 | 14 | 176 | 1.500093 | 3.763789 | 0.8999945 | 2.066726e-05 | 3.226532 | 4.128327e-05 |  |  | 0.0001058578 |  | 36.11239 | 35.67435
20294 | 1969000.2 | 2018-03-22 08:07 | 2280.0033 | 14 | 176 | 1.500103 | 3.77654 | 0.9499955 | 2.066726e-05 | 3.415041 | 4.128327e-05 |  |  | 9.727478e-05 |  | 36.18199 | 35.62982
20295 | 1969120.2 | 2018-03-22 08:09 | 2400.0039 | 14 | 176 | 1.500092 | 3.790475 | 0.9999945 | 2.066726e-05 | 3.604208 | 4.128327e-05 |  |  | 0.0001316071 |  | 36.28282 | 35.71916
20296 | 1969240.2 | 2018-03-22 08:11 | 2520.0013 | 14 | 176 | 1.500099 | 3.805739 | 1.049995 | 2.066726e-05 | 3.79411 | 4.128327e-05 |  |  | 0.0001020432 |  | 36.40359 | 35.65499
20297 | 1969360.2 | 2018-03-22 08:13 | 2640.0019 | 14 | 176 | 1.500086 | 3.822417 | 1.099992 | 2.066726e-05 | 3.984795 | 4.128327e-05 |  |  | 0.0001039505 |  | 36.51528 | 35.64968
20298 | 1969480.2 | 2018-03-22 08:15 | 2760.0026 | 14 | 176 | 1.500093 | 3.84045 | 1.14999 | 2.066726e-05 | 4.176356 | 4.128327e-05 |  |  | 0.0001659393 |  | 36.5881 | 35.68091
20299 | 1969600.2 | 2018-03-22 08:17 | 2880.0023 | 14 | 176 | 1.500103 | 3.859432 | 1.199995 | 2.066726e-05 | 4.368865 | 4.128327e-05 |  |  | 0.0001955032 |  | 36.60089 | 35.61863
20300 | 1969720.2 | 2018-03-22 08:19 | 3000.003 | 14 | 176 | 1.500076 | 3.8789 | 1.249991 | 2.066726e-05 | 4.562307 | 4.128327e-05 |  |  | 0.0001783371 |  | 36.62392 | 35.66599
20301 | 1969840.2 | 2018-03-22 08:21 | 3120.0011 | 14 | 176 | 1.500099 | 3.898391 | 1.29999 | 2.066726e-05 | 4.756734 | 4.128327e-05 |  |  | 0.0001459122 |  | 36.69858 | 35.61863
20302 | 1969960.2 | 2018-03-22 08:23 | 3240.0017 | 14 | 176 | 1.50005 | 3.917408 | 1.349992 | 2.066726e-05 | 4.952141 | 4.128327e-05 |  |  | 0.0002584457 |  | 36.75627 | 35.63921
20303 | 1970080.2 | 2018-03-22 08:25 | 3360.001 | 14 | 176 | 1.500082 | 3.935546875 | 1.399994 | 2.066726e-05 | 5.148476 | 4.128327e-05 |  |  | 0.0001382828 |  | 36.77815 | 35.65228
20304 | 1970200.2 | 2018-03-22 08:27 | 3480.0006 | 14 | 176 | 1.500067 | 3.952812 | 1.449989 | 2.066726e-05 | 5.345672 | 4.128327e-05 |  |  | 0.0001420975 |  | 36.74583 | 35.59889
20305 | 1970320.2 | 2018-03-22 08:29 | 3600.0018 | 14 | 176 | 1.500071 | 3.969519 | 1.499991 | 2.066726e-05 | 5.543739 | 4.128327e-05 |  |  | 0.0001220703125 |  | 36.67473 | 35.65
20306 | 1970440.2 | 2018-03-22 08:31 | 3720.0011 | 14 | 176 | 1.500023 | 3.985529 | 1.549991 | 2.066726e-05 | 5.742622 | 4.128327e-05 |  |  | 0.000161171 |  | 36.63357 | 35.6927
20307 | 1970560.2 | 2018-03-22 08:33 | 3840.0006 | 14 | 176 | 1.50009 | 4.000569 | 1.599989 | 2.066726e-05 | 5.94227 | 4.128327e-05 |  |  | 0.0001268387 |  | 36.49908 | 35.68988
20308 | 1970680.2 | 2018-03-22 08:35 | 3960.0044 | 14 | 176 | 1.500124 | 4.01514 | 1.649989 | 2.066726e-05 | 6.142664 | 4.128327e-05 |  |  | 6.961823e-05 |  | 36.52908 | 35.63161
20309 | 1970800.2 | 2018-03-22 08:37 | 4080.0002 | 14 | 176 | 1.500099 | 4.029764 | 1.699991 | 2.066726e-05 | 6.343795 | 4.128327e-05 |  |  | 0.000125885 |  | 36.3581 | 35.58427
20310 | 1970920.2 | 2018-03-22 08:39 | 4200.0003 | 14 | 176 | 1.500084 | 4.044915 | 1.74999 | 2.066726e-05 | 6.545653 | 4.128327e-05 |  |  | 0.0001525879 |  | 36.26446 | 35.56234
20311 | 1971040.2 | 2018-03-22 08:41 | 4320.003 | 14 | 176 | 1.500057 | 4.061053 | 1.79999 | 2.066726e-05 | 6.748297 | 4.128327e-05 |  |  | 0.0001659393 |  | 36.30563 | 35.59096
20312 | 1971160.2 | 2018-03-22 08:43 | 4440.0036 | 14 | 176 | 1.500099 | 4.078581 | 1.849993 | 2.066726e-05 | 6.951794 | 4.128327e-05 |  |  | 0.0001535416 |  | 36.32096 | 35.61749
20313 | 1971280.2 | 2018-03-22 08:45 | 4560.0029 | 14 | 176 | 1.500097 | 4.097429 | 1.899989 | 2.066726e-05 | 7.15617 | 4.128327e-05 |  |  | 0.0001764297 |  | 36.34937 | 35.61917
20314 | 1971400.2 | 2018-03-22 08:47 | 4680.0016 | 14 | 176 | 1.50009 | 4.11743 | 1.949992 | 2.066726e-05 | 7.361553 | 4.128327e-05 |  |  | 0.0001583099 |  | 36.29288 | 35.61571
20315 | 1971520.2 | 2018-03-22 08:49 | 4800.0033 | 14 | 176 | 1.500069 | 4.137861 | 1.999993 | 2.066726e-05 | 7.567937 | 4.128327e-05 |  |  | 0.0001926422 |  | 36.24722 | 35.64507
20316 | 1971640.2 | 2018-03-22 08:51 | 4920.0021 | 14 | 176 | 1.500044 | 4.157861 | 2.049992 | 2.066726e-05 | 7.775331 | 4.128327e-05 |  |  | 0.0001630783 |  | 36.25235 | 35.55899
20317 | 1971760.2 | 2018-03-22 08:53 | 5040.0034 | 14 | 176 | 1.500057 | 4.176171 | 2.099992 | 2.066726e-05 | 7.98369 | 4.128327e-05 |  |  | 0.0001268387 |  | 36.29425 | 35.66303
20318 | 1971880.2 | 2018-03-22 08:55 | 5160.0048 | 14 | 176 | 1.50009 | 4.191335 | 2.14999 | 2.066726e-05 | 8.192886 | 4.128327e-05 |  |  | 0.0001077652 |  | 36.28705 | 35.63807
20319 | 1971972.8 | 2018-03-22 08:57 | 5252.6934 | 14 | 176 | 1.500057 | 4.200007 | 2.188612 | 2.066726e-05 | 8.354939 | 4.128327e-05 |  |  | 7.535206e-05 |  | 36.32008 | 35.62951
20320 | 1972092.9 | 2018-03-22 08:59 | 120.0053 | 15 | 176 | 1.396002 | 4.200493 | 2.236851 | 2.066726e-05 | 8.55757 | 4.128327e-05 |  |  | 3.33786e-05 |  | 36.27892 | 35.61968
20321 | 1972212.9 | 2018-03-22 09:01 | 240.0033 | 15 | 176 | 1.311111 | 4.200466 | 2.281949 | 2.066726e-05 | 8.746999 | 4.128327e-05 |  |  | -4.196167e-05 |  | 36.25442 | 35.57579
20322 | 1972332.9 | 2018-03-22 09:03 | 360.0041 | 15 | 176 | 1.228373 | 4.200465 | 2.324273 | 2.066726e-05 | 8.924783 | 4.128327e-05 |  |  | -2.193451e-05 |  | 36.24444 | 35.66817
20323 | 1972452.9 | 2018-03-22 09:05 | 480.004 | 15 | 176 | 1.142456 | 4.200471 | 2.363797 | 2.066726e-05 | 9.090802 | 4.128327e-05 |  |  | 2.670288e-05 |  | 36.23838 | 35.66471
20324 | 1972572.9 | 2018-03-22 09:07 | 600.0021 | 15 | 176 | 1.050184 | 4.200512 | 2.400356 | 2.066726e-05 | 9.244369 | 4.128327e-05 |  |  | 2.574921e-05 |  | 36.18813 | 35.68967
20325 | 1972692.9 | 2018-03-22 09:09 | 720.0004 | 15 | 176 | 0.9513588 | 4.2005 | 2.433732 | 2.066726e-05 | 9.384563 | 4.128327e-05 |  |  | -2.288818e-05 |  | 36.12369 | 35.68247
20326 | 1972812.9 | 2018-03-22 09:11 | 840.0016 | 15 | 176 | 0.8468628 | 4.200524 | 2.463712 | 2.066726e-05 | 9.510494 | 4.128327e-05 |  |  | 6.198883e-05 |  | 36.03608 | 35.64234
20327 | 1972932.9 | 2018-03-22 09:13 | 960.0015 | 15 | 176 | 0.7390747 | 4.200521 | 2.49014 | 2.066726e-05 | 9.621507 | 4.128327e-05 |  |  | -1.049042e-05 |  | 35.99096 | 35.63776
20328 | 1973052.9 | 2018-03-22 09:15 | 1080.0004 | 15 | 176 | 0.6327457 | 4.200515 | 2.512993 | 2.066726e-05 | 9.717499 | 4.128327e-05 |  |  | -3.814697e-05 |  | 35.8589 | 35.66806
20329 | 1973172.9 | 2018-03-22 09:17 | 1200.0026 | 15 | 176 | 0.5319691 | 4.20046 | 2.532383 | 2.066726e-05 | 9.798948 | 4.128327e-05 |  |  | -1.430511e-05 |  | 35.77898 | 35.63965
20330 | 1973292.9 | 2018-03-22 09:19 | 1320.0024 | 15 | 176 | 0.4408875 | 4.200512 | 2.548569 | 2.066726e-05 | 9.866937 | 4.128327e-05 |  |  | -2.861023e-06 |  | 35.66013 | 35.61771
20331 | 1973412.9 | 2018-03-22 09:21 | 1440.0038 | 15 | 176 | 0.3616772 | 4.200459 | 2.56191 | 2.066726e-05 | 9.922975 | 4.128327e-05 |  |  | 7.629395e-06 |  | 35.5328 | 35.52575
20332 | 1973532.9 | 2018-03-22 09:23 | 1560.0028 | 15 | 176 | 0.2942791 | 4.200459 | 2.572809 | 2.066726e-05 | 9.968758 | 4.128327e-05 |  |  | -5.435944e-05 |  | 35.47988 | 35.66847
20333 | 1973652.9 | 2018-03-22 09:25 | 1680.0034 | 15 | 176 | 0.2389469 | 4.200445 | 2.581668 | 2.066726e-05 | 10.00597 | 4.128327e-05 |  |  | 1.811981e-05 |  | 35.46614 | 35.60851
20334 | 1973772.9 | 2018-03-22 09:27 | 1800.0015 | 15 | 176 | 0.1940689 | 4.200408 | 2.588858 | 2.066726e-05 | 10.03617 | 4.128327e-05 |  |  | 6.67572e-06 |  | 35.37934 | 35.59168
20335 | 1973772.9 | 2018-03-22 09:27 | 1800.011 | 15 | 176 | 0.194067 | 4.200411 | 2.588859 | 2.066726e-05 | 10.03617 | 4.128327e-05 |  |  | 6.675735e-06 |  | 35.37934 | 35.59171
20336 | 1974372.9 | 2018-03-22 09:37 | 600.0011 | 16 | 176 | 0 | 4.175281 | 2.588859 | 2.066726e-05 | 10.03617 | 4.128327e-05 |  |  | 7.629395e-06 |  | 35.19584 | 35.64934
20337 | 1974372.9 | 2018-03-22 09:37 | 600.004 | 16 | 176 | 0 | 4.175281 | 2.588859 | 2.066726e-05 | 10.03617 | 4.128327e-05 |  |  | 7.623292e-06 |  | 35.19585 | 35.6764
20338 | 1974493.1 | 2018-03-22 09:39 | 120.004 | 17 | 176 | -3.000023 | 3.903264 | 2.588859 | 0.100013 | 10.03617 | 0.3927224 |  |  | -0.0002450943 |  | 35.52509 | 35.56816
20339 | 1974613.1 | 2018-03-22 09:41 | 240.0029 | 17 | 176 | -2.999999 | 3.882615 | 2.588859 | 0.2000091 | 10.03617 | 0.7819059 |  |  | -0.000125885 |  | 35.86717 | 35.5809
20340 | 1974733.1 | 2018-03-22 09:43 | 360.0011 | 17 | 176 | -2.999974 | 3.865967 | 2.588859 | 0.2999968 | 10.03617 | 1.169296 |  |  | -0.0001754761 |  | 36.3273 | 35.63996
20341 | 1974853.1 | 2018-03-22 09:45 | 480.0017 | 17 | 176 | -2.999943 | 3.845428 | 2.588859 | 0.3999863 | 10.03617 | 1.554886 |  |  | -0.0001878738 |  | 36.7152 | 35.62492
20342 | 1974973.1 | 2018-03-22 09:47 | 600.0018 | 17 | 176 | -2.99994 | 3.815614 | 2.588859 | 0.4999891 | 10.03617 | 1.938033 |  |  | -0.000333786 |  | 36.90084 | 35.66085
20343 | 1975093.1 | 2018-03-22 09:49 | 720.0022 | 17 | 176 | -2.999932 | 3.778499 | 2.588859 | 0.5999846 | 10.03617 | 2.317755 |  |  | -0.0003147125 |  | 37.13581 | 35.63359
20344 | 1975213.1 | 2018-03-22 09:51 | 840.0019 | 17 | 176 | -2.99994 | 3.741033 | 2.588859 | 0.6999702 | 10.03617 | 2.693654 |  |  | -0.0003080368 |  | 37.33117 | 35.61958
20345 | 1975333.1 | 2018-03-22 09:53 | 960.0029 | 17 | 176 | -2.999978 | 3.707621 | 2.588859 | 0.7999638 | 10.03617 | 3.066026 |  |  | -0.0003061295 |  | 37.46502 | 35.65211
20346 | 1975453.1 | 2018-03-22 09:55 | 1080.0032 | 17 | 176 | -2.999905 | 3.677717 | 2.588859 | 0.8999607 | 10.03617 | 3.435265 |  |  | -0.000254631 |  | 37.47593 | 35.66024
20347 | 1975573.1 | 2018-03-22 09:57 | 1200.0014 | 17 | 176 | -2.999934 | 3.647962 | 2.588859 | 0.9999415 | 10.03617 | 3.801492 |  |  | -0.0002727509 |  | 37.51908 | 35.61051
20348 | 1975693.1 | 2018-03-22 09:59 | 1320.0019 | 17 | 176 | -2.999969 | 3.61567 | 2.588859 | 1.099949 | 10.03617 | 4.164731 |  |  | -0.0002803802 |  | 37.54736 | 35.55262
20349 | 1975813.1 | 2018-03-22 10:01 | 1440.0002 | 17 | 176 | -2.999985 | 3.57994 | 2.588859 | 1.199939 | 10.03617 | 4.524501 |  |  | -0.0002946854 |  | 37.56494 | 35.60013
20350 | 1975933.1 | 2018-03-22 10:03 | 1560.0033 | 17 | 176 | -2.999985 | 3.541574 | 2.588859 | 1.299933 | 10.03617 | 4.880569 |  |  | -0.000287056 |  | 37.51681 | 35.54247
20351 | 1976053.1 | 2018-03-22 10:05 | 1680.0013 | 17 | 176 | -2.999962 | 3.502762 | 2.588859 | 1.399928 | 10.03617 | 5.232759 |  |  | -0.0003118515 |  | 37.508 | 35.56179
20352 | 1976173.1 | 2018-03-22 10:07 | 1800.0022 | 17 | 176 | -2.999972 | 3.466645 | 2.588859 | 1.499915 | 10.03617 | 5.581151 |  |  | -0.0002794266 |  | 37.49967 | 35.61665
20353 | 1976293.1 | 2018-03-22 10:09 | 1920.0002 | 17 | 176 | -3.00002 | 3.435073 | 2.588859 | 1.599906 | 10.03617 | 5.926168 |  |  | -0.0002422333 |  | 37.54726 | 35.69899
20354 | 1976413.1 | 2018-03-22 10:11 | 2040.0017 | 17 | 176 | -2.999934 | 3.40703 | 2.588859 | 1.699899 | 10.03617 | 6.268229 |  |  | -0.0002365112 |  | 37.53241 | 35.68174
20355 | 1976533.1 | 2018-03-22 10:13 | 2160.0057 | 17 | 176 | -3.000025 | 3.380602 | 2.588859 | 1.799905 | 10.03617 | 6.607625 |  |  | -0.0002174377 |  | 37.63459 | 35.68926
20356 | 1976653.1 | 2018-03-22 10:15 | 2280.0035 | 17 | 176 | -3.000008 | 3.353617 | 2.588859 | 1.899898 | 10.03617 | 6.944325 |  |  | -0.00025177 |  | 37.84926 | 35.64612
20357 | 1976773.1 | 2018-03-22 10:17 | 2400.0017 | 17 | 176 | -2.999989 | 3.323347 | 2.588859 | 1.999885 | 10.03617 | 7.278167 |  |  | -0.0002937317 |  | 38.12879 | 35.68151
20358 | 1976893.1 | 2018-03-22 10:19 | 2520 | 17 | 176 | -3.000016 | 3.291388 | 2.588859 | 2.099881 | 10.03617 | 7.608888 |  |  | -0.0002889633 |  | 38.25585 | 35.6151
20359 | 1977013.1 | 2018-03-22 10:21 | 2640.0041 | 17 | 176 | -2.999978 | 3.253885 | 2.588859 | 2.199877 | 10.03617 | 7.936221 |  |  | -0.0003929138 |  | 38.36318 | 35.6134
20360 | 1977133.1 | 2018-03-22 10:23 | 2760.0011 | 17 | 176 | -2.999969 | 3.202099 | 2.588859 | 2.299864 | 10.03617 | 8.259178 |  |  | -0.000576973 |  | 38.50405 | 35.57958
20361 | 1977253.1 | 2018-03-22 10:25 | 2880.0025 | 17 | 176 | -2.999974 | 3.08694 | 2.588859 | 2.399861 | 10.03617 | 8.574451 |  |  | -0.001441956 |  | 39.00753 | 35.54968
20362 | 1977373.1 | 2018-03-22 10:27 | 3000.0009 | 17 | 176 | -3.000067 | 2.885138 | 2.588859 | 2.499851 | 10.03617 | 8.873644 |  |  | -0.002292633 |  | 39.48048 | 35.60589
20363 | 1977477.6 | 2018-03-22 10:28 | 3104.5369 | 17 | 176 | -2.999978 | 1.99972 | 2.588859 | 2.586967 | 10.03617 | 9.102896 |  |  | -0.0002670945 |  | 40.05994 | 35.60496
20364 | 1977477.5 | 2018-03-22 10:28 | 0.0103 | 18 | 177 | -3.000077 | 1.997738 | 0 | 0 | 0 | 0 |  |  | -0.0002666449 |  | 40.05981 | 35.59489
20365 | 1977597.6 | 2018-03-22 10:30 | 120.0012 | 14 | 177 | 1.500103 | 3.231482 | 0.04999835 | 2.133334e-05 | 0.150679 | 4.261459e-05 |  |  | 0.002058983 |  | 39.40958 | 35.63462
20366 | 1977717.6 | 2018-03-22 10:32 | 240.0008 | 14 | 177 | 1.500101 | 3.398985 | 0.1000016 | 2.133334e-05 | 0.3169143 | 4.261459e-05 |  |  | 0.001010895 |  | 38.37136 | 35.62289
20367 | 1977837.6 | 2018-03-22 10:34 | 360.0022 | 14 | 177 | 1.500107 | 3.481226 | 0.1500001 | 2.133334e-05 | 0.4892114 | 4.261459e-05 |  |  | 0.0004796982 |  | 37.73645 | 35.64299
20368 | 1977957.6 | 2018-03-22 10:36 | 480.002 | 14 | 177 | 1.500111 | 3.529895 | 0.1999977 | 2.133334e-05 | 0.6645328 | 4.261459e-05 |  |  | 0.0003128052 |  | 37.35149 | 35.60965
20369 | 1978077.6 | 2018-03-22 10:38 | 600.001 | 14 | 177 | 1.500051 | 3.555054 | 0.2499969 | 2.133334e-05 | 0.8417568 | 4.261459e-05 |  |  | 0.0001840591 |  | 37.10456 | 35.62061
20370 | 1978197.6 | 2018-03-22 10:40 | 720.0017 | 14 | 177 | 1.500103 | 3.572047 | 0.3000001 | 2.133334e-05 | 1.01995 | 4.261459e-05 |  |  | 0.0001220703125 |  | 36.85374 | 35.63975
20371 | 1978317.6 | 2018-03-22 10:42 | 840.0006 | 14 | 177 | 1.500134 | 3.588405 | 0.3500031 | 2.133334e-05 | 1.198974 | 4.261459e-05 |  |  | 0.000125885 |  | 36.60421 | 35.636
20372 | 1978437.6 | 2018-03-22 10:44 | 960.0012 | 14 | 177 | 1.50012 | 3.604842 | 0.4000016 | 2.133334e-05 | 1.378795 | 4.261459e-05 |  |  | 0.000169754 |  | 36.51247 | 35.61842
20373 | 1978557.6 | 2018-03-22 10:46 | 1080.0027 | 14 | 177 | 1.500105 | 3.623678 | 0.4500022 | 2.133334e-05 | 1.559494 | 4.261459e-05 |  |  | 0.0001411438 |  | 36.41453 | 35.64435
20374 | 1978677.6 | 2018-03-22 10:48 | 1200.0042 | 14 | 177 | 1.500107 | 3.64574 | 0.5000046 | 2.133334e-05 | 1.74123 | 4.261459e-05 |  |  | 0.0002317429 |  | 36.2877 | 35.67441
20375 | 1978797.6 | 2018-03-22 10:50 | 1320.003 | 14 | 177 | 1.500113 | 3.667114 | 0.5499995 | 2.133334e-05 | 1.92404 | 4.261459e-05 |  |  | 0.0001707077 |  | 36.14732 | 35.61259
20376 | 1978917.6 | 2018-03-22 10:52 | 1440.0012 | 14 | 177 | 1.500086 | 3.687659 | 0.6000032 | 2.133334e-05 | 2.107929 | 4.261459e-05 |  |  | 0.0001354218 |  | 36.08789 | 35.63703
20377 | 1979037.6 | 2018-03-22 10:54 | 1560.0029 | 14 | 177 | 1.500093 | 3.704959 | 0.6500037 | 2.133334e-05 | 2.292763 | 4.261459e-05 |  |  | 0.0001420975 |  | 36.01969 | 35.634
20378 | 1979157.6 | 2018-03-22 10:56 | 1680.0032 | 14 | 177 | 1.500101 | 3.719101 | 0.7000034 | 2.133334e-05 | 2.478377 | 4.261459e-05 |  |  | 0.000120163 |  | 35.91883 | 35.62492
20379 | 1979277.6 | 2018-03-22 10:58 | 1800.0031 | 14 | 177 | 1.500111 | 3.730435 | 0.7500063 | 2.133334e-05 | 2.664633 | 4.261459e-05 |  |  | 0.0001001358 |  | 35.96006 | 35.67528
20380 | 1979397.6 | 2018-03-22 11:00 | 1920.0012 | 14 | 177 | 1.500114 | 3.74109 | 0.8000032 | 2.133334e-05 | 2.851408 | 4.261459e-05 |  |  | 9.822845e-05 |  | 35.96357 | 35.59974
20381 | 1979517.6 | 2018-03-22 11:02 | 2040.0043 | 14 | 177 | 1.500111 | 3.752129 | 0.8500016 | 2.133334e-05 | 3.03873 | 4.261459e-05 |  |  | 0.0001058578 |  | 36.00967 | 35.65364
20382 | 1979637.6 | 2018-03-22 11:04 | 2160.0024 | 14 | 177 | 1.500084 | 3.763921 | 0.8999968 | 2.133334e-05 | 3.22661 | 4.261459e-05 |  |  | 0.000125885 |  | 36.08165 | 35.59578
20383 | 1979757.6 | 2018-03-22 11:06 | 2280.0015 | 14 | 177 | 1.50009 | 3.776701 | 0.9499958 | 2.133334e-05 | 3.415117 | 4.261459e-05 |  |  | 0.0001344681 |  | 36.15007 | 35.6265
20384 | 1979877.6 | 2018-03-22 11:08 | 2400.0028 | 14 | 177 | 1.500145 | 3.790587 | 0.9999956 | 2.133334e-05 | 3.604292 | 4.261459e-05 |  |  | 0.0001468658 |  | 36.30206 | 35.58218
20385 | 1979997.6 | 2018-03-22 11:10 | 2520.0003 | 14 | 177 | 1.500101 | 3.805887 | 1.049997 | 2.133334e-05 | 3.794202 | 4.261459e-05 |  |  | 0.0001440048 |  | 36.43659 | 35.60039
20386 | 1980117.6 | 2018-03-22 11:12 | 2640.0025 | 14 | 177 | 1.500126 | 3.822593 | 1.099999 | 2.133334e-05 | 3.984917 | 4.261459e-05 |  |  | 0.000123024 |  | 36.52733 | 35.58639
20387 | 1980237.6 | 2018-03-22 11:14 | 2760.0046 | 14 | 177 | 1.500111 | 3.840587 | 1.15 | 2.133334e-05 | 4.176492 | 4.261459e-05 |  |  | 0.0001411438 |  | 36.55365 | 35.65054
20388 | 1980357.6 | 2018-03-22 11:16 | 2880.0039 | 14 | 177 | 1.500126 | 3.859606 | 1.199997 | 2.133334e-05 | 4.368983 | 4.261459e-05 |  |  | 0.0001735687 |  | 36.61366 | 35.69042
20389 | 1980477.6 | 2018-03-22 11:18 | 3000.0027 | 14 | 177 | 1.500086 | 3.879086 | 1.249997 | 2.133334e-05 | 4.562449 | 4.261459e-05 |  |  | 0.0001554489 |  | 36.6469 | 35.5801
20390 | 1980597.6 | 2018-03-22 11:20 | 3120.0008 | 14 | 177 | 1.500141 | 3.898583 | 1.3 | 2.133334e-05 | 4.756905 | 4.261459e-05 |  |  | 0.000120163 |  | 36.72623 | 35.65103
20391 | 1980717.6 | 2018-03-22 11:22 | 3240.0006 | 14 | 177 | 1.500103 | 3.917606 | 1.349999 | 2.133334e-05 | 4.952309 | 4.261459e-05 |  |  | 0.0001564026 |  | 36.73135 | 35.64917
20392 | 1980837.6 | 2018-03-22 11:24 | 3360.0005 | 14 | 177 | 1.500071 | 3.935728 | 1.399997 | 2.133334e-05 | 5.148637 | 4.261459e-05 |  |  | 0.0001392365 |  | 36.68739 | 35.69857
20393 | 1980957.6 | 2018-03-22 11:26 | 3480.0019 | 14 | 177 | 1.500086 | 3.953059 | 1.45 | 2.133334e-05 | 5.345871 | 4.261459e-05 |  |  | 0.0001554489 |  | 36.7141 | 35.66172
20394 | 1981077.6 | 2018-03-22 11:28 | 3600.0004 | 14 | 177 | 1.500109 | 3.969745 | 1.500001 | 2.133334e-05 | 5.543946 | 4.261459e-05 |  |  | 0.000164032 |  | 36.68274 | 35.63468
20395 | 1981197.6 | 2018-03-22 11:30 | 3720.0015 | 14 | 177 | 1.500084 | 3.985707 | 1.550003 | 2.133334e-05 | 5.74284 | 4.261459e-05 |  |  | 0.0001735687 |  | 36.6397 | 35.69952
20396 | 1981317.6 | 2018-03-22 11:32 | 3840.0012 | 14 | 177 | 1.500084 | 4.000755 | 1.600002 | 2.133334e-05 | 5.942502 | 4.261459e-05 |  |  | 0.0001268387 |  | 36.5976 | 35.67831
20397 | 1981437.6 | 2018-03-22 11:34 | 3960.0014 | 14 | 177 | 1.500113 | 4.015335 | 1.650001 | 2.133334e-05 | 6.1429 | 4.261459e-05 |  |  | 9.918213e-05 |  | 36.51595 | 35.6781
20398 | 1981557.6 | 2018-03-22 11:36 | 4080.0019 | 14 | 177 | 1.500092 | 4.029929 | 1.699997 | 2.133334e-05 | 6.344017 | 4.261459e-05 |  |  | 0.0001115799 |  | 36.4208 | 35.66273
20399 | 1981677.6 | 2018-03-22 11:38 | 4200.0046 | 14 | 177 | 1.500038 | 4.045087 | 1.750002 | 2.133334e-05 | 6.545907 | 4.261459e-05 |  |  | 0.0001449585 |  | 36.3368 | 35.6527
20400 | 1981797.6 | 2018-03-22 11:40 | 4320.0013 | 14 | 177 | 1.500046 | 4.061256 | 1.799999 | 2.133334e-05 | 6.748547 | 4.261459e-05 |  |  | 0.0001525879 |  | 36.37519 | 35.71005
20401 | 1981917.6 | 2018-03-22 11:42 | 4440.0038 | 14 | 177 | 1.500057 | 4.078775 | 1.849996 | 2.133334e-05 | 6.95203 | 4.261459e-05 |  |  | 0.0001850128 |  | 36.28838 | 35.6431
20402 | 1982037.6 | 2018-03-22 11:44 | 4560.001 | 14 | 177 | 1.500044 | 4.097655 | 1.899994 | 2.133334e-05 | 7.156426 | 4.261459e-05 |  |  | 0.0001583099 |  | 36.27929 | 35.64706
20403 | 1982157.6 | 2018-03-22 11:46 | 4680.0038 | 14 | 177 | 1.500059 | 4.117614 | 1.949996 | 2.133334e-05 | 7.361814 | 4.261459e-05 |  |  | 0.0001487732 |  | 36.22062 | 35.62743
20404 | 1982277.6 | 2018-03-22 11:48 | 4800.0029 | 14 | 177 | 1.500072 | 4.138062 | 1.999994 | 2.133334e-05 | 7.568198 | 4.261459e-05 |  |  | 0.0001516342 |  | 36.26392 | 35.5871
20405 | 1982397.6 | 2018-03-22 11:50 | 4920.0037 | 14 | 177 | 1.500107 | 4.158049 | 2.04999 | 2.133334e-05 | 7.775589 | 4.261459e-05 |  |  | 0.0001583099 |  | 36.24504 | 35.64657
20406 | 1982517.6 | 2018-03-22 11:52 | 5040 | 14 | 177 | 1.500092 | 4.176358 | 2.099988 | 2.133334e-05 | 7.983952 | 4.261459e-05 |  |  | 0.000125885 |  | 36.25436 | 35.63468
20407 | 1982637.6 | 2018-03-22 11:54 | 5160.0031 | 14 | 177 | 1.500078 | 4.191478 | 2.149989 | 2.133334e-05 | 8.193169 | 4.261459e-05 |  |  | 9.346008e-05 |  | 36.30509 | 35.62253
20408 | 1982729.1 | 2018-03-22 11:56 | 5251.4875 | 14 | 177 | 1.500076 | 4.200004 | 2.18811 | 2.133334e-05 | 8.353121 | 4.261459e-05 |  |  | 4.231119e-05 |  | 36.30206 | 35.66172
20409 | 1982849.2 | 2018-03-22 11:58 | 120.0043 | 15 | 177 | 1.395813 | 4.200482 | 2.236346 | 2.133334e-05 | 8.555735 | 4.261459e-05 |  |  | -2.479553e-05 |  | 36.32301 | 35.64868
20410 | 1982969.2 | 2018-03-22 12:00 | 240.0041 | 15 | 177 | 1.310955 | 4.200476 | 2.281439 | 2.133334e-05 | 8.745146 | 4.261459e-05 |  |  | 7.629395e-06 |  | 36.29465 | 35.65543
20411 | 1983089.2 | 2018-03-22 12:02 | 360.0025 | 15 | 177 | 1.228388 | 4.2005 | 2.323759 | 2.133334e-05 | 8.922913 | 4.261459e-05 |  |  | 1.811981e-05 |  | 36.28276 | 35.6405
20412 | 1983209.2 | 2018-03-22 12:04 | 480.002 | 15 | 177 | 1.142181 | 4.200506 | 2.363278 | 2.133334e-05 | 9.088912 | 4.261459e-05 |  |  | 3.623962e-05 |  | 36.21738 | 35.60903
20413 | 1983329.2 | 2018-03-22 12:06 | 600.0035 | 15 | 177 | 1.050055 | 4.200516 | 2.399833 | 2.133334e-05 | 9.242461 | 4.261459e-05 |  |  | 1.049042e-05 |  | 36.11887 | 35.61668
20414 | 1983449.2 | 2018-03-22 12:08 | 720.0009 | 15 | 177 | 0.950985 | 4.200493 | 2.4332 | 2.133334e-05 | 9.382619 | 4.261459e-05 |  |  | -7.629395e-06 |  | 36.01664 | 35.53779
20415 | 1983569.2 | 2018-03-22 12:10 | 840.0014 | 15 | 177 | 0.84655 | 4.200545 | 2.463167 | 2.133334e-05 | 9.508493 | 4.261459e-05 |  |  | 5.435944e-05 |  | 36.01311 | 35.54458
20416 | 1983689.2 | 2018-03-22 12:12 | 960.0004 | 15 | 177 | 0.7385311 | 4.200456 | 2.489587 | 2.133334e-05 | 9.619473 | 4.261459e-05 |  |  | -4.005432e-05 |  | 35.9882 | 35.6309
20417 | 1983809.2 | 2018-03-22 12:14 | 1080.0027 | 15 | 177 | 0.6324158 | 4.200505 | 2.512431 | 2.133334e-05 | 9.715426 | 4.261459e-05 |  |  | -2.861023e-06 |  | 35.93417 | 35.66194
20418 | 1983929.2 | 2018-03-22 12:16 | 1200.0028 | 15 | 177 | 0.5320148 | 4.200509 | 2.531811 | 2.133334e-05 | 9.796834 | 4.261459e-05 |  |  | 1.430511e-05 |  | 35.84056 | 35.65827
20419 | 1984049.2 | 2018-03-22 12:18 | 1320.0039 | 15 | 177 | 0.4406643 | 4.200459 | 2.547993 | 2.133334e-05 | 9.864807 | 4.261459e-05 |  |  | -2.861023e-05 |  | 35.73618 | 35.68602
20420 | 1984169.2 | 2018-03-22 12:20 | 1440.0004 | 15 | 177 | 0.3612843 | 4.200484 | 2.561328 | 2.133334e-05 | 9.920821 | 4.261459e-05 |  |  | 3.814697e-06 |  | 35.58821 | 35.6858
20421 | 1984289.2 | 2018-03-22 12:22 | 1560.0019 | 15 | 177 | 0.2943077 | 4.200486 | 2.572225 | 2.133334e-05 | 9.966591 | 4.261459e-05 |  |  | 3.623962e-05 |  | 35.57933 | 35.6366
20422 | 1984409.2 | 2018-03-22 12:24 | 1680.0028 | 15 | 177 | 0.2390938 | 4.200486 | 2.581082 | 2.133334e-05 | 10.0038 | 4.261459e-05 |  |  | 4.196167e-05 |  | 35.47161 | 35.65595
20423 | 1984529.2 | 2018-03-22 12:26 | 1800.0015 | 15 | 177 | 0.1940441 | 4.200477 | 2.588274 | 2.133334e-05 | 10.034 | 4.261459e-05 |  |  | 0 |  | 35.40144 | 35.61374
20424 | 1984529.2 | 2018-03-22 12:26 | 1800.0062 | 15 | 177 | 0.1940403 | 4.200477 | 2.588274 | 2.133334e-05 | 10.034 | 4.261459e-05 |  |  | 4.481828e-11 |  | 35.40143 | 35.61374
20425 | 1985129.2 | 2018-03-22 12:36 | 600 | 16 | 177 | 0 | 4.175252 | 2.588274 | 2.133334e-05 | 10.034 | 4.261459e-05 |  |  | 5.722046e-06 |  | 35.18893 | 35.56078
20426 | 1985129.2 | 2018-03-22 12:36 | 600.0054 | 16 | 177 | 0 | 4.175246 | 2.588274 | 2.133334e-05 | 10.034 | 4.261459e-05 |  |  | 5.710254e-06 |  | 35.18895 | 35.5871
20427 | 1985249.2 | 2018-03-22 12:38 | 120.0007 | 17 | 177 | -3.000071 | 3.90324 | 2.588274 | 0.1000109 | 10.034 | 0.3927047 |  |  | -0.0002565384 |  | 35.55576 | 35.6431
20428 | 1985369.2 | 2018-03-22 12:40 | 240.0036 | 17 | 177 | -3.000012 | 3.882554 | 2.588274 | 0.2000115 | 10.034 | 0.7818999 |  |  | -0.0001144409 |  | 35.93141 | 35.62328
20429 | 1985489.2 | 2018-03-22 12:42 | 360.0042 | 17 | 177 | -3.000039 | 3.865891 | 2.588274 | 0.3000035 | 10.034 | 1.169301 |  |  | -0.0001840591 |  | 36.31675 | 35.64029
20430 | 1985609.2 | 2018-03-22 12:44 | 480 | 17 | 177 | -2.99999 | 3.845365 | 2.588274 | 0.3999953 | 10.034 | 1.554892 |  |  | -0.0001916885 |  | 36.61668 | 35.63028
20431 | 1985729.2 | 2018-03-22 12:46 | 600.0036 | 17 | 177 | -3.000014 | 3.815556 | 2.588274 | 0.4999858 | 10.034 | 1.937984 |  |  | -0.000287056 |  | 36.86922 | 35.58147
20432 | 1985849.2 | 2018-03-22 12:48 | 720.0044 | 17 | 177 | -3.000004 | 3.778439 | 2.588274 | 0.5999832 | 10.034 | 2.317707 |  |  | -0.0003576279 |  | 37.07374 | 35.57116
20433 | 1985969.2 | 2018-03-22 12:50 | 840.0026 | 17 | 177 | -2.999999 | 3.740983 | 2.588274 | 0.6999714 | 10.034 | 2.693611 |  |  | -0.0003089905 |  | 37.25103 | 35.56231
20434 | 1986089.2 | 2018-03-22 12:52 | 960.0008 | 17 | 177 | -2.999985 | 3.707567 | 2.588274 | 0.7999636 | 10.034 | 3.065971 |  |  | -0.0002384186 |  | 37.3932 | 35.57672
20435 | 1986209.2 | 2018-03-22 12:54 | 1080.0024 | 17 | 177 | -3.000006 | 3.677633 | 2.588274 | 0.8999639 | 10.034 | 3.435215 |  |  | -0.0002670288 |  | 37.49582 | 35.62457
20436 | 1986329.2 | 2018-03-22 12:56 | 1200.0037 | 17 | 177 | -2.999929 | 3.647948 | 2.588274 | 0.9999532 | 10.034 | 3.801468 |  |  | -0.0002565384 |  | 37.58729 | 35.63064
20437 | 1986449.2 | 2018-03-22 12:58 | 1320.0026 | 17 | 177 | -2.99999 | 3.615633 | 2.588274 | 1.099942 | 10.034 | 4.164635 |  |  | -0.0002632141 |  | 37.56107 | 35.66212
20438 | 1986569.2 | 2018-03-22 13:00 | 1440.0026 | 17 | 177 | -2.999972 | 3.57984 | 2.588274 | 1.199937 | 10.034 | 4.524419 |  |  | -0.0002746582 |  | 37.60056 | 35.59098
20439 | 1986689.2 | 2018-03-22 13:02 | 1560.0031 | 17 | 177 | -3.00001 | 3.541463 | 2.588274 | 1.299931 | 10.034 | 4.880479 |  |  | -0.0003547668 |  | 37.5548 | 35.66282
20440 | 1986809.2 | 2018-03-22 13:04 | 1680.0036 | 17 | 177 | -2.999989 | 3.502686 | 2.588274 | 1.399917 | 10.034 | 5.232628 |  |  | -0.0002746582 |  | 37.57385 | 35.6703
20441 | 1986929.2 | 2018-03-22 13:06 | 1800.0028 | 17 | 177 | -2.999999 | 3.466541 | 2.588274 | 1.499923 | 10.034 | 5.581075 |  |  | -0.0003042221 |  | 37.48215 | 35.6913
20442 | 1987049.2 | 2018-03-22 13:08 | 1920.0019 | 17 | 177 | -2.999974 | 3.434993 | 2.588274 | 1.599915 | 10.034 | 5.926088 |  |  | -0.000248909 |  | 37.41758 | 35.56908
20443 | 1987169.2 | 2018-03-22 13:10 | 2040.003 | 17 | 177 | -3.000008 | 3.406904 | 2.588274 | 1.699902 | 10.034 | 6.268119 |  |  | -0.0002298355 |  | 37.48376 | 35.63764
20444 | 1987289.2 | 2018-03-22 13:12 | 2160.0004 | 17 | 177 | -2.999962 | 3.380504 | 2.588274 | 1.799891 | 10.034 | 6.607448 |  |  | -0.000254631 |  | 37.55223 | 35.6129
20445 | 1987409.2 | 2018-03-22 13:14 | 2280.0042 | 17 | 177 | -3.000008 | 3.353506 | 2.588274 | 1.899898 | 10.034 | 6.94419 |  |  | -0.0002574921 |  | 37.80456 | 35.59794
20446 | 1987529.2 | 2018-03-22 13:16 | 2400.0041 | 17 | 177 | -3.000002 | 3.323201 | 2.588274 | 1.999876 | 10.034 | 7.277991 |  |  | -0.0002841949 |  | 38.10266 | 35.60286
20447 | 1987649.2 | 2018-03-22 13:18 | 2520.0047 | 17 | 177 | -2.99998 | 3.291254 | 2.588274 | 2.099877 | 10.034 | 7.60872 |  |  | -0.0003004074 |  | 38.34286 | 35.67516
20448 | 1987769.2 | 2018-03-22 13:20 | 2640.0037 | 17 | 177 | -2.999964 | 3.253753 | 2.588274 | 2.199872 | 10.034 | 7.936038 |  |  | -0.0003681183 |  | 38.38902 | 35.6486
20449 | 1987889.2 | 2018-03-22 13:22 | 2760.0019 | 17 | 177 | -2.999978 | 3.201831 | 2.588274 | 2.299871 | 10.034 | 8.259009 |  |  | -0.0005645752 |  | 38.67307 | 35.59591
20450 | 1988009.2 | 2018-03-22 13:24 | 2880.0024 | 17 | 177 | -2.999983 | 3.086295 | 2.588274 | 2.39986 | 10.034 | 8.574213 |  |  | -0.001424789 |  | 38.96811 | 35.68316
20451 | 1988129.2 | 2018-03-22 13:26 | 3000.0047 | 17 | 177 | -2.99998 | 2.883794 | 2.588274 | 2.499853 | 10.034 | 8.873322 |  |  | -0.002340317 |  | 39.38556 | 35.6428
20452 | 1988233.1 | 2018-03-22 13:28 | 3103.8384 | 17 | 177 | -2.999974 | 1.99977 | 2.588274 | 2.586382 | 10.034 | 9.100904 |  |  | -0.0003313553 |  | 40.1169 | 35.59339
20453 | 1988233.1 | 2018-03-22 13:28 | 0.0102 | 18 | 178 | -3.000107 | 1.997577 | 0 | 8.166651e-06 | 0 | 1.631441e-05 |  |  | -0.0003309084 |  | 40.11675 | 35.59367
20454 | 1988353.1 | 2018-03-22 13:30 | 120.0002 | 14 | 178 | 1.500076 | 3.231505 | 0.0499952 | 1.875044e-05 | 0.1506721 | 3.745223e-05 |  |  | 0.001991272 |  | 39.30856 | 35.64209
20455 | 1988473.1 | 2018-03-22 13:32 | 240.003 | 14 | 178 | 1.500088 | 3.399055 | 0.0999976 | 1.875044e-05 | 0.3169082 | 3.745223e-05 |  |  | 0.001004219 |  | 38.24387 | 35.5996
20456 | 1988593.1 | 2018-03-22 13:34 | 360.0016 | 14 | 178 | 1.500093 | 3.481302 | 0.1499998 | 1.875044e-05 | 0.4892224 | 3.745223e-05 |  |  | 0.0004777908 |  | 37.6695 | 35.61338
20457 | 1988713.1 | 2018-03-22 13:36 | 480.0027 | 14 | 178 | 1.500097 | 3.530009 | 0.1999971 | 1.875044e-05 | 0.664549 | 3.745223e-05 |  |  | 0.0003614426 |  | 37.36532 | 35.6465
20458 | 1988833.1 | 2018-03-22 13:38 | 600.0008 | 14 | 178 | 1.500088 | 3.55515 | 0.2499981 | 1.875044e-05 | 0.8417838 | 3.745223e-05 |  |  | 0.0001688004 |  | 37.10837 | 35.62083
20459 | 1988953.1 | 2018-03-22 13:40 | 720.0026 | 14 | 178 | 1.500088 | 3.572178 | 0.3000003 | 1.875044e-05 | 1.019977 | 3.745223e-05 |  |  | 0.0001382828 |  | 36.85733 | 35.58142
20460 | 1989073.1 | 2018-03-22 13:42 | 840.0036 | 14 | 178 | 1.500124 | 3.588494 | 0.3500006 | 1.875044e-05 | 1.198995 | 3.745223e-05 |  |  | 0.0001544952 |  | 36.7499 | 35.68475
20461 | 1989193.1 | 2018-03-22 13:44 | 960.0042 | 14 | 178 | 1.500168 | 3.604958 | 0.4000001 | 1.875044e-05 | 1.378825 | 3.745223e-05 |  |  | 0.000128746 |  | 36.52848 | 35.62386
20462 | 1989313.1 | 2018-03-22 13:46 | 1080.0025 | 14 | 178 | 1.500111 | 3.623767 | 0.4500017 | 1.875044e-05 | 1.559533 | 3.745223e-05 |  |  | 0.0001535416 |  | 36.45681 | 35.68989
20463 | 1989433.1 | 2018-03-22 13:48 | 1200.0006 | 14 | 178 | 1.500154 | 3.645822 | 0.4999992 | 1.875044e-05 | 1.741256 | 3.745223e-05 |  |  | 0.0001592636 |  | 36.29204 | 35.69478
20464 | 1989553.1 | 2018-03-22 13:50 | 1320.0036 | 14 | 178 | 1.500118 | 3.667212 | 0.5500027 | 1.875044e-05 | 1.924103 | 3.745223e-05 |  |  | 0.0001544952 |  | 36.16122 | 35.63994
20465 | 1989673.1 | 2018-03-22 13:52 | 1440.0038 | 14 | 178 | 1.500139 | 3.687793 | 0.6000031 | 1.875044e-05 | 2.107985 | 3.745223e-05 |  |  | 0.0001678467 |  | 36.03826 | 35.6194
20466 | 1989793.1 | 2018-03-22 13:54 | 1560.0017 | 14 | 178 | 1.500092 | 3.705032 | 0.6500079 | 1.875044e-05 | 2.292841 | 3.745223e-05 |  |  | 0.0001211166 |  | 36.05131 | 35.60424
20467 | 1989913.1 | 2018-03-22 13:56 | 1680.0017 | 14 | 178 | 1.50009 | 3.719235 | 0.7000064 | 1.875044e-05 | 2.478455 | 3.745223e-05 |  |  | 9.727478e-05 |  | 36.04712 | 35.7857
20468 | 1990033.1 | 2018-03-22 13:58 | 1800.0032 | 14 | 178 | 1.500113 | 3.730491 | 0.7500088 | 1.875044e-05 | 2.664714 | 3.745223e-05 |  |  | 7.43866e-05 |  | 35.92648 | 35.65583
20469 | 1990153.1 | 2018-03-22 14:00 | 1920.0022 | 14 | 178 | 1.500097 | 3.741137 | 0.8000084 | 1.875044e-05 | 2.851504 | 3.745223e-05 |  |  | 9.632111e-05 |  | 35.97141 | 35.65372
20470 | 1990273.1 | 2018-03-22 14:02 | 2040.0035 | 14 | 178 | 1.500113 | 3.752224 | 0.8500097 | 1.875044e-05 | 3.038842 | 3.745223e-05 |  |  | 7.534027e-05 |  | 36.03361 | 35.62991
20471 | 1990393.1 | 2018-03-22 14:04 | 2160.0042 | 14 | 178 | 1.500105 | 3.764047 | 0.9000072 | 1.875044e-05 | 3.226736 | 3.745223e-05 |  |  | 9.059906e-05 |  | 36.11744 | 35.60568
20472 | 1990513.1 | 2018-03-22 14:06 | 2280.0021 | 14 | 178 | 1.500111 | 3.776777 | 0.9500085 | 1.875044e-05 | 3.415257 | 3.745223e-05 |  |  | 9.536743e-05 |  | 36.21407 | 35.702
20473 | 1990633.1 | 2018-03-22 14:08 | 2400.0035 | 14 | 178 | 1.500082 | 3.79072 | 1.000009 | 1.875044e-05 | 3.604439 | 3.745223e-05 |  |  | 0.000120163 |  | 36.30904 | 35.61245
20474 | 1990753.1 | 2018-03-22 14:10 | 2520.0011 | 14 | 178 | 1.500107 | 3.806025 | 1.05001 | 1.875044e-05 | 3.794359 | 3.745223e-05 |  |  | 0.0001316071 |  | 36.3649 | 35.6129
20475 | 1990873.1 | 2018-03-22 14:12 | 2640.0024 | 14 | 178 | 1.500137 | 3.822764 | 1.100013 | 1.875044e-05 | 3.985081 | 3.745223e-05 |  |  | 0.0001525879 |  | 36.37745 | 35.57436
20476 | 1990993.1 | 2018-03-22 14:14 | 2760.003 | 14 | 178 | 1.500107 | 3.840821 | 1.150014 | 1.875044e-05 | 4.17667 | 3.745223e-05 |  |  | 0.0001821518 |  | 36.50637 | 35.54313
20477 | 1991113.1 | 2018-03-22 14:16 | 2880.0034 | 14 | 178 | 1.500107 | 3.859802 | 1.200014 | 1.875044e-05 | 4.369181 | 3.745223e-05 |  |  | 0.0001630783 |  | 36.64456 | 35.60006
20478 | 1991233.1 | 2018-03-22 14:18 | 3000.0009 | 14 | 178 | 1.500061 | 3.87924 | 1.250013 | 1.875044e-05 | 4.562652 | 3.745223e-05 |  |  | 0.0001554489 |  | 36.70805 | 35.64068
20479 | 1991353.1 | 2018-03-22 14:20 | 3120.0007 | 14 | 178 | 1.500118 | 3.898783 | 1.300012 | 1.875044e-05 | 4.757102 | 3.745223e-05 |  |  | 0.0001411438 |  | 36.72549 | 35.65445
20480 | 1991473.1 | 2018-03-22 14:22 | 3240.0037 | 14 | 178 | 1.500078 | 3.917793 | 1.350013 | 1.875044e-05 | 4.95252 | 3.745223e-05 |  |  | 0.0002040863 |  | 36.83131 | 35.76803
20481 | 1991593.1 | 2018-03-22 14:24 | 3360.0034 | 14 | 178 | 1.500122 | 3.935929 | 1.400013 | 1.875044e-05 | 5.148869 | 3.745223e-05 |  |  | 0.0001649857 |  | 36.76922 | 35.64672
20482 | 1991713.1 | 2018-03-22 14:26 | 3480.0017 | 14 | 178 | 1.500093 | 3.953202 | 1.45001 | 1.875044e-05 | 5.346086 | 3.745223e-05 |  |  | 0.0001487732 |  | 36.77014 | 35.61526
20483 | 1991833.1 | 2018-03-22 14:28 | 3600.0031 | 14 | 178 | 1.500103 | 3.969872 | 1.500014 | 1.875044e-05 | 5.54418 | 3.745223e-05 |  |  | 0.0001420975 |  | 36.76109 | 35.67897
20484 | 1991953.1 | 2018-03-22 14:30 | 3720.0044 | 14 | 178 | 1.500134 | 3.98585 | 1.550016 | 1.875044e-05 | 5.743085 | 3.745223e-05 |  |  | 0.0001354218 |  | 36.66525 | 35.6612
20485 | 1992073.1 | 2018-03-22 14:32 | 3840.0035 | 14 | 178 | 1.500134 | 4.000934 | 1.600013 | 1.875044e-05 | 5.942745 | 3.745223e-05 |  |  | 0.0001173019 |  | 36.52687 | 35.60312
20486 | 1992193.1 | 2018-03-22 14:34 | 3960.0002 | 14 | 178 | 1.500114 | 4.015518 | 1.650015 | 1.875044e-05 | 6.143165 | 3.745223e-05 |  |  | 0.000128746 |  | 36.51801 | 35.69015
20487 | 1992313.1 | 2018-03-22 14:36 | 4080.0038 | 14 | 178 | 1.500179 | 4.030054 | 1.700015 | 1.875044e-05 | 6.344303 | 3.745223e-05 |  |  | 0.0001306534 |  | 36.43171 | 35.61479
20488 | 1992433.1 | 2018-03-22 14:38 | 4200.0037 | 14 | 178 | 1.500113 | 4.045239 | 1.750013 | 1.875044e-05 | 6.546175 | 3.745223e-05 |  |  | 0.0001316071 |  | 36.38612 | 35.60228
20489 | 1992553.1 | 2018-03-22 14:40 | 4320.0012 | 14 | 178 | 1.500093 | 4.061434 | 1.800015 | 1.875044e-05 | 6.748844 | 3.745223e-05 |  |  | 0.0001716614 |  | 36.29701 | 35.64428
20490 | 1992673.1 | 2018-03-22 14:42 | 4440.0044 | 14 | 178 | 1.500093 | 4.078936 | 1.850019 | 1.875044e-05 | 6.952366 | 3.745223e-05 |  |  | 0.0001134872 |  | 36.26789 | 35.59921
20491 | 1992793.1 | 2018-03-22 14:44 | 4560.0007 | 14 | 178 | 1.500107 | 4.097865 | 1.900016 | 1.875044e-05 | 7.156768 | 3.745223e-05 |  |  | 0.0001945496 |  | 36.2723 | 35.61978
20492 | 1992913.1 | 2018-03-22 14:46 | 4680.0045 | 14 | 178 | 1.500063 | 4.117823 | 1.95002 | 1.875044e-05 | 7.362173 | 3.745223e-05 |  |  | 0.0001306534 |  | 36.30167 | 35.60278
20493 | 1993033.1 | 2018-03-22 14:48 | 4800.0002 | 14 | 178 | 1.500118 | 4.138304 | 2.000016 | 1.875044e-05 | 7.568562 | 3.745223e-05 |  |  | 0.0001888275 |  | 36.28235 | 35.64738
20494 | 1993153.1 | 2018-03-22 14:50 | 4920.0033 | 14 | 178 | 1.500132 | 4.158283 | 2.050016 | 1.875044e-05 | 7.775979 | 3.745223e-05 |  |  | 0.0001745224 |  | 36.24255 | 35.62753
20495 | 1993273.1 | 2018-03-22 14:52 | 5040.0033 | 14 | 178 | 1.500114 | 4.176579 | 2.10002 | 1.875044e-05 | 7.984376 | 3.745223e-05 |  |  | 0.0001049042 |  | 36.31752 | 35.61707
20496 | 1993393.1 | 2018-03-22 14:54 | 5160.002 | 14 | 178 | 1.500072 | 4.191653 | 2.150015 | 1.875044e-05 | 8.193579 | 3.745223e-05 |  |  | 0.0001029968 |  | 36.24906 | 35.58135
20497 | 1993483.1 | 2018-03-22 14:55 | 5249.9769 | 14 | 178 | 1.500051 | 4.199987 | 2.187508 | 1.875044e-05 | 8.350903 | 3.745223e-05 |  |  | 7.521205e-05 |  | 36.223 | 35.56681
20498 | 1993603.1 | 2018-03-22 14:57 | 120.0034 | 15 | 178 | 1.39492 | 4.200427 | 2.235693 | 1.875044e-05 | 8.553299 | 3.745223e-05 |  |  | 3.814697e-05 |  | 36.24229 | 35.60182
20499 | 1993723.1 | 2018-03-22 14:59 | 240.0001 | 15 | 178 | 1.309908 | 4.200378 | 2.280746 | 1.875044e-05 | 8.742535 | 3.745223e-05 |  |  | -1.239777e-05 |  | 36.34401 | 35.63378
20500 | 1993843.1 | 2018-03-22 15:01 | 360.0023 | 15 | 178 | 1.226828 | 4.200367 | 2.323031 | 1.875044e-05 | 8.920152 | 3.745223e-05 |  |  | -3.242493e-05 |  | 36.26812 | 35.63056
20501 | 1993963.1 | 2018-03-22 15:03 | 480.0007 | 15 | 178 | 1.141167 | 4.200431 | 2.362509 | 1.875044e-05 | 9.085974 | 3.745223e-05 |  |  | 3.242493e-05 |  | 36.17223 | 35.54332
20502 | 1994083.1 | 2018-03-22 15:05 | 600.0027 | 15 | 178 | 1.048746 | 4.200411 | 2.399031 | 1.875044e-05 | 9.239378 | 3.745223e-05 |  |  | 5.626678e-05 |  | 36.1543 | 35.59838
20503 | 1994203.1 | 2018-03-22 15:07 | 720.0017 | 15 | 178 | 0.9504223 | 4.200366 | 2.432366 | 1.875044e-05 | 9.379398 | 3.745223e-05 |  |  | -3.814697e-05 |  | 36.09986 | 35.5851
20504 | 1994323.1 | 2018-03-22 15:09 | 840.0023 | 15 | 178 | 0.8455906 | 4.200407 | 2.462314 | 1.875044e-05 | 9.505192 | 3.745223e-05 |  |  | 4.768372e-06 |  | 36.01019 | 35.58813
20505 | 1994443.1 | 2018-03-22 15:11 | 960.0037 | 15 | 178 | 0.7387276 | 4.200399 | 2.488721 | 1.875044e-05 | 9.616113 | 3.745223e-05 |  |  | -3.814697e-06 |  | 35.90349 | 35.59346
20506 | 1994563.1 | 2018-03-22 15:13 | 1080.0036 | 15 | 178 | 0.6325665 | 4.200365 | 2.511563 | 1.875044e-05 | 9.712058 | 3.745223e-05 |  |  | -2.288818e-05 |  | 35.73829 | 35.4917
20507 | 1994683.1 | 2018-03-22 15:15 | 1200.0009 | 15 | 178 | 0.5322208 | 4.200373 | 2.530954 | 1.875044e-05 | 9.793509 | 3.745223e-05 |  |  | 4.768372e-06 |  | 35.72891 | 35.52057
20508 | 1994803.1 | 2018-03-22 15:17 | 1320.0046 | 15 | 178 | 0.4410839 | 4.200399 | 2.547146 | 1.875044e-05 | 9.861522 | 3.745223e-05 |  |  | 1.716614e-05 |  | 35.66621 | 35.5544
20509 | 1994923.1 | 2018-03-22 15:19 | 1440.0014 | 15 | 178 | 0.3617477 | 4.200361 | 2.560496 | 1.875044e-05 | 9.917598 | 3.745223e-05 |  |  | 1.907349e-06 |  | 35.69559 | 35.58868
20510 | 1995043.1 | 2018-03-22 15:21 | 1560.0019 | 15 | 178 | 0.2948704 | 4.200366 | 2.571411 | 1.875044e-05 | 9.963443 | 3.745223e-05 |  |  | -3.147125e-05 |  | 35.54201 | 35.58828
20511 | 1995163.1 | 2018-03-22 15:23 | 1680.0001 | 15 | 178 | 0.2397747 | 4.20041 | 2.580291 | 1.875044e-05 | 10.00074 | 3.745223e-05 |  |  | 4.863739e-05 |  | 35.49023 | 35.60928
20512 | 1995283.1 | 2018-03-22 15:25 | 1800.0015 | 15 | 178 | 0.1944523 | 4.200379 | 2.587498 | 1.875044e-05 | 10.03102 | 3.745223e-05 |  |  | -3.242493e-05 |  | 35.40211 | 35.62067
20513 | 1995283.1 | 2018-03-22 15:25 | 1800.0086 | 15 | 178 | 0.1944466 | 4.200374 | 2.587498 | 1.875044e-05 | 10.03102 | 3.745223e-05 |  |  | -3.242427e-05 |  | 35.4021 | 35.62069
20514 | 1995883.1 | 2018-03-22 15:35 | 600.0031 | 16 | 178 | 0 | 4.175098 | 2.587498 | 1.875044e-05 | 10.03102 | 3.745223e-05 |  |  | 2.288818e-05 |  | 35.11707 | 35.55205
20515 | 1995883.1 | 2018-03-22 15:35 | 600.0102 | 16 | 178 | 0 | 4.175104 | 2.587498 | 1.875044e-05 | 10.03102 | 3.745223e-05 |  |  | 2.286997e-05 |  | 35.11709 | 35.55201
20516 | 1996003.3 | 2018-03-22 15:37 | 120.0034 | 17 | 178 | -3.000014 | 3.903101 | 2.587498 | 0.1000093 | 10.03102 | 0.3926879 |  |  | -0.0002851486 |  | 35.49094 | 35.57608
20517 | 1996123.3 | 2018-03-22 15:39 | 240.0007 | 17 | 178 | -3.000014 | 3.882496 | 2.587498 | 0.2000057 | 10.03102 | 0.7818579 |  |  | -0.0001134872 |  | 35.90948 | 35.56345
20518 | 1996243.3 | 2018-03-22 15:41 | 360.0005 | 17 | 178 | -2.999993 | 3.865846 | 2.587498 | 0.2999987 | 10.03102 | 1.169255 |  |  | -0.0001735687 |  | 36.24642 | 35.55905
20519 | 1996363.3 | 2018-03-22 15:43 | 480.003 | 17 | 178 | -3.000014 | 3.845253 | 2.587498 | 0.399989 | 10.03102 | 1.554831 |  |  | -0.0002098083 |  | 36.58992 | 35.63786
20520 | 1996483.3 | 2018-03-22 15:45 | 600.0001 | 17 | 178 | -2.999983 | 3.815391 | 2.587498 | 0.4999828 | 10.03102 | 1.937923 |  |  | -0.0003108978 |  | 36.96172 | 35.64046
20521 | 1996603.3 | 2018-03-22 15:47 | 720.0033 | 17 | 178 | -2.999969 | 3.778317 | 2.587498 | 0.5999741 | 10.03102 | 2.317609 |  |  | -0.0003490448 |  | 37.15487 | 35.58308
20522 | 1996723.3 | 2018-03-22 15:49 | 840.0045 | 17 | 178 | -3.00002 | 3.740863 | 2.587498 | 0.6999784 | 10.03102 | 2.693559 |  |  | -0.0003232956 |  | 37.28798 | 35.60312
20523 | 1996843.3 | 2018-03-22 15:51 | 960.0042 | 17 | 178 | -2.999983 | 3.707479 | 2.587498 | 0.7999627 | 10.03102 | 3.065881 |  |  | -0.0002841949 |  | 37.42852 | 35.60708
20524 | 1996963.3 | 2018-03-22 15:53 | 1080.0042 | 17 | 178 | -2.999974 | 3.67754 | 2.587498 | 0.8999569 | 10.03102 | 3.435094 |  |  | -0.0002851486 |  | 37.45429 | 35.59916
20525 | 1997083.3 | 2018-03-22 15:55 | 1200.0022 | 17 | 178 | -2.999972 | 3.647821 | 2.587498 | 0.999951 | 10.03102 | 3.801354 |  |  | -0.0002746582 |  | 37.48934 | 35.6192
20526 | 1997203.3 | 2018-03-22 15:57 | 1320.0021 | 17 | 178 | -2.999976 | 3.615478 | 2.587498 | 1.099949 | 10.03102 | 4.16454 |  |  | -0.0003061295 |  | 37.55621 | 35.58539
20527 | 1997323.3 | 2018-03-22 15:59 | 1440.0018 | 17 | 178 | -2.999926 | 3.57974 | 2.587498 | 1.199937 | 10.03102 | 4.524283 |  |  | -0.0003061295 |  | 37.61843 | 35.66542
20528 | 1997443.3 | 2018-03-22 16:01 | 1560.0025 | 17 | 178 | -3.000033 | 3.541348 | 2.587498 | 1.299929 | 10.03102 | 4.880324 |  |  | -0.0003423691 |  | 37.62375 | 35.64816
20529 | 1997563.3 | 2018-03-22 16:03 | 1680.001 | 17 | 178 | -3.000012 | 3.502535 | 2.587498 | 1.399918 | 10.03102 | 5.232472 |  |  | -0.0003442764 |  | 37.54668 | 35.6139
20530 | 1997683.3 | 2018-03-22 16:05 | 1800.0046 | 17 | 178 | -2.999995 | 3.46641 | 2.587498 | 1.499924 | 10.03102 | 5.580909 |  |  | -0.0003576279 |  | 37.46592 | 35.65704
20531 | 1997803.3 | 2018-03-22 16:07 | 1920.0042 | 17 | 178 | -2.999985 | 3.434839 | 2.587498 | 1.599914 | 10.03102 | 5.925901 |  |  | -0.000243187 |  | 37.49168 | 35.6279
20532 | 1997923.3 | 2018-03-22 16:09 | 2040.0031 | 17 | 178 | -2.999964 | 3.406829 | 2.587498 | 1.699907 | 10.03102 | 6.267939 |  |  | -0.0002174377 |  | 37.44549 | 35.55514
20533 | 1998043.3 | 2018-03-22 16:11 | 2160.0006 | 17 | 178 | -3.000008 | 3.38041 | 2.587498 | 1.799897 | 10.03102 | 6.607263 |  |  | -0.0002002716 |  | 37.59219 | 35.64238
20534 | 1998163.3 | 2018-03-22 16:13 | 2280.0019 | 17 | 178 | -3.000008 | 3.353408 | 2.587498 | 1.899888 | 10.03102 | 6.943937 |  |  | -0.0002365112 |  | 37.83452 | 35.57539
20535 | 1998283.3 | 2018-03-22 16:15 | 2400.0009 | 17 | 178 | -2.99998 | 3.323081 | 2.587498 | 1.999881 | 10.03102 | 7.277774 |  |  | -0.0002813339 |  | 38.03822 | 35.53927
20536 | 1998403.3 | 2018-03-22 16:17 | 2520.0026 | 17 | 178 | -2.999978 | 3.291143 | 2.587498 | 2.099881 | 10.03102 | 7.608483 |  |  | -0.0002717972 |  | 38.22486 | 35.59757
20537 | 1998523.3 | 2018-03-22 16:19 | 2640.0046 | 17 | 178 | -2.999972 | 3.253529 | 2.587498 | 2.19988 | 10.03102 | 7.935795 |  |  | -0.00041008 |  | 38.46849 | 35.61575
20538 | 1998643.3 | 2018-03-22 16:21 | 2760.0005 | 17 | 178 | -3.000002 | 3.201505 | 2.587498 | 2.299862 | 10.03102 | 8.258692 |  |  | -0.0005693436 |  | 38.60892 | 35.6008
20539 | 1998763.3 | 2018-03-22 16:23 | 2880.0035 | 17 | 178 | -3.000002 | 3.085362 | 2.587498 | 2.399858 | 10.03102 | 8.573855 |  |  | -0.001412392 |  | 38.9401 | 35.61272
20540 | 1998883.3 | 2018-03-22 16:25 | 3000.0031 | 17 | 178 | -3.000002 | 2.881962 | 2.587498 | 2.499858 | 10.03102 | 8.872866 |  |  | -0.002366066 |  | 39.40062 | 35.60667
20541 | 1998986.2 | 2018-03-22 16:27 | 3102.9256 | 17 | 178 | -2.999928 | 1.999864 | 2.587498 | 2.585614 | 10.03102 | 9.098252 |  |  | -0.0003590766 |  | 40.09223 | 35.65657
20542 | 1998986.3 | 2018-03-22 16:27 | 0.0032 | 18 | 179 | -2.999826 | 1.998305 | 0 | 0 | 0 | 0 |  |  | -0.0003587783 |  | 40.09213 | 35.65657
20543 | 1999106.3 | 2018-03-22 16:29 | 120.0035 | 14 | 179 | 1.500103 | 3.231685 | 0.049998 | 1.191633e-05 | 0.1506893 | 2.380679e-05 |  |  | 0.001981735 |  | 39.33699 | 35.66309
20544 | 1999226.3 | 2018-03-22 16:31 | 240.0027 | 14 | 179 | 1.500128 | 3.399213 | 0.09999984 | 1.191633e-05 | 0.3169318 | 2.380679e-05 |  |  | 0.001051903 |  | 38.41821 | 35.61835
20545 | 1999346.3 | 2018-03-22 16:33 | 360.0006 | 14 | 179 | 1.500099 | 3.481455 | 0.1500006 | 1.191633e-05 | 0.4892487 | 2.380679e-05 |  |  | 0.0004386902 |  | 37.77001 | 35.71511
20546 | 1999466.3 | 2018-03-22 16:35 | 480.0024 | 14 | 179 | 1.500139 | 3.530135 | 0.199996 | 1.191633e-05 | 0.6645758 | 2.380679e-05 |  |  | 0.0003290176 |  | 37.35212 | 35.67079
20547 | 1999586.3 | 2018-03-22 16:37 | 600.0005 | 14 | 179 | 1.500093 | 3.555213 | 0.249998 | 1.191633e-05 | 0.8418192 | 2.380679e-05 |  |  | 0.0001306534 |  | 37.0661 | 35.62227
20548 | 1999706.3 | 2018-03-22 16:39 | 720.0009 | 14 | 179 | 1.500141 | 3.572185 | 0.3000027 | 1.191633e-05 | 1.020026 | 2.380679e-05 |  |  | 0.000120163 |  | 36.89178 | 35.64442
20549 | 1999826.3 | 2018-03-22 16:41 | 840.0039 | 14 | 179 | 1.500109 | 3.588551 | 0.3500013 | 1.191633e-05 | 1.199042 | 2.380679e-05 |  |  | 0.0001487732 |  | 36.66644 | 35.62831
20550 | 1999946.3 | 2018-03-22 16:43 | 960.0021 | 14 | 179 | 1.500118 | 3.60506 | 0.400004 | 1.191633e-05 | 1.378887 | 2.380679e-05 |  |  | 0.0002117157 |  | 36.51966 | 35.6139
20551 | 2000066.3 | 2018-03-22 16:45 | 1080.0011 | 14 | 179 | 1.500122 | 3.623878 | 0.4500044 | 1.191633e-05 | 1.559595 | 2.380679e-05 |  |  | 0.0001182556 |  | 36.40026 | 35.66749
20552 | 2000186.3 | 2018-03-22 16:47 | 1200.0033 | 14 | 179 | 1.500078 | 3.64595 | 0.5000042 | 1.191633e-05 | 1.741333 | 2.380679e-05 |  |  | 0.0002222061 |  | 36.27389 | 35.67567
20553 | 2000306.3 | 2018-03-22 16:49 | 1320.004 | 14 | 179 | 1.500078 | 3.667338 | 0.5500045 | 1.191633e-05 | 1.924173 | 2.380679e-05 |  |  | 0.0001869202 |  | 36.15912 | 35.67356
20554 | 2000426.3 | 2018-03-22 16:51 | 1440.0028 | 14 | 179 | 1.500051 | 3.687893 | 0.6000049 | 1.191633e-05 | 2.108061 | 2.380679e-05 |  |  | 0.0001525879 |  | 36.07809 | 35.68056
20555 | 2000546.3 | 2018-03-22 16:53 | 1560.0018 | 14 | 179 | 1.500103 | 3.705118 | 0.6500003 | 1.191633e-05 | 2.292887 | 2.380679e-05 |  |  | 8.964539e-05 |  | 36.11371 | 35.66145
20556 | 2000666.3 | 2018-03-22 16:55 | 1680.0011 | 14 | 179 | 1.500078 | 3.719278 | 0.6999986 | 1.191633e-05 | 2.478505 | 2.380679e-05 |  |  | 0.0001144409 |  | 35.99053 | 35.65445
20557 | 2000786.3 | 2018-03-22 16:57 | 1800.0023 | 14 | 179 | 1.50008 | 3.730579 | 0.7500008 | 1.191633e-05 | 2.664766 | 2.380679e-05 |  |  | 8.773804e-05 |  | 35.87592 | 35.6486
20558 | 2000906.3 | 2018-03-22 16:59 | 1920.0021 | 14 | 179 | 1.500139 | 3.741254 | 0.8000014 | 1.191633e-05 | 2.851564 | 2.380679e-05 |  |  | 5.722046e-05 |  | 36.03618 | 35.69127
20559 | 2001026.3 | 2018-03-22 17:01 | 2040.0034 | 14 | 179 | 1.500113 | 3.752322 | 0.8500023 | 1.191633e-05 | 3.038904 | 2.380679e-05 |  |  | 6.580353e-05 |  | 36.06297 | 35.68405
20560 | 2001146.3 | 2018-03-22 17:03 | 2160.0026 | 14 | 179 | 1.500105 | 3.764132 | 0.8999993 | 1.191633e-05 | 3.2268 | 2.380679e-05 |  |  | 7.724762e-05 |  | 36.16146 | 35.68893
20561 | 2001266.3 | 2018-03-22 17:05 | 2280.0006 | 14 | 179 | 1.500114 | 3.776891 | 0.9500017 | 1.191633e-05 | 3.41533 | 2.380679e-05 |  |  | 0.0001296997 |  | 36.20103 | 35.6649
20562 | 2001386.3 | 2018-03-22 17:07 | 2400.003 | 14 | 179 | 1.500082 | 3.790848 | 0.9999996 | 1.191633e-05 | 3.60451 | 2.380679e-05 |  |  | 0.0001401901 |  | 36.35047 | 35.64953
20563 | 2001506.3 | 2018-03-22 17:09 | 2520.0012 | 14 | 179 | 1.500097 | 3.806155 | 1.050004 | 1.191633e-05 | 3.794444 | 2.380679e-05 |  |  | 9.822845e-05 |  | 36.43797 | 35.67008
20564 | 2001626.3 | 2018-03-22 17:11 | 2640.0032 | 14 | 179 | 1.500101 | 3.822925 | 1.100006 | 1.191633e-05 | 3.985175 | 2.380679e-05 |  |  | 0.000202179 |  | 36.47337 | 35.73096
20565 | 2001746.3 | 2018-03-22 17:13 | 2760.0006 | 14 | 179 | 1.500097 | 3.840964 | 1.150004 | 1.191633e-05 | 4.176757 | 2.380679e-05 |  |  | 0.0001907349 |  | 36.57945 | 35.62558
20566 | 2001866.3 | 2018-03-22 17:15 | 2880.0045 | 14 | 179 | 1.500086 | 3.859953 | 1.200004 | 1.191633e-05 | 4.369277 | 2.380679e-05 |  |  | 0.0002155304 |  | 36.52408 | 35.6239
20567 | 2001986.3 | 2018-03-22 17:17 | 3000.0027 | 14 | 179 | 1.500097 | 3.879502 | 1.250007 | 1.191633e-05 | 4.562776 | 2.380679e-05 |  |  | 0.0001621246 |  | 36.62362 | 35.5588
20568 | 2002106.3 | 2018-03-22 17:19 | 3120.0004 | 14 | 179 | 1.500097 | 3.898996 | 1.300008 | 1.191633e-05 | 4.757239 | 2.380679e-05 |  |  | 0.0001831055 |  | 36.7783 | 35.67941
20569 | 2002226.3 | 2018-03-22 17:21 | 3240.0038 | 14 | 179 | 1.500103 | 3.917946 | 1.350007 | 1.191633e-05 | 4.952663 | 2.380679e-05 |  |  | 0.0001401901 |  | 36.75339 | 35.56886
20570 | 2002346.3 | 2018-03-22 17:23 | 3360.0004 | 14 | 179 | 1.500124 | 3.936084 | 1.400007 | 1.191633e-05 | 5.149018 | 2.380679e-05 |  |  | 0.0001192093 |  | 36.76735 | 35.61294
20571 | 2002466.3 | 2018-03-22 17:25 | 3480.002 | 14 | 179 | 1.500093 | 3.953349 | 1.450005 | 1.191633e-05 | 5.346248 | 2.380679e-05 |  |  | 0.0001811981 |  | 36.71317 | 35.6332
20572 | 2002586.3 | 2018-03-22 17:27 | 3600.001 | 14 | 179 | 1.500069 | 3.97003 | 1.500007 | 1.191633e-05 | 5.544342 | 2.380679e-05 |  |  | 0.0001411438 |  | 36.74016 | 35.58913
20573 | 2002706.3 | 2018-03-22 17:29 | 3720.0014 | 14 | 179 | 1.500086 | 3.985993 | 1.550005 | 1.191633e-05 | 5.74324 | 2.380679e-05 |  |  | 0.0001277924 |  | 36.67552 | 35.62809
20574 | 2002826.3 | 2018-03-22 17:31 | 3840.0004 | 14 | 179 | 1.500069 | 4.001074 | 1.600006 | 1.191633e-05 | 5.942921 | 2.380679e-05 |  |  | 0.0001211166 |  | 36.61664 | 35.61526
20575 | 2002946.3 | 2018-03-22 17:33 | 3960.0012 | 14 | 179 | 1.500071 | 4.015615 | 1.650003 | 1.191633e-05 | 6.143329 | 2.380679e-05 |  |  | 0.000125885 |  | 36.44986 | 35.57586
20576 | 2003066.3 | 2018-03-22 17:35 | 4080.0016 | 14 | 179 | 1.500051 | 4.030231 | 1.700006 | 1.191633e-05 | 6.344485 | 2.380679e-05 |  |  | 0.0001268387 |  | 36.44611 | 35.63908
20577 | 2003186.3 | 2018-03-22 17:37 | 4200.0014 | 14 | 179 | 1.500092 | 4.045434 | 1.750003 | 1.191633e-05 | 6.546362 | 2.380679e-05 |  |  | 0.0001316071 |  | 36.34138 | 35.60479
20578 | 2003306.3 | 2018-03-22 17:39 | 4320.0015 | 14 | 179 | 1.50008 | 4.061592 | 1.800004 | 1.191633e-05 | 6.749036 | 2.380679e-05 |  |  | 0.0001106262 |  | 36.30347 | 35.53104
20579 | 2003426.3 | 2018-03-22 17:41 | 4440.0019 | 14 | 179 | 1.500134 | 4.079161 | 1.850002 | 1.191633e-05 | 6.952542 | 2.380679e-05 |  |  | 0.0001735687 |  | 36.37307 | 35.66685
20580 | 2003546.3 | 2018-03-22 17:43 | 4560.0017 | 14 | 179 | 1.500101 | 4.098084 | 1.900001 | 1.191633e-05 | 7.156962 | 2.380679e-05 |  |  | 0.0001993179 |  | 36.29277 | 35.65543
20581 | 2003666.3 | 2018-03-22 17:45 | 4680.0014 | 14 | 179 | 1.500103 | 4.118079 | 1.950003 | 1.191633e-05 | 7.362372 | 2.380679e-05 |  |  | 0.0001783371 |  | 36.24459 | 35.59432
20582 | 2003786.3 | 2018-03-22 17:47 | 4800.0036 | 14 | 179 | 1.500122 | 4.138532 | 1.999999 | 1.191633e-05 | 7.56877 | 2.380679e-05 |  |  | 0.0001659393 |  | 36.28276 | 35.58639
20583 | 2003906.3 | 2018-03-22 17:49 | 4920.0011 | 14 | 179 | 1.500088 | 4.158504 | 2.050001 | 1.191633e-05 | 7.77621 | 2.380679e-05 |  |  | 0.0001897812 |  | 36.28787 | 35.62346
20584 | 2004026.3 | 2018-03-22 17:51 | 5040.0033 | 14 | 179 | 1.500053 | 4.176798 | 2.100004 | 1.191633e-05 | 7.984612 | 2.380679e-05 |  |  | 0.0001535416 |  | 36.27533 | 35.6221
20585 | 2004146.3 | 2018-03-22 17:53 | 5160.0008 | 14 | 179 | 1.50008 | 4.191792 | 2.149996 | 1.191633e-05 | 8.193812 | 2.380679e-05 |  |  | 0.0001182556 |  | 36.26908 | 35.59063
20586 | 2004234.9 | 2018-03-22 17:54 | 5248.6339 | 14 | 179 | 1.500084 | 4.200008 | 2.186929 | 1.191633e-05 | 8.348786 | 2.380679e-05 |  |  | 7.328999e-05 |  | 36.27865 | 35.6858
20587 | 2004354.9 | 2018-03-22 17:56 | 120.0028 | 15 | 179 | 1.395935 | 4.20048 | 2.235162 | 1.191633e-05 | 8.551387 | 2.380679e-05 |  |  | 1.239777e-05 |  | 36.24739 | 35.63474
20588 | 2004474.9 | 2018-03-22 17:58 | 240.001 | 15 | 179 | 1.310452 | 4.200464 | 2.280241 | 1.191633e-05 | 8.740742 | 2.380679e-05 |  |  | -4.959106e-05 |  | 36.20897 | 35.57332
20589 | 2004594.9 | 2018-03-22 18:00 | 360.0041 | 15 | 179 | 1.227962 | 4.200467 | 2.322553 | 1.191633e-05 | 8.918473 | 2.380679e-05 |  |  | -4.959106e-05 |  | 36.20572 | 35.60413
20590 | 2004714.9 | 2018-03-22 18:02 | 480.0045 | 15 | 179 | 1.141983 | 4.200489 | 2.362066 | 1.191633e-05 | 9.084446 | 2.380679e-05 |  |  | -9.536743e-07 |  | 36.2262 | 35.58385
20591 | 2004834.9 | 2018-03-22 18:04 | 600.002 | 15 | 179 | 1.049646 | 4.200489 | 2.398607 | 1.191633e-05 | 9.237937 | 2.380679e-05 |  |  | -1.811981e-05 |  | 36.22083 | 35.66995
20592 | 2004954.9 | 2018-03-22 18:06 | 720.0025 | 15 | 179 | 0.9509296 | 4.2005 | 2.431966 | 1.191633e-05 | 9.378059 | 2.380679e-05 |  |  | 0 |  | 36.10771 | 35.59859
20593 | 2005074.9 | 2018-03-22 18:08 | 840.0041 | 15 | 179 | 0.846199 | 4.200495 | 2.46193 | 1.191633e-05 | 9.503924 | 2.380679e-05 |  |  | -4.768372e-06 |  | 36.04346 | 35.63242
20594 | 2005194.9 | 2018-03-22 18:10 | 960.0012 | 15 | 179 | 0.7386551 | 4.200474 | 2.488344 | 1.191633e-05 | 9.614878 | 2.380679e-05 |  |  | -1.335144e-05 |  | 35.97777 | 35.67767
20595 | 2005314.9 | 2018-03-22 18:12 | 1080.0043 | 15 | 179 | 0.6324482 | 4.200494 | 2.511183 | 1.191633e-05 | 9.710814 | 2.380679e-05 |  |  | -2.574921e-05 |  | 35.82358 | 35.56453
20596 | 2005434.9 | 2018-03-22 18:14 | 1200.0041 | 15 | 179 | 0.5318985 | 4.200522 | 2.530567 | 1.191633e-05 | 9.792234 | 2.380679e-05 |  |  | 1.430511e-05 |  | 35.71614 | 35.60767
20597 | 2005554.9 | 2018-03-22 18:16 | 1320.0023 | 15 | 179 | 0.4409161 | 4.200495 | 2.546751 | 1.191633e-05 | 9.860218 | 2.380679e-05 |  |  | 9.536743e-07 |  | 35.62988 | 35.59713
20598 | 2005674.9 | 2018-03-22 18:18 | 1440.0045 | 15 | 179 | 0.3615131 | 4.200487 | 2.560092 | 1.191633e-05 | 9.916257 | 2.380679e-05 |  |  | -2.384186e-05 |  | 35.52032 | 35.55043
20599 | 2005794.9 | 2018-03-22 18:20 | 1560.0026 | 15 | 179 | 0.2945995 | 4.20045 | 2.570994 | 1.191633e-05 | 9.962048 | 2.380679e-05 |  |  | -2.384186e-05 |  | 35.52636 | 35.58639
20600 | 2005914.9 | 2018-03-22 18:22 | 1680.0009 | 15 | 179 | 0.2392673 | 4.20044 | 2.57986 | 1.191633e-05 | 9.99929 | 2.380679e-05 |  |  | -2.861023e-05 |  | 35.49023 | 35.63539
20601 | 2006034.9 | 2018-03-22 18:24 | 1800.0014 | 15 | 179 | 0.1944733 | 4.200448 | 2.587061 | 1.191633e-05 | 10.02954 | 2.380679e-05 |  |  | 3.33786e-05 |  | 35.38227 | 35.58406
20602 | 2006034.9 | 2018-03-22 18:24 | 1800.0109 | 15 | 179 | 0.1944675 | 4.200447 | 2.587061 | 1.191633e-05 | 10.02954 | 2.380679e-05 |  |  | 3.337783e-05 |  | 35.38227 | 35.58408
20603 | 2006634.9 | 2018-03-22 18:34 | 600.0016 | 16 | 179 | 0 | 4.175168 | 2.587061 | 1.191633e-05 | 10.02954 | 2.380679e-05 |  |  | -1.525879e-05 |  | 35.13763 | 35.62796
20604 | 2006634.9 | 2018-03-22 18:34 | 600.0021 | 16 | 179 | 0 | 4.175168 | 2.587061 | 1.191633e-05 | 10.02954 | 2.380679e-05 |  |  | -1.525979e-05 |  | 35.13764 | 35.62585
20605 | 2006755.0 | 2018-03-22 18:36 | 120.0009 | 17 | 179 | -3.000035 | 3.903083 | 2.587061 | 0.100001 | 10.02954 | 0.392666 |  |  | -0.0002565384 |  | 35.42987 | 35.56496
20606 | 2006875.0 | 2018-03-22 18:38 | 240.0063 | 17 | 179 | -3.000023 | 3.882442 | 2.587061 | 0.1999996 | 10.02954 | 0.7818422 |  |  | -0.0001935959 |  | 35.90902 | 35.4688
20607 | 2006995.0 | 2018-03-22 18:40 | 360.0007 | 17 | 179 | -2.99999 | 3.865865 | 2.587061 | 0.2999889 | 10.02954 | 1.169224 |  |  | -9.822845e-05 |  | 36.27996 | 35.57917
20608 | 2007115.0 | 2018-03-22 18:42 | 480.0003 | 17 | 179 | -2.999974 | 3.84525 | 2.587061 | 0.3999851 | 10.02954 | 1.554822 |  |  | -0.000243187 |  | 36.62016 | 35.58335
20609 | 2007235.0 | 2018-03-22 18:44 | 600.0009 | 17 | 179 | -2.999989 | 3.815423 | 2.587061 | 0.499976 | 10.02954 | 1.937904 |  |  | -0.0003023148 |  | 36.93708 | 35.59057
20610 | 2007355.0 | 2018-03-22 18:46 | 720.0038 | 17 | 179 | -2.999974 | 3.77833 | 2.587061 | 0.5999715 | 10.02954 | 2.317608 |  |  | -0.0003671646 |  | 37.11838 | 35.62368
20611 | 2007475.0 | 2018-03-22 18:48 | 840.0012 | 17 | 179 | -2.999969 | 3.74085 | 2.587061 | 0.6999643 | 10.02954 | 2.693516 |  |  | -0.000330925 |  | 37.3486 | 35.68085
20612 | 2007595.0 | 2018-03-22 18:50 | 960.0018 | 17 | 179 | -2.999999 | 3.707487 | 2.587061 | 0.7999586 | 10.02954 | 3.065873 |  |  | -0.0002574921 |  | 37.34212 | 35.65097
20613 | 2007715.0 | 2018-03-22 18:52 | 1080.0018 | 17 | 179 | -2.999985 | 3.677522 | 2.587061 | 0.8999525 | 10.02954 | 3.435083 |  |  | -0.0002403259 |  | 37.5344 | 35.6895
20614 | 2007835.0 | 2018-03-22 18:54 | 1200.0031 | 17 | 179 | -2.99998 | 3.647831 | 2.587061 | 0.999938 | 10.02954 | 3.801311 |  |  | -0.0002536774 |  | 37.57064 | 35.61885
20615 | 2007955.0 | 2018-03-22 18:56 | 1320.0021 | 17 | 179 | -2.999985 | 3.615497 | 2.587061 | 1.099932 | 10.02954 | 4.164485 |  |  | -0.0002813339 |  | 37.5509 | 35.61928
20616 | 2008075.0 | 2018-03-22 18:58 | 1440.0022 | 17 | 179 | -2.999945 | 3.579756 | 2.587061 | 1.199931 | 10.02954 | 4.524269 |  |  | -0.0003175735 |  | 37.60473 | 35.58261
20617 | 2008195.0 | 2018-03-22 19:00 | 1560.0009 | 17 | 179 | -2.999968 | 3.541394 | 2.587061 | 1.299918 | 10.02954 | 4.880296 |  |  | -0.0003204346 |  | 37.54993 | 35.54739
20618 | 2008315.0 | 2018-03-22 19:02 | 1680.0024 | 17 | 179 | -2.999945 | 3.502553 | 2.587061 | 1.399911 | 10.02954 | 5.23246 |  |  | -0.0003175735 |  | 37.5411 | 35.58398
20619 | 2008435.0 | 2018-03-22 19:04 | 1800.0005 | 17 | 179 | -2.999928 | 3.466455 | 2.587061 | 1.499899 | 10.02954 | 5.580832 |  |  | -0.0003108978 |  | 37.51093 | 35.6542
20620 | 2008555.0 | 2018-03-22 19:06 | 1920.0027 | 17 | 179 | -2.999932 | 3.434874 | 2.587061 | 1.599887 | 10.02954 | 5.925827 |  |  | -0.0002708435 |  | 37.53439 | 35.6419
20621 | 2008675.0 | 2018-03-22 19:08 | 2040.0009 | 17 | 179 | -2.999908 | 3.406821 | 2.587061 | 1.699883 | 10.02954 | 6.267877 |  |  | -0.0002193451 |  | 37.51882 | 35.68108
20622 | 2008795.0 | 2018-03-22 19:10 | 2160.0034 | 17 | 179 | -2.999932 | 3.380412 | 2.587061 | 1.799875 | 10.02954 | 6.607205 |  |  | -0.0002288818 |  | 37.61843 | 35.61898
20623 | 2008915.0 | 2018-03-22 19:12 | 2280.0028 | 17 | 179 | -2.999962 | 3.353441 | 2.587061 | 1.899868 | 10.02954 | 6.943888 |  |  | -0.0002527237 |  | 37.73681 | 35.59309
20624 | 2009035.0 | 2018-03-22 19:14 | 2400.0005 | 17 | 179 | -2.999955 | 3.323066 | 2.587061 | 1.999852 | 10.02954 | 7.277693 |  |  | -0.0002746582 |  | 38.04329 | 35.66845
20625 | 2009155.0 | 2018-03-22 19:16 | 2520.0009 | 17 | 179 | -2.999999 | 3.291098 | 2.587061 | 2.099854 | 10.02954 | 7.608411 |  |  | -0.0002603531 |  | 38.22277 | 35.53941
20626 | 2009275.0 | 2018-03-22 19:18 | 2640.0008 | 17 | 179 | -2.999949 | 3.253475 | 2.587061 | 2.199839 | 10.02954 | 7.935672 |  |  | -0.0003318787 |  | 38.34842 | 35.58813
20627 | 2009395.0 | 2018-03-22 19:20 | 2760.0004 | 17 | 179 | -2.999943 | 3.201367 | 2.587061 | 2.299836 | 10.02954 | 8.258611 |  |  | -0.0005989075 |  | 38.53824 | 35.57906
20628 | 2009515.0 | 2018-03-22 19:22 | 2880.0027 | 17 | 179 | -2.999974 | 3.084961 | 2.587061 | 2.399827 | 10.02954 | 8.573735 |  |  | -0.001485825 |  | 39.05236 | 35.60613
20629 | 2009635.0 | 2018-03-22 19:24 | 3000.0035 | 17 | 179 | -3.000004 | 2.881163 | 2.587061 | 2.499823 | 10.02954 | 8.872678 |  |  | -0.002364159 |  | 39.39273 | 35.52679
20630 | 2009737.4 | 2018-03-22 19:26 | 3102.4546 | 17 | 179 | -2.999962 | 1.999838 | 2.587061 | 2.585196 | 10.02954 | 9.096976 |  |  | -0.0003415048 |  | 40.06169 | 35.59586
20631 | 2009737.5 | 2018-03-22 19:26 | 0.0056 | 18 | 180 | -3.00036 | 1.99781 | 0 | 2.083211e-06 | 0 | 4.162492e-06 |  |  | -0.0003411435 |  | 40.06157 | 35.59589
20632 | 2009857.5 | 2018-03-22 19:28 | 120.0029 | 14 | 180 | 1.50009 | 3.231765 | 0.04999947 | 2.208242e-05 | 0.1506928 | 4.411278e-05 |  |  | 0.002028465 |  | 39.29751 | 35.6339
20633 | 2009977.5 | 2018-03-22 19:30 | 240.0024 | 14 | 180 | 1.500105 | 3.399334 | 0.1000022 | 2.208242e-05 | 0.3169422 | 4.411278e-05 |  |  | 0.00105381 |  | 38.30973 | 35.62083
20634 | 2010097.5 | 2018-03-22 19:32 | 360.0046 | 14 | 180 | 1.500141 | 3.481618 | 0.1500036 | 2.208242e-05 | 0.4892664 | 4.411278e-05 |  |  | 0.0004663467 |  | 37.73402 | 35.64253
20635 | 2010217.5 | 2018-03-22 19:34 | 480.0039 | 14 | 180 | 1.500154 | 3.530288 | 0.1999982 | 2.208242e-05 | 0.6645978 | 4.411278e-05 |  |  | 0.0003643036 |  | 37.33653 | 35.61786
20636 | 2010337.5 | 2018-03-22 19:36 | 600.0043 | 14 | 180 | 1.500109 | 3.555273 | 0.2499993 | 2.208242e-05 | 0.8418432 | 4.411278e-05 |  |  | 0.0001468658 |  | 36.97546 | 35.62131
20637 | 2010457.5 | 2018-03-22 19:38 | 720.005 | 14 | 180 | 1.500122 | 3.572289 | 0.3000002 | 2.208242e-05 | 1.020041 | 4.411278e-05 |  |  | 0.0001707077 |  | 36.77481 | 35.61057
20638 | 2010577.5 | 2018-03-22 19:40 | 840.0014 | 14 | 180 | 1.500078 | 3.588655 | 0.3500013 | 2.208242e-05 | 1.19907 | 4.411278e-05 |  |  | 0.0001373291 |  | 36.65572 | 35.54034
20639 | 2010697.5 | 2018-03-22 19:42 | 960.0024 | 14 | 180 | 1.50008 | 3.605073 | 0.4000039 | 2.208242e-05 | 1.378919 | 4.411278e-05 |  |  | 0.0001325607 |  | 36.58363 | 35.62271
20640 | 2010817.5 | 2018-03-22 19:44 | 1080.0022 | 14 | 180 | 1.500097 | 3.62398 | 0.4500008 | 2.208242e-05 | 1.559619 | 4.411278e-05 |  |  | 0.0001821518 |  | 36.40188 | 35.62434
20641 | 2010937.5 | 2018-03-22 19:46 | 1200.0028 | 14 | 180 | 1.500109 | 3.646073 | 0.5000032 | 2.208242e-05 | 1.74137 | 4.411278e-05 |  |  | 0.0002279282 |  | 36.23966 | 35.63134
20642 | 2011057.5 | 2018-03-22 19:48 | 1320.003 | 14 | 180 | 1.500078 | 3.667436 | 0.5500045 | 2.208242e-05 | 1.924219 | 4.411278e-05 |  |  | 0.0002155304 |  | 36.14142 | 35.63857
20643 | 2011177.5 | 2018-03-22 19:50 | 1440.0045 | 14 | 180 | 1.500084 | 3.688008 | 0.6000016 | 2.208242e-05 | 2.108099 | 4.411278e-05 |  |  | 0.000161171 |  | 36.09579 | 35.57557
20644 | 2011297.5 | 2018-03-22 19:52 | 1560.0028 | 14 | 180 | 1.500072 | 3.705255 | 0.6500019 | 2.208242e-05 | 2.292948 | 4.411278e-05 |  |  | 7.534027e-05 |  | 36.03898 | 35.56368
20645 | 2011417.5 | 2018-03-22 19:54 | 1680.0001 | 14 | 180 | 1.500111 | 3.719384 | 0.7000009 | 2.208242e-05 | 2.478573 | 4.411278e-05 |  |  | 0.0001087189 |  | 35.99379 | 35.6556
20646 | 2011537.5 | 2018-03-22 19:56 | 1800.0007 | 14 | 180 | 1.500093 | 3.730648 | 0.7500027 | 2.208242e-05 | 2.664836 | 4.411278e-05 |  |  | 9.441376e-05 |  | 35.93367 | 35.59376
20647 | 2011657.5 | 2018-03-22 19:58 | 1920.0022 | 14 | 180 | 1.500071 | 3.741326 | 0.8000036 | 2.208242e-05 | 2.851639 | 4.411278e-05 |  |  | 7.247925e-05 |  | 35.95513 | 35.60705
20648 | 2011777.5 | 2018-03-22 20:00 | 2040.0003 | 14 | 180 | 1.50008 | 3.752399 | 0.8500013 | 2.208242e-05 | 3.038971 | 4.411278e-05 |  |  | 9.536743e-05 |  | 36.0173 | 35.60309
20649 | 2011897.5 | 2018-03-22 20:02 | 2160 | 14 | 180 | 1.500088 | 3.764189 | 0.9 | 2.208242e-05 | 3.226879 | 4.411278e-05 |  |  | 6.29425e-05 |  | 36.14281 | 35.64998
20650 | 2012017.5 | 2018-03-22 20:04 | 2280.0025 | 14 | 180 | 1.500126 | 3.777015 | 0.9500026 | 2.208242e-05 | 3.415415 | 4.411278e-05 |  |  | 0.0001277924 |  | 36.25317 | 35.68244
20651 | 2012137.5 | 2018-03-22 20:06 | 2400.0028 | 14 | 180 | 1.500099 | 3.790982 | 1.000001 | 2.208242e-05 | 3.604603 | 4.411278e-05 |  |  | 0.0001316071 |  | 36.27298 | 35.68408
20652 | 2012257.5 | 2018-03-22 20:08 | 2520.0005 | 14 | 180 | 1.500097 | 3.806293 | 1.049999 | 2.208242e-05 | 3.794523 | 4.411278e-05 |  |  | 0.0001544952 |  | 36.4082 | 35.65005
20653 | 2012377.5 | 2018-03-22 20:10 | 2640.0033 | 14 | 180 | 1.500086 | 3.823043 | 1.100002 | 2.208242e-05 | 3.985259 | 4.411278e-05 |  |  | 0.0001373291 |  | 36.44683 | 35.55694
20654 | 2012497.5 | 2018-03-22 20:12 | 2760.0015 | 14 | 180 | 1.500103 | 3.841109 | 1.15 | 2.208242e-05 | 4.176851 | 4.411278e-05 |  |  | 0.0001602173 |  | 36.61154 | 35.6463
20655 | 2012617.5 | 2018-03-22 20:14 | 2880.0013 | 14 | 180 | 1.500086 | 3.860086 | 1.199998 | 2.208242e-05 | 4.369373 | 4.411278e-05 |  |  | 0.0001459122 |  | 36.65226 | 35.72514
20656 | 2012737.5 | 2018-03-22 20:16 | 3000.0012 | 14 | 180 | 1.500061 | 3.879676 | 1.249998 | 2.208242e-05 | 4.562865 | 4.411278e-05 |  |  | 0.000213623 |  | 36.58643 | 35.61338
20657 | 2012857.5 | 2018-03-22 20:18 | 3120.0008 | 14 | 180 | 1.500153 | 3.899088 | 1.300001 | 2.208242e-05 | 4.757348 | 4.411278e-05 |  |  | 0.0001134872 |  | 36.6797 | 35.60126
20658 | 2012977.5 | 2018-03-22 20:20 | 3240.0009 | 14 | 180 | 1.500076 | 3.918152 | 1.350002 | 2.208242e-05 | 4.952786 | 4.411278e-05 |  |  | 0.0001888275 |  | 36.71643 | 35.65026
20659 | 2013097.5 | 2018-03-22 20:22 | 3360.0004 | 14 | 180 | 1.500088 | 3.936269 | 1.399999 | 2.208242e-05 | 5.14914 | 4.411278e-05 |  |  | 0.0001945496 |  | 36.78038 | 35.5929
20660 | 2013217.5 | 2018-03-22 20:24 | 3480.0002 | 14 | 180 | 1.500097 | 3.953529 | 1.45 | 2.208242e-05 | 5.346391 | 4.411278e-05 |  |  | 0.0001554489 |  | 36.74596 | 35.61505
20661 | 2013337.5 | 2018-03-22 20:26 | 3600.0017 | 14 | 180 | 1.500103 | 3.970181 | 1.500004 | 2.208242e-05 | 5.544501 | 4.411278e-05 |  |  | 0.0001239777 |  | 36.65878 | 35.57258
20662 | 2013457.5 | 2018-03-22 20:28 | 3720.0014 | 14 | 180 | 1.500099 | 3.986173 | 1.55 | 2.208242e-05 | 5.743399 | 4.411278e-05 |  |  | 0.0001316071 |  | 36.61921 | 35.60643
20663 | 2013577.5 | 2018-03-22 20:30 | 3840.0036 | 14 | 180 | 1.50005 | 4.001213 | 1.599999 | 2.208242e-05 | 5.943081 | 4.411278e-05 |  |  | 0.0001335144 |  | 36.54199 | 35.59757
20664 | 2013697.5 | 2018-03-22 20:32 | 3960.0034 | 14 | 180 | 1.500072 | 4.015758 | 1.649999 | 2.208242e-05 | 6.143507 | 4.411278e-05 |  |  | 0.000120163 |  | 36.46149 | 35.65379
20665 | 2013817.5 | 2018-03-22 20:34 | 4080.0001 | 14 | 180 | 1.50009 | 4.030368 | 1.700002 | 2.208242e-05 | 6.344671 | 4.411278e-05 |  |  | 0.0001344681 |  | 36.3677 | 35.64143
20666 | 2013937.5 | 2018-03-22 20:36 | 4200.0023 | 14 | 180 | 1.500105 | 4.045535 | 1.749998 | 2.208242e-05 | 6.546549 | 4.411278e-05 |  |  | 8.869171e-05 |  | 36.27765 | 35.52568
20667 | 2014057.5 | 2018-03-22 20:38 | 4320.0039 | 14 | 180 | 1.500109 | 4.061774 | 1.799998 | 2.208242e-05 | 6.749228 | 4.411278e-05 |  |  | 0.0001478195 |  | 36.25294 | 35.55927
20668 | 2014177.5 | 2018-03-22 20:40 | 4440.0019 | 14 | 180 | 1.500076 | 4.079338 | 1.850002 | 2.208242e-05 | 6.952765 | 4.411278e-05 |  |  | 0.0001735687 |  | 36.32791 | 35.59216
20669 | 2014297.5 | 2018-03-22 20:42 | 4560.0001 | 14 | 180 | 1.500093 | 4.098269 | 1.899997 | 2.208242e-05 | 7.157177 | 4.411278e-05 |  |  | 0.0001373291 |  | 36.30927 | 35.65819
20670 | 2014417.5 | 2018-03-22 20:44 | 4680.0047 | 14 | 180 | 1.500076 | 4.118283 | 1.95 | 2.208242e-05 | 7.362602 | 4.411278e-05 |  |  | 0.0001907349 |  | 36.28321 | 35.64698
20671 | 2014537.5 | 2018-03-22 20:46 | 4800.0013 | 14 | 180 | 1.500109 | 4.138746 | 1.999997 | 2.208242e-05 | 7.569016 | 4.411278e-05 |  |  | 0.0001869202 |  | 36.28625 | 35.58868
20672 | 2014657.5 | 2018-03-22 20:48 | 4920.0026 | 14 | 180 | 1.500092 | 4.158678 | 2.05 | 2.208242e-05 | 7.776467 | 4.411278e-05 |  |  | 0.0001096725 |  | 36.26925 | 35.65609
20673 | 2014777.5 | 2018-03-22 20:50 | 5040.0041 | 14 | 180 | 1.500101 | 4.176943 | 2.100002 | 2.208242e-05 | 7.984875 | 4.411278e-05 |  |  | 8.201599e-05 |  | 36.28299 | 35.62858
20674 | 2014897.5 | 2018-03-22 20:52 | 5160.0014 | 14 | 180 | 1.500105 | 4.191944 | 2.149999 | 2.208242e-05 | 8.194105 | 4.411278e-05 |  |  | 0.000120163 |  | 36.25295 | 35.62932
20675 | 2014984.4 | 2018-03-22 20:54 | 5246.8993 | 14 | 180 | 1.500109 | 4.200008 | 2.186209 | 2.208242e-05 | 8.346045 | 4.411278e-05 |  |  | 7.490697e-05 |  | 36.26902 | 35.66057
20676 | 2015104.5 | 2018-03-22 20:56 | 120.0044 | 15 | 180 | 1.395926 | 4.200488 | 2.234452 | 2.208242e-05 | 8.548688 | 4.411278e-05 |  |  | 1.239777e-05 |  | 36.24154 | 35.61835
20677 | 2015224.5 | 2018-03-22 20:58 | 240.0003 | 15 | 180 | 1.310745 | 4.200446 | 2.279541 | 2.208242e-05 | 8.738084 | 4.411278e-05 |  |  | -5.149841e-05 |  | 36.14238 | 35.51471
20678 | 2015344.5 | 2018-03-22 21:00 | 360.0039 | 15 | 180 | 1.228121 | 4.200518 | 2.321858 | 2.208242e-05 | 8.915837 | 4.411278e-05 |  |  | -7.629395e-06 |  | 36.21269 | 35.5679
20679 | 2015464.5 | 2018-03-22 21:02 | 480.0038 | 15 | 180 | 1.141991 | 4.20048 | 2.361371 | 2.208242e-05 | 9.081813 | 4.411278e-05 |  |  | 5.722046e-06 |  | 36.14841 | 35.63509
20680 | 2015584.5 | 2018-03-22 21:04 | 600.003 | 15 | 180 | 1.04978 | 4.200476 | 2.397919 | 2.208242e-05 | 9.23533 | 4.411278e-05 |  |  | -2.384186e-05 |  | 36.22966 | 35.58568
20681 | 2015704.5 | 2018-03-22 21:06 | 720.0002 | 15 | 180 | 0.9511471 | 4.20048 | 2.431283 | 2.208242e-05 | 9.375476 | 4.411278e-05 |  |  | 1.144409e-05 |  | 36.04923 | 35.6638
20682 | 2015824.5 | 2018-03-22 21:08 | 840.0008 | 15 | 180 | 0.8465691 | 4.200527 | 2.461257 | 2.208242e-05 | 9.501382 | 4.411278e-05 |  |  | 4.768372e-06 |  | 35.97353 | 35.57376
20683 | 2015944.5 | 2018-03-22 21:10 | 960.0029 | 15 | 180 | 0.7390633 | 4.200507 | 2.487681 | 2.208242e-05 | 9.612375 | 4.411278e-05 |  |  | 2.384186e-05 |  | 35.98005 | 35.60875
20684 | 2016064.5 | 2018-03-22 21:12 | 1080.0044 | 15 | 180 | 0.632843 | 4.20049 | 2.510536 | 2.208242e-05 | 9.708378 | 4.411278e-05 |  |  | 1.335144e-05 |  | 35.86593 | 35.64446
20685 | 2016184.5 | 2018-03-22 21:14 | 1200.0005 | 15 | 180 | 0.5320683 | 4.200489 | 2.529928 | 2.208242e-05 | 9.789838 | 4.411278e-05 |  |  | 1.907349e-05 |  | 35.77462 | 35.63028
20686 | 2016304.5 | 2018-03-22 21:16 | 1320.0016 | 15 | 180 | 0.4413204 | 4.2005 | 2.546123 | 2.208242e-05 | 9.85786 | 4.411278e-05 |  |  | -1.335144e-05 |  | 35.68466 | 35.67131
20687 | 2016424.5 | 2018-03-22 21:18 | 1440.0023 | 15 | 180 | 0.3619919 | 4.200465 | 2.559478 | 2.208242e-05 | 9.91396 | 4.411278e-05 |  |  | -2.670288e-05 |  | 35.57442 | 35.67317
20688 | 2016544.5 | 2018-03-22 21:20 | 1560.0013 | 15 | 180 | 0.2950039 | 4.200465 | 2.570391 | 2.208242e-05 | 9.959798 | 4.411278e-05 |  |  | 1.621246e-05 |  | 35.48651 | 35.55858
20689 | 2016664.5 | 2018-03-22 21:22 | 1680.0004 | 15 | 180 | 0.2398033 | 4.200466 | 2.579271 | 2.208242e-05 | 9.997099 | 4.411278e-05 |  |  | 4.005432e-05 |  | 35.40745 | 35.56936
20690 | 2016784.5 | 2018-03-22 21:24 | 1800.0046 | 15 | 180 | 0.1948109 | 4.20044 | 2.586483 | 2.208242e-05 | 10.02739 | 4.411278e-05 |  |  | -5.722046e-06 |  | 35.33937 | 35.60757
20691 | 2016784.5 | 2018-03-22 21:24 | 1800.0071 | 15 | 180 | 0.194809 | 4.200437 | 2.586483 | 2.208242e-05 | 10.02739 | 4.411278e-05 |  |  | -5.722058e-06 |  | 35.33937 | 35.52942
20692 | 2017384.5 | 2018-03-22 21:34 | 600.0015 | 16 | 180 | 0 | 4.17514 | 2.586483 | 2.208242e-05 | 10.02739 | 4.411278e-05 |  |  | -8.583069e-06 |  | 35.14624 | 35.66316
20693 | 2017384.6 | 2018-03-22 21:34 | 600.0037 | 16 | 180 | 0 | 4.175142 | 2.586483 | 2.208242e-05 | 10.02739 | 4.411278e-05 |  |  | -8.587349e-06 |  | 35.14625 | 35.66315
20694 | 2017504.6 | 2018-03-22 21:36 | 120.0008 | 17 | 180 | -3.000029 | 3.903062 | 2.586483 | 0.1000183 | 10.02739 | 0.3927103 |  |  | -0.0002422333 |  | 35.48209 | 35.59432
20695 | 2017624.6 | 2018-03-22 21:38 | 240.0046 | 17 | 180 | -2.999989 | 3.882434 | 2.586483 | 0.2000138 | 10.02739 | 0.781872 |  |  | -0.0001068115 |  | 35.84843 | 35.58076
20696 | 2017744.6 | 2018-03-22 21:40 | 360.0023 | 17 | 180 | -2.999968 | 3.865831 | 2.586483 | 0.2999957 | 10.02739 | 1.169222 |  |  | -0.0001754761 |  | 36.28601 | 35.60616
20697 | 2017864.6 | 2018-03-22 21:42 | 480.0021 | 17 | 180 | -2.999908 | 3.845207 | 2.586483 | 0.3999953 | 10.02739 | 1.554831 |  |  | -0.000213623 |  | 36.6197 | 35.63489
20698 | 2017984.6 | 2018-03-22 21:44 | 600.0032 | 17 | 180 | -2.999953 | 3.815395 | 2.586483 | 0.4999904 | 10.02739 | 1.937923 |  |  | -0.0002803802 |  | 36.91919 | 35.58261
20699 | 2018104.6 | 2018-03-22 21:46 | 720.0014 | 17 | 180 | -2.999934 | 3.778266 | 2.586483 | 0.5999789 | 10.02739 | 2.317595 |  |  | -0.0003290176 |  | 37.16717 | 35.63257
20700 | 2018224.6 | 2018-03-22 21:48 | 840.0011 | 17 | 180 | -2.999968 | 3.740814 | 2.586483 | 0.6999755 | 10.02739 | 2.693513 |  |  | -0.0003595352 |  | 37.3196 | 35.68575
20701 | 2018344.6 | 2018-03-22 21:50 | 960.0026 | 17 | 180 | -2.999985 | 3.707455 | 2.586483 | 0.7999685 | 10.02739 | 3.065864 |  |  | -0.0002813339 |  | 37.38556 | 35.61718
20702 | 2018464.6 | 2018-03-22 21:52 | 1080.001 | 17 | 180 | -2.999959 | 3.677539 | 2.586483 | 0.8999516 | 10.02739 | 3.435036 |  |  | -0.0002117157 |  | 37.4926 | 35.61113
20703 | 2018584.6 | 2018-03-22 21:54 | 1200.0008 | 17 | 180 | -2.999949 | 3.647792 | 2.586483 | 0.999949 | 10.02739 | 3.801307 |  |  | -0.0002908707 |  | 37.53812 | 35.64821
20704 | 2018704.6 | 2018-03-22 21:56 | 1320.0019 | 17 | 180 | -2.999934 | 3.615406 | 2.586483 | 1.099942 | 10.02739 | 4.164475 |  |  | -0.0003223419 |  | 37.55457 | 35.63186
20705 | 2018824.6 | 2018-03-22 21:58 | 1440.0002 | 17 | 180 | -2.999972 | 3.579672 | 2.586483 | 1.199925 | 10.02739 | 4.524194 |  |  | -0.0003356934 |  | 37.56826 | 35.56908
20706 | 2018944.6 | 2018-03-22 22:00 | 1560.0017 | 17 | 180 | -2.999926 | 3.541309 | 2.586483 | 1.299922 | 10.02739 | 4.880251 |  |  | -0.0003414154 |  | 37.58522 | 35.55831
20707 | 2019064.6 | 2018-03-22 22:02 | 1680.0008 | 17 | 180 | -2.999951 | 3.502453 | 2.586483 | 1.399918 | 10.02739 | 5.232414 |  |  | -0.0003204346 |  | 37.55016 | 35.5812
20708 | 2019184.6 | 2018-03-22 22:04 | 1800.002 | 17 | 180 | -2.999929 | 3.466349 | 2.586483 | 1.499906 | 10.02739 | 5.580781 |  |  | -0.0003290176 |  | 37.51557 | 35.63979
20709 | 2019304.6 | 2018-03-22 22:06 | 1920.001 | 17 | 180 | -2.999962 | 3.43477 | 2.586483 | 1.599903 | 10.02739 | 5.925791 |  |  | -0.0002965927 |  | 37.46424 | 35.59172
20710 | 2019424.6 | 2018-03-22 22:08 | 2040.0019 | 17 | 180 | -2.999938 | 3.40674 | 2.586483 | 1.699898 | 10.02739 | 6.26783 |  |  | -0.0002527237 |  | 37.5021 | 35.60039
20711 | 2019544.6 | 2018-03-22 22:10 | 2160.0045 | 17 | 180 | -2.999936 | 3.380286 | 2.586483 | 1.799891 | 10.02739 | 6.607152 |  |  | -0.0002250671 |  | 37.62888 | 35.63632
20712 | 2019664.6 | 2018-03-22 22:12 | 2280.0023 | 17 | 180 | -2.99994 | 3.353279 | 2.586483 | 1.899877 | 10.02739 | 6.943801 |  |  | -0.0002470016 |  | 37.80689 | 35.60413
20713 | 2019784.6 | 2018-03-22 22:14 | 2400.0026 | 17 | 180 | -2.999922 | 3.322952 | 2.586483 | 1.999875 | 10.02739 | 7.27764 |  |  | -0.0002746582 |  | 38.09805 | 35.58082
20714 | 2019904.6 | 2018-03-22 22:16 | 2520.0016 | 17 | 180 | -2.999928 | 3.29098 | 2.586483 | 2.099857 | 10.02739 | 7.60828 |  |  | -0.0002679825 |  | 38.18592 | 35.53413
20715 | 2020024.6 | 2018-03-22 22:18 | 2640.0006 | 17 | 180 | -2.999999 | 3.253365 | 2.586483 | 2.199851 | 10.02739 | 7.935559 |  |  | -0.0003824234 |  | 38.31272 | 35.52497
20716 | 2020144.6 | 2018-03-22 22:20 | 2760.0003 | 17 | 180 | -2.999962 | 3.201119 | 2.586483 | 2.299835 | 10.02739 | 8.258434 |  |  | -0.0006456375 |  | 38.55331 | 35.57909
20717 | 2020264.6 | 2018-03-22 22:22 | 2880.0012 | 17 | 180 | -2.999947 | 3.084322 | 2.586483 | 2.399836 | 10.02739 | 8.573547 |  |  | -0.001387596 |  | 39.01508 | 35.69015
20718 | 2020384.6 | 2018-03-22 22:24 | 3000.0031 | 17 | 180 | -2.999955 | 2.879755 | 2.586483 | 2.499825 | 10.02739 | 8.872378 |  |  | -0.002370834 |  | 39.42654 | 35.69903
20719 | 2020486.3 | 2018-03-22 22:25 | 3101.728 | 17 | 180 | -2.999972 | 1.999887 | 2.586483 | 2.584594 | 10.02739 | 9.094967 |  |  | -0.0003634349 |  | 39.99147 | 35.61272
20720 | 2020486.4 | 2018-03-22 22:25 | 0.0103 | 18 | 181 | -2.999972 | 1.997667 | 0 | 1.999789e-06 | 0 | 3.995711e-06 |  |  | -0.000362979 |  | 39.99135 | 35.61279
20721 | 2020606.4 | 2018-03-22 22:27 | 120.0045 | 14 | 181 | 1.500042 | 3.231817 | 0.04999565 | 2.524896e-05 | 0.1506845 | 5.043632e-05 |  |  | 0.002005577 |  | 39.37309 | 35.63186
20722 | 2020726.4 | 2018-03-22 22:29 | 240.0027 | 14 | 181 | 1.500032 | 3.399362 | 0.09999499 | 2.524896e-05 | 0.3169264 | 5.043632e-05 |  |  | 0.001009941 |  | 38.3468 | 35.67593
20723 | 2020846.4 | 2018-03-22 22:31 | 360.0032 | 14 | 181 | 1.500048 | 3.481691 | 0.1499966 | 2.524896e-05 | 0.4892557 | 5.043632e-05 |  |  | 0.0004787445 |  | 37.73169 | 35.62253
20724 | 2020966.4 | 2018-03-22 22:33 | 480.003 | 14 | 181 | 1.500072 | 3.530412 | 0.1999942 | 2.524896e-05 | 0.6646031 | 5.043632e-05 |  |  | 0.0003585815 |  | 37.28101 | 35.65026
20725 | 2021086.4 | 2018-03-22 22:35 | 600.0016 | 14 | 181 | 1.500071 | 3.555341 | 0.2499935 | 2.524896e-05 | 0.8418463 | 5.043632e-05 |  |  | 0.0001268387 |  | 36.97709 | 35.5576
20726 | 2021206.4 | 2018-03-22 22:37 | 720.0005 | 14 | 181 | 1.500061 | 3.572352 | 0.2999909 | 2.524896e-05 | 1.020035 | 5.043632e-05 |  |  | 0.0001010895 |  | 36.77525 | 35.59513
20727 | 2021326.4 | 2018-03-22 22:39 | 840.0025 | 14 | 181 | 1.500124 | 3.588701 | 0.3499923 | 2.524896e-05 | 1.199068 | 5.043632e-05 |  |  | 0.0001401901 |  | 36.67481 | 35.61894
20728 | 2021446.4 | 2018-03-22 22:41 | 960.0047 | 14 | 181 | 1.50009 | 3.605148 | 0.3999913 | 2.524896e-05 | 1.378907 | 5.043632e-05 |  |  | 0.0001220703125 |  | 36.50545 | 35.63224
20729 | 2021566.4 | 2018-03-22 22:43 | 1080.0013 | 14 | 181 | 1.50013 | 3.624062 | 0.4499915 | 2.524896e-05 | 1.559622 | 5.043632e-05 |  |  | 0.0001449585 |  | 36.36328 | 35.60959
20730 | 2021686.4 | 2018-03-22 22:45 | 1200.0011 | 14 | 181 | 1.500078 | 3.646133 | 0.499992 | 2.524896e-05 | 1.741372 | 5.043632e-05 |  |  | 0.0001792908 |  | 36.22015 | 35.55101
20731 | 2021806.4 | 2018-03-22 22:47 | 1320.0011 | 14 | 181 | 1.500072 | 3.667493 | 0.549991 | 2.524896e-05 | 1.924217 | 5.043632e-05 |  |  | 0.000161171 |  | 36.17916 | 35.65627
20732 | 2021926.4 | 2018-03-22 22:49 | 1440.0032 | 14 | 181 | 1.500076 | 3.688091 | 0.5999913 | 2.524896e-05 | 2.108113 | 5.043632e-05 |  |  | 0.0001564026 |  | 36.07766 | 35.57716
20733 | 2022046.4 | 2018-03-22 22:51 | 1560.002 | 14 | 181 | 1.500076 | 3.705313 | 0.6499921 | 2.524896e-05 | 2.292968 | 5.043632e-05 |  |  | 0.0001249313 |  | 35.97633 | 35.6005
20734 | 2022166.4 | 2018-03-22 22:53 | 1680.0019 | 14 | 181 | 1.500109 | 3.719398 | 0.6999908 | 2.524896e-05 | 2.478595 | 5.043632e-05 |  |  | 9.727478e-05 |  | 35.89436 | 35.52138
20735 | 2022286.4 | 2018-03-22 22:55 | 1800.0016 | 14 | 181 | 1.500084 | 3.73072 | 0.7499952 | 2.524896e-05 | 2.664872 | 5.043632e-05 |  |  | 7.820129e-05 |  | 35.88087 | 35.53513
20736 | 2022406.4 | 2018-03-22 22:57 | 1920.0001 | 14 | 181 | 1.500134 | 3.741426 | 0.7999896 | 2.524896e-05 | 2.851653 | 5.043632e-05 |  |  | 5.722046e-05 |  | 36.0262 | 35.60305
20737 | 2022526.4 | 2018-03-22 22:59 | 2040.0014 | 14 | 181 | 1.500097 | 3.752496 | 0.8499957 | 2.524896e-05 | 3.039021 | 5.043632e-05 |  |  | 8.201599e-05 |  | 36.08951 | 35.62639
20738 | 2022646.4 | 2018-03-22 23:01 | 2160.0026 | 14 | 181 | 1.500051 | 3.764317 | 0.8999944 | 2.524896e-05 | 3.226933 | 5.043632e-05 |  |  | 0.0001192093 |  | 36.16774 | 35.66673
20739 | 2022766.4 | 2018-03-22 23:03 | 2280.0012 | 14 | 181 | 1.500103 | 3.777112 | 0.9499942 | 2.524896e-05 | 3.415463 | 5.043632e-05 |  |  | 0.0001020432 |  | 36.26436 | 35.65065
20740 | 2022886.4 | 2018-03-22 23:05 | 2400.0031 | 14 | 181 | 1.500113 | 3.791099 | 0.9999974 | 2.524896e-05 | 3.604674 | 5.043632e-05 |  |  | 0.0001173019 |  | 36.36444 | 35.68216
20741 | 2023006.4 | 2018-03-22 23:07 | 2520.0009 | 14 | 181 | 1.500113 | 3.806455 | 1.049996 | 2.524896e-05 | 3.794599 | 5.043632e-05 |  |  | 0.0001392365 |  | 36.49407 | 35.72885
20742 | 2023126.4 | 2018-03-22 23:09 | 2640.0019 | 14 | 181 | 1.500092 | 3.823219 | 1.099995 | 2.524896e-05 | 3.985333 | 5.043632e-05 |  |  | 0.0001735687 |  | 36.47893 | 35.6372
20743 | 2023246.4 | 2018-03-22 23:11 | 2760.0024 | 14 | 181 | 1.500107 | 3.841287 | 1.149995 | 2.524896e-05 | 4.17694 | 5.043632e-05 |  |  | 0.0001649857 |  | 36.5008 | 35.63886
20744 | 2023366.4 | 2018-03-22 23:13 | 2880.0031 | 14 | 181 | 1.500057 | 3.860303 | 1.199992 | 2.524896e-05 | 4.369463 | 5.043632e-05 |  |  | 0.000161171 |  | 36.4652 | 35.51934
20745 | 2023486.4 | 2018-03-22 23:15 | 3000.0022 | 14 | 181 | 1.500099 | 3.879791 | 1.249995 | 2.524896e-05 | 4.562977 | 5.043632e-05 |  |  | 0.0001163483 |  | 36.69851 | 35.59376
20746 | 2023606.4 | 2018-03-22 23:17 | 3120.0026 | 14 | 181 | 1.500101 | 3.899355 | 1.299997 | 2.524896e-05 | 4.757463 | 5.043632e-05 |  |  | 0.0002040863 |  | 36.67572 | 35.56438
20747 | 2023726.4 | 2018-03-22 23:19 | 3240.0034 | 14 | 181 | 1.500057 | 3.918298 | 1.349996 | 2.524896e-05 | 4.952903 | 5.043632e-05 |  |  | 0.000166893 |  | 36.76922 | 35.63908
20748 | 2023846.4 | 2018-03-22 23:21 | 3360.0024 | 14 | 181 | 1.500132 | 3.936393 | 1.399997 | 2.524896e-05 | 5.149282 | 5.043632e-05 |  |  | 0.0001745224 |  | 36.7732 | 35.66894
20749 | 2023966.4 | 2018-03-22 23:23 | 3480.0046 | 14 | 181 | 1.500061 | 3.953659 | 1.449999 | 2.524896e-05 | 5.346544 | 5.043632e-05 |  |  | 0.0001325607 |  | 36.76899 | 35.68879
20750 | 2024086.4 | 2018-03-22 23:25 | 3600.0019 | 14 | 181 | 1.500111 | 3.970313 | 1.499993 | 2.524896e-05 | 5.544621 | 5.043632e-05 |  |  | 9.250641e-05 |  | 36.75669 | 35.70278
20751 | 2024206.4 | 2018-03-22 23:27 | 3720.0041 | 14 | 181 | 1.500084 | 3.986259 | 1.549998 | 2.524896e-05 | 5.743561 | 5.043632e-05 |  |  | 0.0001068115 |  | 36.58087 | 35.6475
20752 | 2024326.4 | 2018-03-22 23:29 | 3840.0025 | 14 | 181 | 1.500099 | 4.001379 | 1.599995 | 2.524896e-05 | 5.94324 | 5.043632e-05 |  |  | 0.0001573563 |  | 36.51222 | 35.60529
20753 | 2024446.4 | 2018-03-22 23:31 | 3960.0021 | 14 | 181 | 1.50013 | 4.015899 | 1.649997 | 2.524896e-05 | 6.143682 | 5.043632e-05 |  |  | 0.000164032 |  | 36.39145 | 35.60739
20754 | 2024566.4 | 2018-03-22 23:33 | 4080.0003 | 14 | 181 | 1.500132 | 4.030528 | 1.699996 | 2.524896e-05 | 6.344839 | 5.043632e-05 |  |  | 0.0001001358 |  | 36.29554 | 35.50586
20755 | 2024686.4 | 2018-03-22 23:35 | 4200.0024 | 14 | 181 | 1.500093 | 4.045712 | 1.749997 | 2.524896e-05 | 6.546743 | 5.043632e-05 |  |  | 0.0001411438 |  | 36.34978 | 35.51704
20756 | 2024806.4 | 2018-03-22 23:37 | 4320.0014 | 14 | 181 | 1.500097 | 4.061923 | 1.799999 | 2.524896e-05 | 6.749439 | 5.043632e-05 |  |  | 0.000164032 |  | 36.34768 | 35.56675
20757 | 2024926.4 | 2018-03-22 23:39 | 4440.0036 | 14 | 181 | 1.500137 | 4.079522 | 1.850001 | 2.524896e-05 | 6.952978 | 5.043632e-05 |  |  | 0.0001420975 |  | 36.34396 | 35.60968
20758 | 2025046.4 | 2018-03-22 23:41 | 4560.0042 | 14 | 181 | 1.500086 | 4.098447 | 1.899999 | 2.524896e-05 | 7.157411 | 5.043632e-05 |  |  | 0.0001735687 |  | 36.31184 | 35.65754
20759 | 2025166.4 | 2018-03-22 23:43 | 4680.0024 | 14 | 181 | 1.500072 | 4.118495 | 1.949999 | 2.524896e-05 | 7.362833 | 5.043632e-05 |  |  | 0.0001592636 |  | 36.33256 | 35.63539
20760 | 2025286.4 | 2018-03-22 23:45 | 4800.0015 | 14 | 181 | 1.500099 | 4.138947 | 1.999998 | 2.524896e-05 | 7.569264 | 5.043632e-05 |  |  | 0.0001792908 |  | 36.28513 | 35.68977
20761 | 2025406.4 | 2018-03-22 23:47 | 4920.0044 | 14 | 181 | 1.500097 | 4.158882 | 2.049998 | 2.524896e-05 | 7.776715 | 5.043632e-05 |  |  | 0.0001945496 |  | 36.2893 | 35.61164
20762 | 2025526.4 | 2018-03-22 23:49 | 5040.0002 | 14 | 181 | 1.500118 | 4.177145 | 2.1 | 2.524896e-05 | 7.985137 | 5.043632e-05 |  |  | 0.0001144409 |  | 36.28745 | 35.60839
20763 | 2025646.4 | 2018-03-22 23:51 | 5160.0036 | 14 | 181 | 1.500086 | 4.192071 | 2.150002 | 2.524896e-05 | 8.194393 | 5.043632e-05 |  |  | 0.0001420975 |  | 36.16173 | 35.56192
20764 | 2025731.9 | 2018-03-22 23:53 | 5245.4541 | 14 | 181 | 1.500101 | 4.200004 | 2.185605 | 2.524896e-05 | 8.343789 | 5.043632e-05 |  |  | 5.841499e-05 |  | 36.14656 | 35.53039
20765 | 2025851.9 | 2018-03-22 23:55 | 120.0042 | 15 | 181 | 1.395098 | 4.200383 | 2.233811 | 2.524896e-05 | 8.546274 | 5.043632e-05 |  |  | -5.912781e-05 |  | 36.26786 | 35.55067
20766 | 2025971.9 | 2018-03-22 23:57 | 240.0035 | 15 | 181 | 1.310104 | 4.200404 | 2.278863 | 2.524896e-05 | 8.735509 | 5.043632e-05 |  |  | -1.907349e-05 |  | 36.24178 | 35.67241
20767 | 2026091.9 | 2018-03-22 23:59 | 360.0022 | 15 | 181 | 1.22732 | 4.20039 | 2.321149 | 2.524896e-05 | 8.913124 | 5.043632e-05 |  |  | 3.433228e-05 |  | 36.26691 | 35.69226
20768 | 2026211.9 | 2018-03-23 00:01 | 480.0045 | 15 | 181 | 1.141569 | 4.200407 | 2.360642 | 2.524896e-05 | 9.079013 | 5.043632e-05 |  |  | 6.67572e-06 |  | 36.26645 | 35.62858
20769 | 2026331.9 | 2018-03-23 00:03 | 600.0003 | 15 | 181 | 1.049274 | 4.200378 | 2.397173 | 2.524896e-05 | 9.232456 | 5.043632e-05 |  |  | 3.814697e-06 |  | 36.17336 | 35.63769
20770 | 2026451.9 | 2018-03-23 00:05 | 720.0001 | 15 | 181 | 0.9503937 | 4.200375 | 2.430522 | 2.524896e-05 | 9.372534 | 5.043632e-05 |  |  | -1.335144e-05 |  | 36.14309 | 35.62328
20771 | 2026571.9 | 2018-03-23 00:07 | 840 | 15 | 181 | 0.84618 | 4.200389 | 2.460477 | 2.524896e-05 | 9.498359 | 5.043632e-05 |  |  | 9.536743e-06 |  | 35.99363 | 35.62471
20772 | 2026691.9 | 2018-03-23 00:09 | 960.0029 | 15 | 181 | 0.7387295 | 4.200416 | 2.486897 | 2.524896e-05 | 9.609331 | 5.043632e-05 |  |  | -9.536743e-06 |  | 35.91048 | 35.60235
20773 | 2026811.9 | 2018-03-23 00:11 | 1080.0011 | 15 | 181 | 0.632782 | 4.200371 | 2.509742 | 2.524896e-05 | 9.705289 | 5.043632e-05 |  |  | 7.629395e-06 |  | 35.78604 | 35.59859
20774 | 2026931.9 | 2018-03-23 00:13 | 1200.0058 | 15 | 181 | 0.5321865 | 4.200338 | 2.52914 | 2.524896e-05 | 9.786768 | 5.043632e-05 |  |  | -8.583069e-06 |  | 35.71378 | 35.62721
20775 | 2027051.9 | 2018-03-23 00:15 | 1320.0007 | 15 | 181 | 0.4417591 | 4.200365 | 2.545344 | 2.524896e-05 | 9.854831 | 5.043632e-05 |  |  | -6.67572e-06 |  | 35.65807 | 35.60643
20776 | 2027171.9 | 2018-03-23 00:17 | 1440.003 | 15 | 181 | 0.3621445 | 4.200379 | 2.558708 | 2.524896e-05 | 9.910968 | 5.043632e-05 |  |  | 1.144409e-05 |  | 35.57323 | 35.57332
20777 | 2027291.9 | 2018-03-23 00:19 | 1560.0027 | 15 | 181 | 0.2952938 | 4.200364 | 2.569636 | 2.524896e-05 | 9.956866 | 5.043632e-05 |  |  | 5.722046e-06 |  | 35.53546 | 35.6125
20778 | 2027411.9 | 2018-03-23 00:21 | 1680.0003 | 15 | 181 | 0.2399311 | 4.200338 | 2.578527 | 2.524896e-05 | 9.994215 | 5.043632e-05 |  |  | -1.907349e-06 |  | 35.41821 | 35.62043
20779 | 2027531.9 | 2018-03-23 00:23 | 1800.003 | 15 | 181 | 0.1950645 | 4.200358 | 2.585753 | 2.524896e-05 | 10.02456 | 5.043632e-05 |  |  | -1.907349e-05 |  | 35.37062 | 35.63161
20780 | 2027531.9 | 2018-03-23 00:23 | 1800.0077 | 15 | 181 | 0.1950588 | 4.200365 | 2.585753 | 2.524896e-05 | 10.02457 | 5.043632e-05 |  |  | -1.90734e-05 |  | 35.37062 | 35.6358
20781 | 2028132.1 | 2018-03-23 00:33 | 600.001 | 16 | 181 | 0 | 4.17501 | 2.585754 | 2.524896e-05 | 10.02457 | 5.043632e-05 |  |  | -8.583069e-06 |  | 35.07693 | 35.58398
20782 | 2028132.1 | 2018-03-23 00:33 | 600.0015 | 16 | 181 | 0 | 4.17501 | 2.585754 | 2.524896e-05 | 10.02457 | 5.043632e-05 |  |  | -8.584089e-06 |  | 35.07693 | 35.58398
20783 | 2028252.0 | 2018-03-23 00:35 | 120.0009 | 17 | 181 | -2.999974 | 3.902975 | 2.585754 | 0.1000177 | 10.02457 | 0.3926895 |  |  | -0.0002536774 |  | 35.53102 | 35.60991
20784 | 2028372.0 | 2018-03-23 00:37 | 240.0039 | 17 | 181 | -2.99999 | 3.882391 | 2.585754 | 0.2000062 | 10.02457 | 0.7818187 |  |  | -0.0001468658 |  | 35.95233 | 35.67593
20785 | 2028492.0 | 2018-03-23 00:39 | 360.0038 | 17 | 181 | -2.999987 | 3.865791 | 2.585754 | 0.2999963 | 10.02457 | 1.169197 |  |  | -0.0001392365 |  | 36.25363 | 35.60854
20786 | 2028612.0 | 2018-03-23 00:41 | 480.0045 | 17 | 181 | -2.999945 | 3.845157 | 2.585754 | 0.400001 | 10.02457 | 1.55482 |  |  | -0.00020504 |  | 36.63155 | 35.62905
20787 | 2028732.0 | 2018-03-23 00:43 | 600.0041 | 17 | 181 | -2.999978 | 3.815305 | 2.585754 | 0.4999865 | 10.02457 | 1.937868 |  |  | -0.000330925 |  | 36.87059 | 35.6498
20788 | 2028852.0 | 2018-03-23 00:45 | 720.0047 | 17 | 181 | -2.999964 | 3.778151 | 2.585754 | 0.5999767 | 10.02457 | 2.317536 |  |  | -0.0003423691 |  | 37.18111 | 35.69389
20789 | 2028972.0 | 2018-03-23 00:47 | 840.0029 | 17 | 181 | -2.999959 | 3.740748 | 2.585754 | 0.6999706 | 10.02457 | 2.693434 |  |  | -0.0003395081 |  | 37.25383 | 35.64868
20790 | 2029092.0 | 2018-03-23 00:49 | 960.0035 | 17 | 181 | -2.999926 | 3.707375 | 2.585754 | 0.7999679 | 10.02457 | 3.065792 |  |  | -0.0002479553 |  | 37.41226 | 35.61761
20791 | 2029212.0 | 2018-03-23 00:51 | 1080.0018 | 17 | 181 | -2.999969 | 3.677459 | 2.585754 | 0.8999483 | 10.02457 | 3.434943 |  |  | -0.0002555847 |  | 37.35652 | 35.59708
20792 | 2029332.0 | 2018-03-23 00:53 | 1200.0039 | 17 | 181 | -2.999915 | 3.647719 | 2.585754 | 0.9999439 | 10.02457 | 3.801198 |  |  | -0.0002498627 |  | 37.4508 | 35.61361
20793 | 2029452.0 | 2018-03-23 00:55 | 1320.0021 | 17 | 181 | -2.999936 | 3.615359 | 2.585754 | 1.099934 | 10.02457 | 4.164345 |  |  | -0.000289917 |  | 37.6045 | 35.61871
20794 | 2029572.0 | 2018-03-23 00:57 | 1440.0004 | 17 | 181 | -2.999903 | 3.579573 | 2.585754 | 1.199927 | 10.02457 | 4.524093 |  |  | -0.0003271103 |  | 37.64488 | 35.62249
20795 | 2029692.0 | 2018-03-23 00:59 | 1560.0017 | 17 | 181 | -2.999936 | 3.541211 | 2.585754 | 1.299922 | 10.02457 | 4.880129 |  |  | -0.0003461838 |  | 37.55434 | 35.67986
20796 | 2029812.0 | 2018-03-23 01:01 | 1680.0007 | 17 | 181 | -2.999943 | 3.502337 | 2.585754 | 1.399911 | 10.02457 | 5.232258 |  |  | -0.0003538132 |  | 37.58847 | 35.63553
20797 | 2029932.0 | 2018-03-23 01:03 | 1800.0013 | 17 | 181 | -2.999949 | 3.466268 | 2.585754 | 1.499903 | 10.02457 | 5.580626 |  |  | -0.0002727509 |  | 37.57362 | 35.6927
20798 | 2030052.0 | 2018-03-23 01:05 | 1920.0029 | 17 | 181 | -2.999974 | 3.434711 | 2.585754 | 1.599902 | 10.02457 | 5.925632 |  |  | -0.0002584457 |  | 37.50259 | 35.63746
20799 | 2030172.0 | 2018-03-23 01:07 | 2040.0028 | 17 | 181 | -2.999924 | 3.406656 | 2.585754 | 1.699892 | 10.02457 | 6.267642 |  |  | -0.0002317429 |  | 37.43528 | 35.5871
20800 | 2030292.0 | 2018-03-23 01:09 | 2160.0039 | 17 | 181 | -3.000014 | 3.380235 | 2.585754 | 1.79989 | 10.02457 | 6.606976 |  |  | -0.000243187 |  | 37.60474 | 35.59221
20801 | 2030412.0 | 2018-03-23 01:11 | 2280.0023 | 17 | 181 | -2.999989 | 3.353196 | 2.585754 | 1.899882 | 10.02457 | 6.943634 |  |  | -0.0002622604 |  | 37.69063 | 35.56936
20802 | 2030532.0 | 2018-03-23 01:13 | 2400.002 | 17 | 181 | -2.999955 | 3.322852 | 2.585754 | 1.999868 | 10.02457 | 7.277423 |  |  | -0.0002450943 |  | 38.08665 | 35.51521
20803 | 2030652.0 | 2018-03-23 01:15 | 2520.0034 | 17 | 181 | -2.999964 | 3.290839 | 2.585754 | 2.099871 | 10.02457 | 7.608115 |  |  | -0.0002593994 |  | 38.33641 | 35.55982
20804 | 2030772.0 | 2018-03-23 01:17 | 2640.0023 | 17 | 181 | -3.00001 | 3.253139 | 2.585754 | 2.19986 | 10.02457 | 7.935361 |  |  | -0.0003767014 |  | 38.41294 | 35.5806
20805 | 2030892.0 | 2018-03-23 01:19 | 2760.0014 | 17 | 181 | -3.000004 | 3.200747 | 2.585754 | 2.299855 | 10.02457 | 8.258246 |  |  | -0.0006008148 |  | 38.66273 | 35.65721
20806 | 2031012.0 | 2018-03-23 01:21 | 2880.0043 | 17 | 181 | -2.999993 | 3.083371 | 2.585754 | 2.39985 | 10.02457 | 8.573276 |  |  | -0.001409531 |  | 39.03215 | 35.6244
20807 | 2031132.0 | 2018-03-23 01:23 | 3000.0018 | 17 | 181 | -2.999968 | 2.877917 | 2.585754 | 2.499838 | 10.02457 | 8.871975 |  |  | -0.002410889 |  | 39.5005 | 35.62002
20808 | 2031232.8 | 2018-03-23 01:24 | 3100.8312 | 17 | 181 | -2.99998 | 1.999651 | 2.585754 | 2.583859 | 10.02457 | 9.09243 |  |  | -0.0003625753 |  | 40.03237 | 35.61658
20809 | 2031232.9 | 2018-03-23 01:24 | 0.0104 | 18 | 182 | -3.000336 | 1.997527 | 0 | 1.999722e-06 | 0 | 3.995412e-06 |  |  | -0.000362102 |  | 40.03225 | 35.64458
20810 | 2031352.9 | 2018-03-23 01:26 | 120.0014 | 14 | 182 | 1.500071 | 3.231875 | 0.0499972 | 2.133435e-05 | 0.150689 | 4.261553e-05 |  |  | 0.002076149 |  | 39.38142 | 35.60424
20811 | 2031472.9 | 2018-03-23 01:28 | 240.0036 | 14 | 182 | 1.500065 | 3.399499 | 0.09999911 | 2.133435e-05 | 0.3169433 | 4.261553e-05 |  |  | 0.001038551 |  | 38.26476 | 35.56018
20812 | 2031592.9 | 2018-03-23 01:30 | 360.0015 | 14 | 182 | 1.500118 | 3.48181 | 0.1499971 | 2.133435e-05 | 0.4892648 | 4.261553e-05 |  |  | 0.0005178452 |  | 37.5724 | 35.51992
20813 | 2031712.9 | 2018-03-23 01:32 | 480.0039 | 14 | 182 | 1.50008 | 3.530542 | 0.2000004 | 2.133435e-05 | 0.6646388 | 4.261553e-05 |  |  | 0.0003604889 |  | 37.30622 | 35.50329
20814 | 2031832.9 | 2018-03-23 01:34 | 600.0011 | 14 | 182 | 1.500071 | 3.55544 | 0.2499981 | 2.133435e-05 | 0.8418814 | 4.261553e-05 |  |  | 0.0001840591 |  | 37.06178 | 35.57234
20815 | 2031952.9 | 2018-03-23 01:36 | 720.0026 | 14 | 182 | 1.50009 | 3.572436 | 0.2999994 | 2.133435e-05 | 1.020087 | 4.261553e-05 |  |  | 0.0001192093 |  | 36.82791 | 35.53965
20816 | 2032072.9 | 2018-03-23 01:38 | 840.0033 | 14 | 182 | 1.500063 | 3.588788 | 0.3499965 | 2.133435e-05 | 1.19911 | 4.261553e-05 |  |  | 0.000161171 |  | 36.69514 | 35.60172
20817 | 2032192.9 | 2018-03-23 01:40 | 960.002 | 14 | 182 | 1.500084 | 3.605281 | 0.3999978 | 2.133435e-05 | 1.378962 | 4.261553e-05 |  |  | 0.0001811981 |  | 36.52858 | 35.6299
20818 | 2032312.9 | 2018-03-23 01:42 | 1080.0002 | 14 | 182 | 1.50009 | 3.624167 | 0.4499971 | 2.133435e-05 | 1.559679 | 4.261553e-05 |  |  | 0.0001802444 |  | 36.43296 | 35.67778
20819 | 2032432.9 | 2018-03-23 01:44 | 1200.0008 | 14 | 182 | 1.500072 | 3.646228 | 0.4999979 | 2.133435e-05 | 1.741435 | 4.261553e-05 |  |  | 0.0002384186 |  | 36.34408 | 35.69478
20820 | 2032552.9 | 2018-03-23 01:46 | 1320.0015 | 14 | 182 | 1.500067 | 3.667612 | 0.5499967 | 2.133435e-05 | 1.924285 | 4.261553e-05 |  |  | 0.000161171 |  | 36.17997 | 35.65489
20821 | 2032672.9 | 2018-03-23 01:48 | 1440.0044 | 14 | 182 | 1.500072 | 3.688178 | 0.5999978 | 2.133435e-05 | 2.108189 | 4.261553e-05 |  |  | 0.0001783371 |  | 36.08428 | 35.64371
20822 | 2032792.9 | 2018-03-23 01:50 | 1560.0011 | 14 | 182 | 1.500103 | 3.705393 | 0.6499948 | 2.133435e-05 | 2.293034 | 4.261553e-05 |  |  | 0.000125885 |  | 35.92472 | 35.54761
20823 | 2032912.9 | 2018-03-23 01:52 | 1680.0034 | 14 | 182 | 1.500118 | 3.7195 | 0.699994 | 2.133435e-05 | 2.478666 | 4.261553e-05 |  |  | 0.0001239777 |  | 35.94845 | 35.58135
20824 | 2033032.9 | 2018-03-23 01:54 | 1800.0008 | 14 | 182 | 1.500105 | 3.73082 | 0.7499926 | 2.133435e-05 | 2.664925 | 4.261553e-05 |  |  | 9.536743e-05 |  | 35.98317 | 35.63524
20825 | 2033152.9 | 2018-03-23 01:56 | 1920.0031 | 14 | 182 | 1.500057 | 3.741507 | 0.799993 | 2.133435e-05 | 2.851733 | 4.261553e-05 |  |  | 8.487701e-05 |  | 36.05656 | 35.69156
20826 | 2033272.9 | 2018-03-23 01:58 | 2040.0027 | 14 | 182 | 1.500065 | 3.752575 | 0.8499953 | 2.133435e-05 | 3.039089 | 4.261553e-05 |  |  | 7.915497e-05 |  | 35.98301 | 35.64958
20827 | 2033392.9 | 2018-03-23 02:00 | 2160.0012 | 14 | 182 | 1.500069 | 3.764377 | 0.899996 | 2.133435e-05 | 3.227013 | 4.261553e-05 |  |  | 7.05719e-05 |  | 36.15559 | 35.68226
20828 | 2033512.9 | 2018-03-23 02:02 | 2280.0023 | 14 | 182 | 1.500088 | 3.77725 | 0.9499938 | 2.133435e-05 | 3.415541 | 4.261553e-05 |  |  | 0.0001010895 |  | 36.20074 | 35.59202
20829 | 2033632.9 | 2018-03-23 02:04 | 2400.0028 | 14 | 182 | 1.500057 | 3.791223 | 0.999994 | 2.133435e-05 | 3.604746 | 4.261553e-05 |  |  | 0.0001163483 |  | 36.25263 | 35.64747
20830 | 2033752.9 | 2018-03-23 02:06 | 2520.0026 | 14 | 182 | 1.50009 | 3.806559 | 1.049992 | 2.133435e-05 | 3.794678 | 4.261553e-05 |  |  | 0.0001220703125 |  | 36.35406 | 35.58489
20831 | 2033872.9 | 2018-03-23 02:08 | 2640.0024 | 14 | 182 | 1.500057 | 3.823372 | 1.099994 | 2.133435e-05 | 3.985428 | 4.261553e-05 |  |  | 0.0001306534 |  | 36.47784 | 35.611
20832 | 2033992.9 | 2018-03-23 02:10 | 2760.0026 | 14 | 182 | 1.50009 | 3.841448 | 1.149994 | 2.133435e-05 | 4.177042 | 4.261553e-05 |  |  | 0.0001916885 |  | 36.44851 | 35.5776
20833 | 2034112.9 | 2018-03-23 02:12 | 2880.0037 | 14 | 182 | 1.500092 | 3.860477 | 1.199991 | 2.133435e-05 | 4.369576 | 4.261553e-05 |  |  | 0.0001926422 |  | 36.6295 | 35.59692
20834 | 2034232.9 | 2018-03-23 02:14 | 3000.0043 | 14 | 182 | 1.500084 | 3.879973 | 1.249995 | 2.133435e-05 | 4.563101 | 4.261553e-05 |  |  | 0.0001487732 |  | 36.6958 | 35.63757
20835 | 2034352.9 | 2018-03-23 02:16 | 3120.004 | 14 | 182 | 1.500067 | 3.899519 | 1.299995 | 2.133435e-05 | 4.75759 | 4.261553e-05 |  |  | 0.0001955032 |  | 36.72024 | 35.61938
20836 | 2034472.9 | 2018-03-23 02:18 | 3240.0014 | 14 | 182 | 1.500053 | 3.918439 | 1.34999 | 2.133435e-05 | 4.953021 | 4.261553e-05 |  |  | 0.0001554489 |  | 36.71471 | 35.63503
20837 | 2034592.9 | 2018-03-23 02:20 | 3360.0013 | 14 | 182 | 1.500113 | 3.936577 | 1.399993 | 2.133435e-05 | 5.149413 | 4.261553e-05 |  |  | 0.0001382828 |  | 36.71659 | 35.66168
20838 | 2034712.9 | 2018-03-23 02:22 | 3480.0026 | 14 | 182 | 1.500065 | 3.953842 | 1.449991 | 2.133435e-05 | 5.346671 | 4.261553e-05 |  |  | 0.0001392365 |  | 36.69979 | 35.601
20839 | 2034832.9 | 2018-03-23 02:24 | 3600.0009 | 14 | 182 | 1.500107 | 3.970501 | 1.499991 | 2.133435e-05 | 5.544781 | 4.261553e-05 |  |  | 0.0001125336 |  | 36.67535 | 35.64299
20840 | 2034952.9 | 2018-03-23 02:26 | 3720.0023 | 14 | 182 | 1.500093 | 3.986399 | 1.54999 | 2.133435e-05 | 5.743702 | 4.261553e-05 |  |  | 0.0001211166 |  | 36.64911 | 35.61268
20841 | 2035072.9 | 2018-03-23 02:28 | 3840.004 | 14 | 182 | 1.500029 | 4.001461 | 1.599987 | 2.133435e-05 | 5.94339 | 4.261553e-05 |  |  | 0.0001020432 |  | 36.6047 | 35.64048
20842 | 2035192.9 | 2018-03-23 02:30 | 3960.0002 | 14 | 182 | 1.500044 | 4.016048 | 1.649985 | 2.133435e-05 | 6.143822 | 4.261553e-05 |  |  | 0.0001220703125 |  | 36.45044 | 35.56213
20843 | 2035312.9 | 2018-03-23 02:32 | 4080.0001 | 14 | 182 | 1.500071 | 4.030643 | 1.699986 | 2.133435e-05 | 6.344992 | 4.261553e-05 |  |  | 0.0001277924 |  | 36.35617 | 35.62596
20844 | 2035432.9 | 2018-03-23 02:34 | 4200.0006 | 14 | 182 | 1.500107 | 4.045864 | 1.749984 | 2.133435e-05 | 6.546893 | 4.261553e-05 |  |  | 0.000123024 |  | 36.36525 | 35.57882
20845 | 2035552.9 | 2018-03-23 02:36 | 4320.0013 | 14 | 182 | 1.500113 | 4.062122 | 1.799986 | 2.133435e-05 | 6.749595 | 4.261553e-05 |  |  | 0.0001401901 |  | 36.38783 | 35.66051
20846 | 2035672.9 | 2018-03-23 02:38 | 4440.0013 | 14 | 182 | 1.500122 | 4.079676 | 1.849983 | 2.133435e-05 | 6.953125 | 4.261553e-05 |  |  | 0.000123024 |  | 36.28402 | 35.60265
20847 | 2035792.9 | 2018-03-23 02:40 | 4560.0033 | 14 | 182 | 1.500086 | 4.098679 | 1.899986 | 2.133435e-05 | 7.15759 | 4.261553e-05 |  |  | 0.0001792908 |  | 36.34408 | 35.63276
20848 | 2035912.9 | 2018-03-23 02:42 | 4680.0022 | 14 | 182 | 1.500088 | 4.118723 | 1.949985 | 2.133435e-05 | 7.363018 | 4.261553e-05 |  |  | 0.0001850128 |  | 36.30247 | 35.67012
20849 | 2036032.9 | 2018-03-23 02:44 | 4800.0037 | 14 | 182 | 1.500092 | 4.139206 | 1.999984 | 2.133435e-05 | 7.56946 | 4.261553e-05 |  |  | 0.0001621246 |  | 36.30129 | 35.62606
20850 | 2036152.9 | 2018-03-23 02:46 | 4920.0013 | 14 | 182 | 1.500092 | 4.159125 | 2.049982 | 2.133435e-05 | 7.776911 | 4.261553e-05 |  |  | 0.0001964569 |  | 36.23188 | 35.57934
20851 | 2036272.9 | 2018-03-23 02:48 | 5040.0033 | 14 | 182 | 1.500071 | 4.177338 | 2.099988 | 2.133435e-05 | 7.98536 | 4.261553e-05 |  |  | 0.0001573563 |  | 36.26473 | 35.57516
20852 | 2036392.9 | 2018-03-23 02:50 | 5160.0015 | 14 | 182 | 1.500086 | 4.192216 | 2.149985 | 2.133435e-05 | 8.194604 | 4.261553e-05 |  |  | 9.822845e-05 |  | 36.19252 | 35.59751
20853 | 2036477.3 | 2018-03-23 02:52 | 5244.4539 | 14 | 182 | 1.500128 | 4.200005 | 2.185175 | 2.133435e-05 | 8.342271 | 4.261553e-05 |  |  | 4.899268e-05 |  | 36.22578 | 35.54896
20854 | 2036597.3 | 2018-03-23 02:54 | 120.0004 | 15 | 182 | 1.395592 | 4.200501 | 2.233404 | 2.133435e-05 | 8.544855 | 4.261553e-05 |  |  | -2.098083e-05 |  | 36.23838 | 35.63107
20855 | 2036717.3 | 2018-03-23 02:56 | 240.0037 | 15 | 182 | 1.310642 | 4.200508 | 2.278484 | 2.133435e-05 | 8.734213 | 4.261553e-05 |  |  | 2.384186e-05 |  | 36.32842 | 35.64299
20856 | 2036837.3 | 2018-03-23 02:58 | 360.0017 | 15 | 182 | 1.227894 | 4.20048 | 2.320789 | 2.133435e-05 | 8.911915 | 4.261553e-05 |  |  | 8.583069e-06 |  | 36.2584 | 35.62385
20857 | 2036957.3 | 2018-03-23 03:00 | 480.0031 | 15 | 182 | 1.141678 | 4.200513 | 2.360294 | 2.133435e-05 | 9.077854 | 4.261553e-05 |  |  | -6.67572e-06 |  | 36.23025 | 35.62576
20858 | 2037077.3 | 2018-03-23 03:02 | 600.0004 | 15 | 182 | 1.049303 | 4.200497 | 2.396826 | 2.133435e-05 | 9.231307 | 4.261553e-05 |  |  | -1.907349e-05 |  | 36.20396 | 35.68016
20859 | 2037197.3 | 2018-03-23 03:04 | 720.0003 | 15 | 182 | 0.9505024 | 4.200494 | 2.430177 | 2.133435e-05 | 9.3714 | 4.261553e-05 |  |  | 1.144409e-05 |  | 36.12088 | 35.67012
20860 | 2037317.3 | 2018-03-23 03:06 | 840.0041 | 15 | 182 | 0.8461838 | 4.200515 | 2.460138 | 2.133435e-05 | 9.497249 | 4.261553e-05 |  |  | 1.430511e-05 |  | 36.04193 | 35.62889
20861 | 2037437.3 | 2018-03-23 03:08 | 960.0022 | 15 | 182 | 0.7387066 | 4.200486 | 2.48655 | 2.133435e-05 | 9.608194 | 4.261553e-05 |  |  | 1.525879e-05 |  | 35.92828 | 35.6151
20862 | 2037557.3 | 2018-03-23 03:10 | 1080.0004 | 15 | 182 | 0.6325035 | 4.200509 | 2.509393 | 2.133435e-05 | 9.704145 | 4.261553e-05 |  |  | -2.670288e-05 |  | 35.80526 | 35.64934
20863 | 2037677.3 | 2018-03-23 03:12 | 1200.001 | 15 | 182 | 0.5323582 | 4.200485 | 2.528784 | 2.133435e-05 | 9.785599 | 4.261553e-05 |  |  | -1.525879e-05 |  | 35.75723 | 35.58562
20864 | 2037797.3 | 2018-03-23 03:14 | 1320.0048 | 15 | 182 | 0.4410667 | 4.200461 | 2.544978 | 2.133435e-05 | 9.85362 | 4.261553e-05 |  |  | -3.051758e-05 |  | 35.6817 | 35.59565
20865 | 2037917.3 | 2018-03-23 03:16 | 1440.001 | 15 | 182 | 0.3619022 | 4.200485 | 2.558331 | 2.133435e-05 | 9.909707 | 4.261553e-05 |  |  | 0 |  | 35.60246 | 35.62365
20866 | 2038037.3 | 2018-03-23 03:18 | 1560.0005 | 15 | 182 | 0.295229 | 4.200459 | 2.569249 | 2.133435e-05 | 9.955568 | 4.261553e-05 |  |  | -2.384186e-05 |  | 35.5346 | 35.653
20867 | 2038157.3 | 2018-03-23 03:20 | 1680.0034 | 15 | 182 | 0.2397003 | 4.200444 | 2.57813 | 2.133435e-05 | 9.992876 | 4.261553e-05 |  |  | -7.629395e-06 |  | 35.48401 | 35.597
20868 | 2038277.3 | 2018-03-23 03:22 | 1800.0038 | 15 | 182 | 0.1945801 | 4.200432 | 2.585345 | 2.133435e-05 | 10.02318 | 4.261553e-05 |  |  | -5.563253e-06 |  | 35.48192 | 35.66699
20869 | 2038877.5 | 2018-03-23 03:32 | 600.0025 | 16 | 182 | 0 | 4.175083 | 2.585345 | 2.133435e-05 | 10.02318 | 4.261553e-05 |  |  | 4.768372e-06 |  | 35.1206 | 35.54006
20870 | 2038877.5 | 2018-03-23 03:32 | 600.0094 | 16 | 182 | 0 | 4.17508 | 2.585345 | 2.133435e-05 | 10.02318 | 4.261553e-05 |  |  | 4.753031e-06 |  | 35.12062 | 35.54015
20871 | 2038997.5 | 2018-03-23 03:34 | 120.004 | 17 | 182 | -2.99999 | 3.902958 | 2.585345 | 0.1000158 | 10.02318 | 0.3926904 |  |  | -0.0002622604 |  | 35.47913 | 35.58646
20872 | 2039117.5 | 2018-03-23 03:36 | 240.0014 | 17 | 182 | -3.000004 | 3.882325 | 2.585345 | 0.2000035 | 10.02318 | 0.7818143 |  |  | -0.0001573563 |  | 35.97266 | 35.66838
20873 | 2039237.5 | 2018-03-23 03:38 | 360.0021 | 17 | 182 | -2.999997 | 3.865737 | 2.585345 | 0.3000026 | 10.02318 | 1.169226 |  |  | -0.0001554489 |  | 36.27584 | 35.58949
20874 | 2039357.5 | 2018-03-23 03:40 | 480.0019 | 17 | 182 | -2.999989 | 3.845077 | 2.585345 | 0.3999873 | 10.02318 | 1.55477 |  |  | -0.0002326965 |  | 36.66674 | 35.65667
20875 | 2039477.5 | 2018-03-23 03:42 | 600.0008 | 17 | 182 | -2.999943 | 3.815278 | 2.585345 | 0.4999859 | 10.02318 | 1.937867 |  |  | -0.0002784729 |  | 36.95854 | 35.70712
20876 | 2039597.5 | 2018-03-23 03:44 | 720.0023 | 17 | 182 | -2.99999 | 3.778192 | 2.585345 | 0.5999789 | 10.02318 | 2.317547 |  |  | -0.0003204346 |  | 37.20395 | 35.64174
20877 | 2039717.5 | 2018-03-23 03:46 | 840.0037 | 17 | 182 | -2.999985 | 3.740744 | 2.585345 | 0.699978 | 10.02318 | 2.693465 |  |  | -0.0002994537 |  | 37.35985 | 35.65949
20878 | 2039837.5 | 2018-03-23 03:48 | 960.0019 | 17 | 182 | -3.000012 | 3.707391 | 2.585345 | 0.7999713 | 10.02318 | 3.065809 |  |  | -0.0002241135 |  | 37.39071 | 35.61749
20879 | 2039957.5 | 2018-03-23 03:50 | 1080.0033 | 17 | 182 | -2.999964 | 3.677439 | 2.585345 | 0.8999632 | 10.02318 | 3.435004 |  |  | -0.0002584457 |  | 37.42577 | 35.62145
20880 | 2040077.5 | 2018-03-23 03:52 | 1200.0022 | 17 | 182 | -2.999989 | 3.647711 | 2.585345 | 0.9999563 | 10.02318 | 3.80125 |  |  | -0.0002298355 |  | 37.51772 | 35.59481
20881 | 2040197.5 | 2018-03-23 03:54 | 1320.0022 | 17 | 182 | -2.999995 | 3.615354 | 2.585345 | 1.09995 | 10.02318 | 4.164409 |  |  | -0.0003013611 |  | 37.60827 | 35.56171
20882 | 2040317.5 | 2018-03-23 03:56 | 1440.0019 | 17 | 182 | -2.999985 | 3.579562 | 2.585345 | 1.199939 | 10.02318 | 4.524141 |  |  | -0.0003194809 |  | 37.58318 | 35.63329
20883 | 2040437.5 | 2018-03-23 03:58 | 1560.0008 | 17 | 182 | -2.999987 | 3.541159 | 2.585345 | 1.299937 | 10.02318 | 4.880183 |  |  | -0.0003213882 |  | 37.65097 | 35.66085
20884 | 2040557.5 | 2018-03-23 04:00 | 1680.0022 | 17 | 182 | -2.999964 | 3.502311 | 2.585345 | 1.399932 | 10.02318 | 5.232333 |  |  | -0.0003433228 |  | 37.58505 | 35.65385
20885 | 2040677.5 | 2018-03-23 04:02 | 1800.0024 | 17 | 182 | -3.000014 | 3.466167 | 2.585345 | 1.49992 | 10.02318 | 5.580682 |  |  | -0.0003080368 |  | 37.53818 | 35.6156
20886 | 2040797.5 | 2018-03-23 04:04 | 1920.0043 | 17 | 182 | -2.99999 | 3.434565 | 2.585345 | 1.599918 | 10.02318 | 5.925678 |  |  | -0.0002841949 |  | 37.51518 | 35.64642
20887 | 2040917.5 | 2018-03-23 04:06 | 2040.0025 | 17 | 182 | -2.999983 | 3.406552 | 2.585345 | 1.699905 | 10.02318 | 6.267674 |  |  | -0.0002269745 |  | 37.52587 | 35.66931
20888 | 2041037.5 | 2018-03-23 04:08 | 2160.0047 | 17 | 182 | -3.000012 | 3.380139 | 2.585345 | 1.799903 | 10.02318 | 6.606998 |  |  | -0.000246048 |  | 37.56884 | 35.62846
20889 | 2041157.5 | 2018-03-23 04:10 | 2280.0005 | 17 | 182 | -2.999989 | 3.353099 | 2.585345 | 1.899897 | 10.02318 | 6.943655 |  |  | -0.00025177 |  | 37.8647 | 35.73576
20890 | 2041277.5 | 2018-03-23 04:12 | 2400.0034 | 17 | 182 | -2.999976 | 3.322774 | 2.585345 | 1.999896 | 10.02318 | 7.277478 |  |  | -0.0003232956 |  | 38.01947 | 35.68977
20891 | 2041397.5 | 2018-03-23 04:14 | 2520.004 | 17 | 182 | -2.99999 | 3.290741 | 2.585345 | 2.099889 | 10.02318 | 7.608132 |  |  | -0.0003252029 |  | 38.25804 | 35.58032
20892 | 2041517.5 | 2018-03-23 04:16 | 2640.0038 | 17 | 182 | -3.000025 | 3.253025 | 2.585345 | 2.199876 | 10.02318 | 7.935362 |  |  | -0.0003519058 |  | 38.39621 | 35.58292
20893 | 2041637.5 | 2018-03-23 04:18 | 2760.0029 | 17 | 182 | -2.999985 | 3.200604 | 2.585345 | 2.299867 | 10.02318 | 8.258224 |  |  | -0.0005559921 |  | 38.60289 | 35.65335
20894 | 2041757.5 | 2018-03-23 04:20 | 2880.0026 | 17 | 182 | -2.999997 | 3.082973 | 2.585345 | 2.399862 | 10.02318 | 8.573226 |  |  | -0.001420021 |  | 38.96487 | 35.65775
20895 | 2041877.5 | 2018-03-23 04:22 | 3000.0009 | 17 | 182 | -2.999964 | 2.876925 | 2.585345 | 2.49985 | 10.02318 | 8.87187 |  |  | -0.002402306 |  | 39.47741 | 35.64957
20896 | 2041977.8 | 2018-03-23 04:23 | 3100.3144 | 17 | 182 | -2.999985 | 1.999883 | 2.585345 | 2.583447 | 10.02318 | 9.09112 |  |  | -0.0003956866 |  | 40.04602 | 35.7387
20897 | 2041977.9 | 2018-03-23 04:23 | 0.0078 | 18 | 183 | -2.999866 | 1.997575 | 0 | 6.167351e-06 | 0 | 1.232346e-05 |  |  | -0.0003952725 |  | 40.04591 | 35.73861
20898 | 2042097.9 | 2018-03-23 04:25 | 120.0003 | 14 | 183 | 1.500078 | 3.231977 | 0.04999341 | 2.275309e-05 | 0.1506833 | 4.54506e-05 |  |  | 0.002005577 |  | 39.4049 | 35.69042
20899 | 2042217.9 | 2018-03-23 04:27 | 240.0042 | 14 | 183 | 1.500065 | 3.399576 | 0.09999391 | 2.275309e-05 | 0.316938 | 4.54506e-05 |  |  | 0.001026154 |  | 38.33387 | 35.62281
20900 | 2042337.9 | 2018-03-23 04:29 | 360.0041 | 14 | 183 | 1.500092 | 3.481926 | 0.1499936 | 2.275309e-05 | 0.489271 | 4.54506e-05 |  |  | 0.000459671 |  | 37.66166 | 35.64217
20901 | 2042457.9 | 2018-03-23 04:31 | 480.0005 | 14 | 183 | 1.500086 | 3.530631 | 0.1999919 | 2.275309e-05 | 0.6646338 | 4.54506e-05 |  |  | 0.0003509521 |  | 37.30426 | 35.6781
20902 | 2042577.9 | 2018-03-23 04:33 | 600.0003 | 14 | 183 | 1.500099 | 3.555512 | 0.2499933 | 2.275309e-05 | 0.8418941 | 4.54506e-05 |  |  | 0.0001544952 |  | 37.10144 | 35.6335
20903 | 2042697.9 | 2018-03-23 04:35 | 720.0001 | 14 | 183 | 1.500088 | 3.572573 | 0.2999889 | 2.275309e-05 | 1.020084 | 4.54506e-05 |  |  | 0.0001220703125 |  | 36.86574 | 35.63139
20904 | 2042817.9 | 2018-03-23 04:37 | 840.0032 | 14 | 183 | 1.500071 | 3.58885 | 0.3499909 | 2.275309e-05 | 1.199129 | 4.54506e-05 |  |  | 0.0001831055 |  | 36.7202 | 35.63703
20905 | 2042937.9 | 2018-03-23 04:39 | 960.0017 | 14 | 183 | 1.500059 | 3.605355 | 0.3999919 | 2.275309e-05 | 1.378984 | 4.54506e-05 |  |  | 0.0001649857 |  | 36.50645 | 35.62774
20906 | 2043057.9 | 2018-03-23 04:41 | 1080.0029 | 14 | 183 | 1.500103 | 3.624245 | 0.4499897 | 2.275309e-05 | 1.559701 | 4.54506e-05 |  |  | 0.0001773834 |  | 36.42569 | 35.62867
20907 | 2043177.9 | 2018-03-23 04:43 | 1200.0033 | 14 | 183 | 1.500072 | 3.646365 | 0.4999936 | 2.275309e-05 | 1.741473 | 4.54506e-05 |  |  | 0.0001888275 |  | 36.27887 | 35.63453
20908 | 2043297.9 | 2018-03-23 04:45 | 1320.001 | 14 | 183 | 1.500053 | 3.66773 | 0.5499896 | 2.275309e-05 | 1.924319 | 4.54506e-05 |  |  | 0.00020504 |  | 36.15637 | 35.61699
20909 | 2043417.9 | 2018-03-23 04:47 | 1440.0021 | 14 | 183 | 1.500069 | 3.688292 | 0.5999867 | 2.275309e-05 | 2.108214 | 4.54506e-05 |  |  | 0.0002031326 |  | 36.0833 | 35.61259
20910 | 2043537.9 | 2018-03-23 04:49 | 1560.0039 | 14 | 183 | 1.500093 | 3.705469 | 0.6499903 | 2.275309e-05 | 2.293089 | 4.54506e-05 |  |  | 0.0001029968 |  | 36.04253 | 35.63964
20911 | 2043657.9 | 2018-03-23 04:51 | 1680.0042 | 14 | 183 | 1.500097 | 3.719616 | 0.6999905 | 2.275309e-05 | 2.47873 | 4.54506e-05 |  |  | 0.0001573563 |  | 35.90604 | 35.70169
20912 | 2043777.9 | 2018-03-23 04:53 | 1800.0027 | 14 | 183 | 1.500107 | 3.730894 | 0.7499854 | 2.275309e-05 | 2.66498 | 4.54506e-05 |  |  | 0.0001182556 |  | 35.88667 | 35.60017
20913 | 2043897.9 | 2018-03-23 04:55 | 1920.0045 | 14 | 183 | 1.500093 | 3.741596 | 0.7999851 | 2.275309e-05 | 2.85179 | 4.54506e-05 |  |  | 9.536743e-05 |  | 35.95721 | 35.56886
20914 | 2044017.9 | 2018-03-23 04:57 | 2040.0045 | 14 | 183 | 1.500099 | 3.752659 | 0.8499897 | 2.275309e-05 | 3.03916 | 4.54506e-05 |  |  | 0.0001268387 |  | 36.03782 | 35.6419
20915 | 2044137.9 | 2018-03-23 04:59 | 2160.0018 | 14 | 183 | 1.500084 | 3.764517 | 0.8999898 | 2.275309e-05 | 3.227087 | 4.54506e-05 |  |  | 0.0001306534 |  | 36.14188 | 35.6743
20916 | 2044257.9 | 2018-03-23 05:01 | 2280.0041 | 14 | 183 | 1.500078 | 3.777315 | 0.949987 | 2.275309e-05 | 3.415618 | 4.54506e-05 |  |  | 0.0001125336 |  | 36.23663 | 35.67919
20917 | 2044377.9 | 2018-03-23 05:03 | 2400.0005 | 14 | 183 | 1.500086 | 3.791358 | 0.9999858 | 2.275309e-05 | 3.604825 | 4.54506e-05 |  |  | 0.0001373291 |  | 36.34629 | 35.68316
20918 | 2044497.9 | 2018-03-23 05:05 | 2520.003 | 14 | 183 | 1.500118 | 3.806733 | 1.049985 | 2.275309e-05 | 3.794765 | 4.54506e-05 |  |  | 0.0001487732 |  | 36.43985 | 35.60498
20919 | 2044617.9 | 2018-03-23 05:07 | 2640.0043 | 14 | 183 | 1.500122 | 3.823509 | 1.099983 | 2.275309e-05 | 3.985508 | 4.54506e-05 |  |  | 0.0001735687 |  | 36.52618 | 35.66685
20920 | 2044737.9 | 2018-03-23 05:09 | 2760.0031 | 14 | 183 | 1.500149 | 3.841582 | 1.149981 | 2.275309e-05 | 4.177125 | 4.54506e-05 |  |  | 0.0001506805 |  | 36.55573 | 35.66639
20921 | 2044857.9 | 2018-03-23 05:11 | 2880.0005 | 14 | 183 | 1.500113 | 3.860641 | 1.199984 | 2.275309e-05 | 4.369689 | 4.54506e-05 |  |  | 0.0001659393 |  | 36.55994 | 35.63632
20922 | 2044977.9 | 2018-03-23 05:13 | 3000.0019 | 14 | 183 | 1.500082 | 3.880168 | 1.249982 | 2.275309e-05 | 4.5632 | 4.54506e-05 |  |  | 0.0001745224 |  | 36.61851 | 35.63957
20923 | 2045097.9 | 2018-03-23 05:15 | 3120.0036 | 14 | 183 | 1.500113 | 3.899673 | 1.299983 | 2.275309e-05 | 4.757702 | 4.54506e-05 |  |  | 0.0001583099 |  | 36.7655 | 35.62109
20924 | 2045217.9 | 2018-03-23 05:17 | 3240.0015 | 14 | 183 | 1.500076 | 3.918635 | 1.349981 | 2.275309e-05 | 4.953157 | 4.54506e-05 |  |  | 0.0001468658 |  | 36.76201 | 35.59331
20925 | 2045337.9 | 2018-03-23 05:19 | 3360.0015 | 14 | 183 | 1.500124 | 3.93679 | 1.39998 | 2.275309e-05 | 5.149544 | 4.54506e-05 |  |  | 0.0001497269 |  | 36.75761 | 35.58568
20926 | 2045457.9 | 2018-03-23 05:21 | 3480.0043 | 14 | 183 | 1.500132 | 3.954025 | 1.449984 | 2.275309e-05 | 5.34683 | 4.54506e-05 |  |  | 0.0001516342 |  | 36.77924 | 35.63654
20927 | 2045577.9 | 2018-03-23 05:23 | 3600.0043 | 14 | 183 | 1.500097 | 3.970658 | 1.499983 | 2.275309e-05 | 5.544947 | 4.54506e-05 |  |  | 0.0001583099 |  | 36.713 | 35.70675
20928 | 2045697.9 | 2018-03-23 05:25 | 3720.0017 | 14 | 183 | 1.500118 | 3.98661 | 1.549985 | 2.275309e-05 | 5.74389 | 4.54506e-05 |  |  | 7.43866e-05 |  | 36.67229 | 35.70138
20929 | 2045817.9 | 2018-03-23 05:27 | 3840.0038 | 14 | 183 | 1.500105 | 4.00167 | 1.599984 | 2.275309e-05 | 5.943595 | 4.54506e-05 |  |  | 0.0001592636 |  | 36.59783 | 35.65939
20930 | 2045937.9 | 2018-03-23 05:29 | 3960.0003 | 14 | 183 | 1.500069 | 4.016215 | 1.649986 | 2.275309e-05 | 6.144049 | 4.54506e-05 |  |  | 0.0001430511 |  | 36.52596 | 35.66316
20931 | 2046057.9 | 2018-03-23 05:31 | 4080.0025 | 14 | 183 | 1.500113 | 4.030841 | 1.699987 | 2.275309e-05 | 6.345228 | 4.54506e-05 |  |  | 9.346008e-05 |  | 36.39196 | 35.64403
20932 | 2046177.9 | 2018-03-23 05:33 | 4200.0001 | 14 | 183 | 1.500078 | 4.046049 | 1.749985 | 2.275309e-05 | 6.547139 | 4.54506e-05 |  |  | 0.0001296997 |  | 36.3428 | 35.62139
20933 | 2046297.9 | 2018-03-23 05:35 | 4320.0022 | 14 | 183 | 1.500118 | 4.06235 | 1.799984 | 2.275309e-05 | 6.749838 | 4.54506e-05 |  |  | 0.0001325607 |  | 36.32328 | 35.55117
20934 | 2046417.9 | 2018-03-23 05:37 | 4440.0043 | 14 | 183 | 1.500063 | 4.079941 | 1.849989 | 2.275309e-05 | 6.953408 | 4.54506e-05 |  |  | 0.0001516342 |  | 36.35517 | 35.66806
20935 | 2046537.9 | 2018-03-23 05:39 | 4560.0035 | 14 | 183 | 1.500132 | 4.098891 | 1.899986 | 2.275309e-05 | 7.157864 | 4.54506e-05 |  |  | 0.0001602173 |  | 36.3517 | 35.62753
20936 | 2046657.9 | 2018-03-23 05:41 | 4680.0016 | 14 | 183 | 1.500082 | 4.118964 | 1.949986 | 2.275309e-05 | 7.363306 | 4.54506e-05 |  |  | 0.0001735687 |  | 36.31541 | 35.64507
20937 | 2046777.9 | 2018-03-23 05:43 | 4800.0023 | 14 | 183 | 1.500097 | 4.139426 | 1.999988 | 2.275309e-05 | 7.569774 | 4.54506e-05 |  |  | 0.0001859665 |  | 36.28028 | 35.69616
20938 | 2046897.9 | 2018-03-23 05:45 | 4920.0035 | 14 | 183 | 1.50005 | 4.159332 | 2.049987 | 2.275309e-05 | 7.777243 | 4.54506e-05 |  |  | 0.0001354218 |  | 36.27448 | 35.6432
20939 | 2047017.9 | 2018-03-23 05:47 | 5040.001 | 14 | 183 | 1.500069 | 4.177521 | 2.099987 | 2.275309e-05 | 7.985674 | 4.54506e-05 |  |  | 0.0001487732 |  | 36.30071 | 35.64435
20940 | 2047137.9 | 2018-03-23 05:49 | 5160.0008 | 14 | 183 | 1.500051 | 4.192381 | 2.149982 | 2.275309e-05 | 8.194919 | 4.54506e-05 |  |  | 5.245209e-05 |  | 36.32657 | 35.65228
20941 | 2047220.5 | 2018-03-23 05:51 | 5242.6386 | 14 | 183 | 1.500059 | 4.200003 | 2.184418 | 2.275309e-05 | 8.339422 | 4.54506e-05 |  |  | 4.467459e-05 |  | 36.243 | 35.58364
20942 | 2047340.6 | 2018-03-23 05:53 | 120.0006 | 15 | 183 | 1.393911 | 4.200345 | 2.232582 | 2.275309e-05 | 8.541727 | 4.54506e-05 |  |  | 3.33786e-05 |  | 36.20852 | 35.63003
20943 | 2047460.6 | 2018-03-23 05:55 | 240.0011 | 15 | 183 | 1.308847 | 4.200306 | 2.277607 | 2.275309e-05 | 8.730847 | 4.54506e-05 |  |  | -2.479553e-05 |  | 36.29067 | 35.54885
20944 | 2047580.6 | 2018-03-23 05:57 | 360.0001 | 15 | 183 | 1.225805 | 4.200312 | 2.319867 | 2.275309e-05 | 8.908354 | 4.54506e-05 |  |  | 1.049042e-05 |  | 36.2849 | 35.61656
20945 | 2047700.6 | 2018-03-23 05:59 | 480.0029 | 15 | 183 | 1.140375 | 4.200326 | 2.35933 | 2.275309e-05 | 9.07411 | 4.54506e-05 |  |  | -1.049042e-05 |  | 36.20693 | 35.63035
20946 | 2047820.6 | 2018-03-23 06:01 | 600.0043 | 15 | 183 | 1.04838 | 4.200293 | 2.395832 | 2.275309e-05 | 9.227431 | 4.54506e-05 |  |  | -1.907349e-06 |  | 36.19016 | 35.6436
20947 | 2047940.6 | 2018-03-23 06:03 | 720.0042 | 15 | 183 | 0.9502525 | 4.200322 | 2.429158 | 2.275309e-05 | 9.367414 | 4.54506e-05 |  |  | 3.814697e-06 |  | 36.1257 | 35.64738
20948 | 2048060.6 | 2018-03-23 06:05 | 840.0025 | 15 | 183 | 0.8455334 | 4.200324 | 2.459096 | 2.275309e-05 | 9.493162 | 4.54506e-05 |  |  | -2.002716e-05 |  | 36.00786 | 35.67159
20949 | 2048180.6 | 2018-03-23 06:07 | 960 | 15 | 183 | 0.7382832 | 4.200367 | 2.485505 | 2.275309e-05 | 9.604089 | 4.54506e-05 |  |  | -1.907349e-05 |  | 36.00734 | 35.64528
20950 | 2048300.6 | 2018-03-23 06:09 | 1080.0012 | 15 | 183 | 0.6327953 | 4.20038 | 2.508358 | 2.275309e-05 | 9.700076 | 4.54506e-05 |  |  | -3.051758e-05 |  | 35.89743 | 35.64903
20951 | 2048420.6 | 2018-03-23 06:11 | 1200.0034 | 15 | 183 | 0.5326042 | 4.200286 | 2.527765 | 2.275309e-05 | 9.781595 | 4.54506e-05 |  |  | -6.67572e-05 |  | 35.77703 | 35.62521
20952 | 2048540.6 | 2018-03-23 06:13 | 1320.0001 | 15 | 183 | 0.4421921 | 4.200313 | 2.543979 | 2.275309e-05 | 9.849698 | 4.54506e-05 |  |  | 5.054474e-05 |  | 35.69054 | 35.58907
20953 | 2048660.6 | 2018-03-23 06:15 | 1440.0005 | 15 | 183 | 0.3627644 | 4.200326 | 2.557361 | 2.275309e-05 | 9.905909 | 4.54506e-05 |  |  | -4.768372e-06 |  | 35.62547 | 35.56849
20954 | 2048780.7 | 2018-03-23 06:17 | 1560.0046 | 15 | 183 | 0.2960682 | 4.200302 | 2.568309 | 2.275309e-05 | 9.951894 | 4.54506e-05 |  |  | -5.912781e-05 |  | 35.55113 | 35.58418
20955 | 2048900.6 | 2018-03-23 06:19 | 1680.0042 | 15 | 183 | 0.2407169 | 4.200308 | 2.57722 | 2.275309e-05 | 9.989324 | 4.54506e-05 |  |  | 2.765656e-05 |  | 35.49078 | 35.65134
20956 | 2049020.6 | 2018-03-23 06:21 | 1800.0016 | 15 | 183 | 0.1952305 | 4.200317 | 2.584465 | 2.275309e-05 | 10.01975 | 4.54506e-05 |  |  | -5.912781e-05 |  | 35.37489 | 35.60725
20957 | 2049020.7 | 2018-03-23 06:21 | 1800.0087 | 15 | 183 | 0.1952305 | 4.200319 | 2.584466 | 2.275309e-05 | 10.01976 | 4.54506e-05 |  |  | -5.912742e-05 |  | 35.37489 | 35.5599
20958 | 2049620.7 | 2018-03-23 06:31 | 600.0022 | 16 | 183 | 0 | 4.17486 | 2.584466 | 2.275309e-05 | 10.01976 | 4.54506e-05 |  |  | -2.670288e-05 |  | 35.14468 | 35.66096
20959 | 2049620.7 | 2018-03-23 06:31 | 600.0093 | 16 | 183 | 0 | 4.174877 | 2.584466 | 2.275309e-05 | 10.01976 | 4.54506e-05 |  |  | -2.671613e-05 |  | 35.1447 | 35.6432
20960 | 2049740.7 | 2018-03-23 06:33 | 120.0007 | 17 | 183 | -3.000048 | 3.902823 | 2.584466 | 0.1000143 | 10.01976 | 0.3926597 |  |  | -0.0002508163 |  | 35.50131 | 35.65678
20961 | 2049860.7 | 2018-03-23 06:35 | 240.0046 | 17 | 183 | -3.000056 | 3.882258 | 2.584466 | 0.2000051 | 10.01976 | 0.7817834 |  |  | -0.0001411438 |  | 35.81126 | 35.57999
20962 | 2049980.7 | 2018-03-23 06:37 | 360.0004 | 17 | 183 | -3.000051 | 3.865615 | 2.584466 | 0.299999 | 10.01976 | 1.169163 |  |  | -0.0001678467 |  | 36.23716 | 35.61488
20963 | 2050100.7 | 2018-03-23 06:39 | 480.0017 | 17 | 183 | -3.000027 | 3.844962 | 2.584466 | 0.3999943 | 10.01976 | 1.554737 |  |  | -0.0002117157 |  | 36.67018 | 35.5946
20964 | 2050220.7 | 2018-03-23 06:41 | 600.0023 | 17 | 183 | -2.999987 | 3.815074 | 2.584466 | 0.499985 | 10.01976 | 1.937786 |  |  | -0.0002841949 |  | 36.94246 | 35.58781
20965 | 2050340.7 | 2018-03-23 06:43 | 720.0046 | 17 | 183 | -3.000012 | 3.778007 | 2.584466 | 0.5999919 | 10.01976 | 2.317498 |  |  | -0.0003242493 |  | 37.17117 | 35.59996
20966 | 2050460.7 | 2018-03-23 06:45 | 840.0038 | 17 | 183 | -2.999995 | 3.740566 | 2.584466 | 0.6999783 | 10.01976 | 2.693349 |  |  | -0.0003080368 |  | 37.3531 | 35.68444
20967 | 2050580.7 | 2018-03-23 06:47 | 960.0002 | 17 | 183 | -3.000031 | 3.707208 | 2.584466 | 0.79997 | 10.01976 | 3.065669 |  |  | -0.0002603531 |  | 37.42392 | 35.6455
20968 | 2050700.7 | 2018-03-23 06:49 | 1080.0032 | 17 | 183 | -2.99998 | 3.67729 | 2.584466 | 0.8999606 | 10.01976 | 3.434844 |  |  | -0.0002803802 |  | 37.50126 | 35.65928
20969 | 2050820.7 | 2018-03-23 06:51 | 1200.0029 | 17 | 183 | -2.999972 | 3.647621 | 2.584466 | 0.9999576 | 10.01976 | 3.801092 |  |  | -0.0002422333 |  | 37.53796 | 35.61238
20970 | 2050940.7 | 2018-03-23 06:53 | 1320.0004 | 17 | 183 | -2.999947 | 3.615183 | 2.584466 | 1.099947 | 10.01976 | 4.16422 |  |  | -0.0003185272 |  | 37.66539 | 35.71337
20971 | 2051060.7 | 2018-03-23 06:55 | 1440.0018 | 17 | 183 | -2.999947 | 3.579386 | 2.584466 | 1.199945 | 10.01976 | 4.523968 |  |  | -0.0003128052 |  | 37.50335 | 35.64413
20972 | 2051180.7 | 2018-03-23 06:57 | 1560.0035 | 17 | 183 | -2.999955 | 3.540966 | 2.584466 | 1.299943 | 10.01976 | 4.879992 |  |  | -0.0002775192 |  | 37.55971 | 35.6107
20973 | 2051300.7 | 2018-03-23 06:59 | 1680.0038 | 17 | 183 | -2.99999 | 3.502106 | 2.584466 | 1.399931 | 10.01976 | 5.232093 |  |  | -0.0003862381 |  | 37.51814 | 35.6361
20974 | 2051420.7 | 2018-03-23 07:01 | 1800.0028 | 17 | 183 | -2.999993 | 3.46605 | 2.584466 | 1.49992 | 10.01976 | 5.580431 |  |  | -0.0002803802 |  | 37.56089 | 35.58971
20975 | 2051540.7 | 2018-03-23 07:03 | 1920.0025 | 17 | 183 | -2.999993 | 3.434494 | 2.584466 | 1.59992 | 10.01976 | 5.925417 |  |  | -0.0001964569 |  | 37.45617 | 35.61699
20976 | 2051660.7 | 2018-03-23 07:05 | 2040.0002 | 17 | 183 | -3.000012 | 3.406396 | 2.584466 | 1.699913 | 10.01976 | 6.267416 |  |  | -0.0002222061 |  | 37.54788 | 35.68184
20977 | 2051780.7 | 2018-03-23 07:07 | 2160.0041 | 17 | 183 | -2.99998 | 3.380033 | 2.584466 | 1.799913 | 10.01976 | 6.60673 |  |  | -0.0002269745 |  | 37.61962 | 35.61531
20978 | 2051900.7 | 2018-03-23 07:09 | 2280.002 | 17 | 183 | -2.99999 | 3.352962 | 2.584466 | 1.899897 | 10.01976 | 6.943345 |  |  | -0.0002765656 |  | 37.85238 | 35.67456
20979 | 2052020.7 | 2018-03-23 07:11 | 2400.0025 | 17 | 183 | -2.99999 | 3.322589 | 2.584466 | 1.999899 | 10.01976 | 7.27716 |  |  | -0.0002679825 |  | 38.13979 | 35.58617
20980 | 2052140.7 | 2018-03-23 07:13 | 2520.0003 | 17 | 183 | -2.999974 | 3.290562 | 2.584466 | 2.099888 | 10.01976 | 7.607781 |  |  | -0.0002794266 |  | 38.28957 | 35.58406
20981 | 2052260.7 | 2018-03-23 07:15 | 2640.0045 | 17 | 183 | -3.000023 | 3.25281 | 2.584466 | 2.199879 | 10.01976 | 7.935003 |  |  | -0.0003805161 |  | 38.32572 | 35.58753
20982 | 2052380.7 | 2018-03-23 07:17 | 2760.0028 | 17 | 183 | -3.00001 | 3.200233 | 2.584466 | 2.299874 | 10.01976 | 8.257845 |  |  | -0.0005693436 |  | 38.48308 | 35.56161
20983 | 2052500.7 | 2018-03-23 07:19 | 2880.0017 | 17 | 183 | -2.999997 | 3.081779 | 2.584466 | 2.399869 | 10.01976 | 8.572769 |  |  | -0.001438141 |  | 39.05003 | 35.55043
20984 | 2052620.7 | 2018-03-23 07:21 | 3000.001 | 17 | 183 | -3.000012 | 2.874783 | 2.584466 | 2.499863 | 10.01976 | 8.871281 |  |  | -0.002464294 |  | 39.46212 | 35.65567
20985 | 2052720.0 | 2018-03-23 07:23 | 3099.3079 | 17 | 183 | -2.999949 | 1.999609 | 2.584466 | 2.582618 | 10.01976 | 9.08813 |  |  | -0.0004186404 |  | 40.03561 | 35.62514
20986 | 2052720.0 | 2018-03-23 07:23 | 0.0079 | 18 | 184 | -2.999673 | 1.99737 | 0 | 6.167196e-06 | 0 | 1.232183e-05 |  |  | -0.000418212 |  | 40.03549 | 35.6545
20987 | 2052840.2 | 2018-03-23 07:25 | 120.0028 | 14 | 184 | 1.500109 | 3.232055 | 0.04999612 | 1.874958e-05 | 0.1506922 | 3.745115e-05 |  |  | 0.002054214 |  | 39.38464 | 35.6265
20988 | 2052960.2 | 2018-03-23 07:27 | 240.0027 | 14 | 184 | 1.500069 | 3.399683 | 0.09999809 | 1.874958e-05 | 0.3169559 | 3.745115e-05 |  |  | 0.00104332 |  | 38.37856 | 35.60176
20989 | 2053080.2 | 2018-03-23 07:29 | 360.0024 | 14 | 184 | 1.500067 | 3.482044 | 0.1499966 | 1.874958e-05 | 0.4892896 | 3.745115e-05 |  |  | 0.0004377365 |  | 37.75028 | 35.63812
20990 | 2053200.2 | 2018-03-23 07:31 | 480.0007 | 14 | 184 | 1.500109 | 3.530793 | 0.1999939 | 1.874958e-05 | 0.6646546 | 3.745115e-05 |  |  | 0.00041008 |  | 37.41758 | 35.64608
20991 | 2053320.2 | 2018-03-23 07:33 | 600.0007 | 14 | 184 | 1.500057 | 3.55558 | 0.2499967 | 1.874958e-05 | 0.841924 | 3.745115e-05 |  |  | 0.0001182556 |  | 37.12744 | 35.68389
20992 | 2053440.2 | 2018-03-23 07:35 | 720.0003 | 14 | 184 | 1.500063 | 3.572598 | 0.2999946 | 1.874958e-05 | 1.020126 | 3.745115e-05 |  |  | 0.000120163 |  | 36.88849 | 35.63068
20993 | 2053560.2 | 2018-03-23 07:37 | 840.0017 | 14 | 184 | 1.50008 | 3.588967 | 0.3499941 | 1.874958e-05 | 1.199164 | 3.745115e-05 |  |  | 0.0001153946 |  | 36.65364 | 35.62667
20994 | 2053680.2 | 2018-03-23 07:39 | 960.0006 | 14 | 184 | 1.500084 | 3.605435 | 0.399994 | 1.874958e-05 | 1.37902 | 3.745115e-05 |  |  | 0.0001602173 |  | 36.49615 | 35.61245
20995 | 2053800.2 | 2018-03-23 07:41 | 1080.0015 | 14 | 184 | 1.500128 | 3.624348 | 0.4499913 | 1.874958e-05 | 1.559739 | 3.745115e-05 |  |  | 0.0001411438 |  | 36.42098 | 35.6279
20996 | 2053920.2 | 2018-03-23 07:43 | 1200.0028 | 14 | 184 | 1.500084 | 3.646444 | 0.499992 | 1.874958e-05 | 1.741505 | 3.745115e-05 |  |  | 0.0001754761 |  | 36.24039 | 35.64745
20997 | 2054040.2 | 2018-03-23 07:45 | 1320.0004 | 14 | 184 | 1.500122 | 3.66785 | 0.5499923 | 1.874958e-05 | 1.924371 | 3.745115e-05 |  |  | 0.0002088547 |  | 36.19592 | 35.64442
20998 | 2054160.2 | 2018-03-23 07:47 | 1440.0014 | 14 | 184 | 1.500078 | 3.688402 | 0.5999943 | 1.874958e-05 | 2.10829 | 3.745115e-05 |  |  | 0.0001792908 |  | 36.08112 | 35.67567
20999 | 2054280.2 | 2018-03-23 07:49 | 1560.0008 | 14 | 184 | 1.500118 | 3.705583 | 0.6499952 | 1.874958e-05 | 2.29316 | 3.745115e-05 |  |  | 0.000120163 |  | 36.05133 | 35.64349
21000 | 2054400.2 | 2018-03-23 07:51 | 1680.0034 | 14 | 184 | 1.500124 | 3.719687 | 0.6999987 | 1.874958e-05 | 2.478818 | 3.745115e-05 |  |  | 8.296967e-05 |  | 36.0371 | 35.7193
21001 | 2054520.2 | 2018-03-23 07:53 | 1800.0016 | 14 | 184 | 1.500105 | 3.730954 | 0.7500004 | 1.874958e-05 | 2.665097 | 3.745115e-05 |  |  | 0.0001134872 |  | 35.98215 | 35.62998
21002 | 2054640.2 | 2018-03-23 07:55 | 1920 | 14 | 184 | 1.500082 | 3.741665 | 0.7999974 | 1.874958e-05 | 2.851901 | 3.745115e-05 |  |  | 0.0001077652 |  | 35.99706 | 35.65726
21003 | 2054760.2 | 2018-03-23 07:57 | 2040.0029 | 14 | 184 | 1.500076 | 3.752738 | 0.8500026 | 1.874958e-05 | 3.039279 | 3.745115e-05 |  |  | 0.0001211166 |  | 36.04734 | 35.60616
21004 | 2054880.2 | 2018-03-23 07:59 | 2160.0011 | 14 | 184 | 1.50013 | 3.764617 | 0.900001 | 1.874958e-05 | 3.227203 | 3.745115e-05 |  |  | 9.727478e-05 |  | 36.08369 | 35.60149
21005 | 2055000.2 | 2018-03-23 08:01 | 2280.0036 | 14 | 184 | 1.500084 | 3.777464 | 0.9500028 | 1.874958e-05 | 3.415757 | 3.745115e-05 |  |  | 8.392334e-05 |  | 36.24224 | 35.6199
21006 | 2055120.2 | 2018-03-23 08:03 | 2400.0014 | 14 | 184 | 1.500111 | 3.791465 | 1.000004 | 1.874958e-05 | 3.604978 | 3.745115e-05 |  |  | 0.0001125336 |  | 36.3749 | 35.68756
21007 | 2055240.2 | 2018-03-23 08:05 | 2520.0028 | 14 | 184 | 1.500093 | 3.806887 | 1.050003 | 1.874958e-05 | 3.794927 | 3.745115e-05 |  |  | 0.0001821518 |  | 36.41936 | 35.71997
21008 | 2055360.2 | 2018-03-23 08:07 | 2640.0029 | 14 | 184 | 1.500103 | 3.823682 | 1.100003 | 1.874958e-05 | 3.985683 | 3.745115e-05 |  |  | 0.0001544952 |  | 36.48917 | 35.65653
21009 | 2055480.2 | 2018-03-23 08:09 | 2760.004 | 14 | 184 | 1.500124 | 3.841768 | 1.150002 | 1.874958e-05 | 4.177315 | 3.745115e-05 |  |  | 0.000166893 |  | 36.54478 | 35.67659
21010 | 2055600.2 | 2018-03-23 08:11 | 2880.0023 | 14 | 184 | 1.50013 | 3.860877 | 1.200001 | 1.874958e-05 | 4.36987 | 3.745115e-05 |  |  | 0.000202179 |  | 36.65038 | 35.75732
21011 | 2055720.2 | 2018-03-23 08:13 | 3000.0013 | 14 | 184 | 1.500118 | 3.880405 | 1.250001 | 1.874958e-05 | 4.563403 | 3.745115e-05 |  |  | 0.0001935959 |  | 36.73391 | 35.69088
21012 | 2055840.2 | 2018-03-23 08:15 | 3120.0021 | 14 | 184 | 1.500109 | 3.899855 | 1.3 | 1.874958e-05 | 4.757906 | 3.745115e-05 |  |  | 0.0001802444 |  | 36.71833 | 35.67268
21013 | 2055960.2 | 2018-03-23 08:17 | 3240.0009 | 14 | 184 | 1.500114 | 3.918849 | 1.349996 | 1.874958e-05 | 4.953361 | 3.745115e-05 |  |  | 0.0001821518 |  | 36.64575 | 35.60435
21014 | 2056080.2 | 2018-03-23 08:19 | 3360.0046 | 14 | 184 | 1.500101 | 3.936943 | 1.400003 | 1.874958e-05 | 5.14979 | 3.745115e-05 |  |  | 0.0001621246 |  | 36.68619 | 35.58516
21015 | 2056200.2 | 2018-03-23 08:21 | 3480.0037 | 14 | 184 | 1.500114 | 3.954184 | 1.450003 | 1.874958e-05 | 5.347068 | 3.745115e-05 |  |  | 0.0001554489 |  | 36.82108 | 35.61647
21016 | 2056320.2 | 2018-03-23 08:23 | 3600.0043 | 14 | 184 | 1.500093 | 3.97082 | 1.499999 | 1.874958e-05 | 5.545181 | 3.745115e-05 |  |  | 9.822845e-05 |  | 36.70947 | 35.58731
21017 | 2056440.2 | 2018-03-23 08:25 | 3720.0024 | 14 | 184 | 1.500065 | 3.98678 | 1.550001 | 1.874958e-05 | 5.744132 | 3.745115e-05 |  |  | 0.0001335144 |  | 36.66783 | 35.65054
21018 | 2056560.2 | 2018-03-23 08:27 | 3840.0014 | 14 | 184 | 1.500063 | 4.00182 | 1.6 | 1.874958e-05 | 5.943844 | 3.745115e-05 |  |  | 0.0001163483 |  | 36.52946 | 35.61814
21019 | 2056680.2 | 2018-03-23 08:29 | 3960.0004 | 14 | 184 | 1.500122 | 4.016372 | 1.650001 | 1.874958e-05 | 6.144304 | 3.745115e-05 |  |  | 0.0001411438 |  | 36.4997 | 35.63264
21020 | 2056800.2 | 2018-03-23 08:31 | 4080.0011 | 14 | 184 | 1.500103 | 4.030994 | 1.699998 | 1.874958e-05 | 6.345474 | 3.745115e-05 |  |  | 0.0001554489 |  | 36.47477 | 35.75226
21021 | 2056920.2 | 2018-03-23 08:33 | 4200.004 | 14 | 184 | 1.500072 | 4.046201 | 1.749998 | 1.874958e-05 | 6.547401 | 3.745115e-05 |  |  | 0.0001058578 |  | 36.41845 | 35.61978
21022 | 2057040.2 | 2018-03-23 08:35 | 4320.0038 | 14 | 184 | 1.500069 | 4.06247 | 1.799996 | 1.874958e-05 | 6.750107 | 3.745115e-05 |  |  | 0.0001325607 |  | 36.34748 | 35.57685
21023 | 2057160.2 | 2018-03-23 08:37 | 4440.0045 | 14 | 184 | 1.500059 | 4.08013 | 1.849997 | 1.874958e-05 | 6.95367 | 3.745115e-05 |  |  | 0.0001726151 |  | 36.32912 | 35.66828
21024 | 2057280.2 | 2018-03-23 08:39 | 4560.0044 | 14 | 184 | 1.500109 | 4.099086 | 1.899999 | 1.874958e-05 | 7.158152 | 3.745115e-05 |  |  | 0.000164032 |  | 36.25671 | 35.6755
21025 | 2057400.2 | 2018-03-23 08:41 | 4680.0012 | 14 | 184 | 1.500071 | 4.119167 | 1.949996 | 1.874958e-05 | 7.363594 | 3.745115e-05 |  |  | 0.0002002716 |  | 36.33397 | 35.63935
21026 | 2057520.2 | 2018-03-23 08:43 | 4800.0031 | 14 | 184 | 1.500071 | 4.139637 | 1.999994 | 1.874958e-05 | 7.570055 | 3.745115e-05 |  |  | 0.0001249313 |  | 36.29393 | 35.60039
21027 | 2057640.2 | 2018-03-23 08:45 | 4920.0036 | 14 | 184 | 1.500086 | 4.159527 | 2.049995 | 1.874958e-05 | 7.777546 | 3.745115e-05 |  |  | 0.000161171 |  | 36.25763 | 35.64238
21028 | 2057760.2 | 2018-03-23 08:47 | 5040.0014 | 14 | 184 | 1.500067 | 4.177715 | 2.099992 | 1.874958e-05 | 7.985973 | 3.745115e-05 |  |  | 0.0001277924 |  | 36.28046 | 35.6291
21029 | 2057880.2 | 2018-03-23 08:49 | 5160.0032 | 14 | 184 | 1.50008 | 4.192529 | 2.149992 | 1.874958e-05 | 8.195247 | 3.745115e-05 |  |  | 0.0001354218 |  | 36.23971 | 35.61792
21030 | 2057961.5 | 2018-03-23 08:50 | 5241.2947 | 14 | 184 | 1.500059 | 4.200001 | 2.183862 | 1.874958e-05 | 8.337383 | 3.745115e-05 |  |  | 6.37941e-05 |  | 36.29558 | 35.57685
21031 | 2058081.3 | 2018-03-23 08:52 | 120.002 | 15 | 184 | 1.395784 | 4.200463 | 2.232092 | 1.874958e-05 | 8.539971 | 3.745115e-05 |  |  | -4.196167e-05 |  | 36.27814 | 35.62817
21032 | 2058201.3 | 2018-03-23 08:54 | 240.0034 | 15 | 184 | 1.310669 | 4.200487 | 2.277174 | 1.874958e-05 | 8.729339 | 3.745115e-05 |  |  | 1.621246e-05 |  | 36.24041 | 35.62514
21033 | 2058321.3 | 2018-03-23 08:56 | 360.0024 | 15 | 184 | 1.227711 | 4.200501 | 2.319477 | 1.874958e-05 | 8.907032 | 3.745115e-05 |  |  | -1.335144e-05 |  | 36.28392 | 35.67268
21034 | 2058441.3 | 2018-03-23 08:58 | 480.0037 | 15 | 184 | 1.141615 | 4.200495 | 2.358977 | 1.874958e-05 | 9.072948 | 3.745115e-05 |  |  | 6.67572e-06 |  | 36.1582 | 35.59943
21035 | 2058561.3 | 2018-03-23 09:00 | 600.0028 | 15 | 184 | 1.049356 | 4.200509 | 2.395512 | 1.874958e-05 | 9.226413 | 3.745115e-05 |  |  | 3.71933e-05 |  | 36.10835 | 35.50889
21036 | 2058681.3 | 2018-03-23 09:02 | 720.0042 | 15 | 184 | 0.9505939 | 4.200503 | 2.428864 | 1.874958e-05 | 9.366511 | 3.745115e-05 |  |  | -3.051758e-05 |  | 36.08485 | 35.6169
21037 | 2058801.3 | 2018-03-23 09:04 | 840.0015 | 15 | 184 | 0.8461246 | 4.200495 | 2.458825 | 1.874958e-05 | 9.492361 | 3.745115e-05 |  |  | -3.528595e-05 |  | 35.9943 | 35.56068
21038 | 2058921.3 | 2018-03-23 09:06 | 960.0045 | 15 | 184 | 0.7389259 | 4.20051 | 2.485238 | 1.874958e-05 | 9.60331 | 3.745115e-05 |  |  | 1.144409e-05 |  | 35.95445 | 35.66267
21039 | 2059041.3 | 2018-03-23 09:08 | 1080.002 | 15 | 184 | 0.6329536 | 4.200533 | 2.508091 | 1.874958e-05 | 9.699302 | 3.745115e-05 |  |  | -3.528595e-05 |  | 35.83334 | 35.59639
21040 | 2059161.3 | 2018-03-23 09:10 | 1200.0017 | 15 | 184 | 0.5326862 | 4.200522 | 2.527494 | 1.874958e-05 | 9.780806 | 3.745115e-05 |  |  | -2.193451e-05 |  | 35.7795 | 35.55889
21041 | 2059281.3 | 2018-03-23 09:12 | 1320.0035 | 15 | 184 | 0.441721 | 4.200493 | 2.543701 | 1.874958e-05 | 9.848883 | 3.745115e-05 |  |  | 2.765656e-05 |  | 35.66815 | 35.634
21042 | 2059401.3 | 2018-03-23 09:14 | 1440.003 | 15 | 184 | 0.3624878 | 4.200484 | 2.557072 | 1.874958e-05 | 9.905046 | 3.745115e-05 |  |  | 2.098083e-05 |  | 35.59424 | 35.62659
21043 | 2059521.3 | 2018-03-23 09:16 | 1560.002 | 15 | 184 | 0.2956982 | 4.200467 | 2.568007 | 1.874958e-05 | 9.950977 | 3.745115e-05 |  |  | 2.95639e-05 |  | 35.59353 | 35.70587
21044 | 2059641.3 | 2018-03-23 09:18 | 1680.001 | 15 | 184 | 0.2401047 | 4.200443 | 2.576906 | 1.874958e-05 | 9.988358 | 3.745115e-05 |  |  | -1.430511e-05 |  | 35.47257 | 35.64078
21045 | 2059761.3 | 2018-03-23 09:20 | 1800.0003 | 15 | 184 | 0.1952171 | 4.200486 | 2.584139 | 1.874958e-05 | 10.01874 | 3.745115e-05 |  |  | 3.71933e-05 |  | 35.24588 | 35.53017
21046 | 2059761.3 | 2018-03-23 09:20 | 1800.0008 | 15 | 184 | 0.1952171 | 4.200486 | 2.584139 | 1.874958e-05 | 10.01874 | 3.745115e-05 |  |  | 3.719329e-05 |  | 35.24588 | 35.53017
21047 | 2060361.5 | 2018-03-23 09:30 | 600.0023 | 16 | 184 | 0 | 4.175029 | 2.584139 | 1.874958e-05 | 10.01874 | 3.745115e-05 |  |  | 2.765656e-05 |  | 35.18244 | 35.68091
21048 | 2060361.5 | 2018-03-23 09:30 | 600.0093 | 16 | 184 | 0 | 4.175029 | 2.584139 | 1.874958e-05 | 10.01874 | 3.745115e-05 |  |  | 2.763994e-05 |  | 35.18246 | 35.62167
21049 | 2060481.5 | 2018-03-23 09:32 | 120.0015 | 17 | 184 | -3.000037 | 3.902817 | 2.584139 | 0.1000099 | 10.01874 | 0.392651 |  |  | -0.0002574921 |  | 35.53319 | 35.58438
21050 | 2060601.5 | 2018-03-23 09:34 | 240.0011 | 17 | 184 | -3.000027 | 3.882212 | 2.584139 | 0.2000088 | 10.01874 | 0.7818062 |  |  | -0.0001783371 |  | 35.92349 | 35.65856
21051 | 2060721.5 | 2018-03-23 09:36 | 360.0027 | 17 | 184 | -3.000035 | 3.865655 | 2.584139 | 0.3000034 | 10.01874 | 1.169189 |  |  | -0.0001850128 |  | 36.32191 | 35.63432
21052 | 2060841.5 | 2018-03-23 09:38 | 480.0016 | 17 | 184 | -3.000006 | 3.844977 | 2.584139 | 0.4000006 | 10.01874 | 1.554768 |  |  | -0.0001974106 |  | 36.596 | 35.63964
21053 | 2060961.5 | 2018-03-23 09:40 | 600.0009 | 17 | 184 | -3.000051 | 3.815102 | 2.584139 | 0.4999845 | 10.01874 | 1.937793 |  |  | -0.0003166199 |  | 36.82669 | 35.60789
21054 | 2061081.5 | 2018-03-23 09:42 | 720.0043 | 17 | 184 | -3.000041 | 3.777927 | 2.584139 | 0.5999908 | 10.01874 | 2.317502 |  |  | -0.0003452301 |  | 37.13094 | 35.64121
21055 | 2061201.5 | 2018-03-23 09:44 | 840.001 | 17 | 184 | -2.999997 | 3.740584 | 2.584139 | 0.6999762 | 10.01874 | 2.693351 |  |  | -0.0002603531 |  | 37.30706 | 35.59503
21056 | 2061321.5 | 2018-03-23 09:46 | 960.004 | 17 | 184 | -3.000002 | 3.707236 | 2.584139 | 0.7999734 | 10.01874 | 3.065693 |  |  | -0.0002775192 |  | 37.42876 | 35.67017
21057 | 2061441.5 | 2018-03-23 09:48 | 1080.0013 | 17 | 184 | -2.999949 | 3.677337 | 2.584139 | 0.8999671 | 10.01874 | 3.434881 |  |  | -0.0002565384 |  | 37.44826 | 35.65754
21058 | 2061561.5 | 2018-03-23 09:50 | 1200.0011 | 17 | 184 | -2.999976 | 3.647621 | 2.584139 | 0.9999535 | 10.01874 | 3.801091 |  |  | -0.0002603531 |  | 37.5351 | 35.65335
21059 | 2061681.5 | 2018-03-23 09:52 | 1320.0018 | 17 | 184 | -2.999978 | 3.615221 | 2.584139 | 1.099946 | 10.01874 | 4.164234 |  |  | -0.0003051758 |  | 37.60452 | 35.65638
21060 | 2061801.5 | 2018-03-23 09:54 | 1440.0008 | 17 | 184 | -2.99998 | 3.579402 | 2.584139 | 1.199947 | 10.01874 | 4.523994 |  |  | -0.0003347397 |  | 37.67603 | 35.68113
21061 | 2061921.5 | 2018-03-23 09:56 | 1560.0014 | 17 | 184 | -3.000008 | 3.540988 | 2.584139 | 1.299936 | 10.01874 | 4.87999 |  |  | -0.0003252029 |  | 37.63101 | 35.75089
21062 | 2062041.5 | 2018-03-23 09:58 | 1680.0011 | 17 | 184 | -2.999999 | 3.502105 | 2.584139 | 1.399935 | 10.01874 | 5.232136 |  |  | -0.0003185272 |  | 37.57042 | 35.66713
21063 | 2062161.5 | 2018-03-23 10:00 | 1800.0002 | 17 | 184 | -3.000004 | 3.466046 | 2.584139 | 1.499924 | 10.01874 | 5.580471 |  |  | -0.0002946854 |  | 37.53882 | 35.62721
21064 | 2062281.5 | 2018-03-23 10:02 | 1920.004 | 17 | 184 | -3.000008 | 3.434494 | 2.584139 | 1.599919 | 10.01874 | 5.925444 |  |  | -0.0002670288 |  | 37.45475 | 35.63654
21065 | 2062401.5 | 2018-03-23 10:04 | 2040.0046 | 17 | 184 | -2.999993 | 3.406425 | 2.584139 | 1.699907 | 10.01874 | 6.267428 |  |  | -0.0002183914 |  | 37.53926 | 35.6335
21066 | 2062521.5 | 2018-03-23 10:06 | 2160.002 | 17 | 184 | -3.000029 | 3.379974 | 2.584139 | 1.799906 | 10.01874 | 6.606743 |  |  | -0.0002117157 |  | 37.64236 | 35.64843
21067 | 2062641.5 | 2018-03-23 10:08 | 2280.0033 | 17 | 184 | -2.999995 | 3.352933 | 2.584139 | 1.8999 | 10.01874 | 6.943386 |  |  | -0.0002412796 |  | 37.88346 | 35.62839
21068 | 2062761.5 | 2018-03-23 10:10 | 2400.004 | 17 | 184 | -3.000039 | 3.32253 | 2.584139 | 1.999895 | 10.01874 | 7.277178 |  |  | -0.0002584457 |  | 38.16854 | 35.70652
21069 | 2062881.5 | 2018-03-23 10:12 | 2520.0041 | 17 | 184 | -3.00001 | 3.29056 | 2.584139 | 2.09989 | 10.01874 | 7.607818 |  |  | -0.0002861023 |  | 38.36607 | 35.71216
21070 | 2063001.5 | 2018-03-23 10:14 | 2640.0036 | 17 | 184 | -3.000018 | 3.252766 | 2.584139 | 2.199884 | 10.01874 | 7.935045 |  |  | -0.0003757477 |  | 38.39043 | 35.67484
21071 | 2063121.5 | 2018-03-23 10:16 | 2760.0026 | 17 | 184 | -3.000056 | 3.200073 | 2.584139 | 2.299879 | 10.01874 | 8.257879 |  |  | -0.0005874634 |  | 38.627 | 35.69281
21072 | 2063241.5 | 2018-03-23 10:18 | 2880.0032 | 17 | 184 | -3.000008 | 3.081511 | 2.584139 | 2.399868 | 10.01874 | 8.572768 |  |  | -0.001439095 |  | 38.9869 | 35.69888
21073 | 2063361.5 | 2018-03-23 10:20 | 3000.0013 | 17 | 184 | -3.000006 | 2.874002 | 2.584139 | 2.499864 | 10.01874 | 8.871243 |  |  | -0.002446175 |  | 39.44715 | 35.68677
21074 | 2063460.4 | 2018-03-23 10:22 | 3098.8765 | 17 | 184 | -3.000046 | 1.999795 | 2.584139 | 2.582254 | 10.01874 | 9.087074 |  |  | -0.0004415953 |  | 39.98851 | 35.60999
21075 | 2063460.5 | 2018-03-23 10:22 | 0.0079 | 18 | 185 | -2.999928 | 1.997696 | 0 | 0 | 0 | 0 |  |  | -0.0004411736 |  | 39.9884 | 35.60994
21076 | 2063580.5 | 2018-03-23 10:24 | 120.0029 | 14 | 185 | 1.500071 | 3.2322 | 0.05000025 | 2.075031e-05 | 0.1507113 | 4.14513e-05 |  |  | 0.001992226 |  | 39.36154 | 35.60789
21077 | 2063700.5 | 2018-03-23 10:26 | 240.004 | 14 | 185 | 1.500072 | 3.399798 | 0.09999868 | 2.075031e-05 | 0.3169707 | 4.14513e-05 |  |  | 0.001002312 |  | 38.33222 | 35.55774
21078 | 2063820.5 | 2018-03-23 10:28 | 360.0023 | 14 | 185 | 1.500057 | 3.482166 | 0.1499973 | 2.075031e-05 | 0.4893124 | 4.14513e-05 |  |  | 0.00045681 |  | 37.76286 | 35.74482
21079 | 2063940.5 | 2018-03-23 10:30 | 480.0029 | 14 | 185 | 1.500071 | 3.530961 | 0.1999988 | 2.075031e-05 | 0.6647003 | 4.14513e-05 |  |  | 0.0003986359 |  | 37.34591 | 35.65438
21080 | 2064060.5 | 2018-03-23 10:32 | 600.0018 | 14 | 185 | 1.500059 | 3.555678 | 0.2499954 | 2.075031e-05 | 0.841954 | 4.14513e-05 |  |  | 0.000123024 |  | 37.095 | 35.72855
21081 | 2064180.5 | 2018-03-23 10:34 | 720.0008 | 14 | 185 | 1.500097 | 3.572725 | 0.2999959 | 2.075031e-05 | 1.020171 | 4.14513e-05 |  |  | 0.0001173019 |  | 36.84142 | 35.65089
21082 | 2064300.5 | 2018-03-23 10:36 | 840.0007 | 14 | 185 | 1.500063 | 3.589076 | 0.3499932 | 2.075031e-05 | 1.199207 | 4.14513e-05 |  |  | 0.000164032 |  | 36.62931 | 35.60589
21083 | 2064420.5 | 2018-03-23 10:38 | 960.0016 | 14 | 185 | 1.500113 | 3.605545 | 0.3999903 | 2.075031e-05 | 1.379059 | 4.14513e-05 |  |  | 8.583069e-05 |  | 36.53556 | 35.61896
21084 | 2064540.5 | 2018-03-23 10:40 | 1080.001 | 14 | 185 | 1.500071 | 3.624481 | 0.4499928 | 2.075031e-05 | 1.559803 | 4.14513e-05 |  |  | 0.0001478195 |  | 36.38897 | 35.62082
21085 | 2064660.5 | 2018-03-23 10:42 | 1200.0024 | 14 | 185 | 1.500097 | 3.646618 | 0.4999961 | 2.075031e-05 | 1.741585 | 4.14513e-05 |  |  | 0.0001592636 |  | 36.18875 | 35.6222
21086 | 2064780.5 | 2018-03-23 10:44 | 1320.0022 | 14 | 185 | 1.500111 | 3.667981 | 0.5499963 | 2.075031e-05 | 1.924457 | 4.14513e-05 |  |  | 0.0001964569 |  | 36.1713 | 35.66877
21087 | 2064900.5 | 2018-03-23 10:46 | 1440.0045 | 14 | 185 | 1.500057 | 3.688545 | 0.5999917 | 2.075031e-05 | 2.108358 | 4.14513e-05 |  |  | 0.0001945496 |  | 36.05699 | 35.61424
21088 | 2065020.5 | 2018-03-23 10:48 | 1560.0021 | 14 | 185 | 1.500057 | 3.705689 | 0.6499881 | 2.075031e-05 | 2.293217 | 4.14513e-05 |  |  | 0.0001497269 |  | 36.03625 | 35.60517
21089 | 2065140.5 | 2018-03-23 10:50 | 1680.0032 | 14 | 185 | 1.500086 | 3.719767 | 0.6999888 | 2.075031e-05 | 2.47887 | 4.14513e-05 |  |  | 0.0001020432 |  | 35.94635 | 35.65438
21090 | 2065260.5 | 2018-03-23 10:52 | 1800.0047 | 14 | 185 | 1.500086 | 3.731061 | 0.7499917 | 2.075031e-05 | 2.665158 | 4.14513e-05 |  |  | 9.727478e-05 |  | 35.96335 | 35.63964
21091 | 2065380.5 | 2018-03-23 10:54 | 1920.0015 | 14 | 185 | 1.500071 | 3.741728 | 0.7999907 | 2.075031e-05 | 2.851973 | 4.14513e-05 |  |  | 8.392334e-05 |  | 35.99108 | 35.71037
21092 | 2065500.5 | 2018-03-23 10:56 | 2040.0002 | 14 | 185 | 1.500063 | 3.752831 | 0.849988 | 2.075031e-05 | 3.039326 | 4.14513e-05 |  |  | 0.0001020432 |  | 36.0768 | 35.639
21093 | 2065620.5 | 2018-03-23 10:58 | 2160.0041 | 14 | 185 | 1.500059 | 3.764717 | 0.8999875 | 2.075031e-05 | 3.22726 | 4.14513e-05 |  |  | 0.0001306534 |  | 36.10662 | 35.59679
21094 | 2065740.5 | 2018-03-23 11:00 | 2280.0039 | 14 | 185 | 1.500044 | 3.777537 | 0.9499835 | 2.075031e-05 | 3.415798 | 4.14513e-05 |  |  | 9.346008e-05 |  | 36.21839 | 35.65417
21095 | 2065860.5 | 2018-03-23 11:02 | 2400.0046 | 14 | 185 | 1.50009 | 3.791622 | 0.9999851 | 2.075031e-05 | 3.605028 | 4.14513e-05 |  |  | 0.0001449585 |  | 36.29051 | 35.611
21096 | 2065980.5 | 2018-03-23 11:04 | 2520.0034 | 14 | 185 | 1.500084 | 3.806996 | 1.049986 | 2.075031e-05 | 3.794992 | 4.14513e-05 |  |  | 8.869171e-05 |  | 36.34752 | 35.57435
21097 | 2066100.5 | 2018-03-23 11:06 | 2640.0003 | 14 | 185 | 1.500048 | 3.823824 | 1.099983 | 2.075031e-05 | 3.985744 | 4.14513e-05 |  |  | 0.0001487732 |  | 36.48223 | 35.57153
21098 | 2066220.5 | 2018-03-23 11:08 | 2760.0016 | 14 | 185 | 1.500069 | 3.841955 | 1.149983 | 2.075031e-05 | 4.177384 | 4.14513e-05 |  |  | 0.000169754 |  | 36.59881 | 35.53799
21099 | 2066340.5 | 2018-03-23 11:10 | 2880.0021 | 14 | 185 | 1.50004 | 3.861049 | 1.199982 | 2.075031e-05 | 4.369952 | 4.14513e-05 |  |  | 0.0001764297 |  | 36.62629 | 35.64621
21100 | 2066460.5 | 2018-03-23 11:12 | 3000.0018 | 14 | 185 | 1.500069 | 3.880552 | 1.249981 | 2.075031e-05 | 4.563485 | 4.14513e-05 |  |  | 0.0001888275 |  | 36.7212 | 35.63503
21101 | 2066580.5 | 2018-03-23 11:14 | 3120.0008 | 14 | 185 | 1.50004 | 3.900061 | 1.299977 | 2.075031e-05 | 4.757986 | 4.14513e-05 |  |  | 0.0001544952 |  | 36.72515 | 35.67234
21102 | 2066700.5 | 2018-03-23 11:16 | 3240.0014 | 14 | 185 | 1.500072 | 3.919041 | 1.349974 | 2.075031e-05 | 4.953454 | 4.14513e-05 |  |  | 0.0001878738 |  | 36.70887 | 35.6089
21103 | 2066820.5 | 2018-03-23 11:18 | 3360.0029 | 14 | 185 | 1.50008 | 3.937111 | 1.399974 | 2.075031e-05 | 5.149861 | 4.14513e-05 |  |  | 0.0001688004 |  | 36.74512 | 35.67538
21104 | 2066940.5 | 2018-03-23 11:20 | 3480.0011 | 14 | 185 | 1.500059 | 3.954328 | 1.449972 | 2.075031e-05 | 5.347142 | 4.14513e-05 |  |  | 0.0001335144 |  | 36.80835 | 35.66042
21105 | 2067060.5 | 2018-03-23 11:22 | 3600 | 14 | 185 | 1.500044 | 3.97097 | 1.499976 | 2.075031e-05 | 5.545294 | 4.14513e-05 |  |  | 0.0001163483 |  | 36.74534 | 35.64925
21106 | 2067180.5 | 2018-03-23 11:24 | 3720.0014 | 14 | 185 | 1.500088 | 3.986882 | 1.549976 | 2.075031e-05 | 5.744243 | 4.14513e-05 |  |  | 0.0001316071 |  | 36.62672 | 35.6061
21107 | 2067300.5 | 2018-03-23 11:26 | 3840.0028 | 14 | 185 | 1.500076 | 4.001953125 | 1.599975 | 2.075031e-05 | 5.943964 | 4.14513e-05 |  |  | 0.0001516342 |  | 36.54974 | 35.62521
21108 | 2067420.5 | 2018-03-23 11:28 | 3960.0035 | 14 | 185 | 1.500063 | 4.016503 | 1.649973 | 2.075031e-05 | 6.144417 | 4.14513e-05 |  |  | 0.0001459122 |  | 36.48507 | 35.68237
21109 | 2067540.5 | 2018-03-23 11:30 | 4080.0016 | 14 | 185 | 1.500021 | 4.031108 | 1.699971 | 2.075031e-05 | 6.3456 | 4.14513e-05 |  |  | 0.0001077652 |  | 36.41597 | 35.69313
21110 | 2067660.5 | 2018-03-23 11:32 | 4200.0023 | 14 | 185 | 1.500097 | 4.046341 | 1.74997 | 2.075031e-05 | 6.547528 | 4.14513e-05 |  |  | 9.250641e-05 |  | 36.35011 | 35.58979
21111 | 2067780.5 | 2018-03-23 11:34 | 4320.0029 | 14 | 185 | 1.500031 | 4.062635 | 1.79997 | 2.075031e-05 | 6.75025 | 4.14513e-05 |  |  | 0.0001249313 |  | 36.29425 | 35.6432
21112 | 2067900.5 | 2018-03-23 11:36 | 4440.0003 | 14 | 185 | 1.500015 | 4.080271 | 1.849968 | 2.075031e-05 | 6.953809 | 4.14513e-05 |  |  | 0.0001211166 |  | 36.30241 | 35.63807
21113 | 2068020.5 | 2018-03-23 11:38 | 4560.0009 | 14 | 185 | 1.500051 | 4.099319 | 1.899965 | 2.075031e-05 | 7.158283 | 4.14513e-05 |  |  | 0.0001869202 |  | 36.24861 | 35.62053
21114 | 2068140.5 | 2018-03-23 11:40 | 4680.0034 | 14 | 185 | 1.500061 | 4.119385 | 1.949967 | 2.075031e-05 | 7.363753 | 4.14513e-05 |  |  | 0.0001621246 |  | 36.23298 | 35.59179
21115 | 2068260.5 | 2018-03-23 11:42 | 4800.0022 | 14 | 185 | 1.500071 | 4.139861 | 1.999963 | 2.075031e-05 | 7.57022 | 4.14513e-05 |  |  | 0.0002040863 |  | 36.21809 | 35.51645
21116 | 2068380.5 | 2018-03-23 11:44 | 4920.0043 | 14 | 185 | 1.500076 | 4.159761 | 2.049967 | 2.075031e-05 | 7.77773 | 4.14513e-05 |  |  | 0.0001544952 |  | 36.21991 | 35.62536
21117 | 2068500.5 | 2018-03-23 11:46 | 5040.004 | 14 | 185 | 1.500051 | 4.177908 | 2.099962 | 2.075031e-05 | 7.986159 | 4.14513e-05 |  |  | 0.0001659393 |  | 36.25831 | 35.50167
21118 | 2068620.5 | 2018-03-23 11:48 | 5160.0038 | 14 | 185 | 1.500061 | 4.192657 | 2.149966 | 2.075031e-05 | 8.195457 | 4.14513e-05 |  |  | 0.0001020432 |  | 36.32093 | 35.58054
21119 | 2068700.6 | 2018-03-23 11:49 | 5240.1282 | 14 | 185 | 1.500048 | 4.200003 | 2.183346 | 2.075031e-05 | 8.335539 | 4.14513e-05 |  |  | 6.882844e-05 |  | 36.29743 | 35.59503
21120 | 2068820.6 | 2018-03-23 11:51 | 120.0027 | 15 | 185 | 1.39234 | 4.200258 | 2.231491 | 2.075031e-05 | 8.537763 | 4.14513e-05 |  |  | 1.907349e-05 |  | 36.2893 | 35.57267
21121 | 2068940.6 | 2018-03-23 11:53 | 240 | 15 | 185 | 1.308947 | 4.200379 | 2.276505 | 2.075031e-05 | 8.726837 | 4.14513e-05 |  |  | 4.1008e-05 |  | 36.27348 | 35.58314
21122 | 2069060.6 | 2018-03-23 11:55 | 360.0001 | 15 | 185 | 1.22633 | 4.200325 | 2.318743 | 2.075031e-05 | 8.904248 | 4.14513e-05 |  |  | -2.861023e-06 |  | 36.20875 | 35.54814
21123 | 2069180.6 | 2018-03-23 11:57 | 480.0006 | 15 | 185 | 1.139423 | 4.200309 | 2.358175 | 2.075031e-05 | 9.069875 | 4.14513e-05 |  |  | 1.907349e-05 |  | 36.15498 | 35.5661
21124 | 2069300.6 | 2018-03-23 11:59 | 600.0037 | 15 | 185 | 1.047537 | 4.200322 | 2.394659 | 2.075031e-05 | 9.223119 | 4.14513e-05 |  |  | 6.389618e-05 |  | 36.13169 | 35.613
21125 | 2069420.6 | 2018-03-23 12:01 | 720.0003 | 15 | 185 | 0.9491329 | 4.200307 | 2.427961 | 2.075031e-05 | 9.362999 | 4.14513e-05 |  |  | 6.961823e-05 |  | 36.10585 | 35.64706
21126 | 2069540.6 | 2018-03-23 12:03 | 840.0047 | 15 | 185 | 0.8454456 | 4.200325 | 2.457885 | 2.075031e-05 | 9.488688 | 4.14513e-05 |  |  | 3.433228e-05 |  | 36.05976 | 35.65428
21127 | 2069660.6 | 2018-03-23 12:05 | 960.003 | 15 | 185 | 0.7384205 | 4.200308 | 2.484285 | 2.075031e-05 | 9.599576 | 4.14513e-05 |  |  | -2.002716e-05 |  | 35.85546 | 35.59036
21128 | 2069780.6 | 2018-03-23 12:07 | 1080.0026 | 15 | 185 | 0.6329021 | 4.200306 | 2.507128 | 2.075031e-05 | 9.695527 | 4.14513e-05 |  |  | -1.716614e-05 |  | 35.83753 | 35.64143
21129 | 2069900.6 | 2018-03-23 12:09 | 1200.001 | 15 | 185 | 0.532465 | 4.200291 | 2.526536 | 2.075031e-05 | 9.777045 | 4.14513e-05 |  |  | 5.531311e-05 |  | 35.77273 | 35.58335
21130 | 2070020.6 | 2018-03-23 12:11 | 1320.0023 | 15 | 185 | 0.441803 | 4.200299 | 2.542757 | 2.075031e-05 | 9.845177 | 4.14513e-05 |  |  | 3.147125e-05 |  | 35.73899 | 35.59106
21131 | 2070140.6 | 2018-03-23 12:13 | 1440.0028 | 15 | 185 | 0.3639698 | 4.20035 | 2.556149 | 2.075031e-05 | 9.901429 | 4.14513e-05 |  |  | 2.479553e-05 |  | 35.66863 | 35.71288
21132 | 2070260.6 | 2018-03-23 12:15 | 1560.0043 | 15 | 185 | 0.2959232 | 4.200253 | 2.567106 | 2.075031e-05 | 9.947453 | 4.14513e-05 |  |  | -7.724762e-05 |  | 35.53556 | 35.67002
21133 | 2070380.6 | 2018-03-23 12:17 | 1680.001 | 15 | 185 | 0.2418118 | 4.200369 | 2.576031 | 2.075031e-05 | 9.98494 | 4.14513e-05 |  |  | 3.814697e-06 |  | 35.4789 | 35.65625
21134 | 2070500.6 | 2018-03-23 12:19 | 1800.0006 | 15 | 185 | 0.1952057 | 4.200254 | 2.583288 | 2.075031e-05 | 10.01542 | 4.14513e-05 |  |  | -4.768372e-06 |  | 35.3327 | 35.5809
21135 | 2070500.6 | 2018-03-23 12:19 | 1800.0053 | 15 | 185 | 0.1952038 | 4.200255 | 2.583289 | 2.075031e-05 | 10.01542 | 4.14513e-05 |  |  | -4.770089e-06 |  | 35.33269 | 35.61589
21136 | 2071100.7 | 2018-03-23 12:29 | 600.0047 | 16 | 185 | 0 | 4.174752 | 2.583289 | 2.075031e-05 | 10.01542 | 4.14513e-05 |  |  | -0.0002240894 |  | 35.1059 | 35.56588
21137 | 2071220.8 | 2018-03-23 12:31 | 120.0004 | 17 | 185 | -3.000077 | 3.902677 | 2.583289 | 0.1000087 | 10.01542 | 0.3926256 |  |  | -0.0002679825 |  | 35.50495 | 35.56496
21138 | 2071340.8 | 2018-03-23 12:33 | 240.001 | 17 | 185 | -3.000004 | 3.882167 | 2.583289 | 0.2000047 | 10.01542 | 0.78176 |  |  | -0.0001440048 |  | 35.90927 | 35.5661
21139 | 2071460.8 | 2018-03-23 12:35 | 360.0005 | 17 | 185 | -3.000025 | 3.865606 | 2.583289 | 0.3000036 | 10.01542 | 1.169153 |  |  | -0.0001029968 |  | 36.31047 | 35.59692
21140 | 2071580.8 | 2018-03-23 12:37 | 480.0003 | 17 | 185 | -3.000025 | 3.84491 | 2.583289 | 0.3999942 | 10.01542 | 1.5547 |  |  | -0.0002288818 |  | 36.59855 | 35.63517
21141 | 2071700.8 | 2018-03-23 12:39 | 600.0001 | 17 | 185 | -3.00001 | 3.814928 | 2.583289 | 0.4999926 | 10.01542 | 1.937769 |  |  | -0.0003442764 |  | 36.91946 | 35.55867
21142 | 2071820.8 | 2018-03-23 12:41 | 720.0022 | 17 | 185 | -2.999987 | 3.777841 | 2.583289 | 0.599987 | 10.01542 | 2.317419 |  |  | -0.0003604889 |  | 37.15653 | 35.65617
21143 | 2071940.8 | 2018-03-23 12:43 | 840.0021 | 17 | 185 | -2.999999 | 3.74045 | 2.583289 | 0.6999847 | 10.01542 | 2.693302 |  |  | -0.0003137589 |  | 37.25366 | 35.57707
21144 | 2072060.8 | 2018-03-23 12:45 | 960.0011 | 17 | 185 | -2.999983 | 3.707073 | 2.583289 | 0.7999763 | 10.01542 | 3.065611 |  |  | -0.0002651215 |  | 37.35511 | 35.60247
21145 | 2072180.8 | 2018-03-23 12:47 | 1080.0034 | 17 | 185 | -3.000037 | 3.677251 | 2.583289 | 0.8999661 | 10.01542 | 3.434775 |  |  | -0.0002183914 |  | 37.52139 | 35.62368
21146 | 2072300.8 | 2018-03-23 12:49 | 1200.0038 | 17 | 185 | -2.999987 | 3.647489 | 2.583289 | 0.9999568 | 10.01542 | 3.800991 |  |  | -0.0002651215 |  | 37.53834 | 35.57332
21147 | 2072420.8 | 2018-03-23 12:51 | 1320.0045 | 17 | 185 | -3.000018 | 3.615051 | 2.583289 | 1.099954 | 10.01542 | 4.164139 |  |  | -0.0002965927 |  | 37.64468 | 35.59661
21148 | 2072540.8 | 2018-03-23 12:53 | 1440.001 | 17 | 185 | -2.999966 | 3.579228 | 2.583289 | 1.199936 | 10.01542 | 4.523814 |  |  | -0.0003232956 |  | 37.62169 | 35.58961
21149 | 2072660.8 | 2018-03-23 12:55 | 1560.0016 | 17 | 185 | -2.999976 | 3.540818 | 2.583289 | 1.29993 | 10.01542 | 4.87981 |  |  | -0.0003356934 |  | 37.61775 | 35.64238
21150 | 2072780.8 | 2018-03-23 12:57 | 1680.0041 | 17 | 185 | -2.999953 | 3.501969 | 2.583289 | 1.399928 | 10.01542 | 5.23193 |  |  | -0.0003242493 |  | 37.54696 | 35.62536
21151 | 2072900.8 | 2018-03-23 12:59 | 1800.0021 | 17 | 185 | -2.99998 | 3.465861 | 2.583289 | 1.499924 | 10.01542 | 5.580272 |  |  | -0.0002803802 |  | 37.52211 | 35.68249
21152 | 2073020.8 | 2018-03-23 13:01 | 1920.0011 | 17 | 185 | -2.999957 | 3.434319 | 2.583289 | 1.599916 | 10.01542 | 5.92522 |  |  | -0.0002613068 |  | 37.50586 | 35.64657
21153 | 2073140.8 | 2018-03-23 13:03 | 2040.0041 | 17 | 185 | -2.999936 | 3.406261 | 2.583289 | 1.699909 | 10.01542 | 6.267205 |  |  | -0.0002450943 |  | 37.4606 | 35.67413
21154 | 2073260.8 | 2018-03-23 13:05 | 2160.0014 | 17 | 185 | -2.999989 | 3.379832 | 2.583289 | 1.799903 | 10.01542 | 6.606486 |  |  | -0.0002117157 |  | 37.59594 | 35.59599
21155 | 2073380.8 | 2018-03-23 13:07 | 2280.0045 | 17 | 185 | -2.999917 | 3.352771 | 2.583289 | 1.899889 | 10.01542 | 6.943088 |  |  | -0.0002412796 |  | 37.71244 | 35.60408
21156 | 2073500.8 | 2018-03-23 13:09 | 2400.0014 | 17 | 185 | -2.999934 | 3.322347 | 2.583289 | 1.999878 | 10.01542 | 7.276846 |  |  | -0.0002746582 |  | 38.15044 | 35.66357
21157 | 2073620.8 | 2018-03-23 13:11 | 2520 | 17 | 185 | -2.999968 | 3.290352 | 2.583289 | 2.099876 | 10.01542 | 7.607475 |  |  | -0.0002908707 |  | 38.36862 | 35.65472
21158 | 2073740.8 | 2018-03-23 13:13 | 2640.0023 | 17 | 185 | -2.999938 | 3.252486 | 2.583289 | 2.199865 | 10.01542 | 7.934666 |  |  | -0.00041008 |  | 38.41149 | 35.67757
21159 | 2073860.8 | 2018-03-23 13:15 | 2760.0029 | 17 | 185 | -2.999922 | 3.199653 | 2.583289 | 2.299859 | 10.01542 | 8.257468 |  |  | -0.0006093979 |  | 38.61121 | 35.57468
21160 | 2073980.8 | 2018-03-23 13:17 | 2880.0011 | 17 | 185 | -2.999936 | 3.080426 | 2.583289 | 2.399855 | 10.01542 | 8.572309 |  |  | -0.001448631 |  | 38.97391 | 35.67667
21161 | 2074100.8 | 2018-03-23 13:19 | 3000.0041 | 17 | 185 | -2.999949 | 2.871931 | 2.583289 | 2.499842 | 10.01542 | 8.870613 |  |  | -0.002484322 |  | 39.43531 | 35.68504
21162 | 2074198.7 | 2018-03-23 13:21 | 3097.8952 | 17 | 185 | -2.999974 | 1.999738 | 2.583289 | 2.581417 | 10.01542 | 9.084119 |  |  | -0.0004389137 |  | 40.06284 | 35.62579
21163 | 2074198.8 | 2018-03-23 13:21 | 0.0104 | 18 | 186 | -3.00002 | 1.997421 | 0 | 8.250053e-06 | 0 | 1.647883e-05 |  |  | -0.000438429 |  | 40.06271 | 35.62582
21164 | 2074318.8 | 2018-03-23 13:23 | 120.0019 | 14 | 186 | 1.500051 | 3.23228 | 0.04999519 | 2.733233e-05 | 0.1506965 | 5.45901e-05 |  |  | 0.002069473 |  | 39.40432 | 35.68667
21165 | 2074438.8 | 2018-03-23 13:25 | 240.004 | 14 | 186 | 1.500071 | 3.399934 | 0.09999812 | 2.733233e-05 | 0.3169749 | 5.45901e-05 |  |  | 0.001102448 |  | 38.32156 | 35.72514
21166 | 2074558.8 | 2018-03-23 13:27 | 360.0014 | 14 | 186 | 1.500099 | 3.482344 | 0.149997 | 2.733233e-05 | 0.4893229 | 5.45901e-05 |  |  | 0.0004968643 |  | 37.68295 | 35.61879
21167 | 2074678.8 | 2018-03-23 13:29 | 480.0029 | 14 | 186 | 1.500105 | 3.531062 | 0.1999968 | 2.733233e-05 | 0.6647115 | 5.45901e-05 |  |  | 0.0003175735 |  | 37.3788 | 35.60312
21168 | 2074798.8 | 2018-03-23 13:31 | 600.0043 | 14 | 186 | 1.500109 | 3.555745 | 0.2500013 | 2.733233e-05 | 0.8419974 | 5.45901e-05 |  |  | 0.0001659393 |  | 37.08607 | 35.62738
21169 | 2074918.8 | 2018-03-23 13:33 | 720.0033 | 14 | 186 | 1.500057 | 3.572786 | 0.3000008 | 2.733233e-05 | 1.020214 | 5.45901e-05 |  |  | 0.0001354218 |  | 36.89106 | 35.58705
21170 | 2075038.8 | 2018-03-23 13:35 | 840.0014 | 14 | 186 | 1.500076 | 3.589137 | 0.3499967 | 2.733233e-05 | 1.199249 | 5.45901e-05 |  |  | 0.0001649857 |  | 36.76087 | 35.67052
21171 | 2075158.8 | 2018-03-23 13:37 | 960.0004 | 14 | 186 | 1.500111 | 3.605623 | 0.3999975 | 2.733233e-05 | 1.379117 | 5.45901e-05 |  |  | 0.0001487732 |  | 36.52288 | 35.61316
21172 | 2075278.8 | 2018-03-23 13:39 | 1080.0028 | 14 | 186 | 1.500113 | 3.624547 | 0.4499935 | 2.733233e-05 | 1.559842 | 5.45901e-05 |  |  | 0.0001506805 |  | 36.37748 | 35.5483
21173 | 2075398.8 | 2018-03-23 13:41 | 1200.0011 | 14 | 186 | 1.500128 | 3.646703 | 0.4999943 | 2.733233e-05 | 1.741619 | 5.45901e-05 |  |  | 0.0001935959 |  | 36.21546 | 35.6022
21174 | 2075518.8 | 2018-03-23 13:43 | 1320.0039 | 14 | 186 | 1.500057 | 3.668066 | 0.5499981 | 2.733233e-05 | 1.924509 | 5.45901e-05 |  |  | 0.0002002716 |  | 36.21642 | 35.61642
21175 | 2075638.8 | 2018-03-23 13:45 | 1440.0037 | 14 | 186 | 1.500044 | 3.688647 | 0.5999963 | 2.733233e-05 | 2.108425 | 5.45901e-05 |  |  | 0.0001535416 |  | 36.04457 | 35.62876
21176 | 2075758.8 | 2018-03-23 13:47 | 1560.001 | 14 | 186 | 1.500042 | 3.705787 | 0.6499928 | 2.733233e-05 | 2.293289 | 5.45901e-05 |  |  | 0.000125885 |  | 35.96304 | 35.63947
21177 | 2075878.8 | 2018-03-23 13:49 | 1680.0033 | 14 | 186 | 1.500101 | 3.719884 | 0.6999932 | 2.733233e-05 | 2.478945 | 5.45901e-05 |  |  | 9.155273e-05 |  | 35.98029 | 35.5891
21178 | 2075998.8 | 2018-03-23 13:51 | 1800.0046 | 14 | 186 | 1.500059 | 3.73117 | 0.7499964 | 2.733233e-05 | 2.665238 | 5.45901e-05 |  |  | 0.0001144409 |  | 36.01127 | 35.66701
21179 | 2076118.8 | 2018-03-23 13:53 | 1920.0006 | 14 | 186 | 1.500093 | 3.741821 | 0.7999901 | 2.733233e-05 | 2.852038 | 5.45901e-05 |  |  | 0.0001325607 |  | 36.00098 | 35.64717
21180 | 2076238.8 | 2018-03-23 13:55 | 2040.0002 | 14 | 186 | 1.500107 | 3.752982 | 0.8499902 | 2.733233e-05 | 3.039405 | 5.45901e-05 |  |  | 0.0001363754 |  | 36.08904 | 35.61664
21181 | 2076358.8 | 2018-03-23 13:57 | 2160.0003 | 14 | 186 | 1.500097 | 3.764798 | 0.8999911 | 2.733233e-05 | 3.227349 | 5.45901e-05 |  |  | 8.678436e-05 |  | 36.18541 | 35.58749
21182 | 2076478.8 | 2018-03-23 13:59 | 2280.0025 | 14 | 186 | 1.500078 | 3.777686 | 0.949991 | 2.733233e-05 | 3.415906 | 5.45901e-05 |  |  | 0.0001268387 |  | 36.18544 | 35.59916
21183 | 2076598.8 | 2018-03-23 14:01 | 2400.0036 | 14 | 186 | 1.500078 | 3.791693 | 0.9999913 | 2.733233e-05 | 3.605137 | 5.45901e-05 |  |  | 6.484985e-05 |  | 36.2823 | 35.59612
21184 | 2076718.8 | 2018-03-23 14:03 | 2520.0005 | 14 | 186 | 1.500093 | 3.807115 | 1.049988 | 2.733233e-05 | 3.795091 | 5.45901e-05 |  |  | 8.487701e-05 |  | 36.44986 | 35.65005
21185 | 2076838.8 | 2018-03-23 14:05 | 2640.0008 | 14 | 186 | 1.500063 | 3.823958 | 1.099986 | 2.733233e-05 | 3.985854 | 5.45901e-05 |  |  | 0.0001621246 |  | 36.4659 | 35.62227
21186 | 2076958.8 | 2018-03-23 14:07 | 2760.0032 | 14 | 186 | 1.500069 | 3.842113 | 1.14999 | 2.733233e-05 | 4.177518 | 5.45901e-05 |  |  | 0.0001907349 |  | 36.45032 | 35.54712
21187 | 2077078.8 | 2018-03-23 14:09 | 2880.0012 | 14 | 186 | 1.500065 | 3.861202 | 1.199989 | 2.733233e-05 | 4.370092 | 5.45901e-05 |  |  | 0.0001478195 |  | 36.54175 | 35.53213
21188 | 2077198.8 | 2018-03-23 14:11 | 3000.0034 | 14 | 186 | 1.500114 | 3.880724 | 1.24999 | 2.733233e-05 | 4.563644 | 5.45901e-05 |  |  | 0.0001831055 |  | 36.58665 | 35.51605
21189 | 2077318.8 | 2018-03-23 14:13 | 3120.001 | 14 | 186 | 1.500082 | 3.900238 | 1.299986 | 2.733233e-05 | 4.758152 | 5.45901e-05 |  |  | 0.0001716614 |  | 36.68435 | 35.56483
21190 | 2077438.8 | 2018-03-23 14:15 | 3240.003 | 14 | 186 | 1.500107 | 3.919205 | 1.349987 | 2.733233e-05 | 4.953648 | 5.45901e-05 |  |  | 0.0001468658 |  | 36.75735 | 35.52586
21191 | 2077558.8 | 2018-03-23 14:17 | 3360.0044 | 14 | 186 | 1.500078 | 3.937297 | 1.399987 | 2.733233e-05 | 5.150062 | 5.45901e-05 |  |  | 0.000166893 |  | 36.78292 | 35.67401
21192 | 2077678.8 | 2018-03-23 14:19 | 3480.0035 | 14 | 186 | 1.500086 | 3.954466 | 1.449989 | 2.733233e-05 | 5.347367 | 5.45901e-05 |  |  | 0.0001478195 |  | 36.76435 | 35.61871
21193 | 2077798.8 | 2018-03-23 14:21 | 3600.0027 | 14 | 186 | 1.500057 | 3.97111 | 1.499986 | 2.733233e-05 | 5.545496 | 5.45901e-05 |  |  | 0.0001277924 |  | 36.80689 | 35.66008
21194 | 2077918.8 | 2018-03-23 14:23 | 3720.0015 | 14 | 186 | 1.500082 | 3.98701 | 1.549989 | 2.733233e-05 | 5.744468 | 5.45901e-05 |  |  | 0.0001411438 |  | 36.65295 | 35.67989
21195 | 2078038.8 | 2018-03-23 14:25 | 3840.0012 | 14 | 186 | 1.500082 | 4.002102 | 1.599983 | 2.733233e-05 | 5.944176 | 5.45901e-05 |  |  | 0.0001029968 |  | 36.52573 | 35.65846
21196 | 2078158.8 | 2018-03-23 14:27 | 3960.0019 | 14 | 186 | 1.500097 | 4.016635 | 1.649987 | 2.733233e-05 | 6.14466 | 5.45901e-05 |  |  | 9.536743e-05 |  | 36.37331 | 35.57029
21197 | 2078278.8 | 2018-03-23 14:29 | 4080.0003 | 14 | 186 | 1.500082 | 4.031288 | 1.699983 | 2.733233e-05 | 6.34584 | 5.45901e-05 |  |  | 0.0001401901 |  | 36.38887 | 35.5654
21198 | 2078398.8 | 2018-03-23 14:31 | 4200.0047 | 14 | 186 | 1.500072 | 4.046552 | 1.749986 | 2.733233e-05 | 6.547795 | 5.45901e-05 |  |  | 0.000128746 |  | 36.36586 | 35.61086
21199 | 2078518.8 | 2018-03-23 14:33 | 4320.0037 | 14 | 186 | 1.500107 | 4.06286 | 1.799983 | 2.733233e-05 | 6.750512 | 5.45901e-05 |  |  | 0.0001573563 |  | 36.3868 | 35.64939
21200 | 2078638.8 | 2018-03-23 14:35 | 4440.0002 | 14 | 186 | 1.500092 | 4.080518 | 1.849986 | 2.733233e-05 | 6.954102 | 5.45901e-05 |  |  | 0.0001802444 |  | 36.25786 | 35.60739
21201 | 2078758.8 | 2018-03-23 14:37 | 4560.0033 | 14 | 186 | 1.500082 | 4.099524 | 1.899988 | 2.733233e-05 | 7.158603 | 5.45901e-05 |  |  | 0.0001983643 |  | 36.31837 | 35.58292
21202 | 2078878.8 | 2018-03-23 14:39 | 4680.0018 | 14 | 186 | 1.500097 | 4.119588 | 1.949982 | 2.733233e-05 | 7.364055 | 5.45901e-05 |  |  | 0.0001211166 |  | 36.24669 | 35.59317
21203 | 2078998.8 | 2018-03-23 14:41 | 4800.0031 | 14 | 186 | 1.500078 | 4.140053 | 1.999982 | 2.733233e-05 | 7.570542 | 5.45901e-05 |  |  | 0.0001344681 |  | 36.28465 | 35.60947
21204 | 2079118.8 | 2018-03-23 14:43 | 4920.0034 | 14 | 186 | 1.500103 | 4.159931 | 2.049983 | 2.733233e-05 | 7.778055 | 5.45901e-05 |  |  | 0.0001468658 |  | 36.28184 | 35.60132
21205 | 2079238.8 | 2018-03-23 14:45 | 5040.0001 | 14 | 186 | 1.500071 | 4.178084 | 2.099983 | 2.733233e-05 | 7.986513 | 5.45901e-05 |  |  | 0.0001144409 |  | 36.30068 | 35.63139
21206 | 2079358.8 | 2018-03-23 14:47 | 5160.0025 | 14 | 186 | 1.500042 | 4.192802 | 2.149981 | 2.733233e-05 | 8.195794 | 5.45901e-05 |  |  | 0.0001468658 |  | 36.16706 | 35.5544
21207 | 2079437.2 | 2018-03-23 14:48 | 5238.4272 | 14 | 186 | 1.500057 | 4.200001 | 2.182662 | 2.733233e-05 | 8.332944 | 5.45901e-05 |  |  | 8.505755e-05 |  | 36.24319 | 35.55462
21208 | 2079557.1 | 2018-03-23 14:50 | 120.0028 | 15 | 186 | 1.395767 | 4.200481 | 2.2309 | 2.733233e-05 | 8.535569 | 5.45901e-05 |  |  | -9.536743e-06 |  | 36.26833 | 35.57586
21209 | 2079677.1 | 2018-03-23 14:52 | 240.0035 | 15 | 186 | 1.310392 | 4.200497 | 2.275976 | 2.733233e-05 | 8.724911 | 5.45901e-05 |  |  | 1.144409e-05 |  | 36.2965 | 35.67038
21210 | 2079797.1 | 2018-03-23 14:54 | 360.0032 | 15 | 186 | 1.227655 | 4.200486 | 2.318281 | 2.733233e-05 | 8.90261 | 5.45901e-05 |  |  | -8.583069e-06 |  | 36.2304 | 35.64799
21211 | 2079917.1 | 2018-03-23 14:56 | 480.0037 | 15 | 186 | 1.141434 | 4.20046 | 2.357778 | 2.733233e-05 | 9.068518 | 5.45901e-05 |  |  | -1.430511e-05 |  | 36.18642 | 35.63078
21212 | 2080037.1 | 2018-03-23 14:58 | 600.002 | 15 | 186 | 1.049313 | 4.200459 | 2.394309 | 2.733233e-05 | 9.221963 | 5.45901e-05 |  |  | -2.479553e-05 |  | 36.16872 | 35.59878
21213 | 2080157.1 | 2018-03-23 15:00 | 720.0042 | 15 | 186 | 0.9504948 | 4.2005 | 2.427659 | 2.733233e-05 | 9.36205 | 5.45901e-05 |  |  | 2.574921e-05 |  | 36.08911 | 35.67653
21214 | 2080277.1 | 2018-03-23 15:02 | 840.0015 | 15 | 186 | 0.8463078 | 4.20049 | 2.457616 | 2.733233e-05 | 9.487886 | 5.45901e-05 |  |  | -1.430511e-05 |  | 36.0181 | 35.597
21215 | 2080397.1 | 2018-03-23 15:04 | 960.0015 | 15 | 186 | 0.738699 | 4.20052 | 2.484035 | 2.733233e-05 | 9.598858 | 5.45901e-05 |  |  | 2.574921e-05 |  | 35.88815 | 35.67538
21216 | 2080517.1 | 2018-03-23 15:06 | 1080.0022 | 15 | 186 | 0.6329613 | 4.2005 | 2.506888 | 2.733233e-05 | 9.694854 | 5.45901e-05 |  |  | 4.1008e-05 |  | 35.80701 | 35.51813
21217 | 2080637.1 | 2018-03-23 15:08 | 1200.0002 | 15 | 186 | 0.5328312 | 4.200499 | 2.526298 | 2.733233e-05 | 9.776385 | 5.45901e-05 |  |  | -4.196167e-05 |  | 35.72149 | 35.55796
21218 | 2080757.1 | 2018-03-23 15:10 | 1320.0024 | 15 | 186 | 0.4419823 | 4.200466 | 2.542517 | 2.733233e-05 | 9.844511 | 5.45901e-05 |  |  | -1.811981e-05 |  | 35.70982 | 35.59317
21219 | 2080877.1 | 2018-03-23 15:12 | 1440.0041 | 15 | 186 | 0.3630714 | 4.200496 | 2.5559 | 2.733233e-05 | 9.900728 | 5.45901e-05 |  |  | -8.583069e-06 |  | 35.65366 | 35.62399
21220 | 2080997.1 | 2018-03-23 15:14 | 1560.002 | 15 | 186 | 0.2959957 | 4.200485 | 2.566848 | 2.733233e-05 | 9.946715 | 5.45901e-05 |  |  | 6.67572e-06 |  | 35.536 | 35.65738
21221 | 2081117.1 | 2018-03-23 15:16 | 1680.0003 | 15 | 186 | 0.2406693 | 4.2005 | 2.575763 | 2.733233e-05 | 9.984161 | 5.45901e-05 |  |  | -5.626678e-05 |  | 35.47911 | 35.61142
21222 | 2081237.1 | 2018-03-23 15:18 | 1800.0011 | 15 | 186 | 0.1955566 | 4.200437 | 2.58301 | 2.733233e-05 | 10.0146 | 5.45901e-05 |  |  | -3.71933e-05 |  | 35.35998 | 35.58856
21223 | 2081237.1 | 2018-03-23 15:18 | 1800.0086 | 15 | 186 | 0.1955566 | 4.200449 | 2.58301 | 2.733233e-05 | 10.0146 | 5.45901e-05 |  |  | -3.719256e-05 |  | 35.35997 | 35.58857
21224 | 2081837.2 | 2018-03-23 15:28 | 600.0024 | 16 | 186 | 0 | 4.174971 | 2.58301 | 2.733233e-05 | 10.0146 | 5.45901e-05 |  |  | 2.193451e-05 |  | 35.11079 | 35.55542
21225 | 2081837.2 | 2018-03-23 15:28 | 600.0094 | 16 | 186 | 0 | 4.174974 | 2.58301 | 2.733233e-05 | 10.0146 | 5.45901e-05 |  |  | 2.192106e-05 |  | 35.11081 | 35.55543
21226 | 2081957.4 | 2018-03-23 15:30 | 120.0015 | 17 | 186 | -3.000041 | 3.902683 | 2.58301 | 0.1000208 | 10.0146 | 0.3926623 |  |  | -0.0002088547 |  | 35.49891 | 35.578
21227 | 2082077.4 | 2018-03-23 15:32 | 240.0012 | 17 | 186 | -3.000012 | 3.882189 | 2.58301 | 0.2000155 | 10.0146 | 0.7817914 |  |  | -0.0001144409 |  | 35.89856 | 35.63118
21228 | 2082197.4 | 2018-03-23 15:34 | 360.0042 | 17 | 186 | -2.999953 | 3.86557 | 2.58301 | 0.3000092 | 10.0146 | 1.169163 |  |  | -0.0001907349 |  | 36.25974 | 35.62858
21229 | 2082317.4 | 2018-03-23 15:36 | 480.0009 | 17 | 186 | -2.99999 | 3.844848 | 2.58301 | 0.399999 | 10.0146 | 1.554706 |  |  | -0.000254631 |  | 36.59713 | 35.60739
21230 | 2082437.4 | 2018-03-23 15:38 | 600.0046 | 17 | 186 | -2.999962 | 3.814981 | 2.58301 | 0.5000003 | 10.0146 | 1.937786 |  |  | -0.0003271103 |  | 36.92014 | 35.61343
21231 | 2082557.4 | 2018-03-23 15:40 | 720.0005 | 17 | 186 | -2.999949 | 3.777858 | 2.58301 | 0.59998 | 10.0146 | 2.317384 |  |  | -0.0003213882 |  | 37.21898 | 35.65543
21232 | 2082677.4 | 2018-03-23 15:42 | 840.0018 | 17 | 186 | -2.999974 | 3.740472 | 2.58301 | 0.6999734 | 10.0146 | 2.693253 |  |  | -0.0003185272 |  | 37.31632 | 35.64868
21233 | 2082797.4 | 2018-03-23 15:44 | 960.0008 | 17 | 186 | -2.99994 | 3.70715 | 2.58301 | 0.7999679 | 10.0146 | 3.065577 |  |  | -0.0002813339 |  | 37.45103 | 35.64657
21234 | 2082917.4 | 2018-03-23 15:46 | 1080.0031 | 17 | 186 | -2.99994 | 3.677313 | 2.58301 | 0.8999647 | 10.0146 | 3.434772 |  |  | -0.0002384186 |  | 37.40506 | 35.54458
21235 | 2083037.4 | 2018-03-23 15:48 | 1200.0013 | 17 | 186 | -2.999947 | 3.647507 | 2.58301 | 0.9999549 | 10.0146 | 3.800991 |  |  | -0.0002422333 |  | 37.54296875 | 35.56394
21236 | 2083157.4 | 2018-03-23 15:50 | 1320.0018 | 17 | 186 | -2.999945 | 3.615152 | 2.58301 | 1.099942 | 10.0146 | 4.164105 |  |  | -0.0002765656 |  | 37.57592 | 35.58308
21237 | 2083277.4 | 2018-03-23 15:52 | 1440.0001 | 17 | 186 | -2.999919 | 3.579302 | 2.58301 | 1.199933 | 10.0146 | 4.52382 |  |  | -0.0003252029 |  | 37.51277 | 35.63742
21238 | 2083397.4 | 2018-03-23 15:54 | 1560.0023 | 17 | 186 | -2.999945 | 3.54086 | 2.58301 | 1.29993 | 10.0146 | 4.879833 |  |  | -0.0003452301 |  | 37.57454 | 35.60312
21239 | 2083517.4 | 2018-03-23 15:56 | 1680.0039 | 17 | 186 | -2.999911 | 3.50201 | 2.58301 | 1.399917 | 10.0146 | 5.231921 |  |  | -0.0003519058 |  | 37.51395 | 35.66938
21240 | 2083637.4 | 2018-03-23 15:58 | 1800.0043 | 17 | 186 | -2.999947 | 3.465951 | 2.58301 | 1.499916 | 10.0146 | 5.580282 |  |  | -0.0003118515 |  | 37.50906 | 35.57816
21241 | 2083757.4 | 2018-03-23 16:00 | 1920.0024 | 17 | 186 | -2.999928 | 3.434351 | 2.58301 | 1.599896 | 10.0146 | 5.92519 |  |  | -0.0002841949 |  | 37.48445 | 35.64326
21242 | 2083877.4 | 2018-03-23 16:02 | 2040.0033 | 17 | 186 | -2.999969 | 3.406324 | 2.58301 | 1.699898 | 10.0146 | 6.267207 |  |  | -0.0002088547 |  | 37.53301 | 35.56161
21243 | 2083997.4 | 2018-03-23 16:04 | 2160.0029 | 17 | 186 | -2.999959 | 3.379882 | 2.58301 | 1.799895 | 10.0146 | 6.606502 |  |  | -0.0001745224 |  | 37.60171 | 35.58609
21244 | 2084117.4 | 2018-03-23 16:06 | 2280.001 | 17 | 186 | -2.999978 | 3.352801 | 2.58301 | 1.899884 | 10.0146 | 6.943114 |  |  | -0.000244140625 |  | 37.67158 | 35.51445
21245 | 2084237.4 | 2018-03-23 16:08 | 2400.0024 | 17 | 186 | -2.999985 | 3.32238 | 2.58301 | 1.99988 | 10.0146 | 7.276896 |  |  | -0.0003175735 |  | 38.04908 | 35.52001
21246 | 2084357.4 | 2018-03-23 16:10 | 2520.0022 | 17 | 186 | -3.000018 | 3.290359 | 2.58301 | 2.09987 | 10.0146 | 7.607503 |  |  | -0.0003204346 |  | 38.3373 | 35.59421
21247 | 2084477.4 | 2018-03-23 16:12 | 2640.0007 | 17 | 186 | -2.99998 | 3.25248 | 2.58301 | 2.199862 | 10.0146 | 7.9347 |  |  | -0.0003461838 |  | 38.51413 | 35.64132
21248 | 2084597.4 | 2018-03-23 16:14 | 2760.0019 | 17 | 186 | -2.999968 | 3.199614 | 2.58301 | 2.29986 | 10.0146 | 8.257516 |  |  | -0.000623703 |  | 38.60912 | 35.60964
21249 | 2084717.4 | 2018-03-23 16:16 | 2880.0017 | 17 | 186 | -2.999985 | 3.080141 | 2.58301 | 2.399848 | 10.0146 | 8.572315 |  |  | -0.001426697 |  | 39.02041 | 35.7347
21250 | 2084837.4 | 2018-03-23 16:18 | 3000.0031 | 17 | 186 | -3.000012 | 2.871211 | 2.58301 | 2.499849 | 10.0146 | 8.870622 |  |  | -0.002518654 |  | 39.40961 | 35.63112
21251 | 2084934.9 | 2018-03-23 16:19 | 3097.5158 | 17 | 186 | -3.000008 | 1.999796 | 2.58301 | 2.581102 | 10.0146 | 9.083223 |  |  | -0.0004639079 |  | 40.04391 | 35.68034
21252 | 2084934.9 | 2018-03-23 16:19 | 0.0102 | 18 | 187 | -2.999781 | 1.997639 | 0 | 2.167021e-06 | 0 | 4.329883e-06 |  |  | -0.0004634211 |  | 40.04378 | 35.68016
21253 | 2085054.9 | 2018-03-23 16:21 | 120.0012 | 14 | 187 | 1.500071 | 3.232347 | 0.04999882 | 2.149933e-05 | 0.1507109 | 4.294778e-05 |  |  | 0.002065659 |  | 39.35445 | 35.60805
21254 | 2085174.9 | 2018-03-23 16:23 | 240.0017 | 14 | 187 | 1.500076 | 3.399974 | 0.09999938 | 2.149933e-05 | 0.3169854 | 4.294778e-05 |  |  | 0.0009660721 |  | 38.36419 | 35.63134
21255 | 2085294.9 | 2018-03-23 16:25 | 360.0002 | 14 | 187 | 1.500086 | 3.482415 | 0.1499935 | 2.149933e-05 | 0.4893212 | 4.294778e-05 |  |  | 0.0004816055 |  | 37.75306 | 35.71159
21256 | 2085414.9 | 2018-03-23 16:27 | 480.0029 | 14 | 187 | 1.500092 | 3.53119 | 0.1999968 | 2.149933e-05 | 0.6647281 | 4.294778e-05 |  |  | 0.000371933 |  | 37.34163 | 35.6129
21257 | 2085534.9 | 2018-03-23 16:29 | 600.0006 | 14 | 187 | 1.500118 | 3.555858 | 0.2499935 | 2.149933e-05 | 0.8419911 | 4.294778e-05 |  |  | 0.0001621246 |  | 37.06678 | 35.6339
21258 | 2085654.9 | 2018-03-23 16:31 | 720.0034 | 14 | 187 | 1.500082 | 3.572876 | 0.2999933 | 2.149933e-05 | 1.020213 | 4.294778e-05 |  |  | 0.0001478195 |  | 36.83062 | 35.67775
21259 | 2085774.9 | 2018-03-23 16:33 | 840 | 14 | 187 | 1.500065 | 3.589226 | 0.3499922 | 2.149933e-05 | 1.199264 | 4.294778e-05 |  |  | 0.0001354218 |  | 36.62922 | 35.65071
21260 | 2085894.9 | 2018-03-23 16:35 | 960.0045 | 14 | 187 | 1.500082 | 3.605764 | 0.3999987 | 2.149933e-05 | 1.379157 | 4.294778e-05 |  |  | 0.0001564026 |  | 36.55687 | 35.62876
21261 | 2086014.9 | 2018-03-23 16:37 | 1080.0035 | 14 | 187 | 1.500114 | 3.624679 | 0.4499957 | 2.149933e-05 | 1.559891 | 4.294778e-05 |  |  | 0.0002012253 |  | 36.41216 | 35.70338
21262 | 2086134.9 | 2018-03-23 16:39 | 1200.0021 | 14 | 187 | 1.500111 | 3.646802 | 0.4999939 | 2.149933e-05 | 1.741664 | 4.294778e-05 |  |  | 0.0001850128 |  | 36.31741 | 35.64672
21263 | 2086254.9 | 2018-03-23 16:41 | 1320.0023 | 14 | 187 | 1.500057 | 3.668164 | 0.5499959 | 2.149933e-05 | 1.924553 | 4.294778e-05 |  |  | 0.0001859665 |  | 36.18847 | 35.62572
21264 | 2086374.9 | 2018-03-23 16:43 | 1440.0022 | 14 | 187 | 1.500101 | 3.688745 | 0.5999957 | 2.149933e-05 | 2.10848 | 4.294778e-05 |  |  | 0.0001754761 |  | 36.11556 | 35.64464
21265 | 2086494.9 | 2018-03-23 16:45 | 1560.0004 | 14 | 187 | 1.500111 | 3.705846 | 0.6499914 | 2.149933e-05 | 2.293346 | 4.294778e-05 |  |  | 0.000120163 |  | 36.02685 | 35.67589
21266 | 2086614.9 | 2018-03-23 16:47 | 1680.0009 | 14 | 187 | 1.500137 | 3.719939 | 0.6999962 | 2.149933e-05 | 2.479023 | 4.294778e-05 |  |  | 0.0001239777 |  | 35.92043 | 35.58583
21267 | 2086734.9 | 2018-03-23 16:49 | 1800.0023 | 14 | 187 | 1.500118 | 3.73118 | 0.7499946 | 2.149933e-05 | 2.665302 | 4.294778e-05 |  |  | 4.577637e-05 |  | 35.99054 | 35.63947
21268 | 2086854.9 | 2018-03-23 16:51 | 1920.0006 | 14 | 187 | 1.500086 | 3.74193 | 0.7999942 | 2.149933e-05 | 2.852129 | 4.294778e-05 |  |  | 8.678436e-05 |  | 35.99891 | 35.64695
21269 | 2086974.9 | 2018-03-23 16:53 | 2040.0019 | 14 | 187 | 1.500113 | 3.753054 | 0.8499974 | 2.149933e-05 | 3.039512 | 4.294778e-05 |  |  | 8.392334e-05 |  | 36.0229 | 35.6619
21270 | 2087094.9 | 2018-03-23 16:55 | 2160.0002 | 14 | 187 | 1.500113 | 3.764915 | 0.899997 | 2.149933e-05 | 3.227456 | 4.294778e-05 |  |  | 8.010864e-05 |  | 36.12653 | 35.66679
21271 | 2087214.9 | 2018-03-23 16:57 | 2280.0008 | 14 | 187 | 1.500128 | 3.777787 | 0.9499975 | 2.149933e-05 | 3.416021 | 4.294778e-05 |  |  | 0.0001363754 |  | 36.24642 | 35.6346
21272 | 2087334.9 | 2018-03-23 16:59 | 2400.0007 | 14 | 187 | 1.500105 | 3.791848 | 0.9999938 | 2.149933e-05 | 3.605243 | 4.294778e-05 |  |  | 0.0001430511 |  | 36.30206 | 35.58749
21273 | 2087454.9 | 2018-03-23 17:01 | 2520.002 | 14 | 187 | 1.500088 | 3.807298 | 1.049995 | 2.149933e-05 | 3.795219 | 4.294778e-05 |  |  | 8.583069e-05 |  | 36.40352 | 35.63764
21274 | 2087574.9 | 2018-03-23 17:03 | 2640.0018 | 14 | 187 | 1.50012 | 3.824125 | 1.099992 | 2.149933e-05 | 3.985989 | 4.294778e-05 |  |  | 0.0001134872 |  | 36.49359 | 35.66049
21275 | 2087694.9 | 2018-03-23 17:05 | 2760.0024 | 14 | 187 | 1.50009 | 3.842294 | 1.149997 | 2.149933e-05 | 4.177662 | 4.294778e-05 |  |  | 0.0001621246 |  | 36.50195 | 35.6178
21276 | 2087814.9 | 2018-03-23 17:07 | 2880.0046 | 14 | 187 | 1.500071 | 3.861383 | 1.199995 | 2.149933e-05 | 4.370245 | 4.294778e-05 |  |  | 0.0002193451 |  | 36.55387 | 35.56339
21277 | 2087934.9 | 2018-03-23 17:09 | 3000.0004 | 14 | 187 | 1.500132 | 3.880925 | 1.249996 | 2.149933e-05 | 4.563803 | 4.294778e-05 |  |  | 0.000164032 |  | 36.61827 | 35.58159
21278 | 2088054.9 | 2018-03-23 17:11 | 3120.0008 | 14 | 187 | 1.500097 | 3.900437 | 1.299994 | 2.149933e-05 | 4.758331 | 4.294778e-05 |  |  | 0.0001821518 |  | 36.71968 | 35.60655
21279 | 2088174.9 | 2018-03-23 17:13 | 3240.0007 | 14 | 187 | 1.50009 | 3.919401 | 1.349996 | 2.149933e-05 | 4.953838 | 4.294778e-05 |  |  | 0.0001573563 |  | 36.77644 | 35.61217
21280 | 2088294.9 | 2018-03-23 17:15 | 3360.0037 | 14 | 187 | 1.50013 | 3.937462 | 1.399995 | 2.149933e-05 | 5.150259 | 4.294778e-05 |  |  | 0.0001974106 |  | 36.79667 | 35.69478
21281 | 2088414.9 | 2018-03-23 17:17 | 3480.0044 | 14 | 187 | 1.500114 | 3.954649 | 1.449995 | 2.149933e-05 | 5.347563 | 4.294778e-05 |  |  | 0.0001831055 |  | 36.76968 | 35.62853
21282 | 2088534.9 | 2018-03-23 17:19 | 3600.0036 | 14 | 187 | 1.500088 | 3.97128 | 1.499994 | 2.149933e-05 | 5.545712 | 4.294778e-05 |  |  | 0.0001306534 |  | 36.70456 | 35.61831
21283 | 2088654.9 | 2018-03-23 17:21 | 3720.0023 | 14 | 187 | 1.500097 | 3.987185 | 1.549994 | 2.149933e-05 | 5.744674 | 4.294778e-05 |  |  | 0.0001525879 |  | 36.58293 | 35.56908
21284 | 2088774.9 | 2018-03-23 17:23 | 3840.0017 | 14 | 187 | 1.500088 | 4.002205 | 1.599993 | 2.149933e-05 | 5.944411 | 4.294778e-05 |  |  | 0.000125885 |  | 36.54313 | 35.62016
21285 | 2088894.9 | 2018-03-23 17:25 | 3960.002 | 14 | 187 | 1.500093 | 4.016792 | 1.649993 | 2.149933e-05 | 6.144885 | 4.294778e-05 |  |  | 0.0001478195 |  | 36.36885 | 35.58395
21286 | 2089014.9 | 2018-03-23 17:27 | 4080.0009 | 14 | 187 | 1.500063 | 4.031419 | 1.699992 | 2.149933e-05 | 6.346087 | 4.294778e-05 |  |  | 0.0001173019 |  | 36.38538 | 35.56345
21287 | 2089134.9 | 2018-03-23 17:29 | 4200.001 | 14 | 187 | 1.50009 | 4.046693 | 1.749992 | 2.149933e-05 | 6.548033 | 4.294778e-05 |  |  | 0.0001277924 |  | 36.39398 | 35.60172
21288 | 2089254.9 | 2018-03-23 17:31 | 4320.0022 | 14 | 187 | 1.500084 | 4.062987 | 1.799996 | 2.149933e-05 | 6.750786 | 4.294778e-05 |  |  | 8.678436e-05 |  | 36.29949 | 35.65538
21289 | 2089374.9 | 2018-03-23 17:33 | 4440.0007 | 14 | 187 | 1.500063 | 4.080647 | 1.84999 | 2.149933e-05 | 6.954346 | 4.294778e-05 |  |  | 0.0002126694 |  | 36.32952 | 35.64794
21290 | 2089494.9 | 2018-03-23 17:35 | 4560.0025 | 14 | 187 | 1.500061 | 4.099719 | 1.899994 | 2.149933e-05 | 7.158867 | 4.294778e-05 |  |  | 0.0001468658 |  | 36.29112 | 35.59968
21291 | 2089614.9 | 2018-03-23 17:37 | 4680.0009 | 14 | 187 | 1.500069 | 4.119779 | 1.949992 | 2.149933e-05 | 7.364343 | 4.294778e-05 |  |  | 0.0001907349 |  | 36.27926 | 35.67408
21292 | 2089734.9 | 2018-03-23 17:39 | 4800.0013 | 14 | 187 | 1.500072 | 4.140253 | 1.999987 | 2.149933e-05 | 7.570827 | 4.294778e-05 |  |  | 0.0001773834 |  | 36.23736 | 35.61479
21293 | 2089854.9 | 2018-03-23 17:41 | 4920.0003 | 14 | 187 | 1.500067 | 4.160161 | 2.049991 | 2.149933e-05 | 7.77836 | 4.294778e-05 |  |  | 0.0001440048 |  | 36.28089 | 35.63558
21294 | 2089974.9 | 2018-03-23 17:43 | 5040.0009 | 14 | 187 | 1.500059 | 4.178288 | 2.099989 | 2.149933e-05 | 7.986823 | 4.294778e-05 |  |  | 0.0001659393 |  | 36.28369 | 35.64007
21295 | 2090094.9 | 2018-03-23 17:45 | 5160.0001 | 14 | 187 | 1.500088 | 4.192985 | 2.149983 | 2.149933e-05 | 8.196095 | 4.294778e-05 |  |  | 0.0001373291 |  | 36.18334 | 35.54039
21296 | 2090172.4 | 2018-03-23 17:47 | 5237.4417 | 14 | 187 | 1.500059 | 4.200006 | 2.182253 | 2.149933e-05 | 8.331521 | 4.294778e-05 |  |  | 8.272345e-05 |  | 36.20943 | 35.58913
21297 | 2090292.4 | 2018-03-23 17:49 | 120.0012 | 15 | 187 | 1.395443 | 4.200508 | 2.230476 | 2.149933e-05 | 8.534081 | 4.294778e-05 |  |  | -1.907349e-06 |  | 36.28881 | 35.52967
21298 | 2090412.4 | 2018-03-23 17:51 | 240.0002 | 15 | 187 | 1.310202 | 4.2005 | 2.275545 | 2.149933e-05 | 8.723392 | 4.294778e-05 |  |  | -2.861023e-06 |  | 36.29369 | 35.5929
21299 | 2090532.4 | 2018-03-23 17:53 | 360.0047 | 15 | 187 | 1.227392 | 4.20049 | 2.317838 | 2.149933e-05 | 8.901046 | 4.294778e-05 |  |  | -1.907349e-06 |  | 36.23503 | 35.5999
21300 | 2090652.4 | 2018-03-23 17:55 | 480.0013 | 15 | 187 | 1.141083 | 4.200465 | 2.357331 | 2.149933e-05 | 9.066932 | 4.294778e-05 |  |  | -6.389618e-05 |  | 36.16191 | 35.60616
21301 | 2090772.4 | 2018-03-23 17:57 | 600.0037 | 15 | 187 | 1.049206 | 4.20047 | 2.393851 | 2.149933e-05 | 9.220337 | 4.294778e-05 |  |  | 1.239777e-05 |  | 36.12188 | 35.6325
21302 | 2090892.4 | 2018-03-23 17:59 | 720.0005 | 15 | 187 | 0.9504013 | 4.200529 | 2.427191 | 2.149933e-05 | 9.360381 | 4.294778e-05 |  |  | 3.147125e-05 |  | 36.11443 | 35.58653
21303 | 2091012.4 | 2018-03-23 18:01 | 840.0041 | 15 | 187 | 0.8458366 | 4.200541 | 2.45714 | 2.149933e-05 | 9.486182 | 4.294778e-05 |  |  | 1.049042e-05 |  | 36.04155 | 35.70971
21304 | 2091132.4 | 2018-03-23 18:03 | 960.003 | 15 | 187 | 0.7384682 | 4.200463 | 2.483547 | 2.149933e-05 | 9.597102 | 4.294778e-05 |  |  | -1.716614e-05 |  | 35.9486 | 35.56553
21305 | 2091252.4 | 2018-03-23 18:05 | 1080.0021 | 15 | 187 | 0.6326485 | 4.200478 | 2.506392 | 2.149933e-05 | 9.693064 | 4.294778e-05 |  |  | -1.811981e-05 |  | 35.82934 | 35.5763
21306 | 2091372.4 | 2018-03-23 18:07 | 1200.0035 | 15 | 187 | 0.5325451 | 4.200512 | 2.525789 | 2.149933e-05 | 9.774541 | 4.294778e-05 |  |  | 7.629395e-06 |  | 35.75569 | 35.53286
21307 | 2091492.4 | 2018-03-23 18:09 | 1320.001 | 15 | 187 | 0.4418831 | 4.200472 | 2.541998 | 2.149933e-05 | 9.842626 | 4.294778e-05 |  |  | 4.577637e-05 |  | 35.68881 | 35.61591
21308 | 2091612.4 | 2018-03-23 18:11 | 1440.0038 | 15 | 187 | 0.3628044 | 4.200483 | 2.555374 | 2.149933e-05 | 9.898811 | 4.294778e-05 |  |  | 1.430511e-05 |  | 35.59444 | 35.61967
21309 | 2091732.4 | 2018-03-23 18:13 | 1560.0043 | 15 | 187 | 0.2960758 | 4.200486 | 2.566319 | 2.149933e-05 | 9.944787 | 4.294778e-05 |  |  | 0 |  | 35.5767 | 35.66282
21310 | 2091852.4 | 2018-03-23 18:15 | 1680.0035 | 15 | 187 | 0.2405815 | 4.200465 | 2.57523 | 2.149933e-05 | 9.982217 | 4.294778e-05 |  |  | -1.430511e-05 |  | 35.47227 | 35.58675
21311 | 2091972.4 | 2018-03-23 18:17 | 1800.0008 | 15 | 187 | 0.1956367 | 4.200457 | 2.582476 | 2.149933e-05 | 10.01265 | 4.294778e-05 |  |  | 5.626678e-05 |  | 35.39581 | 35.60495
21312 | 2091972.4 | 2018-03-23 18:17 | 1800.0079 | 15 | 187 | 0.1956367 | 4.200457 | 2.582476 | 2.149933e-05 | 10.01265 | 4.294778e-05 |  |  | 5.626581e-05 |  | 35.3958 | 35.60498
21313 | 2092572.4 | 2018-03-23 18:27 | 600.0023 | 16 | 187 | 0 | 4.174963 | 2.582476 | 2.149933e-05 | 10.01265 | 4.294778e-05 |  |  | -2.574921e-05 |  | 35.1138 | 35.60167
21314 | 2092572.4 | 2018-03-23 18:27 | 600.0069 | 16 | 187 | 0 | 4.174969 | 2.582476 | 2.149933e-05 | 10.01265 | 4.294778e-05 |  |  | -2.575706e-05 |  | 35.11382 | 35.60165
21315 | 2092692.5 | 2018-03-23 18:29 | 120.0015 | 17 | 187 | -2.999974 | 3.902658 | 2.582476 | 0.1000156 | 10.01265 | 0.3926496 |  |  | -0.0002307892 |  | 35.52238 | 35.60843
21316 | 2092812.5 | 2018-03-23 18:31 | 240.0029 | 17 | 187 | -2.999964 | 3.882143 | 2.582476 | 0.2000059 | 10.01265 | 0.7817582 |  |  | -0.0001392365 |  | 35.94371 | 35.63366
21317 | 2092932.5 | 2018-03-23 18:33 | 360.0005 | 17 | 187 | -2.999974 | 3.865568 | 2.582476 | 0.2999918 | 10.01265 | 1.1691 |  |  | -0.0001544952 |  | 36.2797 | 35.60286
21318 | 2093052.5 | 2018-03-23 18:35 | 480.0036 | 17 | 187 | -2.999934 | 3.844872 | 2.582476 | 0.3999898 | 10.01265 | 1.554675 |  |  | -0.0001811981 |  | 36.65828 | 35.71622
21319 | 2093172.5 | 2018-03-23 18:37 | 600.0031 | 17 | 187 | -2.999924 | 3.814988 | 2.582476 | 0.4999835 | 10.01265 | 1.937725 |  |  | -0.0002880096 |  | 36.97357 | 35.69616
21320 | 2093292.5 | 2018-03-23 18:39 | 720.0016 | 17 | 187 | -2.999928 | 3.777863 | 2.582476 | 0.599975 | 10.01265 | 2.317367 |  |  | -0.0003557205 |  | 37.17042 | 35.70597
21321 | 2093412.5 | 2018-03-23 18:41 | 840.0029 | 17 | 187 | -2.99994 | 3.740482 | 2.582476 | 0.6999565 | 10.01265 | 2.693192 |  |  | -0.0003232956 |  | 37.34765 | 35.66656
21322 | 2093532.5 | 2018-03-23 18:43 | 960.0018 | 17 | 187 | -2.999953 | 3.707191 | 2.582476 | 0.7999615 | 10.01265 | 3.065558 |  |  | -0.0002994537 |  | 37.31817 | 35.53286
21323 | 2093652.5 | 2018-03-23 18:45 | 1080.0024 | 17 | 187 | -2.999955 | 3.677269 | 2.582476 | 0.899953 | 10.01265 | 3.434734 |  |  | -0.0002746582 |  | 37.3825 | 35.52558
21324 | 2093772.5 | 2018-03-23 18:47 | 1200.0022 | 17 | 187 | -2.999957 | 3.647513 | 2.582476 | 0.9999388 | 10.01265 | 3.800935 |  |  | -0.0002403259 |  | 37.51606 | 35.6182
21325 | 2093892.5 | 2018-03-23 18:49 | 1320.0004 | 17 | 187 | -3.000008 | 3.615079 | 2.582476 | 1.099935 | 10.01265 | 4.164079 |  |  | -0.0002841949 |  | 37.60566 | 35.63527
21326 | 2094012.5 | 2018-03-23 18:51 | 1440.0004 | 17 | 187 | -2.999934 | 3.579243 | 2.582476 | 1.199928 | 10.01265 | 4.523796 |  |  | -0.0003080368 |  | 37.63002 | 35.65254
21327 | 2094132.5 | 2018-03-23 18:53 | 1560.0015 | 17 | 187 | -2.999976 | 3.540808 | 2.582476 | 1.299922 | 10.01265 | 4.879789 |  |  | -0.0003376007 |  | 37.56733 | 35.65181
21328 | 2094252.5 | 2018-03-23 18:55 | 1680.0005 | 17 | 187 | -2.99998 | 3.501925 | 2.582476 | 1.399916 | 10.01265 | 5.231896 |  |  | -0.0003013611 |  | 37.56713 | 35.62828
21329 | 2094372.5 | 2018-03-23 18:57 | 1800.0021 | 17 | 187 | -2.999999 | 3.465841 | 2.582476 | 1.49991 | 10.01265 | 5.580226 |  |  | -0.0003051758 |  | 37.53903 | 35.65743
21330 | 2094492.5 | 2018-03-23 18:59 | 1920.001 | 17 | 187 | -2.99999 | 3.434267 | 2.582476 | 1.599896 | 10.01265 | 5.92515 |  |  | -0.0002641678 |  | 37.48399 | 35.72113
21331 | 2094612.5 | 2018-03-23 19:01 | 2040.0024 | 17 | 187 | -2.999993 | 3.406196 | 2.582476 | 1.699898 | 10.01265 | 6.267158 |  |  | -0.0002250671 |  | 37.50558 | 35.71182
21332 | 2094732.5 | 2018-03-23 19:03 | 2160.003 | 17 | 187 | -2.999974 | 3.379763 | 2.582476 | 1.799884 | 10.01265 | 6.606407 |  |  | -0.0002479553 |  | 37.54715 | 35.67331
21333 | 2094852.5 | 2018-03-23 19:05 | 2280.003 | 17 | 187 | -3.000002 | 3.352701 | 2.582476 | 1.899883 | 10.01265 | 6.943042 |  |  | -0.0002355576 |  | 37.79552 | 35.62943
21334 | 2094972.5 | 2018-03-23 19:07 | 2400.0009 | 17 | 187 | -3.000031 | 3.322269 | 2.582476 | 1.999875 | 10.01265 | 7.276796 |  |  | -0.000295639 |  | 38.10476 | 35.67166
21335 | 2095092.5 | 2018-03-23 19:09 | 2520.0007 | 17 | 187 | -3.000002 | 3.290263 | 2.582476 | 2.099871 | 10.01265 | 7.607414 |  |  | -0.0003223419 |  | 38.32362 | 35.66631
21336 | 2095212.5 | 2018-03-23 19:11 | 2640.0013 | 17 | 187 | -3.000054 | 3.252348 | 2.582476 | 2.199855 | 10.01265 | 7.934575 |  |  | -0.0003461838 |  | 38.34425 | 35.65302
21337 | 2095332.5 | 2018-03-23 19:13 | 2760.0012 | 17 | 187 | -2.999978 | 3.199325 | 2.582476 | 2.29985 | 10.01265 | 8.25736 |  |  | -0.0006141663 |  | 38.60496 | 35.72742
21338 | 2095452.5 | 2018-03-23 19:15 | 2880.0042 | 17 | 187 | -2.999995 | 3.079515 | 2.582476 | 2.399852 | 10.01265 | 8.572158 |  |  | -0.001473427 |  | 38.99772 | 35.64321
21339 | 2095572.5 | 2018-03-23 19:17 | 3000.0048 | 17 | 187 | -3.00001 | 2.869821 | 2.582476 | 2.499851 | 10.01265 | 8.870368 |  |  | -0.002558708 |  | 39.44176 | 35.64039
21340 | 2095669.3 | 2018-03-23 19:18 | 3096.843 | 17 | 187 | -2.999993 | 1.999819 | 2.582476 | 2.580542 | 10.01265 | 9.081381 |  |  | -0.0005165073 |  | 40.13237 | 35.68708
21341 | 2095669.3 | 2018-03-23 19:18 | 0.0079 | 18 | 188 | -3.000138 | 1.997432 | 0 | 2.000043e-06 | 0 | 3.996326e-06 |  |  | -0.000516037 |  | 40.13221 | 35.68701
21342 | 2095789.3 | 2018-03-23 19:20 | 120.0014 | 14 | 188 | 1.500105 | 3.232416 | 0.04999901 | 1.708407e-05 | 0.1507147 | 3.412549e-05 |  |  | 0.002015114 |  | 39.28008 | 35.66232
21343 | 2095909.3 | 2018-03-23 19:22 | 240.0027 | 14 | 188 | 1.500071 | 3.400157 | 0.09999652 | 1.708407e-05 | 0.3169847 | 3.412549e-05 |  |  | 0.00105381 |  | 38.21837 | 35.58043
21344 | 2096029.3 | 2018-03-23 19:24 | 360.0008 | 14 | 188 | 1.500076 | 3.482547 | 0.1499995 | 1.708407e-05 | 0.4893571 | 3.412549e-05 |  |  | 0.0004405975 |  | 37.75885 | 35.60678
21345 | 2096149.3 | 2018-03-23 19:26 | 480.0025 | 14 | 188 | 1.500051 | 3.531306 | 0.1999954 | 1.708407e-05 | 0.6647444 | 3.412549e-05 |  |  | 0.0003404617 |  | 37.38461 | 35.64508
21346 | 2096269.3 | 2018-03-23 19:28 | 600.0011 | 14 | 188 | 1.500069 | 3.555965 | 0.249997 | 1.708407e-05 | 0.8420297 | 3.412549e-05 |  |  | 0.0001735687 |  | 37.0554 | 35.66582
21347 | 2096389.3 | 2018-03-23 19:30 | 720.0027 | 14 | 188 | 1.50008 | 3.57296 | 0.2999919 | 1.708407e-05 | 1.020238 | 3.412549e-05 |  |  | 0.0001573563 |  | 36.85153 | 35.66373
21348 | 2096509.3 | 2018-03-23 19:32 | 840.0042 | 14 | 188 | 1.500128 | 3.589293 | 0.3499973 | 1.708407e-05 | 1.199315 | 3.412549e-05 |  |  | 0.0001182556 |  | 36.74713 | 35.65931
21349 | 2096629.3 | 2018-03-23 19:34 | 960.0029 | 14 | 188 | 1.500088 | 3.60581 | 0.3999977 | 1.708407e-05 | 1.37919 | 3.412549e-05 |  |  | 0.0002002716 |  | 36.50334 | 35.69381
21350 | 2096749.3 | 2018-03-23 19:36 | 1080.002 | 14 | 188 | 1.500103 | 3.624789 | 0.4499958 | 1.708407e-05 | 1.559932 | 3.412549e-05 |  |  | 0.0002222061 |  | 36.41586 | 35.70968
21351 | 2096869.3 | 2018-03-23 19:38 | 1200.0034 | 14 | 188 | 1.500093 | 3.646917 | 0.4999976 | 1.708407e-05 | 1.741723 | 3.412549e-05 |  |  | 0.0002231598 |  | 36.35187 | 35.70572
21352 | 2096989.3 | 2018-03-23 19:40 | 1320.0024 | 14 | 188 | 1.500092 | 3.668209 | 0.5499952 | 1.708407e-05 | 1.9246 | 3.412549e-05 |  |  | 0.0001926422 |  | 36.13188 | 35.66232
21353 | 2097109.3 | 2018-03-23 19:42 | 1440.0024 | 14 | 188 | 1.500069 | 3.688832 | 0.5999965 | 1.708407e-05 | 2.108537 | 3.412549e-05 |  |  | 0.0001792908 |  | 36.08787 | 35.63155
21354 | 2097229.3 | 2018-03-23 19:44 | 1560.0044 | 14 | 188 | 1.500088 | 3.705942 | 0.649996 | 1.708407e-05 | 2.29342 | 3.412549e-05 |  |  | 0.0001277924 |  | 35.9889 | 35.63059
21355 | 2097349.3 | 2018-03-23 19:46 | 1680.0034 | 14 | 188 | 1.500076 | 3.720009 | 0.6999953 | 1.708407e-05 | 2.479081 | 3.412549e-05 |  |  | 9.536743e-05 |  | 35.96422 | 35.62454
21356 | 2097469.3 | 2018-03-23 19:48 | 1800.0016 | 14 | 188 | 1.500097 | 3.731258 | 0.7499966 | 1.708407e-05 | 2.665374 | 3.412549e-05 |  |  | 9.822845e-05 |  | 35.95023 | 35.66212
21357 | 2097589.3 | 2018-03-23 19:50 | 1920.0021 | 14 | 188 | 1.500107 | 3.741999 | 0.7999946 | 1.708407e-05 | 2.852197 | 3.412549e-05 |  |  | 7.43866e-05 |  | 36.01384 | 35.7603
21358 | 2097709.3 | 2018-03-23 19:52 | 2040.0004 | 14 | 188 | 1.500088 | 3.753113 | 0.8499941 | 1.708407e-05 | 3.03957 | 3.412549e-05 |  |  | 9.822845e-05 |  | 36.08208 | 35.7067
21359 | 2097829.3 | 2018-03-23 19:54 | 2160.002 | 14 | 188 | 1.500051 | 3.765026 | 0.8999954 | 1.708407e-05 | 3.227525 | 3.412549e-05 |  |  | 0.0001173019 |  | 36.16169 | 35.71719
21360 | 2097949.3 | 2018-03-23 19:56 | 2280.0024 | 14 | 188 | 1.50008 | 3.777889 | 0.9499973 | 1.708407e-05 | 3.4161 | 3.412549e-05 |  |  | 0.0001478195 |  | 36.20943 | 35.60572
21361 | 2098069.3 | 2018-03-23 19:58 | 2400.004 | 14 | 188 | 1.500069 | 3.791945 | 0.9999955 | 1.708407e-05 | 3.605334 | 3.412549e-05 |  |  | 0.0001478195 |  | 36.29112 | 35.64657
21362 | 2098189.3 | 2018-03-23 20:00 | 2520.0043 | 14 | 188 | 1.500072 | 3.807377 | 1.049999 | 1.708407e-05 | 3.795327 | 3.412549e-05 |  |  | 9.918213e-05 |  | 36.30558 | 35.56605
21363 | 2098309.3 | 2018-03-23 20:02 | 2640.0036 | 14 | 188 | 1.500088 | 3.824298 | 1.099995 | 1.708407e-05 | 3.986095 | 3.412549e-05 |  |  | 0.0001716614 |  | 36.43099 | 35.57442
21364 | 2098429.3 | 2018-03-23 20:04 | 2760.0025 | 14 | 188 | 1.500107 | 3.842438 | 1.149997 | 1.708407e-05 | 4.177765 | 3.412549e-05 |  |  | 0.000169754 |  | 36.58686 | 35.62502
21365 | 2098549.3 | 2018-03-23 20:06 | 2880.0001 | 14 | 188 | 1.500084 | 3.861545 | 1.199995 | 1.708407e-05 | 4.370354 | 3.412549e-05 |  |  | 0.0001773834 |  | 36.66737 | 35.60379
21366 | 2098669.3 | 2018-03-23 20:08 | 3000.0039 | 14 | 188 | 1.500093 | 3.881077 | 1.249995 | 1.708407e-05 | 4.563921 | 3.412549e-05 |  |  | 0.0001583099 |  | 36.72667 | 35.6465
21367 | 2098789.3 | 2018-03-23 20:10 | 3120.0033 | 14 | 188 | 1.50012 | 3.900607 | 1.299998 | 1.708407e-05 | 4.758476 | 3.412549e-05 |  |  | 0.0001935959 |  | 36.67365 | 35.67052
21368 | 2098909.3 | 2018-03-23 20:12 | 3240.0039 | 14 | 188 | 1.500097 | 3.919523 | 1.349998 | 1.708407e-05 | 4.953981 | 3.412549e-05 |  |  | 0.0001478195 |  | 36.73246 | 35.65049
21369 | 2099029.3 | 2018-03-23 20:14 | 3360.0045 | 14 | 188 | 1.500109 | 3.937593 | 1.399997 | 1.708407e-05 | 5.150408 | 3.412549e-05 |  |  | 0.0001239777 |  | 36.78084 | 35.67689
21370 | 2099149.3 | 2018-03-23 20:16 | 3480.0036 | 14 | 188 | 1.500076 | 3.954796 | 1.449996 | 1.708407e-05 | 5.347719 | 3.412549e-05 |  |  | 0.0001125336 |  | 36.71365 | 35.64376
21371 | 2099269.3 | 2018-03-23 20:18 | 3600.0027 | 14 | 188 | 1.500143 | 3.971445 | 1.499998 | 1.708407e-05 | 5.545885 | 3.412549e-05 |  |  | 0.0001316071 |  | 36.71878 | 35.60928
21372 | 2099389.3 | 2018-03-23 20:20 | 3720.004 | 14 | 188 | 1.500097 | 3.987316 | 1.550001 | 1.708407e-05 | 5.744868 | 3.412549e-05 |  |  | 0.0001449585 |  | 36.50057 | 35.61086
21373 | 2099509.3 | 2018-03-23 20:22 | 3840.0005 | 14 | 188 | 1.500105 | 4.002374 | 1.599998 | 1.708407e-05 | 5.944603 | 3.412549e-05 |  |  | 0.0001573563 |  | 36.56918 | 35.54086
21374 | 2099629.3 | 2018-03-23 20:24 | 3960.0036 | 14 | 188 | 1.500084 | 4.016911 | 1.649998 | 1.708407e-05 | 6.145082 | 3.412549e-05 |  |  | 0.0001277924 |  | 36.4552 | 35.58986
21375 | 2099749.3 | 2018-03-23 20:26 | 4080.001 | 14 | 188 | 1.500053 | 4.031574 | 1.699999 | 1.708407e-05 | 6.346296 | 3.412549e-05 |  |  | 0.0001420975 |  | 36.38212 | 35.57561
21376 | 2099869.3 | 2018-03-23 20:28 | 4200.0023 | 14 | 188 | 1.500076 | 4.046826 | 1.749997 | 1.708407e-05 | 6.548246 | 3.412549e-05 |  |  | 0.0001001358 |  | 36.34049 | 35.59358
21377 | 2099989.3 | 2018-03-23 20:30 | 4320.0039 | 14 | 188 | 1.500118 | 4.063136 | 1.799998 | 1.708407e-05 | 6.750993 | 3.412549e-05 |  |  | 0.0001335144 |  | 36.29208 | 35.56958
21378 | 2100109.3 | 2018-03-23 20:32 | 4440.0012 | 14 | 188 | 1.500111 | 4.080829 | 1.849998 | 1.708407e-05 | 6.954588 | 3.412549e-05 |  |  | 0.0001621246 |  | 36.29393 | 35.56632
21379 | 2100229.3 | 2018-03-23 20:34 | 4560.0034 | 14 | 188 | 1.500124 | 4.099901 | 1.899996 | 1.708407e-05 | 7.159093 | 3.412549e-05 |  |  | 0.0001888275 |  | 36.3114 | 35.60717
21380 | 2100349.3 | 2018-03-23 20:36 | 4680.0016 | 14 | 188 | 1.500145 | 4.119975 | 1.949998 | 1.708407e-05 | 7.364593 | 3.412549e-05 |  |  | 0.0001468658 |  | 36.3114 | 35.71331
21381 | 2100469.3 | 2018-03-23 20:38 | 4800.0036 | 14 | 188 | 1.500134 | 4.140487 | 1.999995 | 1.708407e-05 | 7.571093 | 3.412549e-05 |  |  | 0.000202179 |  | 36.17431 | 35.6476
21382 | 2100589.3 | 2018-03-23 20:40 | 4920.0019 | 14 | 188 | 1.500088 | 4.160339 | 2.049997 | 1.708407e-05 | 7.778626 | 3.412549e-05 |  |  | 0.000120163 |  | 36.18917 | 35.58753
21383 | 2100709.3 | 2018-03-23 20:42 | 5040.0026 | 14 | 188 | 1.500128 | 4.17846 | 2.099994 | 1.708407e-05 | 7.987096 | 3.412549e-05 |  |  | 0.0001125336 |  | 36.24807 | 35.58522
21384 | 2100829.3 | 2018-03-23 20:44 | 5160.0047 | 14 | 188 | 1.50012 | 4.193076 | 2.15 | 1.708407e-05 | 8.196424 | 3.412549e-05 |  |  | 0.0001115799 |  | 36.33674 | 35.53674
21385 | 2100905.0 | 2018-03-23 20:46 | 5235.6689 | 14 | 188 | 1.500128 | 4.200005 | 2.181526 | 1.708407e-05 | 8.328731 | 3.412549e-05 |  |  | 7.69176e-05 |  | 36.28627 | 35.62678
21386 | 2101025.0 | 2018-03-23 20:48 | 120.0004 | 15 | 188 | 1.395929 | 4.200497 | 2.229759 | 1.708407e-05 | 8.531332 | 3.412549e-05 |  |  | 2.193451e-05 |  | 36.29724 | 35.66178
21387 | 2101145.0 | 2018-03-23 20:50 | 240.001 | 15 | 188 | 1.3104 | 4.200477 | 2.274845 | 1.708407e-05 | 8.720714 | 3.412549e-05 |  |  | 1.049042e-05 |  | 36.23088 | 35.62145
21388 | 2101265.0 | 2018-03-23 20:52 | 360.0024 | 15 | 188 | 1.227484 | 4.20049 | 2.317139 | 1.708407e-05 | 8.898371 | 3.412549e-05 |  |  | -2.384186e-05 |  | 36.20808 | 35.59231
21389 | 2101385.0 | 2018-03-23 20:54 | 480.0021 | 15 | 188 | 1.141245 | 4.200496 | 2.356636 | 1.708407e-05 | 9.064277 | 3.412549e-05 |  |  | -9.536743e-07 |  | 36.17785 | 35.61424
21390 | 2101505.0 | 2018-03-23 20:56 | 600.0014 | 15 | 188 | 1.049408 | 4.200533 | 2.393164 | 1.708407e-05 | 9.217713 | 3.412549e-05 |  |  | 5.912781e-05 |  | 36.1301 | 35.6061
21391 | 2101625.0 | 2018-03-23 20:58 | 720.0021 | 15 | 188 | 0.9506664 | 4.200525 | 2.426517 | 1.708407e-05 | 9.357813 | 3.412549e-05 |  |  | 9.536743e-06 |  | 36.0856 | 35.68655
21392 | 2101745.0 | 2018-03-23 21:00 | 840.0023 | 15 | 188 | 0.8462639 | 4.2005 | 2.456473 | 1.708407e-05 | 9.483642 | 3.412549e-05 |  |  | -2.193451e-05 |  | 35.9726 | 35.61206
21393 | 2101865.0 | 2018-03-23 21:02 | 960.004 | 15 | 188 | 0.7389297 | 4.200508 | 2.482897 | 1.708407e-05 | 9.594637 | 3.412549e-05 |  |  | 0 |  | 35.91696 | 35.55629
21394 | 2101985.0 | 2018-03-23 21:04 | 1080.0028 | 15 | 188 | 0.6333313 | 4.20049 | 2.50576 | 1.708407e-05 | 9.690672 | 3.412549e-05 |  |  | 1.049042e-05 |  | 35.91275 | 35.64635
21395 | 2102105.0 | 2018-03-23 21:06 | 1200.0002 | 15 | 188 | 0.5330143 | 4.200474 | 2.525176 | 1.708407e-05 | 9.772226 | 3.412549e-05 |  |  | 4.482269e-05 |  | 35.81863 | 35.62607
21396 | 2102225.0 | 2018-03-23 21:08 | 1320.0018 | 15 | 188 | 0.4422913 | 4.200533 | 2.541399 | 1.708407e-05 | 9.840375 | 3.412549e-05 |  |  | -3.623962e-05 |  | 35.73848 | 35.63192
21397 | 2102345.0 | 2018-03-23 21:10 | 1440.0014 | 15 | 188 | 0.3630943 | 4.200463 | 2.554787 | 1.708407e-05 | 9.896607 | 3.412549e-05 |  |  | 1.335144e-05 |  | 35.63434 | 35.62492
21398 | 2102465.0 | 2018-03-23 21:12 | 1560.0038 | 15 | 188 | 0.2962856 | 4.200496 | 2.565743 | 1.708407e-05 | 9.942628 | 3.412549e-05 |  |  | 3.528595e-05 |  | 35.49029 | 35.65081
21399 | 2102585.0 | 2018-03-23 21:14 | 1680.001 | 15 | 188 | 0.2408371 | 4.200462 | 2.574665 | 1.708407e-05 | 9.980105 | 3.412549e-05 |  |  | 2.479553e-05 |  | 35.48516 | 35.61521
21400 | 2102705.0 | 2018-03-23 21:16 | 1800.0024 | 15 | 188 | 0.1959457 | 4.20043 | 2.581918 | 1.708407e-05 | 10.01057 | 3.412549e-05 |  |  | -2.002716e-05 |  | 35.3954 | 35.59421
21401 | 2102705.0 | 2018-03-23 21:16 | 1800.0071 | 15 | 188 | 0.1959457 | 4.20044 | 2.581918 | 1.708407e-05 | 10.01057 | 3.412549e-05 |  |  | -2.002729e-05 |  | 35.3954 | 35.59419
21402 | 2103305.3 | 2018-03-23 21:26 | 600.001 | 16 | 188 | 0 | 4.174906 | 2.581918 | 1.708407e-05 | 10.01057 | 3.412549e-05 |  |  | -3.623962e-05 |  | 35.14017 | 35.61206
21403 | 2103305.3 | 2018-03-23 21:26 | 600.0086 | 16 | 188 | 0 | 4.174916 | 2.581918 | 1.708407e-05 | 10.01057 | 3.412549e-05 |  |  | -3.625133e-05 |  | 35.14019 | 35.61835
21404 | 2103425.3 | 2018-03-23 21:28 | 120.0016 | 17 | 188 | -3.000067 | 3.902637 | 2.581918 | 0.100005 | 10.01057 | 0.3926092 |  |  | -0.0002212524 |  | 35.53479 | 35.56078
21405 | 2103545.3 | 2018-03-23 21:30 | 240.0013 | 17 | 188 | -3.000063 | 3.882113 | 2.581918 | 0.1999957 | 10.01057 | 0.7817171 |  |  | -0.000120163 |  | 35.93326 | 35.59996
21406 | 2103665.3 | 2018-03-23 21:32 | 360.0021 | 17 | 188 | -3.000035 | 3.865524 | 2.581918 | 0.2999958 | 10.01057 | 1.169109 |  |  | -0.0001440048 |  | 36.30183 | 35.65595
21407 | 2103785.3 | 2018-03-23 21:34 | 480.0012 | 17 | 188 | -3.000048 | 3.844801 | 2.581918 | 0.3999871 | 10.01057 | 1.554653 |  |  | -0.0001649857 |  | 36.61738 | 35.59296
21408 | 2103905.3 | 2018-03-23 21:36 | 600.0003 | 17 | 188 | -3.000014 | 3.814889 | 2.581918 | 0.4999775 | 10.01057 | 1.937682 |  |  | -0.0002717972 |  | 36.86322 | 35.61374
21409 | 2104025.3 | 2018-03-23 21:38 | 720.0022 | 17 | 188 | -2.999978 | 3.777779 | 2.581918 | 0.5999775 | 10.01057 | 2.317348 |  |  | -0.0003175735 |  | 37.1126 | 35.62982
21410 | 2104145.3 | 2018-03-23 21:40 | 840.0011 | 17 | 188 | -3.00002 | 3.740387 | 2.581918 | 0.6999692 | 10.01057 | 2.693201 |  |  | -0.0002861023 |  | 37.17134 | 35.57289
21411 | 2104265.3 | 2018-03-23 21:42 | 960.0001 | 17 | 188 | -2.999968 | 3.707102 | 2.581918 | 0.7999649 | 10.01057 | 3.065523 |  |  | -0.0002813339 |  | 37.39388 | 35.58286
21412 | 2104385.3 | 2018-03-23 21:44 | 1080.0019 | 17 | 188 | -3.000027 | 3.677207 | 2.581918 | 0.8999639 | 10.01057 | 3.434718 |  |  | -0.0002603531 |  | 37.51721 | 35.61409
21413 | 2104505.3 | 2018-03-23 21:46 | 1200.0022 | 17 | 188 | -3.000002 | 3.647442 | 2.581918 | 0.9999565 | 10.01057 | 3.800937 |  |  | -0.0002698898 |  | 37.58266 | 35.62558
21414 | 2104625.3 | 2018-03-23 21:48 | 1320.0019 | 17 | 188 | -3.000037 | 3.615013 | 2.581918 | 1.099941 | 10.01057 | 4.164034 |  |  | -0.0002803802 |  | 37.59571 | 35.63839
21415 | 2104745.3 | 2018-03-23 21:50 | 1440.0043 | 17 | 188 | -3.000029 | 3.579165 | 2.581918 | 1.199938 | 10.01057 | 4.52376 |  |  | -0.0003557205 |  | 37.62147 | 35.6641
21416 | 2104865.3 | 2018-03-23 21:52 | 1560.0016 | 17 | 188 | -2.999978 | 3.540703 | 2.581918 | 1.299935 | 10.01057 | 4.879759 |  |  | -0.0003595352 |  | 37.58715 | 35.6597
21417 | 2104985.3 | 2018-03-23 21:54 | 1680.0017 | 17 | 188 | -3.000014 | 3.501859 | 2.581918 | 1.399929 | 10.01057 | 5.231856 |  |  | -0.0003204346 |  | 37.50335 | 35.6296
21418 | 2105105.3 | 2018-03-23 21:56 | 1800.002 | 17 | 188 | -3.000014 | 3.465745 | 2.581918 | 1.499922 | 10.01057 | 5.580177 |  |  | -0.0003089905 |  | 37.44854 | 35.62803
21419 | 2105225.3 | 2018-03-23 21:58 | 1920.0034 | 17 | 188 | -3.000014 | 3.434205 | 2.581918 | 1.599916 | 10.01057 | 5.925119 |  |  | -0.0002346039 |  | 37.45458 | 35.61499
21420 | 2105345.3 | 2018-03-23 22:00 | 2040.0047 | 17 | 188 | -3.000004 | 3.406174 | 2.581918 | 1.699913 | 10.01057 | 6.267104 |  |  | -0.0002450943 |  | 37.43944 | 35.56567
21421 | 2105465.3 | 2018-03-23 22:02 | 2160.0007 | 17 | 188 | -2.99999 | 3.379718 | 2.581918 | 1.7999 | 10.01057 | 6.606347 |  |  | -0.0002508163 |  | 37.6375 | 35.55167
21422 | 2105585.3 | 2018-03-23 22:04 | 2280.0004 | 17 | 188 | -3.000018 | 3.352615 | 2.581918 | 1.899903 | 10.01057 | 6.942987 |  |  | -0.0002708435 |  | 37.81528 | 35.61863
21423 | 2105705.3 | 2018-03-23 22:06 | 2400.0036 | 17 | 188 | -3.000018 | 3.322129 | 2.581918 | 1.999892 | 10.01057 | 7.276722 |  |  | -0.0002937317 |  | 38.09623 | 35.70169
21424 | 2105825.3 | 2018-03-23 22:08 | 2520.0007 | 17 | 188 | -3.000037 | 3.290151 | 2.581918 | 2.099889 | 10.01057 | 7.607331 |  |  | -0.0002965927 |  | 38.33409 | 35.63171
21425 | 2105945.3 | 2018-03-23 22:10 | 2640.0022 | 17 | 188 | -3.000031 | 3.252235 | 2.581918 | 2.199879 | 10.01057 | 7.9345 |  |  | -0.0003051758 |  | 38.30421 | 35.53745
21426 | 2106065.3 | 2018-03-23 22:12 | 2760.0004 | 17 | 188 | -3.000002 | 3.199097 | 2.581918 | 2.299871 | 10.01057 | 8.257257 |  |  | -0.0006561279 |  | 38.58182 | 35.60413
21427 | 2106185.3 | 2018-03-23 22:14 | 2880.0025 | 17 | 188 | -3.000029 | 3.078835 | 2.581918 | 2.399871 | 10.01057 | 8.572008 |  |  | -0.001478195 |  | 38.9357 | 35.61135
21428 | 2106305.3 | 2018-03-23 22:16 | 3000.0024 | 17 | 188 | -3.000027 | 2.868328 | 2.581918 | 2.49986 | 10.01057 | 8.870093 |  |  | -0.002578735 |  | 39.45494 | 35.65005
21429 | 2106401.5 | 2018-03-23 22:17 | 3096.1534 | 17 | 188 | -2.999995 | 1.999528 | 2.581918 | 2.579978 | 10.01057 | 9.079484 |  |  | -0.0005237988 |  | 39.988 | 35.66008
21430 | 2106401.5 | 2018-03-23 22:17 | 0.0088 | 18 | 189 | -3.000081 | 1.997339 | 0 | 4.916592e-06 | 0 | 9.822953e-06 |  |  | -0.0005233351 |  | 39.98788 | 35.65234
21431 | 2106521.5 | 2018-03-23 22:19 | 120.0022 | 14 | 189 | 1.50009 | 3.232484 | 0.04999759 | 2.466622e-05 | 0.1507119 | 4.926503e-05 |  |  | 0.002041817 |  | 39.31177 | 35.62646
21432 | 2106641.5 | 2018-03-23 22:21 | 240.0009 | 14 | 189 | 1.500092 | 3.400219 | 0.09999784 | 2.466622e-05 | 0.3169947 | 4.926503e-05 |  |  | 0.00105381 |  | 38.3883 | 35.64906
21433 | 2106761.5 | 2018-03-23 22:23 | 360.0017 | 14 | 189 | 1.500092 | 3.482663 | 0.1499982 | 2.466622e-05 | 0.4893626 | 4.926503e-05 |  |  | 0.0005111694 |  | 37.76371 | 35.6269
21434 | 2106881.5 | 2018-03-23 22:25 | 480.0014 | 14 | 189 | 1.500048 | 3.531442 | 0.1999984 | 2.466622e-05 | 0.6647709 | 4.926503e-05 |  |  | 0.0003614426 |  | 37.39921 | 35.65071
21435 | 2107001.5 | 2018-03-23 22:27 | 600.0004 | 14 | 189 | 1.500065 | 3.556006 | 0.2499957 | 2.466622e-05 | 0.8420454 | 4.926503e-05 |  |  | 0.0001363754 |  | 37.07607 | 35.6262
21436 | 2107121.5 | 2018-03-23 22:29 | 720.0025 | 14 | 189 | 1.500042 | 3.573031 | 0.2999961 | 2.466622e-05 | 1.020277 | 4.926503e-05 |  |  | 0.0001430511 |  | 36.85572 | 35.6519
21437 | 2107241.5 | 2018-03-23 22:31 | 840.0048 | 14 | 189 | 1.500042 | 3.589364 | 0.3499941 | 2.466622e-05 | 1.199333 | 4.926503e-05 |  |  | 0.0001010895 |  | 36.63014 | 35.67498
21438 | 2107361.5 | 2018-03-23 22:33 | 960.0039 | 14 | 189 | 1.500048 | 3.605886 | 0.3999968 | 2.466622e-05 | 1.379221 | 4.926503e-05 |  |  | 0.0001602173 |  | 36.5187 | 35.59872
21439 | 2107481.5 | 2018-03-23 22:35 | 1080.0044 | 14 | 189 | 1.500051 | 3.624875 | 0.4499958 | 2.466622e-05 | 1.559971 | 4.926503e-05 |  |  | 0.0001850128 |  | 36.36095 | 35.61761
21440 | 2107601.5 | 2018-03-23 22:37 | 1200.0018 | 14 | 189 | 1.50005 | 3.646996 | 0.499993 | 2.466622e-05 | 1.741751 | 4.926503e-05 |  |  | 0.000166893 |  | 36.10929 | 35.57838
21441 | 2107721.5 | 2018-03-23 22:39 | 1320.0047 | 14 | 189 | 1.500084 | 3.668368 | 0.5499951 | 2.466622e-05 | 1.924651 | 4.926503e-05 |  |  | 0.0001773834 |  | 36.10137 | 35.55083
21442 | 2107841.5 | 2018-03-23 22:41 | 1440.003 | 14 | 189 | 1.500063 | 3.68891 | 0.5999897 | 2.466622e-05 | 2.108569 | 4.926503e-05 |  |  | 0.0001602173 |  | 36.1044 | 35.65417
21443 | 2107961.5 | 2018-03-23 22:43 | 1560.0043 | 14 | 189 | 1.50004 | 3.70603 | 0.6499887 | 2.466622e-05 | 2.293457 | 4.926503e-05 |  |  | 0.0001163483 |  | 36.05295 | 35.66608
21444 | 2108081.5 | 2018-03-23 22:45 | 1680.0033 | 14 | 189 | 1.500093 | 3.720097 | 0.699993 | 2.466622e-05 | 2.47914 | 4.926503e-05 |  |  | 0.0001144409 |  | 35.97771 | 35.67379
21445 | 2108201.5 | 2018-03-23 22:47 | 1800.0016 | 14 | 189 | 1.500088 | 3.731397 | 0.7499874 | 2.466622e-05 | 2.665412 | 4.926503e-05 |  |  | 0.0001344681 |  | 35.92019 | 35.6815
21446 | 2108321.5 | 2018-03-23 22:49 | 1920.003 | 14 | 189 | 1.500078 | 3.742097 | 0.7999893 | 2.466622e-05 | 2.852254 | 4.926503e-05 |  |  | 0.0001087189 |  | 35.98727 | 35.64794
21447 | 2108441.5 | 2018-03-23 22:51 | 2040.0006 | 14 | 189 | 1.500069 | 3.753216 | 0.8499867 | 2.466622e-05 | 3.039624 | 4.926503e-05 |  |  | 0.0001239777 |  | 36.07203 | 35.67804
21448 | 2108561.5 | 2018-03-23 22:53 | 2160.0025 | 14 | 189 | 1.500036 | 3.765124 | 0.8999909 | 2.466622e-05 | 3.227594 | 4.926503e-05 |  |  | 0.0001411438 |  | 36.19496 | 35.64168
21449 | 2108681.5 | 2018-03-23 22:55 | 2280.0047 | 14 | 189 | 1.50005 | 3.777997 | 0.9499897 | 2.466622e-05 | 3.416163 | 4.926503e-05 |  |  | 8.773804e-05 |  | 36.22224 | 35.6498
21450 | 2108801.5 | 2018-03-23 22:57 | 2400.0049 | 14 | 189 | 1.500078 | 3.792118 | 0.9999894 | 2.466622e-05 | 3.605409 | 4.926503e-05 |  |  | 0.000125885 |  | 36.2872 | 35.67268
21451 | 2108921.5 | 2018-03-23 22:59 | 2520.0027 | 14 | 189 | 1.500099 | 3.807528 | 1.049988 | 2.466622e-05 | 3.795389 | 4.926503e-05 |  |  | 0.0001544952 |  | 36.31045 | 35.5889
21452 | 2109041.5 | 2018-03-23 23:01 | 2640.0036 | 14 | 189 | 1.500082 | 3.824443 | 1.099987 | 2.466622e-05 | 3.98618 | 4.926503e-05 |  |  | 0.0001382828 |  | 36.44821 | 35.58168
21453 | 2109161.5 | 2018-03-23 23:03 | 2760.0024 | 14 | 189 | 1.500078 | 3.842619 | 1.149986 | 2.466622e-05 | 4.177846 | 4.926503e-05 |  |  | 0.0001192093 |  | 36.56499 | 35.60126
21454 | 2109281.5 | 2018-03-23 23:05 | 2880.0012 | 14 | 189 | 1.500084 | 3.861723 | 1.199984 | 2.466622e-05 | 4.370444 | 4.926503e-05 |  |  | 0.0001649857 |  | 36.59758 | 35.56068
21455 | 2109401.5 | 2018-03-23 23:07 | 3000.0037 | 14 | 189 | 1.500065 | 3.881268 | 1.249981 | 2.466622e-05 | 4.564006 | 4.926503e-05 |  |  | 0.0001688004 |  | 36.62945 | 35.57657
21456 | 2109521.5 | 2018-03-23 23:09 | 3120.0041 | 14 | 189 | 1.500111 | 3.900776 | 1.29998 | 2.466622e-05 | 4.758557 | 4.926503e-05 |  |  | 0.0001678467 |  | 36.72085 | 35.61156
21457 | 2109641.5 | 2018-03-23 23:11 | 3240.004 | 14 | 189 | 1.500134 | 3.91971 | 1.349981 | 2.466622e-05 | 4.954074 | 4.926503e-05 |  |  | 0.0001411438 |  | 36.70317 | 35.63998
21458 | 2109761.5 | 2018-03-23 23:13 | 3360.003 | 14 | 189 | 1.500118 | 3.937765 | 1.399977 | 2.466622e-05 | 5.150501 | 4.926503e-05 |  |  | 0.0001363754 |  | 36.80689 | 35.62743
21459 | 2109881.5 | 2018-03-23 23:15 | 3480.0003 | 14 | 189 | 1.500124 | 3.954969 | 1.44998 | 2.466622e-05 | 5.347834 | 4.926503e-05 |  |  | 0.0001354218 |  | 36.72062 | 35.67456
21460 | 2110001.5 | 2018-03-23 23:17 | 3600.0044 | 14 | 189 | 1.500122 | 3.971619 | 1.499982 | 2.466622e-05 | 5.546006 | 4.926503e-05 |  |  | 0.0001392365 |  | 36.56779 | 35.59779
21461 | 2110121.5 | 2018-03-23 23:19 | 3720.0016 | 14 | 189 | 1.50013 | 3.98747 | 1.54998 | 2.466622e-05 | 5.744982 | 4.926503e-05 |  |  | 0.0001010895 |  | 36.56058 | 35.61079
21462 | 2110241.5 | 2018-03-23 23:21 | 3840.0038 | 14 | 189 | 1.500097 | 4.002519 | 1.599979 | 2.466622e-05 | 5.944731 | 4.926503e-05 |  |  | 0.0001754761 |  | 36.51732 | 35.57327
21463 | 2110361.5 | 2018-03-23 23:23 | 3960.003 | 14 | 189 | 1.500114 | 4.017072 | 1.649979 | 2.466622e-05 | 6.145219 | 4.926503e-05 |  |  | 0.0001134872 |  | 36.54126 | 35.63553
21464 | 2110481.5 | 2018-03-23 23:25 | 4080.0018 | 14 | 189 | 1.500114 | 4.031737 | 1.699983 | 2.466622e-05 | 6.346454 | 4.926503e-05 |  |  | 0.0001144409 |  | 36.39121 | 35.68316
21465 | 2110601.5 | 2018-03-23 23:27 | 4200.001 | 14 | 189 | 1.500088 | 4.046986 | 1.749982 | 2.466622e-05 | 6.548416 | 4.926503e-05 |  |  | 0.0001497269 |  | 36.42147 | 35.67219
21466 | 2110721.5 | 2018-03-23 23:29 | 4320.003 | 14 | 189 | 1.500099 | 4.06331 | 1.799982 | 2.466622e-05 | 6.751169 | 4.926503e-05 |  |  | 0.0001325607 |  | 36.27367 | 35.67334
21467 | 2110841.5 | 2018-03-23 23:31 | 4440.0003 | 14 | 189 | 1.500061 | 4.081028 | 1.84998 | 2.466622e-05 | 6.954762 | 4.926503e-05 |  |  | 0.0001649857 |  | 36.28625 | 35.6568
21468 | 2110961.5 | 2018-03-23 23:33 | 4560.0019 | 14 | 189 | 1.500082 | 4.100127 | 1.899979 | 2.466622e-05 | 7.159286 | 4.926503e-05 |  |  | 0.0001878738 |  | 36.36328125 | 35.67897
21469 | 2111081.5 | 2018-03-23 23:35 | 4680.0024 | 14 | 189 | 1.500086 | 4.120225 | 1.949979 | 2.466622e-05 | 7.364787 | 4.926503e-05 |  |  | 0.0001125336 |  | 36.20149 | 35.66194
21470 | 2111201.5 | 2018-03-23 23:37 | 4800.0039 | 14 | 189 | 1.500076 | 4.140698 | 1.999982 | 2.466622e-05 | 7.571326 | 4.926503e-05 |  |  | 0.0001869202 |  | 36.16656 | 35.60472
21471 | 2111321.5 | 2018-03-23 23:39 | 4920.0035 | 14 | 189 | 1.50004 | 4.160548 | 2.049982 | 2.466622e-05 | 7.778861 | 4.926503e-05 |  |  | 0.0001411438 |  | 36.25599 | 35.62617
21472 | 2111441.5 | 2018-03-23 23:41 | 5040.0018 | 14 | 189 | 1.500021 | 4.178639 | 2.099979 | 2.466622e-05 | 7.987338 | 4.926503e-05 |  |  | 0.0001535416 |  | 36.25759 | 35.66724
21473 | 2111561.5 | 2018-03-23 23:43 | 5160.0024 | 14 | 189 | 1.500069 | 4.193263 | 2.149975 | 2.466622e-05 | 8.196637 | 4.926503e-05 |  |  | 0.0001220703125 |  | 36.31556 | 35.66608
21474 | 2111636.0 | 2018-03-23 23:44 | 5234.4777 | 14 | 189 | 1.500031 | 4.2 | 2.18101 | 2.466622e-05 | 8.326882 | 4.926503e-05 |  |  | 6.9121e-05 |  | 36.31417 | 35.71412
21475 | 2111756.0 | 2018-03-23 23:46 | 120.0029 | 15 | 189 | 1.395271 | 4.200502 | 2.229237 | 2.466622e-05 | 8.529459 | 4.926503e-05 |  |  | -1.621246e-05 |  | 36.35607 | 35.71159
21476 | 2111876.0 | 2018-03-23 23:48 | 240.0042 | 15 | 189 | 1.309891 | 4.20048 | 2.274299 | 2.466622e-05 | 8.718742 | 4.926503e-05 |  |  | 1.430511e-05 |  | 36.3507 | 35.65308
21477 | 2111996.0 | 2018-03-23 23:50 | 360.001 | 15 | 189 | 1.227495 | 4.200491 | 2.316585 | 2.466622e-05 | 8.896363 | 4.926503e-05 |  |  | 1.621246e-05 |  | 36.26111 | 35.6876
21478 | 2112116.0 | 2018-03-23 23:52 | 480.0022 | 15 | 189 | 1.141142 | 4.200486 | 2.35607 | 2.466622e-05 | 9.06222 | 4.926503e-05 |  |  | 2.861023e-06 |  | 36.16078 | 35.62232
21479 | 2112236.0 | 2018-03-23 23:54 | 600.0021 | 15 | 189 | 1.048901 | 4.200473 | 2.392589 | 2.466622e-05 | 9.215618 | 4.926503e-05 |  |  | -7.247925e-05 |  | 36.0546 | 35.61739
21480 | 2112356.0 | 2018-03-23 23:56 | 720.0043 | 15 | 189 | 0.9501877 | 4.200517 | 2.425929 | 2.466622e-05 | 9.355662 | 4.926503e-05 |  |  | -2.574921e-05 |  | 35.98845 | 35.59846
21481 | 2112476.0 | 2018-03-23 23:58 | 840.0023 | 15 | 189 | 0.8458576 | 4.200475 | 2.455869 | 2.466622e-05 | 9.481429 | 4.926503e-05 |  |  | 9.536743e-07 |  | 36.01288 | 35.59238
21482 | 2112596.0 | 2018-03-24 | 960.0023 | 15 | 189 | 0.7388458 | 4.200497 | 2.482282 | 2.466622e-05 | 9.592374 | 4.926503e-05 |  |  | 5.722046e-06 |  | 35.87196 | 35.63272
21483 | 2112716.0 | 2018-03-24 00:02 | 1080.0035 | 15 | 189 | 0.6330528 | 4.200508 | 2.505137 | 2.466622e-05 | 9.688377 | 4.926503e-05 |  |  | -9.536743e-06 |  | 35.89617 | 35.64464
21484 | 2112836.0 | 2018-03-24 00:04 | 1200.0034 | 15 | 189 | 0.533203125 | 4.200493 | 2.524549 | 2.466622e-05 | 9.769916 | 4.926503e-05 |  |  | 2.288818e-05 |  | 35.79765 | 35.6633
21485 | 2112956.0 | 2018-03-24 00:06 | 1320.0016 | 15 | 189 | 0.4424019 | 4.200502 | 2.540772 | 2.466622e-05 | 9.838063 | 4.926503e-05 |  |  | 1.049042e-05 |  | 35.69675 | 35.69644
21486 | 2113076.0 | 2018-03-24 00:08 | 1440.0038 | 15 | 189 | 0.3632717 | 4.20048 | 2.554166 | 2.466622e-05 | 9.894324 | 4.926503e-05 |  |  | 6.29425e-05 |  | 35.61565 | 35.65308
21487 | 2113196.0 | 2018-03-24 00:10 | 1560.0044 | 15 | 189 | 0.2964649 | 4.200467 | 2.565128 | 2.466622e-05 | 9.94037 | 4.926503e-05 |  |  | 3.242493e-05 |  | 35.47836 | 35.62486
21488 | 2113316.0 | 2018-03-24 00:12 | 1680.0042 | 15 | 189 | 0.2410717 | 4.200463 | 2.574054 | 2.466622e-05 | 9.977862 | 4.926503e-05 |  |  | -4.577637e-05 |  | 35.48882 | 35.6629
21489 | 2113436.0 | 2018-03-24 00:14 | 1800.004 | 15 | 189 | 0.1961975 | 4.200448 | 2.581313 | 2.466622e-05 | 10.00835 | 4.926503e-05 |  |  | 2.384186e-05 |  | 35.32791 | 35.66079
21490 | 2113436.0 | 2018-03-24 00:14 | 1800.0086 | 15 | 189 | 0.1961918 | 4.200437 | 2.581313 | 2.466622e-05 | 10.00835 | 4.926503e-05 |  |  | 2.384157e-05 |  | 35.32791 | 35.66077
21491 | 2114036.0 | 2018-03-24 00:24 | 600.0023 | 16 | 189 | 0 | 4.174865 | 2.581313 | 2.466622e-05 | 10.00835 | 4.926503e-05 |  |  | -1.430511e-05 |  | 35.19288 | 35.67779
21492 | 2114036.0 | 2018-03-24 00:24 | 600.0069 | 16 | 189 | 0 | 4.174868 | 2.581313 | 2.466622e-05 | 10.00835 | 4.926503e-05 |  |  | -1.431326e-05 |  | 35.19289 | 35.65985
21493 | 2114156.3 | 2018-03-24 00:26 | 120.0024 | 17 | 189 | -3.000071 | 3.902529 | 2.581313 | 0.1000184 | 10.00835 | 0.3926372 |  |  | -0.0002269745 |  | 35.55645 | 35.59735
21494 | 2114276.3 | 2018-03-24 00:28 | 240.0006 | 17 | 189 | -3.000035 | 3.882085 | 2.581313 | 0.2000048 | 10.00835 | 0.7817228 |  |  | -0.000125885 |  | 35.94603 | 35.62139
21495 | 2114396.3 | 2018-03-24 00:30 | 360.0028 | 17 | 189 | -3.000051 | 3.865488 | 2.581313 | 0.3000057 | 10.00835 | 1.169113 |  |  | -0.0001401901 |  | 36.22877 | 35.62672
21496 | 2114516.3 | 2018-03-24 00:32 | 480.0004 | 17 | 189 | -3.000065 | 3.844745 | 2.581313 | 0.3999983 | 10.00835 | 1.554657 |  |  | -0.0002317429 |  | 36.67155 | 35.57635
21497 | 2114636.3 | 2018-03-24 00:34 | 600.0018 | 17 | 189 | -3.000018 | 3.814802 | 2.581313 | 0.4999994 | 10.00835 | 1.937722 |  |  | -0.0003252029 |  | 36.80295 | 35.55976
21498 | 2114756.3 | 2018-03-24 00:36 | 720.0015 | 17 | 189 | -3.000071 | 3.777662 | 2.581313 | 0.5999833 | 10.00835 | 2.317318 |  |  | -0.0003299713 |  | 37.1035 | 35.61338
21499 | 2114876.3 | 2018-03-24 00:38 | 840.0036 | 17 | 189 | -2.999974 | 3.74038 | 2.581313 | 0.6999897 | 10.00835 | 2.693221 |  |  | -0.0003118515 |  | 37.32841 | 35.6178
21500 | 2114996.3 | 2018-03-24 00:40 | 960.0034 | 17 | 189 | -3.000033 | 3.707089 | 2.581313 | 0.7999807 | 10.00835 | 3.065522 |  |  | -0.0002965927 |  | 37.3672 | 35.61057
21501 | 2115116.3 | 2018-03-24 00:42 | 1080.0002 | 17 | 189 | -2.999969 | 3.677226 | 2.581313 | 0.8999736 | 10.00835 | 3.434693 |  |  | -0.0002880096 |  | 37.52161 | 35.65583
21502 | 2115236.3 | 2018-03-24 00:44 | 1200.003 | 17 | 189 | -2.999966 | 3.647463 | 2.581313 | 0.9999748 | 10.00835 | 3.800941 |  |  | -0.0002651215 |  | 37.5323 | 35.66168
21503 | 2115356.3 | 2018-03-24 00:46 | 1320.0027 | 17 | 189 | -2.999993 | 3.615005 | 2.581313 | 1.099964 | 10.00835 | 4.164052 |  |  | -0.0002698898 |  | 37.58009 | 35.60031
21504 | 2115476.3 | 2018-03-24 00:48 | 1440.0005 | 17 | 189 | -3.000027 | 3.579103 | 2.581313 | 1.199955 | 10.00835 | 4.52375 |  |  | -0.0003213882 |  | 37.64021 | 35.62227
21505 | 2115596.3 | 2018-03-24 00:50 | 1560.0047 | 17 | 189 | -2.99998 | 3.540647 | 2.581313 | 1.299955 | 10.00835 | 4.879754 |  |  | -0.0003643036 |  | 37.60844 | 35.62998
21506 | 2115716.3 | 2018-03-24 00:52 | 1680.0038 | 17 | 189 | -2.99999 | 3.501814 | 2.581313 | 1.399949 | 10.00835 | 5.231844 |  |  | -0.0003070831 |  | 37.5367 | 35.64468
21507 | 2115836.3 | 2018-03-24 00:54 | 1800.002 | 17 | 189 | -2.99998 | 3.465684 | 2.581313 | 1.499943 | 10.00835 | 5.580162 |  |  | -0.0002698898 |  | 37.40322 | 35.6008
21508 | 2115956.3 | 2018-03-24 00:56 | 1920.0051 | 17 | 189 | -3.000014 | 3.434194 | 2.581313 | 1.599935 | 10.00835 | 5.925092 |  |  | -0.0003004074 |  | 37.42734 | 35.63042
21509 | 2116076.3 | 2018-03-24 00:58 | 2040.0043 | 17 | 189 | -2.999983 | 3.406116 | 2.581313 | 1.699932 | 10.00835 | 6.267073 |  |  | -0.0002479553 |  | 37.55273 | 35.67334
21510 | 2116196.3 | 2018-03-24 01:00 | 2160.0046 | 17 | 189 | -2.999978 | 3.37964 | 2.581313 | 1.799929 | 10.00835 | 6.606345 |  |  | -0.0002279282 |  | 37.61029 | 35.6486
21511 | 2116316.3 | 2018-03-24 01:02 | 2280.0035 | 17 | 189 | -2.99998 | 3.35257 | 2.581313 | 1.899917 | 10.00835 | 6.942929 |  |  | -0.0002651215 |  | 37.79992 | 35.55927
21512 | 2116436.3 | 2018-03-24 01:04 | 2400.0018 | 17 | 189 | -3.000037 | 3.322085 | 2.581313 | 1.999916 | 10.00835 | 7.276692 |  |  | -0.0002698898 |  | 38.17571 | 35.65005
21513 | 2116556.3 | 2018-03-24 01:06 | 2520.0024 | 17 | 189 | -2.99998 | 3.290054 | 2.581313 | 2.099906 | 10.00835 | 7.60727 |  |  | -0.0002861023 |  | 38.34611 | 35.67104
21514 | 2116676.3 | 2018-03-24 01:08 | 2640.0022 | 17 | 189 | -3.000014 | 3.252066 | 2.581313 | 2.199905 | 10.00835 | 7.934458 |  |  | -0.0003709793 |  | 38.41126 | 35.59829
21515 | 2116796.3 | 2018-03-24 01:10 | 2760.0029 | 17 | 189 | -3.000004 | 3.198814 | 2.581313 | 2.299898 | 10.00835 | 8.257198 |  |  | -0.0006484985 |  | 38.58391 | 35.65147
21516 | 2116916.3 | 2018-03-24 01:12 | 2880.0033 | 17 | 189 | -2.999999 | 3.078123 | 2.581313 | 2.399889 | 10.00835 | 8.571873 |  |  | -0.001485825 |  | 39.03592 | 35.66661
21517 | 2117036.3 | 2018-03-24 01:14 | 3000.0019 | 17 | 189 | -3.00001 | 2.866919 | 2.581313 | 2.499884 | 10.00835 | 8.869883 |  |  | -0.002510071 |  | 39.38048 | 35.56298
21518 | 2117131.8 | 2018-03-24 01:16 | 3095.4534 | 17 | 189 | -2.999964 | 1.99992 | 2.581313 | 2.579424 | 10.00835 | 9.077633 |  |  | -0.0005107552 |  | 39.98222 | 35.60942
21519 | 2117131.4 | 2018-03-24 01:16 | 0.008 | 18 | 190 | -3.000065 | 1.997665 | 0 | 6.166953e-06 | 0 | 1.232084e-05 |  |  | -0.0005103175 |  | 39.98211 | 35.60938
21520 | 2117251.4 | 2018-03-24 01:18 | 120.001 | 14 | 190 | 1.50009 | 3.232602 | 0.04999511 | 2.416715e-05 | 0.150708 | 4.827686e-05 |  |  | 0.00200367 |  | 39.32669 | 35.59982
21521 | 2117371.4 | 2018-03-24 01:20 | 240.0051 | 14 | 190 | 1.500105 | 3.40034 | 0.09999981 | 2.416715e-05 | 0.3170112 | 4.827686e-05 |  |  | 0.00107193 |  | 38.3723 | 35.66701
21522 | 2117491.4 | 2018-03-24 01:22 | 360.001 | 14 | 190 | 1.500078 | 3.482767 | 0.1499943 | 2.416715e-05 | 0.4893652 | 4.827686e-05 |  |  | 0.0004425049 |  | 37.71823 | 35.69408
21523 | 2117611.4 | 2018-03-24 01:24 | 480.0037 | 14 | 190 | 1.500109 | 3.531564 | 0.1999995 | 2.416715e-05 | 0.6647987 | 4.827686e-05 |  |  | 0.0003137589 |  | 37.36694 | 35.63691
21524 | 2117731.4 | 2018-03-24 01:26 | 600.0038 | 14 | 190 | 1.500101 | 3.556096 | 0.249999 | 2.416715e-05 | 0.8420863 | 4.827686e-05 |  |  | 0.0001420975 |  | 37.06374 | 35.65653
21525 | 2117851.4 | 2018-03-24 01:28 | 720.0025 | 14 | 190 | 1.500143 | 3.573129 | 0.2999988 | 2.416715e-05 | 1.020321 | 4.827686e-05 |  |  | 0.0001735687 |  | 36.84549 | 35.64672
21526 | 2117971.4 | 2018-03-24 01:30 | 840.0033 | 14 | 190 | 1.500143 | 3.589453 | 0.3499916 | 2.416715e-05 | 1.199361 | 4.827686e-05 |  |  | 0.0001144409 |  | 36.63086 | 35.68244
21527 | 2118091.4 | 2018-03-24 01:32 | 960.0032 | 14 | 190 | 1.500099 | 3.605964 | 0.3999989 | 2.416715e-05 | 1.37927 | 4.827686e-05 |  |  | 0.0001316071 |  | 36.52779 | 35.61108
21528 | 2118211.4 | 2018-03-24 01:34 | 1080.0027 | 14 | 190 | 1.500103 | 3.624969 | 0.4499965 | 2.416715e-05 | 1.56002 | 4.827686e-05 |  |  | 0.0001726151 |  | 36.28693 | 35.6043
21529 | 2118331.4 | 2018-03-24 01:36 | 1200.0008 | 14 | 190 | 1.500067 | 3.647103 | 0.4999936 | 2.416715e-05 | 1.741806 | 4.827686e-05 |  |  | 0.0001688004 |  | 36.18333 | 35.54642
21530 | 2118451.4 | 2018-03-24 01:38 | 1320.0013 | 14 | 190 | 1.500082 | 3.6685 | 0.5499914 | 2.416715e-05 | 1.924694 | 4.827686e-05 |  |  | 0.0001888275 |  | 36.13514 | 35.5989
21531 | 2118571.4 | 2018-03-24 01:40 | 1440.0008 | 14 | 190 | 1.500154 | 3.689075 | 0.59999 | 2.416715e-05 | 2.108633 | 4.827686e-05 |  |  | 0.0001888275 |  | 36.05899 | 35.62594
21532 | 2118691.4 | 2018-03-24 01:42 | 1560.0019 | 14 | 190 | 1.500105 | 3.706113 | 0.6499892 | 2.416715e-05 | 2.293526 | 4.827686e-05 |  |  | 0.0001373291 |  | 36.07085 | 35.6556
21533 | 2118811.4 | 2018-03-24 01:44 | 1680.0036 | 14 | 190 | 1.500166 | 3.72018 | 0.6999898 | 2.416715e-05 | 2.4792 | 4.827686e-05 |  |  | 9.727478e-05 |  | 36.04547 | 35.66938
21534 | 2118931.4 | 2018-03-24 01:46 | 1800.0046 | 14 | 190 | 1.500143 | 3.731414 | 0.7499914 | 2.416715e-05 | 2.665503 | 4.827686e-05 |  |  | 9.155273e-05 |  | 35.93417 | 35.65704
21535 | 2119051.4 | 2018-03-24 01:48 | 1920.0021 | 14 | 190 | 1.500137 | 3.742162 | 0.7999942 | 2.416715e-05 | 2.852353 | 4.827686e-05 |  |  | 8.106232e-05 |  | 35.99215 | 35.75828
21536 | 2119171.4 | 2018-03-24 01:50 | 2040.003 | 14 | 190 | 1.500139 | 3.753306 | 0.8499915 | 2.416715e-05 | 3.039726 | 4.827686e-05 |  |  | 7.247925e-05 |  | 36.05671 | 35.65543
21537 | 2119291.4 | 2018-03-24 01:52 | 2160.0008 | 14 | 190 | 1.50012 | 3.765189 | 0.8999914 | 2.416715e-05 | 3.227685 | 4.827686e-05 |  |  | 7.152557e-05 |  | 36.03038 | 35.60854
21538 | 2119411.4 | 2018-03-24 01:54 | 2280.0017 | 14 | 190 | 1.500088 | 3.77814 | 0.9499924 | 2.416715e-05 | 3.416268 | 4.827686e-05 |  |  | 0.0001373291 |  | 36.09183 | 35.56697
21539 | 2119531.4 | 2018-03-24 01:56 | 2400.0004 | 14 | 190 | 1.500139 | 3.792202 | 0.9999936 | 2.416715e-05 | 3.605525 | 4.827686e-05 |  |  | 9.727478e-05 |  | 36.30183 | 35.57931
21540 | 2119651.4 | 2018-03-24 01:58 | 2520.0044 | 14 | 190 | 1.500086 | 3.807693 | 1.049996 | 2.416715e-05 | 3.795525 | 4.827686e-05 |  |  | 0.0001869202 |  | 36.42447 | 35.67334
21541 | 2119771.4 | 2018-03-24 02:00 | 2640.0003 | 14 | 190 | 1.500099 | 3.824587 | 1.099992 | 2.416715e-05 | 3.986313 | 4.827686e-05 |  |  | 0.0001411438 |  | 36.48242 | 35.6332
21542 | 2119891.4 | 2018-03-24 02:02 | 2760.003 | 14 | 190 | 1.500099 | 3.842787 | 1.149996 | 2.416715e-05 | 4.17801 | 4.827686e-05 |  |  | 0.000125885 |  | 36.56572 | 35.62249
21543 | 2120011.4 | 2018-03-24 02:04 | 2880.0037 | 14 | 190 | 1.500092 | 3.861939 | 1.199996 | 2.416715e-05 | 4.370624 | 4.827686e-05 |  |  | 0.0001745224 |  | 36.61546 | 35.68171
21544 | 2120131.4 | 2018-03-24 02:06 | 3000.0034 | 14 | 190 | 1.500084 | 3.881468 | 1.249999 | 2.416715e-05 | 4.564221 | 4.827686e-05 |  |  | 0.0001935959 |  | 36.74898 | 35.69759
21545 | 2120251.4 | 2018-03-24 02:08 | 3120.0017 | 14 | 190 | 1.500092 | 3.900956 | 1.299997 | 2.416715e-05 | 4.758775 | 4.827686e-05 |  |  | 0.0001659393 |  | 36.72503 | 35.68316
21546 | 2120371.4 | 2018-03-24 02:10 | 3240.0024 | 14 | 190 | 1.500063 | 3.919942 | 1.349992 | 2.416715e-05 | 4.954283 | 4.827686e-05 |  |  | 0.0001850128 |  | 36.7118 | 35.64657
21547 | 2120491.4 | 2018-03-24 02:12 | 3360.002 | 14 | 190 | 1.500063 | 3.937954 | 1.399998 | 2.416715e-05 | 5.150757 | 4.827686e-05 |  |  | 0.0001678467 |  | 36.67272 | 35.67593
21548 | 2120611.4 | 2018-03-24 02:14 | 3480.0034 | 14 | 190 | 1.500065 | 3.955215 | 1.449995 | 2.416715e-05 | 5.348076 | 4.827686e-05 |  |  | 0.0001688004 |  | 36.72737 | 35.61453
21549 | 2120731.4 | 2018-03-24 02:16 | 3600.0028 | 14 | 190 | 1.500069 | 3.971794 | 1.499996 | 2.416715e-05 | 5.546254 | 4.827686e-05 |  |  | 0.0001401901 |  | 36.74734 | 35.59868
21550 | 2120851.4 | 2018-03-24 02:18 | 3720.003 | 14 | 190 | 1.50005 | 3.987647 | 1.549992 | 2.416715e-05 | 5.74523 | 4.827686e-05 |  |  | 9.536743e-05 |  | 36.65433 | 35.66816
21551 | 2120971.4 | 2018-03-24 02:20 | 3840.0038 | 14 | 190 | 1.500124 | 4.002647 | 1.599992 | 2.416715e-05 | 5.94499 | 4.827686e-05 |  |  | 0.0001316071 |  | 36.59919 | 35.66001
21552 | 2121091.4 | 2018-03-24 02:22 | 3960.0002 | 14 | 190 | 1.500069 | 4.01726 | 1.649989 | 2.416715e-05 | 6.145477 | 4.827686e-05 |  |  | 0.0001211166 |  | 36.53059 | 35.66749
21553 | 2121211.4 | 2018-03-24 02:24 | 4080.0032 | 14 | 190 | 1.500109 | 4.031846 | 1.699989 | 2.416715e-05 | 6.346704 | 4.827686e-05 |  |  | 0.0001373291 |  | 36.43402 | 35.62109
21554 | 2121331.4 | 2018-03-24 02:26 | 4200.0014 | 14 | 190 | 1.500078 | 4.047196 | 1.749992 | 2.416715e-05 | 6.548686 | 4.827686e-05 |  |  | 0.0001392365 |  | 36.34419 | 35.6673
21555 | 2121451.4 | 2018-03-24 02:28 | 4320.0004 | 14 | 190 | 1.500086 | 4.06354 | 1.799987 | 2.416715e-05 | 6.751428 | 4.827686e-05 |  |  | 0.0001525879 |  | 36.3095 | 35.68734
21556 | 2121571.4 | 2018-03-24 02:30 | 4440.0019 | 14 | 190 | 1.500086 | 4.081264 | 1.849993 | 2.416715e-05 | 6.955066 | 4.827686e-05 |  |  | 0.0001487732 |  | 36.29971 | 35.66309
21557 | 2121691.4 | 2018-03-24 02:32 | 4560.0011 | 14 | 190 | 1.500042 | 4.100356 | 1.899987 | 2.416715e-05 | 7.159579 | 4.827686e-05 |  |  | 0.0001182556 |  | 36.1745 | 35.61571
21558 | 2121811.4 | 2018-03-24 02:34 | 4680.0038 | 14 | 190 | 1.500082 | 4.120444 | 1.949988 | 2.416715e-05 | 7.365099 | 4.827686e-05 |  |  | 0.000166893 |  | 36.25061 | 35.5343
21559 | 2121931.4 | 2018-03-24 02:36 | 4800.0024 | 14 | 190 | 1.500084 | 4.14093 | 1.999991 | 2.416715e-05 | 7.571647 | 4.827686e-05 |  |  | 0.0001678467 |  | 36.26155 | 35.65231
21560 | 2122051.4 | 2018-03-24 02:38 | 4920.0035 | 14 | 190 | 1.500072 | 4.160789 | 2.049989 | 2.416715e-05 | 7.779184 | 4.827686e-05 |  |  | 0.0001583099 |  | 36.28273 | 35.62713
21561 | 2122171.4 | 2018-03-24 02:40 | 5040.0032 | 14 | 190 | 1.500071 | 4.178816 | 2.099988 | 2.416715e-05 | 7.98768 | 4.827686e-05 |  |  | 0.0001506805 |  | 36.29741 | 35.68079
21562 | 2122291.4 | 2018-03-24 02:42 | 5160.0039 | 14 | 190 | 1.500092 | 4.193374 | 2.149992 | 2.416715e-05 | 8.197021 | 4.827686e-05 |  |  | 0.000125885 |  | 36.27597 | 35.65163
21563 | 2122364.5 | 2018-03-24 02:43 | 5233.0798 | 14 | 190 | 1.500072 | 4.200011 | 2.180441 | 2.416715e-05 | 8.324809 | 4.827686e-05 |  |  | 6.814057e-05 |  | 36.29787 | 35.64046
21564 | 2122484.8 | 2018-03-24 02:45 | 120.0028 | 15 | 190 | 1.395504 | 4.200495 | 2.228664 | 2.416715e-05 | 8.527369 | 4.827686e-05 |  |  | -2.670288e-05 |  | 36.29066 | 35.67638
21565 | 2122604.8 | 2018-03-24 02:47 | 240.0041 | 15 | 190 | 1.309948 | 4.200493 | 2.273734 | 2.416715e-05 | 8.716687 | 4.827686e-05 |  |  | -1.525879e-05 |  | 36.31345 | 35.65985
21566 | 2122724.7 | 2018-03-24 02:49 | 360.0008 | 15 | 190 | 1.227066 | 4.200446 | 2.31602 | 2.416715e-05 | 8.89431 | 4.827686e-05 |  |  | -6.67572e-06 |  | 36.2234 | 35.64794
21567 | 2122844.8 | 2018-03-24 02:51 | 480.0038 | 15 | 190 | 1.141075 | 4.200496 | 2.3555 | 2.416715e-05 | 9.060145 | 4.827686e-05 |  |  | 5.722046e-06 |  | 36.06923 | 35.5903
21568 | 2122964.7 | 2018-03-24 02:53 | 600.0021 | 15 | 190 | 1.04892 | 4.200463 | 2.392013 | 2.416715e-05 | 9.213516 | 4.827686e-05 |  |  | -4.768372e-05 |  | 36.10136 | 35.60753
21569 | 2123084.8 | 2018-03-24 02:55 | 720.0042 | 15 | 190 | 0.9500713 | 4.200526 | 2.425349 | 2.416715e-05 | 9.353542 | 4.827686e-05 |  |  | 1.049042e-05 |  | 36.10558 | 35.66563
21570 | 2123204.7 | 2018-03-24 02:57 | 840.0002 | 15 | 190 | 0.8458481 | 4.20049 | 2.455287 | 2.416715e-05 | 9.479298 | 4.827686e-05 |  |  | 2.479553e-05 |  | 36.03525 | 35.63112
21571 | 2123324.8 | 2018-03-24 02:59 | 960.0046 | 15 | 190 | 0.738678 | 4.200527 | 2.481698 | 2.416715e-05 | 9.590237 | 4.827686e-05 |  |  | 1.621246e-05 |  | 35.94907 | 35.65912
21572 | 2123444.8 | 2018-03-24 03:01 | 1080.0027 | 15 | 190 | 0.6329632 | 4.200514 | 2.504548 | 2.416715e-05 | 9.686219 | 4.827686e-05 |  |  | 9.536743e-06 |  | 35.86125 | 35.60854
21573 | 2123564.7 | 2018-03-24 03:03 | 1200.0018 | 15 | 190 | 0.5330276 | 4.200519 | 2.523957 | 2.416715e-05 | 9.767748 | 4.827686e-05 |  |  | -6.67572e-06 |  | 35.74522 | 35.62109
21574 | 2123684.7 | 2018-03-24 03:05 | 1320.0024 | 15 | 190 | 0.4423637 | 4.200484 | 2.540181 | 2.416715e-05 | 9.835896 | 4.827686e-05 |  |  | -1.716614e-05 |  | 35.70517 | 35.67779
21575 | 2123804.7 | 2018-03-24 03:07 | 1440.0022 | 15 | 190 | 0.3634148 | 4.200465 | 2.553576 | 2.416715e-05 | 9.892159 | 4.827686e-05 |  |  | 3.242493e-05 |  | 35.56882 | 35.57821
21576 | 2123924.7 | 2018-03-24 03:09 | 1560.002 | 15 | 190 | 0.2963924 | 4.200464 | 2.564538 | 2.416715e-05 | 9.938209 | 4.827686e-05 |  |  | 1.144409e-05 |  | 35.52405 | 35.64635
21577 | 2124044.8 | 2018-03-24 03:11 | 1680.0028 | 15 | 190 | 0.2411556 | 4.200468 | 2.573467 | 2.416715e-05 | 9.975715 | 4.827686e-05 |  |  | 1.239777e-05 |  | 35.34472 | 35.62976
21578 | 2124164.8 | 2018-03-24 03:13 | 1800.004 | 15 | 190 | 0.1962833 | 4.200451 | 2.58073 | 2.416715e-05 | 10.00622 | 4.827686e-05 |  |  | 4.768372e-06 |  | 35.3452 | 35.60009
21579 | 2124164.8 | 2018-03-24 03:13 | 1800.0087 | 15 | 190 | 0.1962795 | 4.200456 | 2.580731 | 2.416715e-05 | 10.00622 | 4.827686e-05 |  |  | 4.768446e-06 |  | 35.3452 | 35.60005
21580 | 2124764.8 | 2018-03-24 03:23 | 600.0014 | 16 | 190 | 0 | 4.174825 | 2.580731 | 2.416715e-05 | 10.00622 | 4.827686e-05 |  |  | 1.430511e-05 |  | 35.13432 | 35.63769
21581 | 2124764.8 | 2018-03-24 03:23 | 600.0037 | 16 | 190 | 0 | 4.174825 | 2.580731 | 2.416715e-05 | 10.00622 | 4.827686e-05 |  |  | 1.430055e-05 |  | 35.13433 | 35.63769
21582 | 2124884.9 | 2018-03-24 03:25 | 120.0016 | 17 | 190 | -3.000075 | 3.902455 | 2.580731 | 0.1000177 | 10.00622 | 0.3926266 |  |  | -0.0002241135 |  | 35.55925 | 35.63422
21583 | 2125004.9 | 2018-03-24 03:27 | 240.0015 | 17 | 190 | -3.000069 | 3.881998 | 2.580731 | 0.2000078 | 10.00622 | 0.7817205 |  |  | -0.0001163483 |  | 35.97586 | 35.64561
21584 | 2125124.9 | 2018-03-24 03:29 | 360.0039 | 17 | 190 | -3.000037 | 3.865429 | 2.580731 | 0.3000122 | 10.00622 | 1.169121 |  |  | -0.0001792908 |  | 36.1724 | 35.57868
21585 | 2125244.9 | 2018-03-24 03:31 | 480.0004 | 17 | 190 | -3.000025 | 3.844652 | 2.580731 | 0.3999974 | 10.00622 | 1.554631 |  |  | -0.0002307892 |  | 36.52243 | 35.5483
21586 | 2125364.9 | 2018-03-24 03:33 | 600.0025 | 17 | 190 | -2.999976 | 3.814736 | 2.580731 | 0.500002 | 10.00622 | 1.937701 |  |  | -0.0002603531 |  | 36.92826 | 35.56627
21587 | 2125484.9 | 2018-03-24 03:35 | 720.0041 | 17 | 190 | -3.000048 | 3.777649 | 2.580731 | 0.599992 | 10.00622 | 2.317316 |  |  | -0.0003566742 |  | 37.15417 | 35.64046
21588 | 2125604.9 | 2018-03-24 03:37 | 840.0029 | 17 | 190 | -3.000039 | 3.740292 | 2.580731 | 0.6999872 | 10.00622 | 2.693172 |  |  | -0.0003147125 |  | 37.30797 | 35.65308
21589 | 2125724.9 | 2018-03-24 03:39 | 960.0026 | 17 | 190 | -2.999999 | 3.707014 | 2.580731 | 0.7999868 | 10.00622 | 3.065499 |  |  | -0.0002717972 |  | 37.44453 | 35.64608
21590 | 2125844.9 | 2018-03-24 03:41 | 1080 | 17 | 190 | -3.000048 | 3.677144 | 2.580731 | 0.8999756 | 10.00622 | 3.434648 |  |  | -0.0001859665 |  | 37.47795 | 35.65868
21591 | 2125964.9 | 2018-03-24 03:43 | 1200.0022 | 17 | 190 | -3.000018 | 3.647375 | 2.580731 | 0.9999774 | 10.00622 | 3.800893 |  |  | -0.000248909 |  | 37.55297 | 35.64143
21592 | 2126084.9 | 2018-03-24 03:45 | 1320.0005 | 17 | 190 | -2.999997 | 3.614893 | 2.580731 | 1.099966 | 10.00622 | 4.163994 |  |  | -0.0003499985 |  | 37.57689 | 35.58899
21593 | 2126204.9 | 2018-03-24 03:47 | 1440.0003 | 17 | 190 | -3.000012 | 3.57902 | 2.580731 | 1.199964 | 10.00622 | 4.523713 |  |  | -0.0003290176 |  | 37.59755 | 35.60789
21594 | 2126324.9 | 2018-03-24 03:49 | 1560.0032 | 17 | 190 | -3.000018 | 3.540589 | 2.580731 | 1.299958 | 10.00622 | 4.879685 |  |  | -0.0003528595 |  | 37.45218 | 35.52942
21595 | 2126444.9 | 2018-03-24 03:51 | 1680.0038 | 17 | 190 | -3.000048 | 3.50168 | 2.580731 | 1.399952 | 10.00622 | 5.231768 |  |  | -0.000295639 |  | 37.47169 | 35.51657
21596 | 2126564.9 | 2018-03-24 03:53 | 1800.0005 | 17 | 190 | -3.000037 | 3.465633 | 2.580731 | 1.49995 | 10.00622 | 5.580093 |  |  | -0.0003004074 |  | 37.51557 | 35.56468
21597 | 2126684.9 | 2018-03-24 03:55 | 1920.0019 | 17 | 190 | -3.000012 | 3.434137 | 2.580731 | 1.599946 | 10.00622 | 5.925029 |  |  | -0.0002632141 |  | 37.46148 | 35.56886
21598 | 2126804.9 | 2018-03-24 03:57 | 2040.004 | 17 | 190 | -3.000018 | 3.406049 | 2.580731 | 1.699937 | 10.00622 | 6.266984 |  |  | -0.0002336502 |  | 37.50164 | 35.65657
21599 | 2126924.9 | 2018-03-24 03:59 | 2160.0023 | 17 | 190 | -3.000023 | 3.379578 | 2.580731 | 1.799934 | 10.00622 | 6.606252 |  |  | -0.0002422333 |  | 37.6386 | 35.6428
21600 | 2127044.9 | 2018-03-24 04:01 | 2280.0031 | 17 | 190 | -2.999989 | 3.352459 | 2.580731 | 1.899924 | 10.00622 | 6.942835 |  |  | -0.0002145767 |  | 37.81014 | 35.65357
21601 | 2127164.9 | 2018-03-24 04:03 | 2400.0027 | 17 | 190 | -3.000041 | 3.322018 | 2.580731 | 1.999927 | 10.00622 | 7.276603 |  |  | -0.0002202988 |  | 38.08134 | 35.6498
21602 | 2127284.9 | 2018-03-24 04:05 | 2520.0008 | 17 | 190 | -3.000008 | 3.289979 | 2.580731 | 2.099921 | 10.00622 | 7.607185 |  |  | -0.000289917 |  | 38.31784 | 35.60622
21603 | 2127404.9 | 2018-03-24 04:07 | 2640.0041 | 17 | 190 | -3.000018 | 3.251928 | 2.580731 | 2.199912 | 10.00622 | 7.934336 |  |  | -0.0004053116 |  | 38.4544 | 35.62982
21604 | 2127524.9 | 2018-03-24 04:09 | 2760.0004 | 17 | 190 | -2.999995 | 3.198625 | 2.580731 | 2.299898 | 10.00622 | 8.257036 |  |  | -0.0006093979 |  | 38.52158 | 35.63235
21605 | 2127644.9 | 2018-03-24 04:11 | 2880.0002 | 17 | 190 | -2.999955 | 3.077418 | 2.580731 | 2.399883 | 10.00622 | 8.571649 |  |  | -0.001479149 |  | 38.94516 | 35.55694
21606 | 2127764.9 | 2018-03-24 04:13 | 3000.0007 | 17 | 190 | -2.99998 | 2.8654 | 2.580731 | 2.499874 | 10.00622 | 8.869551 |  |  | -0.002584457 |  | 39.43482 | 35.6239
21607 | 2127859.7 | 2018-03-24 04:15 | 3094.7646 | 17 | 190 | -3.000027 | 1.999846 | 2.580731 | 2.57883 | 10.00622 | 9.075655 |  |  | -0.000535529 |  | 39.97784 | 35.65212
21608 | 2127859.8 | 2018-03-24 04:15 | 0.0033 | 18 | 191 | -3.000267 | 1.997806 | 0 | 0 | 0 | 0 |  |  | -0.0005351831 |  | 39.97775 | 35.65201
21609 | 2127979.8 | 2018-03-24 04:17 | 120.0035 | 14 | 191 | 1.50012 | 3.232722 | 0.05000205 | 2.008219e-05 | 0.1507344 | 4.011683e-05 |  |  | 0.002059937 |  | 39.30591 | 35.69038
21610 | 2128099.8 | 2018-03-24 04:19 | 240.0056 | 14 | 191 | 1.50012 | 3.400407 | 0.09999695 | 2.008219e-05 | 0.3170098 | 4.011683e-05 |  |  | 0.001060486 |  | 38.37137 | 35.64909
21611 | 2128219.8 | 2018-03-24 04:21 | 360.0015 | 14 | 191 | 1.500113 | 3.48291 | 0.1500012 | 2.008219e-05 | 0.4894021 | 4.011683e-05 |  |  | 0.0005197525 |  | 37.75027 | 35.64209
21612 | 2128339.8 | 2018-03-24 04:23 | 480.0015 | 14 | 191 | 1.500069 | 3.531667 | 0.2000011 | 2.008219e-05 | 0.6648232 | 4.011683e-05 |  |  | 0.000328064 |  | 37.36092 | 35.62486
21613 | 2128459.8 | 2018-03-24 04:25 | 600.0004 | 14 | 191 | 1.500103 | 3.556183 | 0.2500021 | 2.008219e-05 | 0.8421203 | 4.011683e-05 |  |  | 0.0001316071 |  | 37.09792 | 35.67919
21614 | 2128579.8 | 2018-03-24 04:27 | 720.0026 | 14 | 191 | 1.500067 | 3.573212 | 0.299999 | 2.008219e-05 | 1.020348 | 4.011683e-05 |  |  | 0.0001478195 |  | 36.8978 | 35.69926
21615 | 2128699.8 | 2018-03-24 04:29 | 840.0007 | 14 | 191 | 1.500113 | 3.589558 | 0.3499977 | 2.008219e-05 | 1.199415 | 4.011683e-05 |  |  | 0.0001268387 |  | 36.56361 | 35.61879
21616 | 2128819.8 | 2018-03-24 04:31 | 960.0021 | 14 | 191 | 1.500118 | 3.606086 | 0.3999983 | 2.008219e-05 | 1.379305 | 4.011683e-05 |  |  | 0.0001497269 |  | 36.46056 | 35.57745
21617 | 2128939.8 | 2018-03-24 04:33 | 1080.0022 | 14 | 191 | 1.500105 | 3.625082 | 0.4499977 | 2.008219e-05 | 1.560066 | 4.011683e-05 |  |  | 0.0001859665 |  | 36.35864 | 35.60334
21618 | 2129059.8 | 2018-03-24 04:35 | 1200.001 | 14 | 191 | 1.500103 | 3.647235 | 0.5000001 | 2.008219e-05 | 1.741876 | 4.011683e-05 |  |  | 0.0001783371 |  | 36.28296 | 35.61431
21619 | 2129179.8 | 2018-03-24 04:37 | 1320.001 | 14 | 191 | 1.500071 | 3.668587 | 0.5499976 | 2.008219e-05 | 1.92477 | 4.011683e-05 |  |  | 0.0001630783 |  | 36.23294 | 35.71325
21620 | 2129299.8 | 2018-03-24 04:39 | 1440.0045 | 14 | 191 | 1.50008 | 3.689117 | 0.6000002 | 2.008219e-05 | 2.108729 | 4.011683e-05 |  |  | 0.000169754 |  | 36.07599 | 35.59798
21621 | 2129419.8 | 2018-03-24 04:41 | 1560.0006 | 14 | 191 | 1.500078 | 3.706241 | 0.6500008 | 2.008219e-05 | 2.293632 | 4.011683e-05 |  |  | 9.822845e-05 |  | 36.0802 | 35.62016
21622 | 2129539.8 | 2018-03-24 04:43 | 1680.0018 | 14 | 191 | 1.500072 | 3.720289 | 0.7000028 | 2.008219e-05 | 2.479316 | 4.011683e-05 |  |  | 0.0001211166 |  | 35.97632 | 35.6302
21623 | 2129659.8 | 2018-03-24 04:45 | 1800.004 | 14 | 191 | 1.500053 | 3.731523 | 0.7499972 | 2.008219e-05 | 2.665596 | 4.011683e-05 |  |  | 0.0001115799 |  | 36.00312 | 35.61786
21624 | 2129779.8 | 2018-03-24 04:47 | 1920.0007 | 14 | 191 | 1.500063 | 3.742254 | 0.799994 | 2.008219e-05 | 2.852427 | 4.011683e-05 |  |  | 9.059906e-05 |  | 36.02244 | 35.64843
21625 | 2129899.8 | 2018-03-24 04:49 | 2040.0036 | 14 | 191 | 1.500053 | 3.753414 | 0.8499967 | 2.008219e-05 | 3.039826 | 4.011683e-05 |  |  | 0.0001163483 |  | 35.94558 | 35.58128
21626 | 2130019.8 | 2018-03-24 04:51 | 2160.001 | 14 | 191 | 1.500031 | 3.765308 | 0.8999944 | 2.008219e-05 | 3.227782 | 4.011683e-05 |  |  | 0.0001096725 |  | 36.01406 | 35.54786
21627 | 2130139.8 | 2018-03-24 04:53 | 2280.0043 | 14 | 191 | 1.500088 | 3.778255 | 0.9499943 | 2.008219e-05 | 3.416367 | 4.011683e-05 |  |  | 0.0001153946 |  | 36.21642 | 35.60149
21628 | 2130259.8 | 2018-03-24 04:55 | 2400.0009 | 14 | 191 | 1.500059 | 3.792356 | 0.9999907 | 2.008219e-05 | 3.605612 | 4.011683e-05 |  |  | 0.0001153946 |  | 36.2981 | 35.64953
21629 | 2130379.8 | 2018-03-24 04:57 | 2520.002 | 14 | 191 | 1.500038 | 3.807862 | 1.049994 | 2.008219e-05 | 3.795623 | 4.011683e-05 |  |  | 0.0001592636 |  | 36.44285 | 35.64349
21630 | 2130499.8 | 2018-03-24 04:59 | 2640.0002 | 14 | 191 | 1.50005 | 3.824724 | 1.099991 | 2.008219e-05 | 3.98642 | 4.011683e-05 |  |  | 0.0001173019 |  | 36.52012 | 35.61012
21631 | 2130619.8 | 2018-03-24 05:01 | 2760.0033 | 14 | 191 | 1.500021 | 3.842984 | 1.149992 | 2.008219e-05 | 4.178113 | 4.011683e-05 |  |  | 0.0001678467 |  | 36.59198 | 35.71115
21632 | 2130739.8 | 2018-03-24 05:03 | 2880.0014 | 14 | 191 | 1.50005 | 3.862086 | 1.199986 | 2.008219e-05 | 4.370716 | 4.011683e-05 |  |  | 0.0001716614 |  | 36.68527 | 35.70811
21633 | 2130859.8 | 2018-03-24 05:05 | 3000.0036 | 14 | 191 | 1.500067 | 3.881629 | 1.249986 | 2.008219e-05 | 4.564308 | 4.011683e-05 |  |  | 0.0001821518 |  | 36.66549 | 35.64586
21634 | 2130979.8 | 2018-03-24 05:07 | 3120.0002 | 14 | 191 | 1.500046 | 3.901133 | 1.299986 | 2.008219e-05 | 4.758876 | 4.011683e-05 |  |  | 0.000161171 |  | 36.71855 | 35.63861
21635 | 2131099.8 | 2018-03-24 05:09 | 3240.0018 | 14 | 191 | 1.500046 | 3.92008 | 1.349981 | 2.008219e-05 | 4.954394 | 4.011683e-05 |  |  | 0.0001487732 |  | 36.72621 | 35.65212
21636 | 2131219.8 | 2018-03-24 05:11 | 3360.0045 | 14 | 191 | 1.500124 | 3.93809 | 1.399985 | 2.008219e-05 | 5.150869 | 4.011683e-05 |  |  | 0.0001077652 |  | 36.6597 | 35.55413
21637 | 2131339.8 | 2018-03-24 05:13 | 3480.0043 | 14 | 191 | 1.500051 | 3.95532 | 1.449987 | 2.008219e-05 | 5.348213 | 4.011683e-05 |  |  | 0.0001125336 |  | 36.70317 | 35.59398
21638 | 2131459.8 | 2018-03-24 05:15 | 3600.0001 | 14 | 191 | 1.500103 | 3.971908 | 1.499985 | 2.008219e-05 | 5.54639 | 4.011683e-05 |  |  | 0.0001449585 |  | 36.73575 | 35.63834
21639 | 2131579.8 | 2018-03-24 05:17 | 3720.0015 | 14 | 191 | 1.500076 | 3.987773 | 1.549984 | 2.008219e-05 | 5.745382 | 4.011683e-05 |  |  | 0.000128746 |  | 36.66319 | 35.6729
21640 | 2131699.8 | 2018-03-24 05:19 | 3840.0037 | 14 | 191 | 1.50008 | 4.002928 | 1.599984 | 2.008219e-05 | 5.945155 | 4.011683e-05 |  |  | 0.000128746 |  | 36.55736 | 35.66079
21641 | 2131819.8 | 2018-03-24 05:21 | 3960.0037 | 14 | 191 | 1.500118 | 4.017511 | 1.649981 | 2.008219e-05 | 6.145655 | 4.011683e-05 |  |  | 0.000123024 |  | 36.52361 | 35.62932
21642 | 2131939.8 | 2018-03-24 05:23 | 4080.0037 | 14 | 191 | 1.500071 | 4.032146 | 1.699986 | 2.008219e-05 | 6.346911 | 4.011683e-05 |  |  | 0.000161171 |  | 36.40426 | 35.63517
21643 | 2132059.8 | 2018-03-24 05:25 | 4200.0008 | 14 | 191 | 1.500048 | 4.047463 | 1.749981 | 2.008219e-05 | 6.548878 | 4.011683e-05 |  |  | 0.0001373291 |  | 36.37123 | 35.63378
21644 | 2132179.8 | 2018-03-24 05:27 | 4320.0041 | 14 | 191 | 1.500105 | 4.063867 | 1.79998 | 2.008219e-05 | 6.751652 | 4.011683e-05 |  |  | 0.0001745224 |  | 36.29045 | 35.62492
21645 | 2132299.8 | 2018-03-24 05:29 | 4440.0044 | 14 | 191 | 1.500105 | 4.081596 | 1.849983 | 2.008219e-05 | 6.955296 | 4.011683e-05 |  |  | 0.0001659393 |  | 36.232 | 35.61628
21646 | 2132419.8 | 2018-03-24 05:31 | 4560.0009 | 14 | 191 | 1.50008 | 4.100741 | 1.899981 | 2.008219e-05 | 7.159838 | 4.011683e-05 |  |  | 0.0002031326 |  | 36.2234 | 35.58032
21647 | 2132539.8 | 2018-03-24 05:33 | 4680.0047 | 14 | 191 | 1.500059 | 4.120818 | 1.949982 | 2.008219e-05 | 7.365379 | 4.011683e-05 |  |  | 0.0001831055 |  | 36.29323 | 35.5684
21648 | 2132659.8 | 2018-03-24 05:35 | 4800.0021 | 14 | 191 | 1.500078 | 4.141299 | 1.999979 | 2.008219e-05 | 7.571918 | 4.011683e-05 |  |  | 0.0001678467 |  | 36.32021 | 35.60039
21649 | 2132779.8 | 2018-03-24 05:37 | 4920.0037 | 14 | 191 | 1.500071 | 4.161145 | 2.04998 | 2.008219e-05 | 7.77949 | 4.011683e-05 |  |  | 0.0001859665 |  | 36.29998 | 35.61718
21650 | 2132899.8 | 2018-03-24 05:39 | 5040.0018 | 14 | 191 | 1.50009 | 4.17917 | 2.099983 | 2.008219e-05 | 7.988019 | 4.011683e-05 |  |  | 0.0002002716 |  | 36.28254 | 35.64195
21651 | 2133019.8 | 2018-03-24 05:41 | 5160.0001 | 14 | 191 | 1.500065 | 4.193581 | 2.149979 | 2.008219e-05 | 8.197342 | 4.011683e-05 |  |  | 0.0001106262 |  | 36.26251 | 35.62492
21652 | 2133090.5 | 2018-03-24 05:42 | 5230.7256 | 14 | 191 | 1.500084 | 4.200001 | 2.179448 | 2.008219e-05 | 8.32102 | 4.011683e-05 |  |  | 7.738793e-05 |  | 36.29443 | 35.63056
21653 | 2133210.5 | 2018-03-24 05:44 | 120.0027 | 15 | 191 | 1.394152 | 4.20035 | 2.227609 | 2.008219e-05 | 8.523311 | 4.011683e-05 |  |  | 2.098083e-05 |  | 36.3077 | 35.59721
21654 | 2133330.5 | 2018-03-24 05:46 | 240.0001 | 15 | 191 | 1.30868 | 4.200359 | 2.272627 | 2.008219e-05 | 8.712402 | 4.011683e-05 |  |  | 2.574921e-05 |  | 36.28375 | 35.61728
21655 | 2133450.5 | 2018-03-24 05:48 | 360.0047 | 15 | 191 | 1.226004 | 4.200376 | 2.314867 | 2.008219e-05 | 8.889828 | 4.011683e-05 |  |  | 1.430511e-05 |  | 36.12521 | 35.57038
21656 | 2133570.5 | 2018-03-24 05:50 | 480.0022 | 15 | 191 | 1.139597 | 4.200336 | 2.354304 | 2.008219e-05 | 9.055473 | 4.011683e-05 |  |  | -1.907349e-05 |  | 36.13421 | 35.50173
21657 | 2133690.5 | 2018-03-24 05:52 | 600.0042 | 15 | 191 | 1.047318 | 4.200344 | 2.390777 | 2.008219e-05 | 9.208673 | 4.011683e-05 |  |  | -2.861023e-05 |  | 36.14216 | 35.63442
21658 | 2133810.5 | 2018-03-24 05:54 | 720.0035 | 15 | 191 | 0.948843 | 4.200321 | 2.424083 | 2.008219e-05 | 9.34857 | 4.011683e-05 |  |  | -1.335144e-05 |  | 36.1049 | 35.59389
21659 | 2133930.5 | 2018-03-24 05:56 | 840.0047 | 15 | 191 | 0.8454876 | 4.200366 | 2.454003 | 2.008219e-05 | 9.474246 | 4.011683e-05 |  |  | -1.621246e-05 |  | 36.01063 | 35.57874
21660 | 2134050.5 | 2018-03-24 05:58 | 960.0005 | 15 | 191 | 0.7387142 | 4.200348 | 2.480401 | 2.008219e-05 | 9.585127 | 4.011683e-05 |  |  | -5.722046e-05 |  | 35.92349 | 35.6436
21661 | 2134170.5 | 2018-03-24 06:00 | 1080.0027 | 15 | 191 | 0.6330662 | 4.200382 | 2.503248 | 2.008219e-05 | 9.68109 | 4.011683e-05 |  |  | -4.005432e-05 |  | 35.86833 | 35.69616
21662 | 2134290.5 | 2018-03-24 06:02 | 1200.0018 | 15 | 191 | 0.5330048 | 4.200338 | 2.52266 | 2.008219e-05 | 9.76263 | 4.011683e-05 |  |  | -4.005432e-05 |  | 35.7954 | 35.65113
21663 | 2134410.5 | 2018-03-24 06:04 | 1320.0006 | 15 | 191 | 0.442873 | 4.200372 | 2.538901 | 2.008219e-05 | 9.830846 | 4.011683e-05 |  |  | -7.915497e-05 |  | 35.6817 | 35.59514
21664 | 2134530.5 | 2018-03-24 06:06 | 1440.0045 | 15 | 191 | 0.3643703 | 4.200366 | 2.552318 | 2.008219e-05 | 9.887202 | 4.011683e-05 |  |  | -1.525879e-05 |  | 35.55957 | 35.60361
21665 | 2134650.5 | 2018-03-24 06:08 | 1560.0011 | 15 | 191 | 0.297142 | 4.200329 | 2.563303 | 2.008219e-05 | 9.933342 | 4.011683e-05 |  |  | 2.002716e-05 |  | 35.41499 | 35.56525
21666 | 2134770.5 | 2018-03-24 06:10 | 1680 | 15 | 191 | 0.2421188 | 4.200359 | 2.572253 | 2.008219e-05 | 9.970935 | 4.011683e-05 |  |  | 2.002716e-05 |  | 35.31866 | 35.57685
21667 | 2134890.5 | 2018-03-24 06:12 | 1800.0038 | 15 | 191 | 0.1973629 | 4.200351 | 2.579537 | 2.008219e-05 | 10.00153 | 4.011683e-05 |  |  | 1.192136e-05 |  | 35.36224 | 35.57685
21668 | 2135490.5 | 2018-03-24 06:22 | 600.0026 | 16 | 191 | 0 | 4.174608 | 2.579537 | 2.008219e-05 | 10.00153 | 4.011683e-05 |  |  | -2.861023e-05 |  | 35.11338 | 35.54238
21669 | 2135490.5 | 2018-03-24 06:22 | 600.0053 | 16 | 191 | 0 | 4.174613 | 2.579537 | 2.008219e-05 | 10.00153 | 4.011683e-05 |  |  | -2.861585e-05 |  | 35.11339 | 35.54239
21670 | 2135610.6 | 2018-03-24 06:24 | 120.0039 | 17 | 191 | -3.000065 | 3.902359 | 2.579537 | 0.1000138 | 10.00153 | 0.3926052 |  |  | -0.0002784729 |  | 35.45252 | 35.5382
21671 | 2135730.6 | 2018-03-24 06:26 | 240.0005 | 17 | 191 | -3.00006 | 3.881987 | 2.579537 | 0.2000011 | 10.00153 | 0.7816795 |  |  | -0.0001525879 |  | 35.89809 | 35.64174
21672 | 2135850.56 | 2018-03-24 06:28 | 360.0003 | 17 | 191 | -3.000014 | 3.865402 | 2.579537 | 0.3000091 | 10.00153 | 1.169087 |  |  | -0.0001535416 |  | 36.21803 | 35.58918
21673 | 2135970.6 | 2018-03-24 06:30 | 480.0041 | 17 | 191 | -3.000046 | 3.844602 | 2.579537 | 0.4000015 | 10.00153 | 1.554616 |  |  | -0.0002059937 |  | 36.5513 | 35.56099
21674 | 2136090.562 | 2018-03-24 06:32 | 600.0023 | 17 | 191 | -3.000023 | 3.81459 | 2.579537 | 0.4999951 | 10.00153 | 1.937634 |  |  | -0.0003013611 |  | 36.97803 | 35.58147
21675 | 2136210.561 | 2018-03-24 06:34 | 720.0013 | 17 | 191 | -3.000063 | 3.77751 | 2.579537 | 0.5999956 | 10.00153 | 2.317275 |  |  | -0.0003318787 |  | 37.17973 | 35.64403
21676 | 2136330.56 | 2018-03-24 06:36 | 840.0003 | 17 | 191 | -3.000051 | 3.74016 | 2.579537 | 0.6999881 | 10.00153 | 2.693106 |  |  | -0.0002708435 |  | 37.31288 | 35.67017
21677 | 2136450.6 | 2018-03-24 06:38 | 960.0041 | 17 | 191 | -3.000002 | 3.706943 | 2.579537 | 0.7999867 | 10.00153 | 3.065417 |  |  | -0.0002822876 |  | 37.39302 | 35.59231
21678 | 2136570.56 | 2018-03-24 06:40 | 1080.0003 | 17 | 191 | -3.000014 | 3.677016 | 2.579537 | 0.8999726 | 10.00153 | 3.434545 |  |  | -0.000248909 |  | 37.48245 | 35.65781
21679 | 2136690.6 | 2018-03-24 06:42 | 1200.0024 | 17 | 191 | -3.00001 | 3.647243 | 2.579537 | 0.9999628 | 10.00153 | 3.800735 |  |  | -0.0002574921 |  | 37.55971 | 35.64456
21680 | 2136810.6 | 2018-03-24 06:44 | 1320.0028 | 17 | 191 | -2.999999 | 3.614794 | 2.579537 | 1.099952 | 10.00153 | 4.163826 |  |  | -0.0002832413 |  | 37.57506 | 35.6597
21681 | 2136930.6 | 2018-03-24 06:46 | 1440.0011 | 17 | 191 | -3.000014 | 3.578926 | 2.579537 | 1.199938 | 10.00153 | 4.523489 |  |  | -0.0002965927 |  | 37.51749 | 35.58375
21682 | 2137050.563 | 2018-03-24 06:48 | 1560.0033 | 17 | 191 | -2.99999 | 3.540431 | 2.579537 | 1.299929 | 10.00153 | 4.879438 |  |  | -0.0003347397 |  | 37.51328 | 35.59599
21683 | 2137170.6 | 2018-03-24 06:50 | 1680.0045 | 17 | 191 | -2.999955 | 3.501559 | 2.579537 | 1.399922 | 10.00153 | 5.231505 |  |  | -0.0003232956 |  | 37.54855 | 35.62461
21684 | 2137290.6 | 2018-03-24 06:52 | 1800.0035 | 17 | 191 | -2.999974 | 3.465487 | 2.579537 | 1.499915 | 10.00153 | 5.579794 |  |  | -0.0002746582 |  | 37.4998 | 35.59432
21685 | 2137410.6 | 2018-03-24 06:54 | 1920.0025 | 17 | 191 | -2.999945 | 3.43394 | 2.579537 | 1.599907 | 10.00153 | 5.924706 |  |  | -0.0002145767 |  | 37.48147 | 35.63235
21686 | 2137530.6 | 2018-03-24 06:56 | 2040.0015 | 17 | 191 | -2.999987 | 3.405931 | 2.579537 | 1.699889 | 10.00153 | 6.266618 |  |  | -0.0002202988 |  | 37.5163 | 35.61531
21687 | 2137650.6 | 2018-03-24 06:58 | 2160.0022 | 17 | 191 | -2.999951 | 3.379478 | 2.579537 | 1.799889 | 10.00153 | 6.60588 |  |  | -0.0002031326 |  | 37.61939 | 35.6902
21688 | 2137770.6 | 2018-03-24 07:00 | 2280.0022 | 17 | 191 | -2.999983 | 3.352345 | 2.579537 | 1.899879 | 10.00153 | 6.942453 |  |  | -0.0002765656 |  | 37.8053 | 35.56778
21689 | 2137890.6 | 2018-03-24 07:02 | 2400.0034 | 17 | 191 | -2.999926 | 3.321841 | 2.579537 | 1.999872 | 10.00153 | 7.276174 |  |  | -0.0003032684 |  | 38.15119 | 35.67181
21690 | 2138010.6 | 2018-03-24 07:04 | 2520.004 | 17 | 191 | -2.999964 | 3.289824 | 2.579537 | 2.099861 | 10.00153 | 7.606722 |  |  | -0.000295639 |  | 38.31415 | 35.65314
21691 | 2138130.6 | 2018-03-24 07:06 | 2640 | 17 | 191 | -2.999938 | 3.251698 | 2.579537 | 2.199844 | 10.00153 | 7.93383 |  |  | -0.0003890991 |  | 38.41685 | 35.6476
21692 | 2138250.6 | 2018-03-24 07:08 | 2760.0021 | 17 | 191 | -2.999955 | 3.198247 | 2.579537 | 2.299842 | 10.00153 | 8.256543 |  |  | -0.0005931854 |  | 38.58318 | 35.5775
21693 | 2138370.6 | 2018-03-24 07:10 | 2880.0009 | 17 | 191 | -2.999917 | 3.076483 | 2.579537 | 2.399837 | 10.00153 | 8.571117 |  |  | -0.001459122 |  | 38.93592 | 35.66757
21694 | 2138490.6 | 2018-03-24 07:12 | 3000.0042 | 17 | 191 | -2.999932 | 2.863433 | 2.579537 | 2.499831 | 10.00153 | 8.868903 |  |  | -0.002620697 |  | 39.5597 | 35.67498
21695 | 2138584.4 | 2018-03-24 07:14 | 3093.8628 | 17 | 191 | -2.999945 | 1.99998 | 2.579537 | 2.57803 | 10.00153 | 9.072864 |  |  | -0.0005677223 |  | 39.98617 | 35.64468
21696 | 2138584.5 | 2018-03-24 07:14 | 0.0079 | 18 | 192 | -2.999863 | 1.997648 | 0 | 0 | 0 | 0 |  |  | -0.0005672673 |  | 39.98607 | 35.67875
21697 | 2138704.5 | 2018-03-24 07:16 | 120.0029 | 14 | 192 | 1.500053 | 3.232812 | 0.04999955 | 2.358317e-05 | 0.1507304 | 4.710491e-05 |  |  | 0.002058029 |  | 39.39296 | 35.73988
21698 | 2138824.5 | 2018-03-24 07:18 | 240.0019 | 14 | 192 | 1.500078 | 3.400519 | 0.09999818 | 2.358317e-05 | 0.317024 | 4.710491e-05 |  |  | 0.001034737 |  | 38.47799 | 35.68438
21699 | 2138944.5 | 2018-03-24 07:20 | 360.0043 | 14 | 192 | 1.500069 | 3.482987 | 0.149995 | 2.358317e-05 | 0.4893966 | 4.710491e-05 |  |  | 0.000412941 |  | 37.75889 | 35.66828
21700 | 2139064.5 | 2018-03-24 07:22 | 480.0007 | 14 | 192 | 1.500029 | 3.531858 | 0.1999914 | 2.358317e-05 | 0.6648113 | 4.710491e-05 |  |  | 0.0003471375 |  | 37.40855 | 35.66199
21701 | 2139184.5 | 2018-03-24 07:24 | 600.0036 | 14 | 192 | 1.500048 | 3.556221 | 0.2499913 | 2.358317e-05 | 0.8421086 | 4.710491e-05 |  |  | 0.000128746 |  | 37.09516 | 35.71539
21702 | 2139304.5 | 2018-03-24 07:26 | 720.0002 | 14 | 192 | 1.500078 | 3.57327 | 0.2999896 | 2.358317e-05 | 1.020345 | 4.710491e-05 |  |  | 0.000125885 |  | 36.77506 | 35.67038
21703 | 2139424.5 | 2018-03-24 07:28 | 840.0007 | 14 | 192 | 1.500053 | 3.58959 | 0.3499907 | 2.358317e-05 | 1.199423 | 4.710491e-05 |  |  | 0.0001354218 |  | 36.59037 | 35.61575
21704 | 2139544.5 | 2018-03-24 07:30 | 960.0025 | 14 | 192 | 1.500078 | 3.60615 | 0.399989 | 2.358317e-05 | 1.379307 | 4.710491e-05 |  |  | 0.000164032 |  | 36.51521 | 35.61993
21705 | 2139664.5 | 2018-03-24 07:32 | 1080.0004 | 14 | 192 | 1.500092 | 3.625184 | 0.4499863 | 2.358317e-05 | 1.560065 | 4.710491e-05 |  |  | 0.0001773834 |  | 36.37886 | 35.63134
21706 | 2139784.5 | 2018-03-24 07:34 | 1200.0001 | 14 | 192 | 1.50009 | 3.647332 | 0.4999862 | 2.358317e-05 | 1.74187 | 4.710491e-05 |  |  | 0.000244140625 |  | 36.21849 | 35.63575
21707 | 2139904.5 | 2018-03-24 07:36 | 1320.0048 | 14 | 192 | 1.500069 | 3.668648 | 0.5499875 | 2.358317e-05 | 1.924781 | 4.710491e-05 |  |  | 0.0002098083 |  | 36.16446 | 35.64579
21708 | 2140024.5 | 2018-03-24 07:38 | 1440.0038 | 14 | 192 | 1.500023 | 3.68924 | 0.5999888 | 2.358317e-05 | 2.10874 | 4.710491e-05 |  |  | 0.0002040863 |  | 36.11207 | 35.64695
21709 | 2140144.5 | 2018-03-24 07:40 | 1560.0003 | 14 | 192 | 1.500053 | 3.706263 | 0.6499813 | 2.358317e-05 | 2.293616 | 4.710491e-05 |  |  | 0.0001020432 |  | 36.03104 | 35.64695
21710 | 2140264.5 | 2018-03-24 07:42 | 1680.0037 | 14 | 192 | 1.500093 | 3.72034 | 0.6999845 | 2.358317e-05 | 2.479308 | 4.710491e-05 |  |  | 9.250641e-05 |  | 35.95978 | 35.62761
21711 | 2140384.5 | 2018-03-24 07:44 | 1800.0047 | 14 | 192 | 1.500061 | 3.73156 | 0.749984 | 2.358317e-05 | 2.66561 | 4.710491e-05 |  |  | 5.149841e-05 |  | 36.03548 | 35.77687
21712 | 2140504.5 | 2018-03-24 07:46 | 1920.0022 | 14 | 192 | 1.500046 | 3.742297 | 0.7999844 | 2.358317e-05 | 2.852458 | 4.710491e-05 |  |  | 8.392334e-05 |  | 36.03317 | 35.67408
21713 | 2140624.5 | 2018-03-24 07:48 | 2040.0038 | 14 | 192 | 1.50008 | 3.753457 | 0.8499842 | 2.358317e-05 | 3.039849 | 4.710491e-05 |  |  | 8.201599e-05 |  | 35.96212 | 35.67334
21714 | 2140744.5 | 2018-03-24 07:50 | 2160.0002 | 14 | 192 | 1.500105 | 3.765429 | 0.899979 | 2.358317e-05 | 3.227798 | 4.710491e-05 |  |  | 0.0001068115 |  | 36.0399 | 35.67659
21715 | 2140864.5 | 2018-03-24 07:52 | 2280.0034 | 14 | 192 | 1.500093 | 3.778315 | 0.9499818 | 2.358317e-05 | 3.416398 | 4.710491e-05 |  |  | 9.822845e-05 |  | 36.18217 | 35.62038
21716 | 2140984.5 | 2018-03-24 07:54 | 2400.0037 | 14 | 192 | 1.50009 | 3.792447 | 0.9999802 | 2.358317e-05 | 3.605656 | 4.710491e-05 |  |  | 9.632111e-05 |  | 36.29112 | 35.65257
21717 | 2141104.5 | 2018-03-24 07:56 | 2520.0035 | 14 | 192 | 1.500124 | 3.807962 | 1.049983 | 2.358317e-05 | 3.795672 | 4.710491e-05 |  |  | 0.0001153946 |  | 36.45565 | 35.62949
21718 | 2141224.5 | 2018-03-24 07:58 | 2640.0042 | 14 | 192 | 1.500109 | 3.824928 | 1.099982 | 2.358317e-05 | 3.986483 | 4.710491e-05 |  |  | 0.0001745224 |  | 36.52312 | 35.6913
21719 | 2141344.5 | 2018-03-24 08:00 | 2760.0024 | 14 | 192 | 1.500113 | 3.843128 | 1.149984 | 2.358317e-05 | 4.178187 | 4.710491e-05 |  |  | 0.0001554489 |  | 36.61944 | 35.67175
21720 | 2141464.5 | 2018-03-24 08:02 | 2880.0005 | 14 | 192 | 1.500111 | 3.862248 | 1.199982 | 2.358317e-05 | 4.370811 | 4.710491e-05 |  |  | 0.0001344681 |  | 36.64551 | 35.63186
21721 | 2141584.5 | 2018-03-24 08:04 | 3000.0035 | 14 | 192 | 1.500111 | 3.881818 | 1.24998 | 2.358317e-05 | 4.564403 | 4.710491e-05 |  |  | 0.0001983643 |  | 36.67223 | 35.67478
21722 | 2141704.5 | 2018-03-24 08:06 | 3120.0026 | 14 | 192 | 1.500088 | 3.901317 | 1.29998 | 2.358317e-05 | 4.758981 | 4.710491e-05 |  |  | 0.0001401901 |  | 36.63945 | 35.60479
21723 | 2141824.5 | 2018-03-24 08:08 | 3240.0024 | 14 | 192 | 1.500101 | 3.920237 | 1.349981 | 2.358317e-05 | 4.954526 | 4.710491e-05 |  |  | 0.0001525879 |  | 36.70226 | 35.5833
21724 | 2141944.5 | 2018-03-24 08:10 | 3360.003 | 14 | 192 | 1.500097 | 3.938274 | 1.399982 | 2.358317e-05 | 5.151 | 4.710491e-05 |  |  | 0.0001688004 |  | 36.73898 | 35.5842
21725 | 2142064.5 | 2018-03-24 08:12 | 3480.0004 | 14 | 192 | 1.50008 | 3.955448 | 1.449978 | 2.358317e-05 | 5.34833 | 4.710491e-05 |  |  | 0.0001535416 |  | 36.77689 | 35.60126
21726 | 2142184.5 | 2018-03-24 08:14 | 3600.0042 | 14 | 192 | 1.50012 | 3.972002 | 1.499986 | 2.358317e-05 | 5.546554 | 4.710491e-05 |  |  | 0.0001354218 |  | 36.6983 | 35.59708
21727 | 2142304.5 | 2018-03-24 08:16 | 3720.0016 | 14 | 192 | 1.500078 | 3.987952 | 1.549984 | 2.358317e-05 | 5.745549 | 4.710491e-05 |  |  | 0.000123024 |  | 36.66457 | 35.66894
21728 | 2142424.5 | 2018-03-24 08:18 | 3840.003 | 14 | 192 | 1.50012 | 4.002954 | 1.599985 | 2.358317e-05 | 5.945327 | 4.710491e-05 |  |  | 0.0001163483 |  | 36.60061 | 35.6419
21729 | 2142544.5 | 2018-03-24 08:20 | 3960.0011 | 14 | 192 | 1.500092 | 4.017501 | 1.649984 | 2.358317e-05 | 6.145834 | 4.710491e-05 |  |  | 0.0001573563 |  | 36.52384 | 35.67572
21730 | 2142664.5 | 2018-03-24 08:22 | 4080.0036 | 14 | 192 | 1.500076 | 4.032148 | 1.699986 | 2.358317e-05 | 6.347079 | 4.710491e-05 |  |  | 0.0001125336 |  | 36.40981 | 35.67408
21731 | 2142784.5 | 2018-03-24 08:24 | 4200.0008 | 14 | 192 | 1.500093 | 4.04744 | 1.749986 | 2.358317e-05 | 6.549069 | 4.710491e-05 |  |  | 0.0001220703125 |  | 36.33186 | 35.63839
21732 | 2142904.5 | 2018-03-24 08:26 | 4320.0013 | 14 | 192 | 1.500088 | 4.063838 | 1.799985 | 2.358317e-05 | 6.751842 | 4.710491e-05 |  |  | 0.0001277924 |  | 36.2364 | 35.58213
21733 | 2143024.5 | 2018-03-24 08:28 | 4440.0044 | 14 | 192 | 1.50012 | 4.081595 | 1.849988 | 2.358317e-05 | 6.955484 | 4.710491e-05 |  |  | 0.0001344681 |  | 36.28206 | 35.61267
21734 | 2143144.5 | 2018-03-24 08:30 | 4560.0001 | 14 | 192 | 1.500111 | 4.100715 | 1.899981 | 2.358317e-05 | 7.160008 | 4.710491e-05 |  |  | 0.000161171 |  | 36.39865 | 35.66612
21735 | 2143264.5 | 2018-03-24 08:32 | 4680.0024 | 14 | 192 | 1.500118 | 4.120876 | 1.949983 | 2.358317e-05 | 7.365551 | 4.710491e-05 |  |  | 0.0001583099 |  | 36.32976 | 35.63839
21736 | 2143384.5 | 2018-03-24 08:34 | 4800.0039 | 14 | 192 | 1.500067 | 4.141339 | 1.999989 | 2.358317e-05 | 7.572134 | 4.710491e-05 |  |  | 0.0001525879 |  | 36.37028 | 35.69417
21737 | 2143504.5 | 2018-03-24 08:36 | 4920.0019 | 14 | 192 | 1.500141 | 4.161195 | 2.049985 | 2.358317e-05 | 7.779686 | 4.710491e-05 |  |  | 0.0002288818 |  | 36.30629 | 35.63681
21738 | 2143624.5 | 2018-03-24 08:38 | 5040.0018 | 14 | 192 | 1.500101 | 4.179198 | 2.099988 | 2.358317e-05 | 7.988217 | 4.710491e-05 |  |  | 0.0001802444 |  | 36.23738 | 35.62889
21739 | 2143744.5 | 2018-03-24 08:40 | 5160.0026 | 14 | 192 | 1.500122 | 4.193609 | 2.149984 | 2.358317e-05 | 8.197542 | 4.710491e-05 |  |  | 9.536743e-05 |  | 36.28139 | 35.64685
21740 | 2143814.8 | 2018-03-24 08:41 | 5230.3207 | 14 | 192 | 1.500084 | 4.2 | 2.179288 | 2.358317e-05 | 8.320527 | 4.710491e-05 |  |  | 8.655957e-05 |  | 36.23343 | 35.60653
21741 | 2143934.8 | 2018-03-24 08:43 | 120.0028 | 15 | 192 | 1.39533 | 4.200512 | 2.227515 | 2.358317e-05 | 8.523107 | 4.710491e-05 |  |  | 7.152557e-05 |  | 36.24414 | 35.65667
21742 | 2144054.8 | 2018-03-24 08:45 | 240.001 | 15 | 192 | 1.310001 | 4.200496 | 2.272576 | 2.358317e-05 | 8.712383 | 4.710491e-05 |  |  | 1.144409e-05 |  | 36.20687 | 35.59503
21743 | 2144174.8 | 2018-03-24 08:47 | 360.0024 | 15 | 192 | 1.227234 | 4.200479 | 2.314869 | 2.358317e-05 | 8.890033 | 4.710491e-05 |  |  | 7.629395e-06 |  | 36.18379 | 35.58379
21744 | 2144294.8 | 2018-03-24 08:49 | 480.003 | 15 | 192 | 1.140974 | 4.200485 | 2.354347 | 2.358317e-05 | 9.055862 | 4.710491e-05 |  |  | 1.049042e-05 |  | 36.22059 | 35.67175
21745 | 2144414.8 | 2018-03-24 08:51 | 600.0003 | 15 | 192 | 1.048883 | 4.200487 | 2.390858 | 2.358317e-05 | 9.209224 | 4.710491e-05 |  |  | -3.147125e-05 |  | 36.22454 | 35.64539
21746 | 2144534.8 | 2018-03-24 08:53 | 720.0035 | 15 | 192 | 0.9502697 | 4.2005 | 2.424195 | 2.358317e-05 | 9.349255 | 4.710491e-05 |  |  | 7.629395e-06 |  | 36.06487 | 35.65199
21747 | 2144654.8 | 2018-03-24 08:55 | 840.0008 | 15 | 192 | 0.8459892 | 4.200521 | 2.454135 | 2.358317e-05 | 9.475021 | 4.710491e-05 |  |  | -2.098083e-05 |  | 36.00616 | 35.61228
21748 | 2144774.8 | 2018-03-24 08:57 | 960.003 | 15 | 192 | 0.7388115 | 4.200521 | 2.480551 | 2.358317e-05 | 9.58598 | 4.710491e-05 |  |  | -1.907349e-06 |  | 36.0411 | 35.69209
21749 | 2144894.8 | 2018-03-24 08:59 | 1080.0027 | 15 | 192 | 0.6331673 | 4.20051 | 2.503402 | 2.358317e-05 | 9.681968 | 4.710491e-05 |  |  | -2.95639e-05 |  | 35.88412 | 35.64571
21750 | 2145014.8 | 2018-03-24 09:01 | 1200.0041 | 15 | 192 | 0.5329838 | 4.200519 | 2.522818 | 2.358317e-05 | 9.763521 | 4.710491e-05 |  |  | 2.002716e-05 |  | 35.83382 | 35.63942
21751 | 2145134.8 | 2018-03-24 09:03 | 1320.0039 | 15 | 192 | 0.4427719 | 4.200455 | 2.539051 | 2.358317e-05 | 9.831709 | 4.710491e-05 |  |  | -4.577637e-05 |  | 35.63668 | 35.64413
21752 | 2145254.8 | 2018-03-24 09:05 | 1440.0006 | 15 | 192 | 0.3635826 | 4.200443 | 2.552452 | 2.358317e-05 | 9.888 | 4.710491e-05 |  |  | -4.959106e-05 |  | 35.45647 | 35.52253
21753 | 2145374.8 | 2018-03-24 09:07 | 1560.0029 | 15 | 192 | 0.2967167 | 4.200476 | 2.563424 | 2.358317e-05 | 9.934089 | 4.710491e-05 |  |  | 1.716614e-05 |  | 35.44315 | 35.60339
21754 | 2145494.8 | 2018-03-24 09:09 | 1680.0041 | 15 | 192 | 0.2414932 | 4.20045 | 2.572363 | 2.358317e-05 | 9.971634 | 4.710491e-05 |  |  | -1.049042e-05 |  | 35.47741 | 35.6104
21755 | 2145614.8 | 2018-03-24 09:11 | 1800.0042 | 15 | 192 | 0.1963692 | 4.200412 | 2.579635 | 2.358317e-05 | 10.00218 | 4.710491e-05 |  |  | 9.536743e-06 |  | 35.42987 | 35.63003
21756 | 2145614.8 | 2018-03-24 09:11 | 1800.0047 | 15 | 192 | 0.1963692 | 4.200418 | 2.579635 | 2.358317e-05 | 10.00218 | 4.710491e-05 |  |  | 9.536721e-06 |  | 35.42987 | 35.61906
21757 | 2146215.0 | 2018-03-24 09:21 | 600.0008 | 16 | 192 | 0 | 4.174768 | 2.579635 | 2.358317e-05 | 10.00218 | 4.710491e-05 |  |  | -1.716614e-05 |  | 35.21067 | 35.68163
21758 | 2146215.0 | 2018-03-24 09:21 | 600.0054 | 16 | 192 | 0 | 4.174767 | 2.579635 | 2.358317e-05 | 10.00218 | 4.710491e-05 |  |  | -1.717531e-05 |  | 35.21068 | 35.6816
21759 | 2146335.0 | 2018-03-24 09:23 | 120.0006 | 17 | 192 | -3.000073 | 3.902327 | 2.579635 | 0.1000162 | 10.00218 | 0.3926088 |  |  | -0.0002565384 |  | 35.48146 | 35.69313
21760 | 2146455.0 | 2018-03-24 09:25 | 240.0028 | 17 | 192 | -3.000014 | 3.881975 | 2.579635 | 0.2000129 | 10.00218 | 0.7817171 |  |  | -0.0001077652 |  | 35.86085 | 35.63453
21761 | 2146575.0 | 2018-03-24 09:27 | 360.0028 | 17 | 192 | -2.999974 | 3.865327 | 2.579635 | 0.3000052 | 10.00218 | 1.169063 |  |  | -0.0001621246 |  | 36.27182 | 35.53256
21762 | 2146695.0 | 2018-03-24 09:29 | 480.0017 | 17 | 192 | -2.999978 | 3.844612 | 2.579635 | 0.4000007 | 10.00218 | 1.554603 |  |  | -0.0001993179 |  | 36.599 | 35.54678
21763 | 2146815.0 | 2018-03-24 09:31 | 600.0009 | 17 | 192 | -2.999966 | 3.814594 | 2.579635 | 0.4999844 | 10.00218 | 1.937581 |  |  | -0.0003290176 |  | 36.89295 | 35.60717
21764 | 2146935.0 | 2018-03-24 09:33 | 720.0029 | 17 | 192 | -2.99994 | 3.777557 | 2.579635 | 0.599987 | 10.00218 | 2.317229 |  |  | -0.0003623962 |  | 37.19137 | 35.68299
21765 | 2147055.0 | 2018-03-24 09:35 | 840.0003 | 17 | 192 | -2.999943 | 3.74021 | 2.579635 | 0.6999696 | 10.00218 | 2.693028 |  |  | -0.0003223419 |  | 37.36192 | 35.71758
21766 | 2147175.0 | 2018-03-24 09:37 | 960.0001 | 17 | 192 | -2.999938 | 3.706958 | 2.579635 | 0.7999675 | 10.00218 | 3.06534 |  |  | -0.0003118515 |  | 37.46155 | 35.6621
21767 | 2147295.0 | 2018-03-24 09:39 | 1080.0031 | 17 | 192 | -2.999911 | 3.677066 | 2.579635 | 0.8999636 | 10.00218 | 3.43451 |  |  | -0.0001869202 |  | 37.54356 | 35.64789
21768 | 2147415.0 | 2018-03-24 09:41 | 1200.0021 | 17 | 192 | -2.999905 | 3.647328 | 2.579635 | 0.9999458 | 10.00218 | 3.800675 |  |  | -0.0002212524 |  | 37.54726 | 35.63368
21769 | 2147535.0 | 2018-03-24 09:43 | 1320.0042 | 17 | 192 | -2.999928 | 3.614854 | 2.579635 | 1.099941 | 10.00218 | 4.163793 |  |  | -0.0002803802 |  | 37.55028 | 35.61989
21770 | 2147655.0 | 2018-03-24 09:45 | 1440.0011 | 17 | 192 | -2.999926 | 3.578952 | 2.579635 | 1.199934 | 10.00218 | 4.523486 |  |  | -0.0003261566 |  | 37.56209 | 35.6131
21771 | 2147775.0 | 2018-03-24 09:47 | 1560.0041 | 17 | 192 | -2.999943 | 3.540511 | 2.579635 | 1.299923 | 10.00218 | 4.879433 |  |  | -0.0003213882 |  | 37.58643 | 35.62889
21772 | 2147895.0 | 2018-03-24 09:49 | 1680.0029 | 17 | 192 | -2.999955 | 3.501629 | 2.579635 | 1.399919 | 10.00218 | 5.231512 |  |  | -0.000295639 |  | 37.53048 | 35.60485
21773 | 2148015.0 | 2018-03-24 09:51 | 1800.0013 | 17 | 192 | -2.99998 | 3.46555 | 2.579635 | 1.499904 | 10.00218 | 5.579784 |  |  | -0.0003042221 |  | 37.49079 | 35.60442
21774 | 2148135.0 | 2018-03-24 09:53 | 1920.0043 | 17 | 192 | -2.999985 | 3.434 | 2.579635 | 1.599901 | 10.00218 | 5.924714 |  |  | -0.0002975464 |  | 37.53442 | 35.63546
21775 | 2148255.0 | 2018-03-24 09:55 | 2040.0046 | 17 | 192 | -2.999968 | 3.405956 | 2.579635 | 1.699901 | 10.00218 | 6.266691 |  |  | -0.0002174377 |  | 37.51798 | 35.60745
21776 | 2148375.0 | 2018-03-24 09:57 | 2160.0007 | 17 | 192 | -2.999997 | 3.379491 | 2.579635 | 1.799891 | 10.00218 | 6.605922 |  |  | -0.0002155304 |  | 37.61781 | 35.597
21777 | 2148495.0 | 2018-03-24 09:59 | 2280.0018 | 17 | 192 | -2.999993 | 3.352337 | 2.579635 | 1.899887 | 10.00218 | 6.942517 |  |  | -0.0002651215 |  | 37.80393 | 35.61656
21778 | 2148615.0 | 2018-03-24 10:01 | 2400.0009 | 17 | 192 | -2.999997 | 3.321854 | 2.579635 | 1.999879 | 10.00218 | 7.276234 |  |  | -0.0003051758 |  | 38.02062 | 35.53839
21779 | 2148735.0 | 2018-03-24 10:03 | 2520.0031 | 17 | 192 | -3.000002 | 3.289787 | 2.579635 | 2.099878 | 10.00218 | 7.606817 |  |  | -0.0002880096 |  | 38.25947 | 35.62774
21780 | 2148855.0 | 2018-03-24 10:05 | 2640.0016 | 17 | 192 | -3.000012 | 3.251657 | 2.579635 | 2.199868 | 10.00218 | 7.933942 |  |  | -0.0003805161 |  | 38.30234 | 35.56892
21781 | 2148975.0 | 2018-03-24 10:07 | 2760.0006 | 17 | 192 | -2.999987 | 3.198121 | 2.579635 | 2.299859 | 10.00218 | 8.256624 |  |  | -0.0006284714 |  | 38.61007 | 35.54907
21782 | 2149095.0 | 2018-03-24 10:09 | 2880.0025 | 17 | 192 | -3.000002 | 3.076134 | 2.579635 | 2.399859 | 10.00218 | 8.571198 |  |  | -0.001505852 |  | 39.05931 | 35.67831
21783 | 2149215.0 | 2018-03-24 10:11 | 3000.0001 | 17 | 192 | -2.999999 | 2.862611 | 2.579635 | 2.499852 | 10.00218 | 8.868931 |  |  | -0.002650261 |  | 39.47462 | 35.63728
21784 | 2149308.5 | 2018-03-24 10:12 | 3093.4693 | 17 | 192 | -2.999932 | 1.999631 | 2.579635 | 2.577729 | 10.00218 | 9.07198 |  |  | -0.0006204861 |  | 40.00215 | 35.63588
21785 | 2149308.6 | 2018-03-24 10:12 | 0.0104 | 18 | 193 | -3.000269 | 1.997422 | 0 | 0 | 0 | 0 |  |  | -0.0006199845 |  | 40.00201 | 35.63595
21786 | 2149428.6 | 2018-03-24 10:14 | 120.0043 | 14 | 193 | 1.500069 | 3.232862 | 0.04999929 | 2.325027e-05 | 0.15073 | 4.643642e-05 |  |  | 0.001986504 |  | 39.24781 | 35.68184
21787 | 2149548.6 | 2018-03-24 10:16 | 240.0012 | 14 | 193 | 1.500084 | 3.400633 | 0.09999709 | 2.325027e-05 | 0.3170247 | 4.643642e-05 |  |  | 0.001046181 |  | 38.29863 | 35.66639
21788 | 2149668.6 | 2018-03-24 10:18 | 360.0024 | 14 | 193 | 1.500088 | 3.483135 | 0.1499939 | 2.325027e-05 | 0.4894026 | 4.643642e-05 |  |  | 0.0004730225 |  | 37.69156 | 35.65961
21789 | 2149788.6 | 2018-03-24 10:20 | 480.0022 | 14 | 193 | 1.500067 | 3.53196 | 0.1999948 | 2.325027e-05 | 0.66484 | 4.643642e-05 |  |  | 0.0003976822 |  | 37.3816 | 35.64895
21790 | 2149908.6 | 2018-03-24 10:22 | 600.0029 | 14 | 193 | 1.500141 | 3.556318 | 0.2499983 | 2.325027e-05 | 0.842155 | 4.643642e-05 |  |  | 0.0001382828 |  | 37.02916 | 35.63703
21791 | 2150028.6 | 2018-03-24 10:24 | 720.0042 | 14 | 193 | 1.500061 | 3.573376 | 0.2999993 | 2.325027e-05 | 1.020405 | 4.643642e-05 |  |  | 0.0001144409 |  | 36.79969 | 35.56747
21792 | 2150148.6 | 2018-03-24 10:26 | 840.0016 | 14 | 193 | 1.500078 | 3.58971 | 0.3499979 | 2.325027e-05 | 1.199479 | 4.643642e-05 |  |  | 0.0001497269 |  | 36.62853 | 35.58379
21793 | 2150268.6 | 2018-03-24 10:28 | 960.0037 | 14 | 193 | 1.500071 | 3.606214 | 0.3999964 | 2.325027e-05 | 1.379368 | 4.643642e-05 |  |  | 0.0001001358 |  | 36.52917 | 35.6589
21794 | 2150388.6 | 2018-03-24 10:30 | 1080.0044 | 14 | 193 | 1.500105 | 3.625271 | 0.4500003 | 2.325027e-05 | 1.560154 | 4.643642e-05 |  |  | 0.000169754 |  | 36.40237 | 35.71252
21795 | 2150508.6 | 2018-03-24 10:32 | 1200.0013 | 14 | 193 | 1.500114 | 3.647429 | 0.5000015 | 2.325027e-05 | 1.74197 | 4.643642e-05 |  |  | 0.0001859665 |  | 36.31928 | 35.69507
21796 | 2150628.6 | 2018-03-24 10:34 | 1320 | 14 | 193 | 1.50012 | 3.668788 | 0.5500011 | 2.325027e-05 | 1.92488 | 4.643642e-05 |  |  | 0.0001745224 |  | 36.24109 | 35.69693
21797 | 2150748.6 | 2018-03-24 10:36 | 1440.0039 | 14 | 193 | 1.500078 | 3.689328 | 0.5999984 | 2.325027e-05 | 2.108829 | 4.643642e-05 |  |  | 0.0001525879 |  | 36.11422 | 35.69346
21798 | 2150868.6 | 2018-03-24 10:38 | 1560.0003 | 14 | 193 | 1.500092 | 3.706367 | 0.6499983 | 2.325027e-05 | 2.293738 | 4.643642e-05 |  |  | 0.0001163483 |  | 36.05695 | 35.69627
21799 | 2150988.6 | 2018-03-24 10:40 | 1680.0011 | 14 | 193 | 1.500113 | 3.720387 | 0.7000015 | 2.325027e-05 | 2.479434 | 4.643642e-05 |  |  | 9.346008e-05 |  | 36.01619 | 35.69513
21800 | 2151108.6 | 2018-03-24 10:42 | 1800.0008 | 14 | 193 | 1.500124 | 3.73168 | 0.750002 | 2.325027e-05 | 2.665744 | 4.643642e-05 |  |  | 0.0001268387 |  | 35.97496 | 35.71894
21801 | 2151228.6 | 2018-03-24 10:44 | 1920.0038 | 14 | 193 | 1.50008 | 3.742402 | 0.7999972 | 2.325027e-05 | 2.852576 | 4.643642e-05 |  |  | 0.0001373291 |  | 35.90834 | 35.5941
21802 | 2151348.6 | 2018-03-24 10:46 | 2040.0012 | 14 | 193 | 1.50008 | 3.753572 | 0.850001 | 2.325027e-05 | 3.039986 | 4.643642e-05 |  |  | 0.0001316071 |  | 36.04274 | 35.56329
21803 | 2151468.6 | 2018-03-24 10:48 | 2160.0009 | 14 | 193 | 1.500124 | 3.765513 | 0.9000003 | 2.325027e-05 | 3.227956 | 4.643642e-05 |  |  | 0.0001497269 |  | 36.13237 | 35.65357
21804 | 2151588.6 | 2018-03-24 10:50 | 2280.001 | 14 | 193 | 1.500071 | 3.778453 | 0.9499972 | 2.325027e-05 | 3.416538 | 4.643642e-05 |  |  | 5.817413e-05 |  | 36.21877 | 35.65638
21805 | 2151708.6 | 2018-03-24 10:52 | 2400.0006 | 14 | 193 | 1.50008 | 3.792596 | 0.9999996 | 2.325027e-05 | 3.605816 | 4.643642e-05 |  |  | 0.0001401901 |  | 36.34978 | 35.67246
21806 | 2151828.6 | 2018-03-24 10:54 | 2520.0003 | 14 | 193 | 1.500069 | 3.808068 | 1.049998 | 2.325027e-05 | 3.795822 | 4.643642e-05 |  |  | 0.0001268387 |  | 36.48293 | 35.69556
21807 | 2151948.6 | 2018-03-24 10:56 | 2640.001 | 14 | 193 | 1.500099 | 3.825043 | 1.099997 | 2.325027e-05 | 3.98664 | 4.643642e-05 |  |  | 0.0001745224 |  | 36.53135 | 35.66346
21808 | 2152068.6 | 2018-03-24 10:58 | 2760.0023 | 14 | 193 | 1.500118 | 3.843296 | 1.149998 | 2.325027e-05 | 4.178345 | 4.643642e-05 |  |  | 0.0002126694 |  | 36.62558 | 35.6782
21809 | 2152188.6 | 2018-03-24 11:00 | 2880.0031 | 14 | 193 | 1.500099 | 3.862364 | 1.199998 | 2.325027e-05 | 4.370983 | 4.643642e-05 |  |  | 0.0001325607 |  | 36.65003 | 35.6925
21810 | 2152308.6 | 2018-03-24 11:02 | 3000.0004 | 14 | 193 | 1.500082 | 3.881967 | 1.249998 | 2.325027e-05 | 4.564591 | 4.643642e-05 |  |  | 0.000164032 |  | 36.69584 | 35.64726
21811 | 2152428.6 | 2018-03-24 11:04 | 3120.0009 | 14 | 193 | 1.500097 | 3.901513 | 1.299996 | 2.325027e-05 | 4.75917 | 4.643642e-05 |  |  | 0.0001811981 |  | 36.63305 | 35.64561
21812 | 2152548.6 | 2018-03-24 11:06 | 3240.0032 | 14 | 193 | 1.500124 | 3.920415 | 1.349999 | 2.325027e-05 | 4.954735 | 4.643642e-05 |  |  | 0.0001974106 |  | 36.65767 | 35.562
21813 | 2152668.6 | 2018-03-24 11:08 | 3360.0023 | 14 | 193 | 1.500086 | 3.938419 | 1.399997 | 2.325027e-05 | 5.151202 | 4.643642e-05 |  |  | 0.0001688004 |  | 36.65278 | 35.60421
21814 | 2152788.6 | 2018-03-24 11:10 | 3480.0039 | 14 | 193 | 1.500069 | 3.955635 | 1.449999 | 2.325027e-05 | 5.348561 | 4.643642e-05 |  |  | 0.0001459122 |  | 36.74811 | 35.65199
21815 | 2152908.6 | 2018-03-24 11:12 | 3600.0041 | 14 | 193 | 1.500093 | 3.972182 | 1.499998 | 2.325027e-05 | 5.546756 | 4.643642e-05 |  |  | 0.0001401901 |  | 36.73415 | 35.63078
21816 | 2153028.6 | 2018-03-24 11:14 | 3720.0039 | 14 | 193 | 1.500046 | 3.988041 | 1.550002 | 2.325027e-05 | 5.74578 | 4.643642e-05 |  |  | 0.0001049042 |  | 36.65552 | 35.61185
21817 | 2153148.6 | 2018-03-24 11:16 | 3840.003 | 14 | 193 | 1.500113 | 4.003066 | 1.599999 | 2.325027e-05 | 5.94555 | 4.643642e-05 |  |  | 0.000120163 |  | 36.60438 | 35.6667
21818 | 2153268.6 | 2018-03-24 11:18 | 3960.0028 | 14 | 193 | 1.500109 | 4.017643 | 1.649999 | 2.325027e-05 | 6.14607 | 4.643642e-05 |  |  | 0.0001487732 |  | 36.44434 | 35.6436
21819 | 2153388.6 | 2018-03-24 11:20 | 4080.0009 | 14 | 193 | 1.500141 | 4.032312 | 1.699999 | 2.325027e-05 | 6.347315 | 4.643642e-05 |  |  | 0.0001363754 |  | 36.39221 | 35.63828
21820 | 2153508.6 | 2018-03-24 11:22 | 4200.0025 | 14 | 193 | 1.500082 | 4.047627 | 1.75 | 2.325027e-05 | 6.549313 | 4.643642e-05 |  |  | 0.0001392365 |  | 36.3692 | 35.6502
21821 | 2153628.6 | 2018-03-24 11:24 | 4320.0021 | 14 | 193 | 1.500111 | 4.06405 | 1.799999 | 2.325027e-05 | 6.752093 | 4.643642e-05 |  |  | 0.0001974106 |  | 36.31958 | 35.61614
21822 | 2153748.6 | 2018-03-24 11:26 | 4440.0022 | 14 | 193 | 1.50009 | 4.08183 | 1.849998 | 2.325027e-05 | 6.955729 | 4.643642e-05 |  |  | 0.0001754761 |  | 36.29347 | 35.63378
21823 | 2153868.6 | 2018-03-24 11:28 | 4560.0002 | 14 | 193 | 1.500124 | 4.100909 | 1.899999 | 2.325027e-05 | 7.160296 | 4.643642e-05 |  |  | 0.0001621246 |  | 36.29931 | 35.5876
21824 | 2153988.6 | 2018-03-24 11:30 | 4680 | 14 | 193 | 1.500132 | 4.121053 | 1.949999 | 2.325027e-05 | 7.365845 | 4.643642e-05 |  |  | 0.0001440048 |  | 36.2921 | 35.5876
21825 | 2154108.6 | 2018-03-24 11:32 | 4800.0041 | 14 | 193 | 1.500114 | 4.141537 | 1.999999 | 2.325027e-05 | 7.572409 | 4.643642e-05 |  |  | 0.0001602173 |  | 36.30795 | 35.64853
21826 | 2154228.6 | 2018-03-24 11:34 | 4920.0028 | 14 | 193 | 1.500097 | 4.161378 | 2.05 | 2.325027e-05 | 7.779992 | 4.643642e-05 |  |  | 0.0001573563 |  | 36.29332 | 35.6642
21827 | 2154348.6 | 2018-03-24 11:36 | 5040.0026 | 14 | 193 | 1.500088 | 4.179357 | 2.1 | 2.325027e-05 | 7.988521 | 4.643642e-05 |  |  | 0.0001306534 |  | 36.28331 | 35.66889
21828 | 2154468.6 | 2018-03-24 11:38 | 5160.0048 | 14 | 193 | 1.50013 | 4.193751 | 2.150007 | 2.325027e-05 | 8.197894 | 4.643642e-05 |  |  | 0.0001106262 |  | 36.25279 | 35.57717
21829 | 2154537.6 | 2018-03-24 11:39 | 5229.0711 | 14 | 193 | 1.500118 | 4.200003 | 2.178786 | 2.325027e-05 | 8.318678 | 4.643642e-05 |  |  | 7.091572e-05 |  | 36.19973 | 35.57621
21830 | 2154657.5 | 2018-03-24 11:41 | 120.0005 | 15 | 193 | 1.394169 | 4.200377 | 2.226954 | 2.325027e-05 | 8.521003 | 4.643642e-05 |  |  | 1.907349e-06 |  | 36.28653 | 35.54686
21831 | 2154777.5 | 2018-03-24 11:43 | 240.0001 | 15 | 193 | 1.30839 | 4.200377 | 2.271975 | 2.325027e-05 | 8.710107 | 4.643642e-05 |  |  | 3.814697e-06 |  | 36.24883 | 35.58907
21832 | 2154897.6 | 2018-03-24 11:45 | 360.0008 | 15 | 193 | 1.225809 | 4.200356 | 2.31422 | 2.325027e-05 | 8.887551 | 4.643642e-05 |  |  | -3.051758e-05 |  | 36.16454 | 35.62167
21833 | 2155017.6 | 2018-03-24 11:47 | 480.0041 | 15 | 193 | 1.140079 | 4.200389 | 2.353665 | 2.325027e-05 | 9.053233 | 4.643642e-05 |  |  | 6.389618e-05 |  | 36.23646 | 35.6476
21834 | 2155137.6 | 2018-03-24 11:49 | 600.0013 | 15 | 193 | 1.048222 | 4.200347 | 2.39014 | 2.325027e-05 | 9.206442 | 4.643642e-05 |  |  | -9.536743e-07 |  | 36.1934 | 35.63171
21835 | 2155257.6 | 2018-03-24 11:51 | 720.0017 | 15 | 193 | 0.9493046 | 4.200363 | 2.423445 | 2.325027e-05 | 9.346335 | 4.643642e-05 |  |  | -1.239777e-05 |  | 36.16336 | 35.62564
21836 | 2155377.6 | 2018-03-24 11:53 | 840.0015 | 15 | 193 | 0.8453026 | 4.200339 | 2.453369 | 2.325027e-05 | 9.472027 | 4.643642e-05 |  |  | -4.959106e-05 |  | 36.00831 | 35.64131
21837 | 2155497.6 | 2018-03-24 11:55 | 960.0007 | 15 | 193 | 0.738615 | 4.200388 | 2.479769 | 2.325027e-05 | 9.582916 | 4.643642e-05 |  |  | -1.430511e-05 |  | 35.94424 | 35.61896
21838 | 2155617.6 | 2018-03-24 11:57 | 1080.0036 | 15 | 193 | 0.6333275 | 4.200364 | 2.502616 | 2.325027e-05 | 9.678885 | 4.643642e-05 |  |  | 2.479553e-05 |  | 35.86906 | 35.70941
21839 | 2155737.5 | 2018-03-24 11:59 | 1200.0005 | 15 | 193 | 0.5336037 | 4.200361 | 2.522034 | 2.325027e-05 | 9.760446 | 4.643642e-05 |  |  | -3.71933e-05 |  | 35.78028 | 35.59489
21840 | 2155857.6 | 2018-03-24 12:01 | 1320.0007 | 15 | 193 | 0.4425716 | 4.200358 | 2.538275 | 2.325027e-05 | 9.828666 | 4.643642e-05 |  |  | -2.861023e-06 |  | 35.66328 | 35.60757
21841 | 2155977.6 | 2018-03-24 12:03 | 1440.0023 | 15 | 193 | 0.3642101 | 4.200401 | 2.551694 | 2.325027e-05 | 9.88503 | 4.643642e-05 |  |  | 2.765656e-05 |  | 35.54954 | 35.69499
21842 | 2156097.6 | 2018-03-24 12:05 | 1560.0036 | 15 | 193 | 0.2971153 | 4.200326 | 2.562683 | 2.325027e-05 | 9.931188 | 4.643642e-05 |  |  | -4.005432e-05 |  | 35.4192 | 35.58342
21843 | 2156217.6 | 2018-03-24 12:07 | 1680.0028 | 15 | 193 | 0.2422218 | 4.200377 | 2.571639 | 2.325027e-05 | 9.968806 | 4.643642e-05 |  |  | 2.861023e-06 |  | 35.42894 | 35.58406
21844 | 2156337.6 | 2018-03-24 12:09 | 1800.0017 | 15 | 193 | 0.1968498 | 4.200331 | 2.578928 | 2.325027e-05 | 9.999423 | 4.643642e-05 |  |  | 2.193451e-05 |  | 35.36879 | 35.62303
21845 | 2156337.6 | 2018-03-24 12:09 | 1800.0143 | 15 | 193 | 0.1968346 | 4.200324 | 2.578929 | 2.325027e-05 | 9.999427 | 4.643642e-05 |  |  | 2.193407e-05 |  | 35.36879 | 35.62303
21846 | 2156937.7 | 2018-03-24 12:19 | 600.0025 | 16 | 193 | 0 | 4.174662 | 2.578929 | 2.325027e-05 | 9.999427 | 4.643642e-05 |  |  | 9.536743e-07 |  | 35.1815 | 35.58813
21847 | 2156937.7 | 2018-03-24 12:19 | 600.0055 | 16 | 193 | 0 | 4.174662 | 2.578929 | 2.325027e-05 | 9.999427 | 4.643642e-05 |  |  | 9.459794e-07 |  | 35.18151 | 35.58814
21848 | 2157057.7 | 2018-03-24 12:21 | 120.0003 | 17 | 193 | -3.000002 | 3.902277 | 2.578929 | 0.1000107 | 9.999427 | 0.3925794 |  |  | -0.0003070831 |  | 35.53411 | 35.60913
21849 | 2157177.7 | 2018-03-24 12:23 | 240.0022 | 17 | 193 | -2.999953 | 3.881927 | 2.578929 | 0.1999982 | 9.999427 | 0.7816514 |  |  | -0.000161171 |  | 35.87927 | 35.60913
21850 | 2157297.7 | 2018-03-24 12:25 | 360.003 | 17 | 193 | -2.999978 | 3.865377 | 2.578929 | 0.299999 | 9.999427 | 1.169028 |  |  | -0.0001211166 |  | 36.21156 | 35.5876
21851 | 2157417.7 | 2018-03-24 12:27 | 480.002 | 17 | 193 | -2.999974 | 3.844554 | 2.578929 | 0.3999872 | 9.999427 | 1.554538 |  |  | -0.0001974106 |  | 36.58482 | 35.56378
21852 | 2157537.7 | 2018-03-24 12:29 | 600.001 | 17 | 193 | -2.999985 | 3.814548 | 2.578929 | 0.4999861 | 9.999427 | 1.937569 |  |  | -0.0002737045 |  | 36.91112 | 35.59296
21853 | 2157657.7 | 2018-03-24 12:31 | 720.0006 | 17 | 193 | -2.999997 | 3.777452 | 2.578929 | 0.59998 | 9.999427 | 2.317178 |  |  | -0.0003356934 |  | 37.13402 | 35.61049
21854 | 2157777.7 | 2018-03-24 12:33 | 840.0027 | 17 | 193 | -2.999989 | 3.740137 | 2.578929 | 0.6999714 | 9.999427 | 2.693 |  |  | -0.000289917 |  | 37.33983 | 35.60913
21855 | 2157897.7 | 2018-03-24 12:35 | 960.001 | 17 | 193 | -2.99999 | 3.706841 | 2.578929 | 0.7999623 | 9.999427 | 3.065278 |  |  | -0.00025177 |  | 37.35315 | 35.66021
21856 | 2158017.7 | 2018-03-24 12:37 | 1080.0009 | 17 | 193 | -2.999968 | 3.67704 | 2.578929 | 0.8999568 | 9.999427 | 3.434435 |  |  | -0.0002298355 |  | 37.41608 | 35.56482
21857 | 2158137.7 | 2018-03-24 12:39 | 1200.0045 | 17 | 193 | -2.999972 | 3.647206 | 2.578929 | 0.9999635 | 9.999427 | 3.800683 |  |  | -0.0002689362 |  | 37.55001 | 35.58907
21858 | 2158257.7 | 2018-03-24 12:41 | 1320.002 | 17 | 193 | -2.999997 | 3.614767 | 2.578929 | 1.099947 | 9.999427 | 4.16375 |  |  | -0.0002708435 |  | 37.60989 | 35.64507
21859 | 2158377.7 | 2018-03-24 12:43 | 1440.0001 | 17 | 193 | -2.999985 | 3.578862 | 2.578929 | 1.199947 | 9.999427 | 4.523456 |  |  | -0.0003194809 |  | 37.65075 | 35.59818
21860 | 2158497.7 | 2018-03-24 12:45 | 1560.0008 | 17 | 193 | -2.999985 | 3.540339 | 2.578929 | 1.299938 | 9.999427 | 4.879398 |  |  | -0.0003385544 |  | 37.5384 | 35.59721
21861 | 2158617.7 | 2018-03-24 12:47 | 1680.0005 | 17 | 193 | -3.000004 | 3.501454 | 2.578929 | 1.399932 | 9.999427 | 5.231456 |  |  | -0.0003423691 |  | 37.57876 | 35.55542
21862 | 2158737.7 | 2018-03-24 12:49 | 1800.0036 | 17 | 193 | -3.00002 | 3.465352 | 2.578929 | 1.499935 | 9.999427 | 5.579772 |  |  | -0.0003147125 |  | 37.45687 | 35.6476
21863 | 2158857.7 | 2018-03-24 12:51 | 1920.0018 | 17 | 193 | -3.000023 | 3.433825 | 2.578929 | 1.599927 | 9.999427 | 5.924666 |  |  | -0.0002660751 |  | 37.48315 | 35.69355
21864 | 2158977.7 | 2018-03-24 12:53 | 2040.0008 | 17 | 193 | -3.000016 | 3.405741 | 2.578929 | 1.699915 | 9.999427 | 6.266586 |  |  | -0.0002727509 |  | 37.51382 | 35.61989
21865 | 2159097.7 | 2018-03-24 12:55 | 2160.003 | 17 | 193 | -3.000069 | 3.379297 | 2.578929 | 1.799917 | 9.999427 | 6.605842 |  |  | -0.000243187 |  | 37.63012 | 35.64861
21866 | 2159217.7 | 2018-03-24 12:57 | 2280.0035 | 17 | 193 | -3.000004 | 3.35217 | 2.578929 | 1.899903 | 9.999427 | 6.942389 |  |  | -0.0002250671 |  | 37.80816 | 35.68706
21867 | 2159337.7 | 2018-03-24 12:59 | 2400.0019 | 17 | 193 | -3.000046 | 3.321666 | 2.578929 | 1.999901 | 9.999427 | 7.276106 |  |  | -0.0002565384 |  | 38.05546 | 35.66168
21868 | 2159457.7 | 2018-03-24 13:01 | 2520.0047 | 17 | 193 | -3.000006 | 3.28961 | 2.578929 | 2.099892 | 9.999427 | 7.606646 |  |  | -0.0002746582 |  | 38.34991 | 35.65186
21869 | 2159577.7 | 2018-03-24 13:03 | 2640.0008 | 17 | 193 | -2.999993 | 3.251494 | 2.578929 | 2.199884 | 9.999427 | 7.933759 |  |  | -0.0003871918 |  | 38.33786 | 35.59489
21870 | 2159697.7 | 2018-03-24 13:05 | 2760.0003 | 17 | 193 | -3.000016 | 3.197727 | 2.578929 | 2.299881 | 9.999427 | 8.256437 |  |  | -0.0006523132 |  | 38.56819 | 35.66117
21871 | 2159817.7 | 2018-03-24 13:07 | 2880.001 | 17 | 193 | -3.000004 | 3.07514 | 2.578929 | 2.399883 | 9.999427 | 8.570948 |  |  | -0.001487732 |  | 38.95586 | 35.5496
21872 | 2159937.7 | 2018-03-24 13:09 | 3000.0023 | 17 | 193 | -3.000018 | 2.86055 | 2.578929 | 2.499867 | 9.999427 | 8.868523 |  |  | -0.002620697 |  | 39.46097 | 35.599
21873 | 2160030.3 | 2018-03-24 13:11 | 3092.555 | 17 | 193 | -3.000006 | 1.999989 | 2.578929 | 2.577001 | 9.999427 | 9.069465 |  |  | -0.0005909225 |  | 40.15711 | 35.62982
21874 | 2160030.3 | 2018-03-24 13:11 | 0.0102 | 18 | 194 | -3.000039 | 1.997656 | 0 | 2.249822e-06 | 0 | 4.495855e-06 |  |  | -0.0005904159 |  | 40.15697 | 35.62954
21875 | 2160150.3 | 2018-03-24 13:13 | 120.0012 | 14 | 194 | 1.500097 | 3.232968 | 0.04999584 | 2.141701e-05 | 0.1507234 | 4.278346e-05 |  |  | 0.002041817 |  | 39.43013 | 35.64968
21876 | 2160270.3 | 2018-03-24 13:15 | 240.0042 | 14 | 194 | 1.500118 | 3.4007 | 0.09999868 | 2.141701e-05 | 0.3170387 | 4.278346e-05 |  |  | 0.001013756 |  | 38.3462 | 35.63035
21877 | 2160390.3 | 2018-03-24 13:17 | 360.0016 | 14 | 194 | 1.50008 | 3.483242 | 0.1499968 | 2.141701e-05 | 0.4894245 | 4.278346e-05 |  |  | 0.0004873276 |  | 37.75269 | 35.6339
21878 | 2160510.3 | 2018-03-24 13:19 | 480.0038 | 14 | 194 | 1.500086 | 3.532053 | 0.1999972 | 2.141701e-05 | 0.664865 | 4.278346e-05 |  |  | 0.0003385544 |  | 37.33847 | 35.65396
21879 | 2160630.3 | 2018-03-24 13:21 | 600.0012 | 14 | 194 | 1.500048 | 3.556369 | 0.2499949 | 2.141701e-05 | 0.8421627 | 4.278346e-05 |  |  | 0.0001382828 |  | 37.04366 | 35.61268
21880 | 2160750.3 | 2018-03-24 13:23 | 720.0041 | 14 | 194 | 1.500086 | 3.573376 | 0.2999951 | 2.141701e-05 | 1.020413 | 4.278346e-05 |  |  | 8.678436e-05 |  | 36.76957 | 35.61382
21881 | 2160870.3 | 2018-03-24 13:25 | 840.004 | 14 | 194 | 1.500099 | 3.589769 | 0.3499987 | 2.141701e-05 | 1.199507 | 4.278346e-05 |  |  | 0.0001068115 |  | 36.60674 | 35.56713
21882 | 2160990.3 | 2018-03-24 13:27 | 960.0022 | 14 | 194 | 1.500078 | 3.60631 | 0.3999989 | 2.141701e-05 | 1.379405 | 4.278346e-05 |  |  | 0.0001602173 |  | 36.49106 | 35.55188
21883 | 2161110.3 | 2018-03-24 13:29 | 1080.0031 | 14 | 194 | 1.500099 | 3.625356 | 0.4499966 | 2.141701e-05 | 1.560172 | 4.278346e-05 |  |  | 0.0002031326 |  | 36.36843 | 35.61018
21884 | 2161230.3 | 2018-03-24 13:31 | 1200.0018 | 14 | 194 | 1.500053 | 3.647484 | 0.499995 | 2.141701e-05 | 1.741981 | 4.278346e-05 |  |  | 0.0001487732 |  | 36.26369 | 35.58688
21885 | 2161350.3 | 2018-03-24 13:33 | 1320.0032 | 14 | 194 | 1.50008 | 3.668875 | 0.5499952 | 2.141701e-05 | 1.924898 | 4.278346e-05 |  |  | 0.0001754761 |  | 36.21574 | 35.62817
21886 | 2161470.3 | 2018-03-24 13:35 | 1440.0007 | 14 | 194 | 1.500097 | 3.689422 | 0.5999916 | 2.141701e-05 | 2.108848 | 4.278346e-05 |  |  | 0.0001621246 |  | 36.1254 | 35.6506
21887 | 2161590.3 | 2018-03-24 13:37 | 1560.0045 | 14 | 194 | 1.50009 | 3.706452 | 0.6499963 | 2.141701e-05 | 2.293778 | 4.278346e-05 |  |  | 0.0001564026 |  | 36.02856 | 35.64153
21888 | 2161710.3 | 2018-03-24 13:39 | 1680.0035 | 14 | 194 | 1.500071 | 3.720497 | 0.6999936 | 2.141701e-05 | 2.479455 | 4.278346e-05 |  |  | 0.0001268387 |  | 35.9473 | 35.69073
21889 | 2161830.3 | 2018-03-24 13:41 | 1800.0034 | 14 | 194 | 1.500118 | 3.731713 | 0.7499924 | 2.141701e-05 | 2.665762 | 4.278346e-05 |  |  | 6.198883e-05 |  | 35.97684 | 35.66481
21890 | 2161950.3 | 2018-03-24 13:43 | 1920.003 | 14 | 194 | 1.500101 | 3.742465 | 0.799995 | 2.141701e-05 | 2.852626 | 4.278346e-05 |  |  | 0.0001354218 |  | 35.9808 | 35.67181
21891 | 2162070.3 | 2018-03-24 13:45 | 2040.0043 | 14 | 194 | 1.500101 | 3.753637 | 0.8499967 | 2.141701e-05 | 3.040032 | 4.278346e-05 |  |  | 9.346008e-05 |  | 36.02409 | 35.66806
21892 | 2162190.3 | 2018-03-24 13:47 | 2160.0012 | 14 | 194 | 1.500076 | 3.765575 | 0.8999929 | 2.141701e-05 | 3.227995 | 4.278346e-05 |  |  | 0.0001020432 |  | 36.0923 | 35.63028
21893 | 2162310.3 | 2018-03-24 13:49 | 2280.0048 | 14 | 194 | 1.500097 | 3.778523 | 0.9499899 | 2.141701e-05 | 3.416583 | 4.278346e-05 |  |  | 0.0001115799 |  | 36.20639 | 35.61554
21894 | 2162430.3 | 2018-03-24 13:51 | 2400.0009 | 14 | 194 | 1.50008 | 3.792707 | 0.9999877 | 2.141701e-05 | 3.60585 | 4.278346e-05 |  |  | 0.0001077652 |  | 36.31698 | 35.58218
21895 | 2162550.3 | 2018-03-24 13:53 | 2520.0023 | 14 | 194 | 1.50008 | 3.808241 | 1.049988 | 2.141701e-05 | 3.795868 | 4.278346e-05 |  |  | 0.0001354218 |  | 36.41355 | 35.63257
21896 | 2162670.3 | 2018-03-24 13:55 | 2640.0018 | 14 | 194 | 1.500071 | 3.82522 | 1.09999 | 2.141701e-05 | 3.986707 | 4.278346e-05 |  |  | 0.0001783371 |  | 36.51012 | 35.65239
21897 | 2162790.3 | 2018-03-24 13:57 | 2760.0019 | 14 | 194 | 1.500072 | 3.843427 | 1.149992 | 2.141701e-05 | 4.178423 | 4.278346e-05 |  |  | 0.0001592636 |  | 36.58574 | 35.61628
21898 | 2162910.3 | 2018-03-24 13:59 | 2880.0046 | 14 | 194 | 1.500084 | 3.862559 | 1.199988 | 2.141701e-05 | 4.371057 | 4.278346e-05 |  |  | 0.0001783371 |  | 36.65438 | 35.63235
21899 | 2163030.3 | 2018-03-24 14:01 | 3000.0003 | 14 | 194 | 1.50009 | 3.882149 | 1.249991 | 2.141701e-05 | 4.564683 | 4.278346e-05 |  |  | 0.0001974106 |  | 36.68185 | 35.66013
21900 | 2163150.3 | 2018-03-24 14:03 | 3120.0017 | 14 | 194 | 1.500072 | 3.901634 | 1.299991 | 2.141701e-05 | 4.759279 | 4.278346e-05 |  |  | 0.0001239777 |  | 36.73346 | 35.64571
21901 | 2163270.3 | 2018-03-24 14:05 | 3240.0032 | 14 | 194 | 1.50008 | 3.920575 | 1.349993 | 2.141701e-05 | 4.954849 | 4.278346e-05 |  |  | 0.0001859665 |  | 36.7212 | 35.66
21902 | 2163390.3 | 2018-03-24 14:07 | 3360.004 | 14 | 194 | 1.500082 | 3.938575 | 1.399992 | 2.141701e-05 | 5.151325 | 4.278346e-05 |  |  | 0.0001459122 |  | 36.66933 | 35.69823
21903 | 2163510.3 | 2018-03-24 14:09 | 3480.0036 | 14 | 194 | 1.500065 | 3.955735 | 1.449994 | 2.141701e-05 | 5.348698 | 4.278346e-05 |  |  | 0.0001907349 |  | 36.73298 | 35.62281
21904 | 2163630.3 | 2018-03-24 14:11 | 3600.0034 | 14 | 194 | 1.500065 | 3.972363 | 1.499992 | 2.141701e-05 | 5.546891 | 4.278346e-05 |  |  | 0.0001363754 |  | 36.74651 | 35.71266
21905 | 2163750.3 | 2018-03-24 14:13 | 3720.004 | 14 | 194 | 1.500046 | 3.988147 | 1.549991 | 2.141701e-05 | 5.745906 | 4.278346e-05 |  |  | 8.201599e-05 |  | 36.64911 | 35.73626
21906 | 2163870.3 | 2018-03-24 14:15 | 3840.0037 | 14 | 194 | 1.500092 | 4.003153 | 1.599992 | 2.141701e-05 | 5.945698 | 4.278346e-05 |  |  | 9.727478e-05 |  | 36.55162 | 35.67964
21907 | 2163990.3 | 2018-03-24 14:17 | 3960.0003 | 14 | 194 | 1.500092 | 4.017711 | 1.649989 | 2.141701e-05 | 6.146208 | 4.278346e-05 |  |  | 7.915497e-05 |  | 36.47045 | 35.6927
21908 | 2164110.3 | 2018-03-24 14:19 | 4080.0013 | 14 | 194 | 1.500086 | 4.032433 | 1.699985 | 2.141701e-05 | 6.347445 | 4.278346e-05 |  |  | 0.0001316071 |  | 36.40969 | 35.64882
21909 | 2164230.3 | 2018-03-24 14:21 | 4200.0033 | 14 | 194 | 1.500114 | 4.047733 | 1.749985 | 2.141701e-05 | 6.549448 | 4.278346e-05 |  |  | 0.0001020432 |  | 36.34801 | 35.59241
21910 | 2164350.3 | 2018-03-24 14:23 | 4320.0014 | 14 | 194 | 1.500092 | 4.064189 | 1.799986 | 2.141701e-05 | 6.752243 | 4.278346e-05 |  |  | 0.0001773834 |  | 36.24471 | 35.60965
21911 | 2164470.3 | 2018-03-24 14:25 | 4440.0019 | 14 | 194 | 1.500097 | 4.081923 | 1.849983 | 2.141701e-05 | 6.955881 | 4.278346e-05 |  |  | 0.0001173019 |  | 36.27704 | 35.56861
21912 | 2164590.3 | 2018-03-24 14:27 | 4560.0042 | 14 | 194 | 1.500103 | 4.101105 | 1.899983 | 2.141701e-05 | 7.16045 | 4.278346e-05 |  |  | 0.0001688004 |  | 36.2484 | 35.61571
21913 | 2164710.3 | 2018-03-24 14:29 | 4680.0024 | 14 | 194 | 1.500092 | 4.121289 | 1.949983 | 2.141701e-05 | 7.366006 | 4.278346e-05 |  |  | 0.0002212524 |  | 36.28585 | 35.59514
21914 | 2164830.3 | 2018-03-24 14:31 | 4800.0013 | 14 | 194 | 1.500122 | 4.141725 | 1.999979 | 2.141701e-05 | 7.572566 | 4.278346e-05 |  |  | 0.0001735687 |  | 36.3354 | 35.67538
21915 | 2164950.3 | 2018-03-24 14:33 | 4920.0028 | 14 | 194 | 1.500134 | 4.161559 | 2.049982 | 2.141701e-05 | 7.780167 | 4.278346e-05 |  |  | 0.0001401901 |  | 36.30241 | 35.63921
21916 | 2165070.3 | 2018-03-24 14:35 | 5040.0034 | 14 | 194 | 1.500105 | 4.179482 | 2.099981 | 2.141701e-05 | 7.9887 | 4.278346e-05 |  |  | 0.0001125336 |  | 36.29284 | 35.58886
21917 | 2165190.3 | 2018-03-24 14:37 | 5160.0032 | 14 | 194 | 1.500126 | 4.193873 | 2.149986 | 2.141701e-05 | 8.198073 | 4.278346e-05 |  |  | 0.0001087189 |  | 36.25748 | 35.608
21918 | 2165257.8 | 2018-03-24 14:38 | 5227.575 | 14 | 194 | 1.500126 | 4.200001 | 2.178138 | 2.141701e-05 | 8.316229 | 4.278346e-05 |  |  | 6.852796e-05 |  | 36.28748 | 35.64528
21919 | 2165378.1 | 2018-03-24 14:40 | 120.0021 | 15 | 194 | 1.395683 | 4.200516 | 2.226368 | 2.141701e-05 | 8.518817 | 4.278346e-05 |  |  | -2.861023e-06 |  | 36.29584 | 35.64246
21920 | 2165498.1 | 2018-03-24 14:42 | 240.0008 | 15 | 194 | 1.309805 | 4.200467 | 2.271435 | 2.141701e-05 | 8.708122 | 4.278346e-05 |  |  | -1.716614e-05 |  | 36.30377 | 35.61424
21921 | 2165618.1 | 2018-03-24 14:44 | 360.0007 | 15 | 194 | 1.227011 | 4.20049 | 2.313725 | 2.141701e-05 | 8.88576 | 4.278346e-05 |  |  | 4.768372e-05 |  | 36.21045 | 35.56807
21922 | 2165738.1 | 2018-03-24 14:46 | 480.0006 | 15 | 194 | 1.140894 | 4.200476 | 2.353198 | 2.141701e-05 | 9.051566 | 4.278346e-05 |  |  | -5.722046e-06 |  | 36.15782 | 35.64174
21923 | 2165858.1 | 2018-03-24 14:48 | 600.0019 | 15 | 194 | 1.048555 | 4.200541 | 2.389709 | 2.141701e-05 | 9.20493 | 4.278346e-05 |  |  | -3.71933e-05 |  | 36.06464 | 35.58688
21924 | 2165978.1 | 2018-03-24 14:50 | 720 | 15 | 194 | 0.9501801 | 4.200496 | 2.423035 | 2.141701e-05 | 9.344915 | 4.278346e-05 |  |  | 9.536743e-07 |  | 36.11422 | 35.57778
21925 | 2166098.1 | 2018-03-24 14:52 | 840.0014 | 15 | 194 | 0.845726 | 4.200505 | 2.452977 | 2.141701e-05 | 9.470687 | 4.278346e-05 |  |  | -1.621246e-05 |  | 36.04997 | 35.613
21926 | 2166218.1 | 2018-03-24 14:54 | 960.0031 | 15 | 194 | 0.7387867 | 4.20048 | 2.47939 | 2.141701e-05 | 9.581635 | 4.278346e-05 |  |  | -2.479553e-05 |  | 35.9978 | 35.66064
21927 | 2166338.1 | 2018-03-24 14:56 | 1080.0019 | 15 | 194 | 0.6332264 | 4.20049 | 2.502245 | 2.141701e-05 | 9.677637 | 4.278346e-05 |  |  | -2.95639e-05 |  | 35.87764 | 35.68184
21928 | 2166458.1 | 2018-03-24 14:58 | 1200.0041 | 15 | 194 | 0.5333538 | 4.200514 | 2.521667 | 2.141701e-05 | 9.75922 | 4.278346e-05 |  |  | 2.384186e-05 |  | 35.81776 | 35.64338
21929 | 2166578.1 | 2018-03-24 15:00 | 1320.0023 | 15 | 194 | 0.4427586 | 4.200469 | 2.537907 | 2.141701e-05 | 9.827435 | 4.278346e-05 |  |  | -4.768372e-06 |  | 35.72827 | 35.5872
21930 | 2166698.1 | 2018-03-24 15:02 | 1440.0036 | 15 | 194 | 0.3638401 | 4.200468 | 2.551318 | 2.141701e-05 | 9.883768 | 4.278346e-05 |  |  | -1.907349e-05 |  | 35.6248 | 35.65667
21931 | 2166818.1 | 2018-03-24 15:04 | 1560.0012 | 15 | 194 | 0.2969589 | 4.200439 | 2.562299 | 2.141701e-05 | 9.929893 | 4.278346e-05 |  |  | -5.722046e-06 |  | 35.57263 | 35.7253
21932 | 2166938.1 | 2018-03-24 15:06 | 1680.0033 | 15 | 194 | 0.2417316 | 4.200455 | 2.571246 | 2.141701e-05 | 9.967476 | 4.278346e-05 |  |  | 3.814697e-06 |  | 35.42878 | 35.64621
21933 | 2167058.1 | 2018-03-24 15:08 | 1800.0034 | 15 | 194 | 0.1966286 | 4.200418 | 2.578528 | 2.141701e-05 | 9.998063 | 4.278346e-05 |  |  | 1.430511e-05 |  | 35.37672 | 35.62053
21934 | 2167058.1 | 2018-03-24 15:08 | 1800.0109 | 15 | 194 | 0.1966248 | 4.200412 | 2.578528 | 2.141701e-05 | 9.998063 | 4.278346e-05 |  |  | 1.430237e-05 |  | 35.37671 | 35.6296
21935 | 2167657.9 | 2018-03-24 15:18 | 600.0021 | 16 | 194 | 0 | 4.174748 | 2.578528 | 2.141701e-05 | 9.998063 | 4.278346e-05 |  |  | -0.0002050159 |  | 35.16983 | 35.62889
21936 | 2167778.0 | 2018-03-24 15:20 | 120.0007 | 17 | 194 | -3.000044 | 3.902284 | 2.578528 | 0.1000149 | 9.998063 | 0.3925964 |  |  | -0.000248909 |  | 35.58865 | 35.68791
21937 | 2167898.0 | 2018-03-24 15:22 | 240.0028 | 17 | 194 | -3.000006 | 3.881925 | 2.578528 | 0.2000095 | 9.998063 | 0.7816923 |  |  | -0.0001478195 |  | 35.91935 | 35.62521
21938 | 2168018.0 | 2018-03-24 15:24 | 360.0026 | 17 | 194 | -3.00005 | 3.865319 | 2.578528 | 0.2999984 | 9.998063 | 1.169021 |  |  | -0.0001449585 |  | 36.32912 | 35.69563
21939 | 2168138.0 | 2018-03-24 15:26 | 480.0001 | 17 | 194 | -3.000041 | 3.844519 | 2.578528 | 0.399988 | 9.998063 | 1.554533 |  |  | -0.0002632141 |  | 36.56876 | 35.6221
21940 | 2168258.0 | 2018-03-24 15:28 | 600.0047 | 17 | 194 | -3.000014 | 3.814531 | 2.578528 | 0.4999863 | 9.998063 | 1.937561 |  |  | -0.0002994537 |  | 36.86645 | 35.61272
21941 | 2168378.0 | 2018-03-24 15:30 | 720.0005 | 17 | 194 | -3.000014 | 3.777478 | 2.578528 | 0.5999798 | 9.998063 | 2.317168 |  |  | -0.000333786 |  | 37.13372 | 35.61198
21942 | 2168498.0 | 2018-03-24 15:32 | 840.0002 | 17 | 194 | -3.000027 | 3.740134 | 2.578528 | 0.6999725 | 9.998063 | 2.692998 |  |  | -0.0002708435 |  | 37.33397 | 35.63489
21943 | 2168618.0 | 2018-03-24 15:34 | 960.0016 | 17 | 194 | -3.000004 | 3.706882 | 2.578528 | 0.7999659 | 9.998063 | 3.065288 |  |  | -0.0002803802 |  | 37.43756 | 35.68807
21944 | 2168738.0 | 2018-03-24 15:36 | 1080.0009 | 17 | 194 | -3.00002 | 3.677002 | 2.578528 | 0.8999604 | 9.998063 | 3.434447 |  |  | -0.0002155304 |  | 37.54576 | 35.59079
21945 | 2168858.0 | 2018-03-24 15:38 | 1200.0004 | 17 | 194 | -2.999997 | 3.647234 | 2.578528 | 0.9999616 | 9.998063 | 3.800675 |  |  | -0.0002527237 |  | 37.6001 | 35.72678
21946 | 2168978.0 | 2018-03-24 15:40 | 1320.0011 | 17 | 194 | -3.000031 | 3.614752 | 2.578528 | 1.099948 | 9.998063 | 4.163752 |  |  | -0.0002679825 |  | 37.6484 | 35.7086
21947 | 2169098.0 | 2018-03-24 15:42 | 1440.0025 | 17 | 194 | -2.99999 | 3.578858 | 2.578528 | 1.199946 | 9.998063 | 4.52345 |  |  | -0.0003042221 |  | 37.69248 | 35.63028
21948 | 2169218.0 | 2018-03-24 15:44 | 1560.0048 | 17 | 194 | -3.000006 | 3.540385 | 2.578528 | 1.29995 | 9.998063 | 4.87944 |  |  | -0.0003185272 |  | 37.68529 | 35.69838
21949 | 2169338.0 | 2018-03-24 15:46 | 1680.0031 | 17 | 194 | -2.999985 | 3.501428 | 2.578528 | 1.399937 | 9.998063 | 5.231475 |  |  | -0.000333786 |  | 37.57689 | 35.55606
21950 | 2169458.0 | 2018-03-24 15:48 | 1800.0002 | 17 | 194 | -2.99998 | 3.465415 | 2.578528 | 1.499929 | 9.998063 | 5.579755 |  |  | -0.0002841949 |  | 37.43108 | 35.5775
21951 | 2169578.0 | 2018-03-24 15:50 | 1920.0025 | 17 | 194 | -2.999974 | 3.433793 | 2.578528 | 1.599923 | 9.998063 | 5.924658 |  |  | -0.0002613068 |  | 37.48912 | 35.61479
21952 | 2169698.0 | 2018-03-24 15:52 | 2040.0023 | 17 | 194 | -2.99999 | 3.405805 | 2.578528 | 1.699919 | 9.998063 | 6.266602 |  |  | -0.0001783371 |  | 37.54343 | 35.63791
21953 | 2169818.0 | 2018-03-24 15:54 | 2160.0012 | 17 | 194 | -3.000025 | 3.379264 | 2.578528 | 1.799909 | 9.998063 | 6.605816 |  |  | -0.0002727509 |  | 37.61543 | 35.66546
21954 | 2169938.0 | 2018-03-24 15:56 | 2280.0021 | 17 | 194 | -3.00001 | 3.352157 | 2.578528 | 1.899907 | 9.998063 | 6.942399 |  |  | -0.0002069473 |  | 37.88676 | 35.6902
21955 | 2170058.0 | 2018-03-24 15:58 | 2400.0025 | 17 | 194 | -3.000039 | 3.321601 | 2.578528 | 1.999895 | 9.998063 | 7.276079 |  |  | -0.0002994537 |  | 38.14401 | 35.69259
21956 | 2170178.0 | 2018-03-24 16:00 | 2520.0023 | 17 | 194 | -3.000014 | 3.289539 | 2.578528 | 2.0999 | 9.998063 | 7.606657 |  |  | -0.000292778 |  | 38.24954 | 35.6222
21957 | 2170298.0 | 2018-03-24 16:02 | 2640.0004 | 17 | 194 | -2.999968 | 3.251387 | 2.578528 | 2.199885 | 9.998063 | 7.933742 |  |  | -0.0003805161 |  | 38.42776 | 35.62032
21958 | 2170418.0 | 2018-03-24 16:04 | 2760.0028 | 17 | 194 | -3.000004 | 3.197656 | 2.578528 | 2.299881 | 9.998063 | 8.256409 |  |  | -0.0006046295 |  | 38.62053 | 35.6455
21959 | 2170538.0 | 2018-03-24 16:06 | 2880 | 17 | 194 | -3.000035 | 3.074793 | 2.578528 | 2.399874 | 9.998063 | 8.570871 |  |  | -0.001520157 |  | 39.00473 | 35.66556
21960 | 2170658.0 | 2018-03-24 16:08 | 3000.0023 | 17 | 194 | -2.999997 | 2.859704 | 2.578528 | 2.499875 | 9.998063 | 8.868449 |  |  | -0.002681732 |  | 39.42469 | 35.57174
21961 | 2170750.1 | 2018-03-24 16:10 | 3092.1373 | 17 | 194 | -2.999989 | 1.999864 | 2.578528 | 2.576645 | 9.998063 | 9.068374 |  |  | -0.0006459662 |  | 40.08576 | 35.68999
21962 | 2170750.2 | 2018-03-24 16:10 | 0.0102 | 18 | 195 | -3.000119 | 1.997521 | 0 | 1.916672e-06 | 0 | 3.829938e-06 |  |  | -0.0006454558 |  | 40.08562 | 35.68945
21963 | 2170870.2 | 2018-03-24 16:12 | 120.0019 | 14 | 195 | 1.500076 | 3.233029 | 0.04999617 | 2.550021e-05 | 0.1507279 | 5.093464e-05 |  |  | 0.002006531 |  | 39.36698 | 35.6107
21964 | 2170990.2 | 2018-03-24 16:14 | 240.0025 | 14 | 195 | 1.500107 | 3.400828 | 0.09999518 | 2.550021e-05 | 0.3170347 | 5.093464e-05 |  |  | 0.001063347 |  | 38.41316 | 35.63546
21965 | 2171110.2 | 2018-03-24 16:16 | 360.0008 | 14 | 195 | 1.500072 | 3.483332 | 0.1499915 | 2.550021e-05 | 0.4894195 | 5.093464e-05 |  |  | 0.0004673004 |  | 37.70833 | 35.6455
21966 | 2171230.2 | 2018-03-24 16:18 | 480.0005 | 14 | 195 | 1.500093 | 3.532172 | 0.1999949 | 2.550021e-05 | 0.6648762 | 5.093464e-05 |  |  | 0.0003128052 |  | 37.34613 | 35.65645
21967 | 2171350.2 | 2018-03-24 16:20 | 600.0003 | 14 | 195 | 1.50004 | 3.556458 | 0.2499941 | 2.550021e-05 | 0.8421835 | 5.093464e-05 |  |  | 0.0001306534 |  | 37.0643 | 35.6056
21968 | 2171470.2 | 2018-03-24 16:22 | 720.0026 | 14 | 195 | 1.500084 | 3.573497 | 0.2999945 | 2.550021e-05 | 1.020438 | 5.093464e-05 |  |  | 0.0001525879 |  | 36.88902 | 35.65856
21969 | 2171590.2 | 2018-03-24 16:24 | 840.0032 | 14 | 195 | 1.500088 | 3.589849 | 0.3499928 | 2.550021e-05 | 1.199516 | 5.093464e-05 |  |  | 0.0001449585 |  | 36.63256 | 35.62939
21970 | 2171710.2 | 2018-03-24 16:26 | 960.003 | 14 | 195 | 1.500063 | 3.606388 | 0.3999947 | 2.550021e-05 | 1.379425 | 5.093464e-05 |  |  | 0.0001430511 |  | 36.47362 | 35.62053
21971 | 2171830.2 | 2018-03-24 16:28 | 1080.0043 | 14 | 195 | 1.500111 | 3.625484 | 0.4499909 | 2.550021e-05 | 1.560191 | 5.093464e-05 |  |  | 0.0001983643 |  | 36.33186 | 35.5661
21972 | 2171950.2 | 2018-03-24 16:30 | 1200.0025 | 14 | 195 | 1.500044 | 3.647627 | 0.4999901 | 2.550021e-05 | 1.742008 | 5.093464e-05 |  |  | 0.0001745224 |  | 36.24714 | 35.59243
21973 | 2172070.2 | 2018-03-24 16:32 | 1320.0016 | 14 | 195 | 1.500086 | 3.669007 | 0.5499936 | 2.550021e-05 | 1.924942 | 5.093464e-05 |  |  | 0.0002241135 |  | 36.14446 | 35.67478
21974 | 2172190.2 | 2018-03-24 16:34 | 1440.0014 | 14 | 195 | 1.500088 | 3.689511 | 0.5999926 | 2.550021e-05 | 2.108907 | 5.093464e-05 |  |  | 0.0001420975 |  | 36.11325 | 35.63728
21975 | 2172310.2 | 2018-03-24 16:36 | 1560.003 | 14 | 195 | 1.500088 | 3.706545 | 0.6499894 | 2.550021e-05 | 2.293813 | 5.093464e-05 |  |  | 5.817413e-05 |  | 36.10024 | 35.66599
21976 | 2172430.2 | 2018-03-24 16:38 | 1680.002 | 14 | 195 | 1.500065 | 3.72056 | 0.6999869 | 2.550021e-05 | 2.479495 | 5.093464e-05 |  |  | 0.0001058578 |  | 36.0099 | 35.71216
21977 | 2172550.2 | 2018-03-24 16:40 | 1800.004 | 14 | 195 | 1.500105 | 3.731793 | 0.7499936 | 2.550021e-05 | 2.665834 | 5.093464e-05 |  |  | 4.482269e-05 |  | 35.96494 | 35.64381
21978 | 2172670.2 | 2018-03-24 16:42 | 1920.0029 | 14 | 195 | 1.500109 | 3.742538 | 0.7999939 | 2.550021e-05 | 2.852693 | 5.093464e-05 |  |  | 7.247925e-05 |  | 36.01573 | 35.65667
21979 | 2172790.2 | 2018-03-24 16:44 | 2040.0014 | 14 | 195 | 1.500107 | 3.753712 | 0.849989 | 2.550021e-05 | 3.040078 | 5.093464e-05 |  |  | 0.0001497269 |  | 35.97777 | 35.59742
21980 | 2172910.2 | 2018-03-24 16:46 | 2160.0002 | 14 | 195 | 1.50009 | 3.765669 | 0.8999889 | 2.550021e-05 | 3.22806 | 5.093464e-05 |  |  | 0.0001115799 |  | 36.05039 | 35.52388
21981 | 2173030.2 | 2018-03-24 16:48 | 2280.004 | 14 | 195 | 1.500099 | 3.778635 | 0.9499913 | 2.550021e-05 | 3.416672 | 5.093464e-05 |  |  | 0.0001344681 |  | 36.24714 | 35.5731
21982 | 2173150.2 | 2018-03-24 16:50 | 2400.0024 | 14 | 195 | 1.500092 | 3.792809 | 0.9999892 | 2.550021e-05 | 3.605945 | 5.093464e-05 |  |  | 0.0001440048 |  | 36.32373 | 35.63517
21983 | 2173270.2 | 2018-03-24 16:52 | 2520.0003 | 14 | 195 | 1.500137 | 3.808358 | 1.049992 | 2.550021e-05 | 3.795979 | 5.093464e-05 |  |  | 0.0001745224 |  | 36.40334 | 35.65499
21984 | 2173390.2 | 2018-03-24 16:54 | 2640.0018 | 14 | 195 | 1.500126 | 3.825371 | 1.099992 | 2.550021e-05 | 3.986814 | 5.093464e-05 |  |  | 0.0001592636 |  | 36.52226 | 35.65574
21985 | 2173510.2 | 2018-03-24 16:56 | 2760.0016 | 14 | 195 | 1.500103 | 3.843578 | 1.149994 | 2.550021e-05 | 4.178543 | 5.093464e-05 |  |  | 0.000169754 |  | 36.54435 | 35.65877
21986 | 2173630.2 | 2018-03-24 16:58 | 2880.0033 | 14 | 195 | 1.500059 | 3.862736 | 1.199993 | 2.550021e-05 | 4.371192 | 5.093464e-05 |  |  | 0.0001859665 |  | 36.63552 | 35.59556
21987 | 2173750.2 | 2018-03-24 17:00 | 3000.0035 | 14 | 195 | 1.500114 | 3.882331 | 1.249994 | 2.550021e-05 | 4.564823 | 5.093464e-05 |  |  | 0.0001554489 |  | 36.65977 | 35.70055
21988 | 2173870.2 | 2018-03-24 17:02 | 3120.001 | 14 | 195 | 1.500118 | 3.901822 | 1.299992 | 2.550021e-05 | 4.759421 | 5.093464e-05 |  |  | 0.0001583099 |  | 36.71204 | 35.72969
21989 | 2173990.2 | 2018-03-24 17:04 | 3240.0039 | 14 | 195 | 1.500097 | 3.920721 | 1.349996 | 2.550021e-05 | 4.955001 | 5.093464e-05 |  |  | 0.0001163483 |  | 36.66668 | 35.63329
21990 | 2174110.2 | 2018-03-24 17:06 | 3360.0014 | 14 | 195 | 1.500114 | 3.938755 | 1.399992 | 2.550021e-05 | 5.15148 | 5.093464e-05 |  |  | 0.0001497269 |  | 36.75108 | 35.64679
21991 | 2174230.2 | 2018-03-24 17:08 | 3480.0019 | 14 | 195 | 1.500078 | 3.955928 | 1.449994 | 2.550021e-05 | 5.348857 | 5.093464e-05 |  |  | 0.0001411438 |  | 36.74898 | 35.61972
21992 | 2174350.2 | 2018-03-24 17:10 | 3600.0027 | 14 | 195 | 1.500126 | 3.972486 | 1.499997 | 2.550021e-05 | 5.54708 | 5.093464e-05 |  |  | 0.000120163 |  | 36.74016 | 35.59568
21993 | 2174470.2 | 2018-03-24 17:12 | 3720.0024 | 14 | 195 | 1.500113 | 3.988356 | 1.549991 | 2.550021e-05 | 5.746079 | 5.093464e-05 |  |  | 0.0001173019 |  | 36.66108 | 35.6629
21994 | 2174590.2 | 2018-03-24 17:14 | 3840.0037 | 14 | 195 | 1.50012 | 4.003345 | 1.6 | 2.550021e-05 | 5.94591 | 5.093464e-05 |  |  | 9.822845e-05 |  | 36.5834 | 35.58568
21995 | 2174710.2 | 2018-03-24 17:16 | 3960.0022 | 14 | 195 | 1.500097 | 4.017871 | 1.649995 | 2.550021e-05 | 6.146423 | 5.093464e-05 |  |  | 0.0001058578 |  | 36.51921 | 35.61457
21996 | 2174830.2 | 2018-03-24 17:18 | 4080.0002 | 14 | 195 | 1.500078 | 4.032596 | 1.699996 | 2.550021e-05 | 6.34769 | 5.093464e-05 |  |  | 0.0001649857 |  | 36.41938 | 35.67246
21997 | 2174950.2 | 2018-03-24 17:20 | 4200.0035 | 14 | 195 | 1.500065 | 4.04791 | 1.75 | 2.550021e-05 | 6.549715 | 5.093464e-05 |  |  | 0.0001182556 |  | 36.39706 | 35.67017
21998 | 2175070.2 | 2018-03-24 17:22 | 4320.0022 | 14 | 195 | 1.500086 | 4.064339 | 1.799999 | 2.550021e-05 | 6.752511 | 5.093464e-05 |  |  | 0.0001792908 |  | 36.37286 | 35.71916
21999 | 2175190.2 | 2018-03-24 17:24 | 4440.0003 | 14 | 195 | 1.500099 | 4.082157 | 1.849996 | 2.550021e-05 | 6.956157 | 5.093464e-05 |  |  | 0.0001420975 |  | 36.287 | 35.62449
22000 | 2175310.2 | 2018-03-24 17:26 | 4560.0042 | 14 | 195 | 1.500069 | 4.101304 | 1.899995 | 2.550021e-05 | 7.160733 | 5.093464e-05 |  |  | 0.0001583099 |  | 36.23439 | 35.57078
22001 | 2175430.2 | 2018-03-24 17:28 | 4680.0016 | 14 | 195 | 1.500088 | 4.121501 | 1.94999 | 2.550021e-05 | 7.366281 | 5.093464e-05 |  |  | 0.0001897812 |  | 36.25043 | 35.57174
22002 | 2175550.2 | 2018-03-24 17:30 | 4800.0039 | 14 | 195 | 1.50008 | 4.142008 | 1.999994 | 2.550021e-05 | 7.572883 | 5.093464e-05 |  |  | 0.0002231598 |  | 36.24157 | 35.66357
22003 | 2175670.2 | 2018-03-24 17:32 | 4920.0046 | 14 | 195 | 1.500044 | 4.161786 | 2.049992 | 2.550021e-05 | 7.780475 | 5.093464e-05 |  |  | 0.0001354218 |  | 36.27836 | 35.68927
22004 | 2175790.2 | 2018-03-24 17:34 | 5040.0042 | 14 | 195 | 1.500078 | 4.179744 | 2.099992 | 2.550021e-05 | 7.989021 | 5.093464e-05 |  |  | 0.0001573563 |  | 36.24669 | 35.66639
22005 | 2175910.2 | 2018-03-24 17:36 | 5160.0015 | 14 | 195 | 1.500067 | 4.194052 | 2.149989 | 2.550021e-05 | 8.198373 | 5.093464e-05 |  |  | 6.389618e-05 |  | 36.25065 | 35.64446
22006 | 2175976.7 | 2018-03-24 17:37 | 5226.4286 | 14 | 195 | 1.500063 | 4.2 | 2.177669 | 2.550021e-05 | 8.314548 | 5.093464e-05 |  |  | 5.676115e-05 |  | 36.24973 | 35.63654
22007 | 2176096.7 | 2018-03-24 17:39 | 120.002 | 15 | 195 | 1.39543 | 4.200529 | 2.225887 | 2.550021e-05 | 8.517087 | 5.093464e-05 |  |  | 4.386902e-05 |  | 36.25974 | 35.59221
22008 | 2176216.7 | 2018-03-24 17:41 | 240.0009 | 15 | 195 | 1.309786 | 4.20049 | 2.270953 | 2.550021e-05 | 8.706385 | 5.093464e-05 |  |  | 1.335144e-05 |  | 36.32792 | 35.68457
22009 | 2176336.7 | 2018-03-24 17:43 | 360.004 | 15 | 195 | 1.22695 | 4.20047 | 2.313233 | 2.550021e-05 | 8.883982 | 5.093464e-05 |  |  | 1.907349e-06 |  | 36.21408 | 35.63257
22010 | 2176456.7 | 2018-03-24 17:45 | 480.0006 | 15 | 195 | 1.140711 | 4.200508 | 2.3527 | 2.550021e-05 | 9.049764 | 5.093464e-05 |  |  | 7.629395e-06 |  | 36.18775 | 35.62598
22011 | 2176576.7 | 2018-03-24 17:47 | 600.0044 | 15 | 195 | 1.048256 | 4.200476 | 2.389203 | 2.550021e-05 | 9.203094 | 5.093464e-05 |  |  | -3.71933e-05 |  | 36.17681 | 35.65493
22012 | 2176696.7 | 2018-03-24 17:49 | 720.0028 | 15 | 195 | 0.9496479 | 4.200504 | 2.422517 | 2.550021e-05 | 9.343027 | 5.093464e-05 |  |  | 3.147125e-05 |  | 36.1752 | 35.69367
22013 | 2176816.7 | 2018-03-24 17:51 | 840.0015 | 15 | 195 | 0.845703125 | 4.200528 | 2.45245 | 2.550021e-05 | 9.468762 | 5.093464e-05 |  |  | -3.814697e-06 |  | 36.06509 | 35.6431
22014 | 2176936.7 | 2018-03-24 17:53 | 960.0014 | 15 | 195 | 0.7383385 | 4.200485 | 2.478854 | 2.550021e-05 | 9.579675 | 5.093464e-05 |  |  | -3.814697e-06 |  | 36.00827 | 35.75365
22015 | 2177056.7 | 2018-03-24 17:55 | 1080.0007 | 15 | 195 | 0.6330395 | 4.200518 | 2.501699 | 2.550021e-05 | 9.675632 | 5.093464e-05 |  |  | 1.716614e-05 |  | 35.92604 | 35.66899
22016 | 2177176.7 | 2018-03-24 17:57 | 1200.0033 | 15 | 195 | 0.5331573 | 4.200479 | 2.521115 | 2.550021e-05 | 9.757189 | 5.093464e-05 |  |  | -7.629395e-06 |  | 35.756 | 35.63056
22017 | 2177296.7 | 2018-03-24 17:59 | 1320.0039 | 15 | 195 | 0.4427814 | 4.200512 | 2.537352 | 2.550021e-05 | 9.825395 | 5.093464e-05 |  |  | 3.33786e-05 |  | 35.69612 | 35.6998
22018 | 2177416.7 | 2018-03-24 18:01 | 1440.0032 | 15 | 195 | 0.363924 | 4.200467 | 2.550762 | 2.550021e-05 | 9.881722 | 5.093464e-05 |  |  | -2.95639e-05 |  | 35.65299 | 35.66721
22019 | 2177536.7 | 2018-03-24 18:03 | 1560.0044 | 15 | 195 | 0.2971268 | 4.200472 | 2.561744 | 2.550021e-05 | 9.927853 | 5.093464e-05 |  |  | 4.768372e-06 |  | 35.41335 | 35.57267
22020 | 2177656.7 | 2018-03-24 18:05 | 1680.0034 | 15 | 195 | 0.2417812 | 4.200446 | 2.570697 | 2.550021e-05 | 9.965458 | 5.093464e-05 |  |  | -2.288818e-05 |  | 35.39582 | 35.52085
22021 | 2177776.7 | 2018-03-24 18:07 | 1800.0007 | 15 | 195 | 0.1969776 | 4.200435 | 2.577983 | 2.550021e-05 | 9.996061 | 5.093464e-05 |  |  | -7.629395e-06 |  | 35.37463 | 35.5776
22022 | 2177776.7 | 2018-03-24 18:07 | 1800.0077 | 15 | 195 | 0.1969757 | 4.200434 | 2.577984 | 2.550021e-05 | 9.996066 | 5.093464e-05 |  |  | -7.629128e-06 |  | 35.37463 | 35.58878
22023 | 2178376.7 | 2018-03-24 18:17 | 600.0023 | 16 | 195 | 0 | 4.174753 | 2.577984 | 2.550021e-05 | 9.996066 | 5.093464e-05 |  |  | 1.525879e-05 |  | 35.15726 | 35.60025
22024 | 2178376.8 | 2018-03-24 18:17 | 600.0094 | 16 | 195 | 0 | 4.174752 | 2.577984 | 2.550021e-05 | 9.996066 | 5.093464e-05 |  |  | 1.524047e-05 |  | 35.15728 | 35.60025
22025 | 2178497.1 | 2018-03-24 18:19 | 120.0038 | 17 | 195 | -3.000094 | 3.9022 | 2.577984 | 0.1000122 | 9.996066 | 0.3925701 |  |  | -0.0002946854 |  | 35.50614 | 35.62846
22026 | 2178617.1 | 2018-03-24 18:21 | 240.0043 | 17 | 195 | -3.000067 | 3.881829 | 2.577984 | 0.2000095 | 9.996066 | 0.7816702 |  |  | -0.0001249313 |  | 35.89672 | 35.61749
22027 | 2178737.1 | 2018-03-24 18:23 | 360.0034 | 17 | 195 | -3.000058 | 3.865252 | 2.577984 | 0.3000064 | 9.996066 | 1.169023 |  |  | -0.000166893 |  | 36.24739 | 35.60139
22028 | 2178857.1 | 2018-03-24 18:25 | 480.0031 | 17 | 195 | -3.000037 | 3.844467 | 2.577984 | 0.4000078 | 9.996066 | 1.554575 |  |  | -0.0001649857 |  | 36.61251 | 35.65103
22029 | 2178977.1 | 2018-03-24 18:27 | 600.0038 | 17 | 195 | -3.000033 | 3.814474 | 2.577984 | 0.5000013 | 9.996066 | 1.937576 |  |  | -0.0002603531 |  | 37.02127 | 35.68884
22030 | 2179097.1 | 2018-03-24 18:29 | 720.0011 | 17 | 195 | -3.000031 | 3.777406 | 2.577984 | 0.5999972 | 9.996066 | 2.317185 |  |  | -0.000336647 |  | 37.16305 | 35.6296
22031 | 2179217.1 | 2018-03-24 18:31 | 840.0002 | 17 | 195 | -2.999949 | 3.740072 | 2.577984 | 0.6999813 | 9.996066 | 2.692976 |  |  | -0.0002994537 |  | 37.35631 | 35.6222
22032 | 2179337.1 | 2018-03-24 18:33 | 960.0024 | 17 | 195 | -2.999995 | 3.706858 | 2.577984 | 0.7999865 | 9.996066 | 3.065303 |  |  | -0.0002946854 |  | 37.40998 | 35.58553
22033 | 2179457.1 | 2018-03-24 18:35 | 1080.0014 | 17 | 195 | -3.000025 | 3.676914 | 2.577984 | 0.8999794 | 9.996066 | 3.434449 |  |  | -0.0002784729 |  | 37.48245 | 35.61404
22034 | 2179577.1 | 2018-03-24 18:37 | 1200.0005 | 17 | 195 | -3.000018 | 3.647196 | 2.577984 | 0.999967 | 9.996066 | 3.800624 |  |  | -0.0002622604 |  | 37.5203 | 35.64131
22035 | 2179697.1 | 2018-03-24 18:39 | 1320.0034 | 17 | 195 | -3.00001 | 3.614707 | 2.577984 | 1.099965 | 9.996066 | 4.163736 |  |  | -0.0002880096 |  | 37.58255 | 35.66159
22036 | 2179817.1 | 2018-03-24 18:41 | 1440 | 17 | 195 | -3.000025 | 3.578773 | 2.577984 | 1.199949 | 9.996066 | 4.523381 |  |  | -0.000289917 |  | 37.53513 | 35.61049
22037 | 2179937.1 | 2018-03-24 18:43 | 1560.0038 | 17 | 195 | -3.00002 | 3.540282 | 2.577984 | 1.299956 | 9.996066 | 4.879373 |  |  | -0.0003070831 |  | 37.58292 | 35.59974
22038 | 2180057.1 | 2018-03-24 18:45 | 1680.003 | 17 | 195 | -3.000039 | 3.501359 | 2.577984 | 1.399945 | 9.996066 | 5.231408 |  |  | -0.0003166199 |  | 37.50214 | 35.59014
22039 | 2180177.1 | 2018-03-24 18:47 | 1800.0002 | 17 | 195 | -2.999964 | 3.465306 | 2.577984 | 1.499932 | 9.996066 | 5.579663 |  |  | -0.0002765656 |  | 37.53812 | 35.65992
22040 | 2180297.1 | 2018-03-24 18:49 | 1920.0024 | 17 | 195 | -3.000012 | 3.433819 | 2.577984 | 1.599934 | 9.996066 | 5.924589 |  |  | -0.0002536774 |  | 37.46241 | 35.63329
22041 | 2180417.1 | 2018-03-24 18:51 | 2040.0029 | 17 | 195 | -3.000012 | 3.405727 | 2.577984 | 1.699929 | 9.996066 | 6.266529 |  |  | -0.0002012253 |  | 37.58779 | 35.63307
22042 | 2180537.1 | 2018-03-24 18:53 | 2160.0011 | 17 | 195 | -3.00001 | 3.379261 | 2.577984 | 1.799921 | 9.996066 | 6.60575 |  |  | -0.0002155304 |  | 37.60429 | 35.62399
22043 | 2180657.1 | 2018-03-24 18:55 | 2280.0037 | 17 | 195 | -3.000029 | 3.352095 | 2.577984 | 1.899928 | 9.996066 | 6.942356 |  |  | -0.0002584457 |  | 37.8088 | 35.67695
22044 | 2180777.1 | 2018-03-24 18:57 | 2400.0017 | 17 | 195 | -3.000025 | 3.321616 | 2.577984 | 1.999911 | 9.996066 | 7.276016 |  |  | -0.0002384186 |  | 38.109 | 35.66252
22045 | 2180897.1 | 2018-03-24 18:59 | 2520.0029 | 17 | 195 | -3.000056 | 3.289523 | 2.577984 | 2.099911 | 9.996066 | 7.606577 |  |  | -0.0002765656 |  | 38.30051 | 35.60725
22046 | 2181017.1 | 2018-03-24 19:01 | 2640.0003 | 17 | 195 | -3.000012 | 3.251293 | 2.577984 | 2.199903 | 9.996066 | 7.933676 |  |  | -0.0003681183 |  | 38.29193 | 35.56474
22047 | 2181137.1 | 2018-03-24 19:03 | 2760.0003 | 17 | 195 | -3.000027 | 3.197371 | 2.577984 | 2.299896 | 9.996066 | 8.256311 |  |  | -0.0006361008 |  | 38.52621 | 35.63632
22048 | 2181257.1 | 2018-03-24 19:05 | 2880 | 17 | 195 | -3.000063 | 3.074121 | 2.577984 | 2.399896 | 9.996066 | 8.570755 |  |  | -0.001519203 |  | 38.97368 | 35.63118
22049 | 2181377.1 | 2018-03-24 19:07 | 3000.0014 | 17 | 195 | -3.000012 | 2.858236 | 2.577984 | 2.499884 | 9.996066 | 8.8682 |  |  | -0.002705574 |  | 39.4117 | 35.58899
22050 | 2181468.5 | 2018-03-24 19:08 | 3091.4786 | 17 | 195 | -2.999989 | 1.999992 | 2.577984 | 2.576115 | 9.996066 | 9.066602 |  |  | -0.0006652183 |  | 40.14233 | 35.67506
22051 | 2181468.5 | 2018-03-24 19:08 | 0.0033 | 18 | 196 | -2.999814 | 1.998278 | 0 | 0 | 0 | 0 |  |  | -0.000664857 |  | 40.14223 | 35.63171
22052 | 2181588.5 | 2018-03-24 19:10 | 120.0018 | 14 | 196 | 1.500023 | 3.23312 | 0.04999832 | 1.649939e-05 | 0.1507384 | 3.296421e-05 |  |  | 0.002012253 |  | 39.41059 | 35.67067
22053 | 2181708.5 | 2018-03-24 19:12 | 240.0042 | 14 | 196 | 1.500076 | 3.400928 | 0.09999706 | 1.649939e-05 | 0.3170496 | 3.296421e-05 |  |  | 0.00104332 |  | 38.36772 | 35.67653
22054 | 2181828.5 | 2018-03-24 19:14 | 360.0039 | 14 | 196 | 1.500059 | 3.48348 | 0.1499976 | 1.649939e-05 | 0.489455 | 3.296421e-05 |  |  | 0.0005178452 |  | 37.79071 | 35.64528
22055 | 2181948.5 | 2018-03-24 19:16 | 480.0013 | 14 | 196 | 1.500092 | 3.532309 | 0.1999937 | 1.649939e-05 | 0.6648932 | 3.296421e-05 |  |  | 0.000369072 |  | 37.37051 | 35.60189
22056 | 2182068.5 | 2018-03-24 19:18 | 600.0012 | 14 | 196 | 1.500093 | 3.556545 | 0.2499933 | 1.649939e-05 | 0.8422068 | 3.296421e-05 |  |  | 0.0001544952 |  | 37.00068 | 35.62576
22057 | 2182188.5 | 2018-03-24 19:20 | 720.0041 | 14 | 196 | 1.50008 | 3.573559 | 0.2999911 | 1.649939e-05 | 1.020456 | 3.296421e-05 |  |  | 0.0001659393 |  | 36.74161 | 35.54142
22058 | 2182308.5 | 2018-03-24 19:22 | 840.0006 | 14 | 196 | 1.500084 | 3.58994 | 0.3499874 | 1.649939e-05 | 1.199532 | 3.296421e-05 |  |  | 0.0001564026 |  | 36.63552 | 35.66199
22059 | 2182428.5 | 2018-03-24 19:24 | 960.0013 | 14 | 196 | 1.50009 | 3.606463 | 0.3999867 | 1.649939e-05 | 1.379435 | 3.296421e-05 |  |  | 0.0001487732 |  | 36.57294 | 35.66828
22060 | 2182548.5 | 2018-03-24 19:26 | 1080.0042 | 14 | 196 | 1.500088 | 3.62553 | 0.4499927 | 1.649939e-05 | 1.560242 | 3.296421e-05 |  |  | 0.0001783371 |  | 36.36215 | 35.66528
22061 | 2182668.5 | 2018-03-24 19:28 | 1200.0001 | 14 | 196 | 1.50005 | 3.647676 | 0.4999885 | 1.649939e-05 | 1.742051 | 3.296421e-05 |  |  | 0.000161171 |  | 36.26554 | 35.64988
22062 | 2182788.5 | 2018-03-24 19:30 | 1320.0022 | 14 | 196 | 1.500111 | 3.669068 | 0.5499896 | 1.649939e-05 | 1.924981 | 3.296421e-05 |  |  | 0.0001926422 |  | 36.21085 | 35.64174
22063 | 2182908.5 | 2018-03-24 19:32 | 1440.0021 | 14 | 196 | 1.500065 | 3.689641 | 0.599988 | 1.649939e-05 | 2.108949 | 3.296421e-05 |  |  | 0.0001735687 |  | 36.09791 | 35.67506
22064 | 2183028.5 | 2018-03-24 19:34 | 1560.0035 | 14 | 196 | 1.500057 | 3.706638 | 0.6499856 | 1.649939e-05 | 2.293861 | 3.296421e-05 |  |  | 0.0001707077 |  | 36.04276 | 35.62188
22065 | 2183148.5 | 2018-03-24 19:36 | 1680.0024 | 14 | 196 | 1.500107 | 3.720633 | 0.6999871 | 1.649939e-05 | 2.479563 | 3.296421e-05 |  |  | 0.0001277924 |  | 35.94098 | 35.62399
22066 | 2183268.5 | 2018-03-24 19:38 | 1800.0032 | 14 | 196 | 1.50005 | 3.731844 | 0.7499838 | 1.649939e-05 | 2.665869 | 3.296421e-05 |  |  | 5.817413e-05 |  | 35.84356 | 35.61135
22067 | 2183388.5 | 2018-03-24 19:40 | 1920.0021 | 14 | 196 | 1.500063 | 3.74262 | 0.7999837 | 1.649939e-05 | 2.852731 | 3.296421e-05 |  |  | 0.0001058578 |  | 35.94932 | 35.6288
22068 | 2183508.5 | 2018-03-24 19:42 | 2040.0002 | 14 | 196 | 1.500088 | 3.753796 | 0.8499827 | 1.649939e-05 | 3.040135 | 3.296421e-05 |  |  | 9.441376e-05 |  | 36.02523 | 35.57679
22069 | 2183628.5 | 2018-03-24 19:44 | 2160.0001 | 14 | 196 | 1.500076 | 3.7658 | 0.8999837 | 1.649939e-05 | 3.228126 | 3.296421e-05 |  |  | 0.0001001358 |  | 36.13002 | 35.69433
22070 | 2183748.5 | 2018-03-24 19:46 | 2280.0017 | 14 | 196 | 1.500071 | 3.778765 | 0.9499845 | 1.649939e-05 | 3.416738 | 3.296421e-05 |  |  | 8.678436e-05 |  | 36.25782 | 35.61786
22071 | 2183868.5 | 2018-03-24 19:48 | 2400.0038 | 14 | 196 | 1.500061 | 3.792905 | 0.9999853 | 1.649939e-05 | 3.606028 | 3.296421e-05 |  |  | 0.0001382828 |  | 36.33045 | 35.65234
22072 | 2183988.5 | 2018-03-24 19:50 | 2520.0011 | 14 | 196 | 1.500036 | 3.808477 | 1.049983 | 1.649939e-05 | 3.79605 | 3.296421e-05 |  |  | 0.0001173019 |  | 36.43913 | 35.69226
22073 | 2184108.5 | 2018-03-24 19:52 | 2640.0041 | 14 | 196 | 1.500042 | 3.825502 | 1.09998 | 1.649939e-05 | 3.986881 | 3.296421e-05 |  |  | 0.0002117157 |  | 36.52687 | 35.68596
22074 | 2184228.5 | 2018-03-24 19:54 | 2760.0023 | 14 | 196 | 1.500061 | 3.843774 | 1.149976 | 1.649939e-05 | 4.178594 | 3.296421e-05 |  |  | 0.0002222061 |  | 36.63224 | 35.70089
22075 | 2184348.5 | 2018-03-24 19:56 | 2880.0036 | 14 | 196 | 1.500088 | 3.862924 | 1.199977 | 1.649939e-05 | 4.37126 | 3.296421e-05 |  |  | 0.0002164841 |  | 36.68669 | 35.70978
22076 | 2184468.5 | 2018-03-24 19:58 | 3000.0037 | 14 | 196 | 1.50009 | 3.882473 | 1.249977 | 1.649939e-05 | 4.564898 | 3.296421e-05 |  |  | 0.0001497269 |  | 36.57317 | 35.63372
22077 | 2184588.5 | 2018-03-24 20:00 | 3120.0024 | 14 | 196 | 1.500061 | 3.902008 | 1.299975 | 1.649939e-05 | 4.759503 | 3.296421e-05 |  |  | 0.0001840591 |  | 36.66131 | 35.63697
22078 | 2184708.5 | 2018-03-24 20:02 | 3240.0023 | 14 | 196 | 1.500076 | 3.920909 | 1.349974 | 1.649939e-05 | 4.955076 | 3.296421e-05 |  |  | 0.0001220703125 |  | 36.74342 | 35.60594
22079 | 2184828.5 | 2018-03-24 20:04 | 3360.0004 | 14 | 196 | 1.50005 | 3.938928 | 1.399971 | 1.649939e-05 | 5.151565 | 3.296421e-05 |  |  | 0.0001449585 |  | 36.75293 | 35.60361
22080 | 2184948.5 | 2018-03-24 20:06 | 3480.0035 | 14 | 196 | 1.500059 | 3.956073 | 1.449973 | 1.649939e-05 | 5.348948 | 3.296421e-05 |  |  | 0.0001564026 |  | 36.77992 | 35.60667
22081 | 2185068.5 | 2018-03-24 20:08 | 3600.0003 | 14 | 196 | 1.500042 | 3.972633 | 1.499968 | 1.649939e-05 | 5.547148 | 3.296421e-05 |  |  | 0.0001516342 |  | 36.7125 | 35.62514
22082 | 2185188.5 | 2018-03-24 20:10 | 3720.0046 | 14 | 196 | 1.500038 | 3.988507 | 1.549971 | 1.649939e-05 | 5.746192 | 3.296421e-05 |  |  | 0.0001792908 |  | 36.6525 | 35.63539
22083 | 2185308.5 | 2018-03-24 20:12 | 3840.0014 | 14 | 196 | 1.500011 | 4.003481 | 1.599965 | 1.649939e-05 | 5.945975 | 3.296421e-05 |  |  | 0.0001401901 |  | 36.56459 | 35.62303
22084 | 2185428.5 | 2018-03-24 20:14 | 3960.002 | 14 | 196 | 1.49999 | 4.01808 | 1.649966 | 1.649939e-05 | 6.146515 | 3.296421e-05 |  |  | 0.0001182556 |  | 36.49989 | 35.67599
22085 | 2185548.5 | 2018-03-24 20:16 | 4080.001 | 14 | 196 | 1.500053 | 4.032763 | 1.699965 | 1.649939e-05 | 6.347781 | 3.296421e-05 |  |  | 0.000120163 |  | 36.34934 | 35.66828
22086 | 2185668.5 | 2018-03-24 20:18 | 4200.0014 | 14 | 196 | 1.500067 | 4.048083 | 1.749962 | 1.649939e-05 | 6.549787 | 3.296421e-05 |  |  | 0.0001411438 |  | 36.35419 | 35.62514
22087 | 2185788.5 | 2018-03-24 20:20 | 4320.0029 | 14 | 196 | 1.500048 | 4.064546 | 1.799964 | 1.649939e-05 | 6.752603 | 3.296421e-05 |  |  | 0.0001249313 |  | 36.28414 | 35.61993
22088 | 2185908.5 | 2018-03-24 20:22 | 4440.0018 | 14 | 196 | 1.500103 | 4.082355 | 1.849963 | 1.649939e-05 | 6.956266 | 3.296421e-05 |  |  | 0.0001506805 |  | 36.37307 | 35.67478
22089 | 2186028.5 | 2018-03-24 20:24 | 4560.0001 | 14 | 196 | 1.500088 | 4.101496 | 1.89996 | 1.649939e-05 | 7.160847 | 3.296421e-05 |  |  | 0.0001754761 |  | 36.33049 | 35.72449
22090 | 2186148.5 | 2018-03-24 20:26 | 4680.0015 | 14 | 196 | 1.500082 | 4.121688 | 1.94996 | 1.649939e-05 | 7.366424 | 3.296421e-05 |  |  | 0.0001745224 |  | 36.2965 | 35.63935
22091 | 2186268.5 | 2018-03-24 20:28 | 4800.002 | 14 | 196 | 1.500069 | 4.142184 | 1.999961 | 1.649939e-05 | 7.573025 | 3.296421e-05 |  |  | 0.0001935959 |  | 36.28046 | 35.62721
22092 | 2186388.5 | 2018-03-24 20:30 | 4920.0026 | 14 | 196 | 1.500059 | 4.161964 | 2.049959 | 1.649939e-05 | 7.780628 | 3.296421e-05 |  |  | 0.0001754761 |  | 36.24973 | 35.66546
22093 | 2186508.5 | 2018-03-24 20:32 | 5040.0033 | 14 | 196 | 1.500109 | 4.179872 | 2.09996 | 1.649939e-05 | 7.989189 | 3.296421e-05 |  |  | 0.0001506805 |  | 36.29718 | 35.63839
22094 | 2186628.5 | 2018-03-24 20:34 | 5160.0001 | 14 | 196 | 1.500092 | 4.194171 | 2.149955 | 1.649939e-05 | 8.198535 | 3.296421e-05 |  |  | 0.0001163483 |  | 36.28276 | 35.67339
22095 | 2186693.7 | 2018-03-24 20:35 | 5225.1388 | 14 | 196 | 1.500048 | 4.200003 | 2.177099 | 1.649939e-05 | 8.312466 | 3.296421e-05 |  |  | 7.843759e-05 |  | 36.2092 | 35.57217
22096 | 2186813.4 | 2018-03-24 20:37 | 120.0031 | 15 | 196 | 1.393446 | 4.200328 | 2.225244 | 1.649939e-05 | 8.514688 | 3.296421e-05 |  |  | 8.583069e-06 |  | 36.33325 | 35.64257
22097 | 2186933.4 | 2018-03-24 20:39 | 240.0036 | 15 | 196 | 1.308212 | 4.20036 | 2.270252 | 1.649939e-05 | 8.703736 | 3.296421e-05 |  |  | 2.193451e-05 |  | 36.28392 | 35.59639
22098 | 2187053.4 | 2018-03-24 20:41 | 360.0017 | 15 | 196 | 1.225115 | 4.200335 | 2.312478 | 1.649939e-05 | 8.881102 | 3.296421e-05 |  |  | 4.768372e-06 |  | 36.31303 | 35.68113
22099 | 2187173.4 | 2018-03-24 20:43 | 480.0022 | 15 | 196 | 1.139391 | 4.200353 | 2.3519 | 1.649939e-05 | 9.046688 | 3.296421e-05 |  |  | 4.291534e-05 |  | 36.23531 | 35.62659
22100 | 2187293.4 | 2018-03-24 20:45 | 600.0029 | 15 | 196 | 1.047325 | 4.200333 | 2.388357 | 1.649939e-05 | 9.199821 | 3.296421e-05 |  |  | 4.196167e-05 |  | 36.0784 | 35.61978
22101 | 2187413.4 | 2018-03-24 20:47 | 720.0018 | 15 | 196 | 0.9490719 | 4.200382 | 2.421642 | 1.649939e-05 | 9.339625 | 3.296421e-05 |  |  | 6.103515625e-05 |  | 36.09539 | 35.63264
22102 | 2187533.4 | 2018-03-24 20:49 | 840.0009 | 15 | 196 | 0.8454342 | 4.200406 | 2.451549 | 1.649939e-05 | 9.465245 | 3.296421e-05 |  |  | 6.29425e-05 |  | 36.00154 | 35.62074
22103 | 2187653.4 | 2018-03-24 20:51 | 960.0007 | 15 | 196 | 0.7384148 | 4.200322 | 2.477938 | 1.649939e-05 | 9.576089 | 3.296421e-05 |  |  | 2.765656e-05 |  | 35.94564 | 35.59742
22104 | 2187773.4 | 2018-03-24 20:53 | 1080.0044 | 15 | 196 | 0.6331291 | 4.200297 | 2.500779 | 1.649939e-05 | 9.67203 | 3.296421e-05 |  |  | -6.580353e-05 |  | 35.91162 | 35.69259
22105 | 2187893.4 | 2018-03-24 20:55 | 1200.0038 | 15 | 196 | 0.5330048 | 4.20032 | 2.520198 | 1.649939e-05 | 9.753593 | 3.296421e-05 |  |  | -2.384186e-05 |  | 35.64903 | 35.59253
22106 | 2188013.4 | 2018-03-24 20:57 | 1320.0003 | 15 | 196 | 0.442934 | 4.200313 | 2.536442 | 1.649939e-05 | 9.821825 | 3.296421e-05 |  |  | -3.814697e-05 |  | 35.66621 | 35.5871
22107 | 2188133.4 | 2018-03-24 20:59 | 1440.0007 | 15 | 196 | 0.3640442 | 4.200322 | 2.549871 | 1.649939e-05 | 9.878233 | 3.296421e-05 |  |  | -8.583069e-06 |  | 35.64224 | 35.65846
22108 | 2188253.4 | 2018-03-24 21:01 | 1560.0013 | 15 | 196 | 0.2982922 | 4.200296 | 2.560878 | 1.649939e-05 | 9.924463 | 3.296421e-05 |  |  | -7.247925e-05 |  | 35.56391 | 35.59106
22109 | 2188373.4 | 2018-03-24 21:03 | 1680.002 | 15 | 196 | 0.2421799 | 4.200288 | 2.569852 | 1.649939e-05 | 9.962156 | 3.296421e-05 |  |  | 1.907349e-05 |  | 35.45928 | 35.67695
22110 | 2188493.4 | 2018-03-24 21:05 | 1800.0028 | 15 | 196 | 0.1970444 | 4.200282 | 2.577161 | 1.649939e-05 | 9.992858 | 3.296421e-05 |  |  | 4.959106e-05 |  | 35.35527 | 35.62542
22111 | 2188493.4 | 2018-03-24 21:05 | 1800.0032 | 15 | 196 | 0.1970444 | 4.200285 | 2.577161 | 1.649939e-05 | 9.992858 | 3.296421e-05 |  |  | 4.959103e-05 |  | 35.35527 | 35.62542
22112 | 2189093.7 | 2018-03-24 21:15 | 600.0032 | 16 | 196 | 0 | 4.174498 | 2.577161 | 1.649939e-05 | 9.992858 | 3.296421e-05 |  |  | -2.861023e-06 |  | 35.0975 | 35.61521
22113 | 2189093.7 | 2018-03-24 21:15 | 600.0109 | 16 | 196 | 0 | 4.17449 | 2.577161 | 1.649939e-05 | 9.992858 | 3.296421e-05 |  |  | -2.87588e-06 |  | 35.09752 | 35.6152
22114 | 2189213.8 | 2018-03-24 21:17 | 120.0042 | 17 | 196 | -3.000075 | 3.902097 | 2.577161 | 0.1000045 | 9.992858 | 0.3925422 |  |  | -0.0002346039 |  | 35.45861 | 35.53767
22115 | 2189333.8 | 2018-03-24 21:19 | 240.0032 | 17 | 196 | -3.000056 | 3.88181 | 2.577161 | 0.2000027 | 9.992858 | 0.7816384 |  |  | -0.0001077652 |  | 35.97847 | 35.56432
22116 | 2189453.8 | 2018-03-24 21:21 | 360.0012 | 17 | 196 | -3.00006 | 3.865248 | 2.577161 | 0.3000001 | 9.992858 | 1.16899 |  |  | -0.000128746 |  | 36.32117 | 35.6296
22117 | 2189573.8 | 2018-03-24 21:23 | 480.0018 | 17 | 196 | -3.000037 | 3.844375 | 2.577161 | 0.3999949 | 9.992858 | 1.554508 |  |  | -0.0002059937 |  | 36.63625 | 35.63453
22118 | 2189693.8 | 2018-03-24 21:25 | 600.0031 | 17 | 196 | -3.000037 | 3.814334 | 2.577161 | 0.499991 | 9.992858 | 1.937508 |  |  | -0.0003442764 |  | 36.99502 | 35.72059
22119 | 2189813.8 | 2018-03-24 21:27 | 720.0009 | 17 | 196 | -3.00006 | 3.777278 | 2.577161 | 0.5999858 | 9.992858 | 2.317098 |  |  | -0.0003604889 |  | 37.16003 | 35.58928
22120 | 2189933.8 | 2018-03-24 21:29 | 840.002 | 17 | 196 | -3.000018 | 3.739962 | 2.577161 | 0.6999851 | 9.992858 | 2.692932 |  |  | -0.0003433228 |  | 37.29921 | 35.65321
22121 | 2190053.8 | 2018-03-24 21:31 | 960.0001 | 17 | 196 | -3.00001 | 3.706731 | 2.577161 | 0.7999753 | 9.992858 | 3.065193 |  |  | -0.00025177 |  | 37.38145 | 35.59514
22122 | 2190173.8 | 2018-03-24 21:33 | 1080.0033 | 17 | 196 | -3.000012 | 3.676806 | 2.577161 | 0.8999758 | 9.992858 | 3.434358 |  |  | -0.0003261566 |  | 37.4585 | 35.63221
22123 | 2190293.8 | 2018-03-24 21:35 | 1200.003 | 17 | 196 | -3.00001 | 3.647079 | 2.577161 | 0.9999699 | 9.992858 | 3.800545 |  |  | -0.0002765656 |  | 37.49517 | 35.59878
22124 | 2190413.8 | 2018-03-24 21:37 | 1320.0007 | 17 | 196 | -2.999989 | 3.614622 | 2.577161 | 1.099957 | 9.992858 | 4.163611 |  |  | -0.0002889633 |  | 37.58014 | 35.56681
22125 | 2190533.8 | 2018-03-24 21:39 | 1440.0042 | 17 | 196 | -2.999999 | 3.578592 | 2.577161 | 1.199963 | 9.992858 | 4.523317 |  |  | -0.0003051758 |  | 37.62519 | 35.64267
22126 | 2190653.8 | 2018-03-24 21:41 | 1560.0018 | 17 | 196 | -3.000004 | 3.540144 | 2.577161 | 1.299945 | 9.992858 | 4.879208 |  |  | -0.0003204346 |  | 37.64538 | 35.63892
22127 | 2190773.8 | 2018-03-24 21:43 | 1680.0032 | 17 | 196 | -2.999987 | 3.501205 | 2.577161 | 1.399949 | 9.992858 | 5.231278 |  |  | -0.0003204346 |  | 37.56925 | 35.7019
22128 | 2190893.8 | 2018-03-24 21:45 | 1800.0014 | 17 | 196 | -2.999983 | 3.465178 | 2.577161 | 1.499942 | 9.992858 | 5.579535 |  |  | -0.0003099442 |  | 37.49263 | 35.6296
22129 | 2191013.8 | 2018-03-24 21:47 | 1920.0042 | 17 | 196 | -3.000048 | 3.433668 | 2.577161 | 1.599939 | 9.992858 | 5.92443 |  |  | -0.0002622604 |  | 37.5203 | 35.65738
22130 | 2191133.8 | 2018-03-24 21:49 | 2040.0034 | 17 | 196 | -2.999976 | 3.405595 | 2.577161 | 1.69993 | 9.992858 | 6.266342 |  |  | -0.0002412796 |  | 37.51101 | 35.68917
22131 | 2191253.8 | 2018-03-24 21:51 | 2160.0021 | 17 | 196 | -3.000041 | 3.379109 | 2.577161 | 1.799918 | 9.992858 | 6.605534 |  |  | -0.0002193451 |  | 37.60831 | 35.66721
22132 | 2191373.8 | 2018-03-24 21:53 | 2280.0012 | 17 | 196 | -3.000035 | 3.351967 | 2.577161 | 1.899917 | 9.992858 | 6.942101 |  |  | -0.0002241135 |  | 37.74868 | 35.52345
22133 | 2191493.8 | 2018-03-24 21:55 | 2400.0018 | 17 | 196 | -3.000016 | 3.321433 | 2.577161 | 1.999903 | 9.992858 | 7.275754 |  |  | -0.0002822876 |  | 38.02824 | 35.54278
22134 | 2191613.8 | 2018-03-24 21:57 | 2520.0008 | 17 | 196 | -3.000014 | 3.289349 | 2.577161 | 2.0999 | 9.992858 | 7.606288 |  |  | -0.0002698898 |  | 38.29237 | 35.65217
22135 | 2191733.8 | 2018-03-24 21:59 | 2640.0006 | 17 | 196 | -2.999989 | 3.251019 | 2.577161 | 2.19989 | 9.992858 | 7.933361 |  |  | -0.0003995895 |  | 38.42938 | 35.6056
22136 | 2191853.8 | 2018-03-24 22:01 | 2760.0003 | 17 | 196 | -2.999987 | 3.19696 | 2.577161 | 2.299886 | 9.992858 | 8.255978 |  |  | -0.0006217957 |  | 38.61777 | 35.63639
22137 | 2191973.8 | 2018-03-24 22:03 | 2880.0041 | 17 | 196 | -3.000008 | 3.073013 | 2.577161 | 2.399888 | 9.992858 | 8.570351 |  |  | -0.001530647 |  | 38.92347 | 35.6506
22138 | 2192093.8 | 2018-03-24 22:05 | 3000.0039 | 17 | 196 | -2.999997 | 2.855914 | 2.577161 | 2.499883 | 9.992858 | 8.867671 |  |  | -0.002706528 |  | 39.3937 | 35.6571
22139 | 2192184.3 | 2018-03-24 22:07 | 3090.5236 | 17 | 196 | -2.99999 | 1.99985 | 2.577161 | 2.575308 | 9.992858 | 9.063787 |  |  | -0.0006615295 |  | 40.08089 | 35.59296
22140 | 2192184.3 | 2018-03-24 22:07 | 0.0033 | 18 | 197 | -3.000336 | 1.998128 | 0 | 2.000223e-06 | 0 | 3.996702e-06 |  |  | -0.0006611815 |  | 40.08079 | 35.60485
22141 | 2192304.3 | 2018-03-24 22:09 | 120.0035 | 14 | 197 | 1.500088 | 3.233236 | 0.04999772 | 2.216616e-05 | 0.1507385 | 4.428667e-05 |  |  | 0.0020504 |  | 39.32237 | 35.61885
22142 | 2192424.3 | 2018-03-24 22:11 | 240.0026 | 14 | 197 | 1.50008 | 3.401002 | 0.09999501 | 2.216616e-05 | 0.3170501 | 4.428667e-05 |  |  | 0.001016617 |  | 38.34603 | 35.64078
22143 | 2192544.3 | 2018-03-24 22:13 | 360.0024 | 14 | 197 | 1.500084 | 3.483601 | 0.1499926 | 2.216616e-05 | 0.4894513 | 4.428667e-05 |  |  | 0.0004320145 |  | 37.60868 | 35.59599
22144 | 2192664.3 | 2018-03-24 22:15 | 480.003 | 14 | 197 | 1.500092 | 3.532398 | 0.1999908 | 2.216616e-05 | 0.6649036 | 4.428667e-05 |  |  | 0.0003519058 |  | 37.29147 | 35.62232
22145 | 2192784.3 | 2018-03-24 22:17 | 600.0029 | 14 | 197 | 1.500145 | 3.556623 | 0.2499914 | 2.216616e-05 | 0.8422258 | 4.428667e-05 |  |  | 0.0001516342 |  | 37.00544 | 35.56747
22146 | 2192904.3 | 2018-03-24 22:19 | 720.0027 | 14 | 197 | 1.50008 | 3.573658 | 0.2999916 | 2.216616e-05 | 1.020488 | 4.428667e-05 |  |  | 0.0001564026 |  | 36.79019 | 35.60132
22147 | 2193024.3 | 2018-03-24 22:21 | 840.0041 | 14 | 197 | 1.500051 | 3.590016 | 0.349995 | 2.216616e-05 | 1.199594 | 4.428667e-05 |  |  | 0.0001401901 |  | 36.61318 | 35.64957
22148 | 2193144.3 | 2018-03-24 22:23 | 960.0006 | 14 | 197 | 1.500048 | 3.606587 | 0.3999875 | 2.216616e-05 | 1.379478 | 4.428667e-05 |  |  | 0.0001573563 |  | 36.51222 | 35.62346
22149 | 2193264.3 | 2018-03-24 22:25 | 1080.0004 | 14 | 197 | 1.500084 | 3.625639 | 0.449989 | 2.216616e-05 | 1.560273 | 4.428667e-05 |  |  | 0.0002393723 |  | 36.41355 | 35.70538
22150 | 2193384.3 | 2018-03-24 22:27 | 1200.0036 | 14 | 197 | 1.500031 | 3.647834 | 0.4999922 | 2.216616e-05 | 1.742114 | 4.428667e-05 |  |  | 0.0002040863 |  | 36.27205 | 35.67109
22151 | 2193504.3 | 2018-03-24 22:29 | 1320.0017 | 14 | 197 | 1.500057 | 3.669181 | 0.5499895 | 2.216616e-05 | 1.925035 | 4.428667e-05 |  |  | 0.0002088547 |  | 36.16729 | 35.61135
22152 | 2193624.3 | 2018-03-24 22:31 | 1440.0025 | 14 | 197 | 1.50008 | 3.689717 | 0.5999926 | 2.216616e-05 | 2.109025 | 4.428667e-05 |  |  | 0.0001535416 |  | 36.0718 | 35.64561
22153 | 2193744.3 | 2018-03-24 22:33 | 1560.002 | 14 | 197 | 1.500065 | 3.706725 | 0.649988 | 2.216616e-05 | 2.293935 | 4.428667e-05 |  |  | 9.822845e-05 |  | 35.96073 | 35.55413
22154 | 2193864.3 | 2018-03-24 22:35 | 1680.0018 | 14 | 197 | 1.500044 | 3.720702 | 0.6999893 | 2.216616e-05 | 2.47964 | 4.428667e-05 |  |  | 0.0001039505 |  | 36.01311 | 35.65583
22155 | 2193984.3 | 2018-03-24 22:37 | 1800.0024 | 14 | 197 | 1.500004 | 3.731948 | 0.7499885 | 2.216616e-05 | 2.665959 | 4.428667e-05 |  |  | 0.0001106262 |  | 35.98957 | 35.6689
22156 | 2194104.3 | 2018-03-24 22:39 | 1920.0006 | 14 | 197 | 1.500069 | 3.742701 | 0.7999873 | 2.216616e-05 | 2.852819 | 4.428667e-05 |  |  | 9.536743e-05 |  | 36.02757 | 35.74355
22157 | 2194224.3 | 2018-03-24 22:41 | 2040.0013 | 14 | 197 | 1.500067 | 3.753934 | 0.849983 | 2.216616e-05 | 3.040215 | 4.428667e-05 |  |  | 8.201599e-05 |  | 36.07018 | 35.68618
22158 | 2194344.3 | 2018-03-24 22:43 | 2160.0028 | 14 | 197 | 1.500032 | 3.76588 | 0.8999856 | 2.216616e-05 | 3.228216 | 4.428667e-05 |  |  | 0.0001087189 |  | 36.15797 | 35.70319
22159 | 2194464.3 | 2018-03-24 22:45 | 2280.0001 | 14 | 197 | 1.500053 | 3.778849 | 0.9499837 | 2.216616e-05 | 3.416823 | 4.428667e-05 |  |  | 0.0001497269 |  | 36.26414 | 35.6946
22160 | 2194584.3 | 2018-03-24 22:47 | 2400.0047 | 14 | 197 | 1.5 | 3.793061 | 0.999984 | 2.216616e-05 | 3.606117 | 4.428667e-05 |  |  | 0.0001106262 |  | 36.36536 | 35.72774
22161 | 2194704.3 | 2018-03-24 22:49 | 2520.003 | 14 | 197 | 1.500082 | 3.808648 | 1.049979 | 2.216616e-05 | 3.796134 | 4.428667e-05 |  |  | 0.0001602173 |  | 36.38818 | 35.69411
22162 | 2194824.3 | 2018-03-24 22:51 | 2640.0043 | 14 | 197 | 1.500017 | 3.825656 | 1.099978 | 2.216616e-05 | 3.98698 | 4.428667e-05 |  |  | 0.0001945496 |  | 36.44983 | 35.62131
22163 | 2194944.3 | 2018-03-24 22:53 | 2760.0002 | 14 | 197 | 1.500051 | 3.84393 | 1.149974 | 2.216616e-05 | 4.178703 | 4.428667e-05 |  |  | 0.0001688004 |  | 36.60898 | 35.67913
22164 | 2195064.3 | 2018-03-24 22:55 | 2880.0014 | 14 | 197 | 1.500067 | 3.863102 | 1.199975 | 2.216616e-05 | 4.371377 | 4.428667e-05 |  |  | 0.0001802444 |  | 36.6576 | 35.6943
22165 | 2195184.3 | 2018-03-24 22:57 | 3000.0005 | 14 | 197 | 1.500065 | 3.882654 | 1.249968 | 2.216616e-05 | 4.564994 | 4.428667e-05 |  |  | 0.0001468658 |  | 36.70226 | 35.63368
22166 | 2195304.3 | 2018-03-24 22:59 | 3120.0011 | 14 | 197 | 1.500086 | 3.902144 | 1.299967 | 2.216616e-05 | 4.759614 | 4.428667e-05 |  |  | 0.000120163 |  | 36.74759 | 35.70741
22167 | 2195424.3 | 2018-03-24 23:01 | 3240 | 14 | 197 | 1.500046 | 3.921065 | 1.349973 | 2.216616e-05 | 4.955222 | 4.428667e-05 |  |  | 0.0001916885 |  | 36.71805 | 35.68711
22168 | 2195544.3 | 2018-03-24 23:03 | 3360.0038 | 14 | 197 | 1.500067 | 3.939077 | 1.399973 | 2.216616e-05 | 5.15173 | 4.428667e-05 |  |  | 0.0001249313 |  | 36.79479 | 35.68553
22169 | 2195664.3 | 2018-03-24 23:05 | 3480.0013 | 14 | 197 | 1.500067 | 3.956249 | 1.449972 | 2.216616e-05 | 5.349109 | 4.428667e-05 |  |  | 0.0001392365 |  | 36.75531 | 35.68575
22170 | 2195784.3 | 2018-03-24 23:07 | 3600.0012 | 14 | 197 | 1.500051 | 3.9728 | 1.499972 | 2.216616e-05 | 5.547337 | 4.428667e-05 |  |  | 0.0001125336 |  | 36.72718 | 35.64874
22171 | 2195904.3 | 2018-03-24 23:09 | 3720.0027 | 14 | 197 | 1.500069 | 3.988585 | 1.54997 | 2.216616e-05 | 5.74637 | 4.428667e-05 |  |  | 0.0001077652 |  | 36.59735 | 35.65075
22172 | 2196024.3 | 2018-03-24 23:11 | 3840.0006 | 14 | 197 | 1.500069 | 4.003644 | 1.599968 | 2.216616e-05 | 5.946168 | 4.428667e-05 |  |  | 0.0001592636 |  | 36.4843 | 35.5749
22173 | 2196144.3 | 2018-03-24 23:13 | 3960.0004 | 14 | 197 | 1.500078 | 4.01817 | 1.649968 | 2.216616e-05 | 6.146717 | 4.428667e-05 |  |  | 0.0001401901 |  | 36.42845 | 35.59309
22174 | 2196264.3 | 2018-03-24 23:15 | 4080.0019 | 14 | 197 | 1.500109 | 4.032856 | 1.699968 | 2.216616e-05 | 6.347989 | 4.428667e-05 |  |  | 0.0001211166 |  | 36.43264 | 35.65631
22175 | 2196384.3 | 2018-03-24 23:17 | 4200.0041 | 14 | 197 | 1.500093 | 4.048198 | 1.749971 | 2.216616e-05 | 6.550026 | 4.428667e-05 |  |  | 9.250641e-05 |  | 36.36143 | 35.63812
22176 | 2196504.3 | 2018-03-24 23:19 | 4320.0033 | 14 | 197 | 1.500078 | 4.064664 | 1.799968 | 2.216616e-05 | 6.752834 | 4.428667e-05 |  |  | 0.0001554489 |  | 36.3754 | 35.6498
22177 | 2196624.3 | 2018-03-24 23:21 | 4440.0012 | 14 | 197 | 1.500072 | 4.082548 | 1.849967 | 2.216616e-05 | 6.956501 | 4.428667e-05 |  |  | 0.0001649857 |  | 36.32626 | 35.62486
22178 | 2196744.3 | 2018-03-24 23:23 | 4560.0034 | 14 | 197 | 1.500093 | 4.10173 | 1.899968 | 2.216616e-05 | 7.161108 | 4.428667e-05 |  |  | 0.0001783371 |  | 36.30815 | 35.6358
22179 | 2196864.3 | 2018-03-24 23:25 | 4680.0002 | 14 | 197 | 1.500082 | 4.121874 | 1.949962 | 2.216616e-05 | 7.366671 | 4.428667e-05 |  |  | 0.0001602173 |  | 36.33022 | 35.63861
22180 | 2196984.3 | 2018-03-24 23:27 | 4800.0046 | 14 | 197 | 1.500078 | 4.142392 | 1.999967 | 2.216616e-05 | 7.573298 | 4.428667e-05 |  |  | 0.0002098083 |  | 36.25994 | 35.59735
22181 | 2197104.3 | 2018-03-24 23:29 | 4920.0013 | 14 | 197 | 1.500109 | 4.162177 | 2.049965 | 2.216616e-05 | 7.780908 | 4.428667e-05 |  |  | 0.0001249313 |  | 36.20172 | 35.63112
22182 | 2197224.3 | 2018-03-24 23:31 | 5040.0027 | 14 | 197 | 1.500099 | 4.180057 | 2.099965 | 2.216616e-05 | 7.989475 | 4.428667e-05 |  |  | 0.0001688004 |  | 36.26852 | 35.6043
22183 | 2197344.3 | 2018-03-24 23:33 | 5160.001 | 14 | 197 | 1.50008 | 4.194313 | 2.149962 | 2.216616e-05 | 8.198841 | 4.428667e-05 |  |  | 0.0001125336 |  | 36.32116 | 35.60805
22184 | 2197408.3 | 2018-03-24 23:34 | 5223.9503 | 14 | 197 | 1.500097 | 4.200002 | 2.17661 | 2.216616e-05 | 8.310686 | 4.428667e-05 |  |  | 7.275431e-05 |  | 36.29392 | 35.5772
22185 | 2197528.2 | 2018-03-24 23:36 | 120.0044 | 15 | 197 | 1.395226 | 4.200501 | 2.224834 | 2.216616e-05 | 8.51325 | 4.428667e-05 |  |  | -1.907349e-06 |  | 36.27086 | 35.63272
22186 | 2197648.2 | 2018-03-24 23:38 | 240.0017 | 15 | 197 | 1.30979 | 4.200475 | 2.269891 | 2.216616e-05 | 8.702515 | 4.428667e-05 |  |  | -1.907349e-06 |  | 36.26855 | 35.6262
22187 | 2197768.2 | 2018-03-24 23:40 | 360.0041 | 15 | 197 | 1.22682 | 4.200476 | 2.312167 | 2.216616e-05 | 8.880092 | 4.428667e-05 |  |  | 1.430511e-05 |  | 36.33838 | 35.65985
22188 | 2197888.2 | 2018-03-24 23:42 | 480.0006 | 15 | 197 | 1.14053 | 4.200505 | 2.351631 | 2.216616e-05 | 9.04586 | 4.428667e-05 |  |  | 4.005432e-05 |  | 36.2262 | 35.61321
22189 | 2198008.2 | 2018-03-24 23:44 | 600.0036 | 15 | 197 | 1.048334 | 4.200478 | 2.388122 | 2.216616e-05 | 9.199141 | 4.428667e-05 |  |  | -4.1008e-05 |  | 36.17057 | 35.72541
22190 | 2198128.2 | 2018-03-24 23:46 | 720.0018 | 15 | 197 | 0.9496002 | 4.200493 | 2.421428 | 2.216616e-05 | 9.339044 | 4.428667e-05 |  |  | -2.861023e-06 |  | 36.11424 | 35.62356
22191 | 2198248.2 | 2018-03-24 23:48 | 840.0011 | 15 | 197 | 0.8453236 | 4.20051 | 2.451352 | 2.216616e-05 | 9.46474 | 4.428667e-05 |  |  | -1.144409e-05 |  | 35.94442 | 35.63329
22192 | 2198368.2 | 2018-03-24 23:50 | 960.0024 | 15 | 197 | 0.7381878 | 4.200521 | 2.477747 | 2.216616e-05 | 9.575611 | 4.428667e-05 |  |  | -3.528595e-05 |  | 35.88525 | 35.5425
22193 | 2198488.2 | 2018-03-24 23:52 | 1080.0003 | 15 | 197 | 0.6328697 | 4.200506 | 2.500588 | 2.216616e-05 | 9.671555 | 4.428667e-05 |  |  | 2.574921e-05 |  | 35.85053 | 35.60875
22194 | 2198608.2 | 2018-03-24 23:54 | 1200.0002 | 15 | 197 | 0.5331936 | 4.200507 | 2.519996 | 2.216616e-05 | 9.753079 | 4.428667e-05 |  |  | -4.196167e-05 |  | 35.79323 | 35.58961
22195 | 2198728.2 | 2018-03-24 23:56 | 1320 | 15 | 197 | 0.442812 | 4.200476 | 2.536234 | 2.216616e-05 | 9.821284 | 4.428667e-05 |  |  | -9.536743e-06 |  | 35.73543 | 35.63654
22196 | 2198848.2 | 2018-03-24 23:58 | 1440.004 | 15 | 197 | 0.3638668 | 4.200496 | 2.549649 | 2.216616e-05 | 9.877635 | 4.428667e-05 |  |  | -3.814697e-05 |  | 35.62054 | 35.67079
22197 | 2198968.2 | 2018-03-25 | 1560.0006 | 15 | 197 | 0.2973175 | 4.200414 | 2.560635 | 2.216616e-05 | 9.923781 | 4.428667e-05 |  |  | -3.910065e-05 |  | 35.55948 | 35.60204
22198 | 2199088.2 | 2018-03-25 00:02 | 1680.0042 | 15 | 197 | 0.2421741 | 4.200479 | 2.569593 | 2.216616e-05 | 9.961411 | 4.428667e-05 |  |  | -2.574921e-05 |  | 35.46204 | 35.64728
22199 | 2199208.2 | 2018-03-25 00:04 | 1800.0015 | 15 | 197 | 0.1972141 | 4.200437 | 2.576888 | 2.216616e-05 | 9.99205 | 4.428667e-05 |  |  | -2.336525e-05 |  | 35.39605 | 35.64121
22200 | 2199808.3 | 2018-03-25 00:14 | 600.0017 | 16 | 197 | 0 | 4.174667 | 2.576888 | 2.216616e-05 | 9.99205 | 4.428667e-05 |  |  | -1.144409e-05 |  | 35.22319 | 35.6519
22201 | 2199808.3 | 2018-03-25 00:14 | 600.0069 | 16 | 197 | 0 | 4.174663 | 2.576888 | 2.216616e-05 | 9.99205 | 4.428667e-05 |  |  | -1.145553e-05 |  | 35.2232 | 35.6519
22202 | 2199928.4 | 2018-03-25 00:16 | 120.0015 | 17 | 197 | -3.000077 | 3.902146 | 2.576888 | 0.1000142 | 9.99205 | 0.3925726 |  |  | -0.0002756119 |  | 35.55133 | 35.62139
22203 | 2200048.4 | 2018-03-25 00:18 | 240.0006 | 17 | 197 | -3.000035 | 3.881774 | 2.576888 | 0.2000042 | 9.99205 | 0.7816375 |  |  | -0.0001897812 |  | 35.96517 | 35.68531
22204 | 2200168.4 | 2018-03-25 00:20 | 360.0028 | 17 | 197 | -3.000031 | 3.865219 | 2.576888 | 0.3000067 | 9.99205 | 1.169008 |  |  | -0.0001630783 |  | 36.31097 | 35.69376
22205 | 2200288.4 | 2018-03-25 00:22 | 480.0033 | 17 | 197 | -3.000039 | 3.844366 | 2.576888 | 0.4000025 | 9.99205 | 1.554531 |  |  | -0.0002470016 |  | 36.65718 | 35.6506
22206 | 2200408.4 | 2018-03-25 00:24 | 600.0019 | 17 | 197 | -3.000014 | 3.814395 | 2.576888 | 0.4999936 | 9.99205 | 1.937514 |  |  | -0.000248909 |  | 36.84625 | 35.52021
22207 | 2200528.4 | 2018-03-25 00:26 | 720.0013 | 17 | 197 | -3.000008 | 3.777278 | 2.576888 | 0.5999842 | 9.99205 | 2.317091 |  |  | -0.000330925 |  | 37.13071 | 35.61603
22208 | 2200648.4 | 2018-03-25 00:28 | 840.0028 | 17 | 197 | -2.999993 | 3.740006 | 2.576888 | 0.6999807 | 9.99205 | 2.692919 |  |  | -0.0003042221 |  | 37.21921 | 35.56747
22209 | 2200768.4 | 2018-03-25 00:30 | 960.0026 | 17 | 197 | -2.999985 | 3.706771 | 2.576888 | 0.7999718 | 9.99205 | 3.065187 |  |  | -0.000210762 |  | 37.40131 | 35.49467
22210 | 2200888.4 | 2018-03-25 00:32 | 1080.001 | 17 | 197 | -3.000004 | 3.67685 | 2.576888 | 0.89996 | 9.99205 | 3.434309 |  |  | -0.0003042221 |  | 37.53741 | 35.57094
22211 | 2201008.4 | 2018-03-25 00:34 | 1200.0046 | 17 | 197 | -2.999969 | 3.647079 | 2.576888 | 0.9999608 | 9.99205 | 3.800524 |  |  | -0.00025177 |  | 37.57201 | 35.65493
22212 | 2201128.4 | 2018-03-25 00:36 | 1320.0021 | 17 | 197 | -2.999974 | 3.614614 | 2.576888 | 1.099945 | 9.99205 | 4.163581 |  |  | -0.0002613068 |  | 37.55203 | 35.59872
22213 | 2201248.4 | 2018-03-25 00:38 | 1440.0002 | 17 | 197 | -2.999987 | 3.578629 | 2.576888 | 1.199944 | 9.99205 | 4.523266 |  |  | -0.0003347397 |  | 37.6681 | 35.65797
22214 | 2201368.4 | 2018-03-25 00:40 | 1560.0015 | 17 | 197 | -2.999934 | 3.540148 | 2.576888 | 1.299938 | 9.99205 | 4.8792 |  |  | -0.0003433228 |  | 37.65766 | 35.67435
22215 | 2201488.4 | 2018-03-25 00:42 | 1680.0006 | 17 | 197 | -2.999995 | 3.5013 | 2.576888 | 1.39993 | 9.99205 | 5.231237 |  |  | -0.0003070831 |  | 37.59943 | 35.64195
22216 | 2201608.4 | 2018-03-25 00:44 | 1800.0019 | 17 | 197 | -2.999985 | 3.465217 | 2.576888 | 1.499926 | 9.99205 | 5.579511 |  |  | -0.0002708435 |  | 37.48732 | 35.65459
22217 | 2201728.4 | 2018-03-25 00:46 | 1920.0033 | 17 | 197 | -2.999955 | 3.433665 | 2.576888 | 1.599918 | 9.99205 | 5.924394 |  |  | -0.0003051758 |  | 37.46291 | 35.62846
22218 | 2201848.4 | 2018-03-25 00:48 | 2040.0015 | 17 | 197 | -2.999945 | 3.405654 | 2.576888 | 1.699902 | 9.99205 | 6.266286 |  |  | -0.0002689362 |  | 37.39879 | 35.55303
22219 | 2201968.4 | 2018-03-25 00:50 | 2160.0037 | 17 | 197 | -2.999924 | 3.37919 | 2.576888 | 1.799896 | 9.99205 | 6.605502 |  |  | -0.0002479553 |  | 37.59219 | 35.54717
22220 | 2202088.4 | 2018-03-25 00:52 | 2280.0015 | 17 | 197 | -2.999957 | 3.351964 | 2.576888 | 1.899884 | 9.99205 | 6.942039 |  |  | -0.000243187 |  | 37.84473 | 35.60529
22221 | 2202208.4 | 2018-03-25 00:54 | 2400.001 | 17 | 197 | -2.999978 | 3.321451 | 2.576888 | 1.999879 | 9.99205 | 7.275726 |  |  | -0.0002880096 |  | 38.16597 | 35.6431
22222 | 2202328.4 | 2018-03-25 00:56 | 2520.0034 | 17 | 197 | -2.999943 | 3.289356 | 2.576888 | 2.099874 | 9.99205 | 7.606254 |  |  | -0.0002593994 |  | 38.39204 | 35.68135
22223 | 2202448.4 | 2018-03-25 00:58 | 2640.0038 | 17 | 197 | -2.999989 | 3.251101 | 2.576888 | 2.199862 | 9.99205 | 7.933323 |  |  | -0.000377655 |  | 38.42821 | 35.66785
22224 | 2202568.4 | 2018-03-25 01:00 | 2760.0028 | 17 | 197 | -2.999962 | 3.197023 | 2.576888 | 2.29986 | 9.99205 | 8.255954 |  |  | -0.0006151199 |  | 38.59898 | 35.71777
22225 | 2202688.4 | 2018-03-25 01:02 | 2880.0002 | 17 | 197 | -2.999934 | 3.07294 | 2.576888 | 2.399849 | 9.99205 | 8.570285 |  |  | -0.001569748 |  | 39.00009 | 35.69677
22226 | 2202808.4 | 2018-03-25 01:04 | 3000.0009 | 17 | 197 | -2.999959 | 2.855461 | 2.576888 | 2.499841 | 9.99205 | 8.867574 |  |  | -0.002749443 |  | 39.50101 | 35.7278
22227 | 2202898.6 | 2018-03-25 01:06 | 3090.2606 | 17 | 197 | -2.999968 | 1.999707 | 2.576888 | 2.575044 | 9.99205 | 9.063076 |  |  | -0.0007102477 |  | 39.92891 | 35.64895
22228 | 2202898.8 | 2018-03-25 01:06 | 0.0031 | 18 | 198 | -3.000132 | 1.997549 | 0 | 0 | 0 | 0 |  |  | -0.0007098862 |  | 39.92881 | 35.64876
22229 | 2203018.8 | 2018-03-25 01:08 | 120.0022 | 14 | 198 | 1.500092 | 3.233212 | 0.05000025 | 1.999998e-05 | 0.1507461 | 3.995031e-05 |  |  | 0.002001762 |  | 39.17203 | 35.48816
22230 | 2203138.8 | 2018-03-25 01:10 | 240.0026 | 14 | 198 | 1.500071 | 3.401094 | 0.09999861 | 1.999998e-05 | 0.3170637 | 3.995031e-05 |  |  | 0.001045227 |  | 38.3074 | 35.50116
22231 | 2203258.8 | 2018-03-25 01:12 | 360.0031 | 14 | 198 | 1.500092 | 3.483713 | 0.1499982 | 1.999998e-05 | 0.4894758 | 3.995031e-05 |  |  | 0.0004997253 |  | 37.67993 | 35.53498
22232 | 2203378.8 | 2018-03-25 01:14 | 480.0006 | 14 | 198 | 1.50005 | 3.532566 | 0.1999947 | 1.999998e-05 | 0.6649275 | 3.995031e-05 |  |  | 0.0003271103 |  | 37.37949 | 35.63179
22233 | 2203498.8 | 2018-03-25 01:16 | 600.0037 | 14 | 198 | 1.500059 | 3.556694 | 0.2499947 | 1.999998e-05 | 0.8422512 | 3.995031e-05 |  |  | 0.0001382828 |  | 37.13346 | 35.7137
22234 | 2203618.8 | 2018-03-25 01:18 | 720.0002 | 14 | 198 | 1.500067 | 3.573749 | 0.2999927 | 1.999998e-05 | 1.020508 | 3.995031e-05 |  |  | 0.0001344681 |  | 36.90106 | 35.75754
22235 | 2203738.8 | 2018-03-25 01:20 | 840.0019 | 14 | 198 | 1.500031 | 3.590086 | 0.3499933 | 1.999998e-05 | 1.199608 | 3.995031e-05 |  |  | 7.05719e-05 |  | 36.6906 | 35.68618
22236 | 2203858.8 | 2018-03-25 01:22 | 960.0014 | 14 | 198 | 1.500053 | 3.606673 | 0.3999946 | 1.999998e-05 | 1.379526 | 3.995031e-05 |  |  | 0.0001907349 |  | 36.48872 | 35.65308
22237 | 2203978.8 | 2018-03-25 01:24 | 1080.0005 | 14 | 198 | 1.50005 | 3.6257 | 0.4499927 | 1.999998e-05 | 1.560313 | 3.995031e-05 |  |  | 0.0001440048 |  | 36.42473 | 35.68971
22238 | 2204098.8 | 2018-03-25 01:26 | 1200.0044 | 14 | 198 | 1.500071 | 3.64791 | 0.4999908 | 1.999998e-05 | 1.742141 | 3.995031e-05 |  |  | 0.0002250671 |  | 36.21849 | 35.6358
22239 | 2204218.8 | 2018-03-25 01:28 | 1320.0019 | 14 | 198 | 1.500076 | 3.669298 | 0.5499907 | 1.999998e-05 | 1.925077 | 3.995031e-05 |  |  | 0.0002098083 |  | 36.16333 | 35.64231
22240 | 2204338.8 | 2018-03-25 01:30 | 1440.0045 | 14 | 198 | 1.500082 | 3.689787 | 0.5999919 | 1.999998e-05 | 2.109065 | 3.995031e-05 |  |  | 0.0001983643 |  | 36.07437 | 35.64534
22241 | 2204458.8 | 2018-03-25 01:32 | 1560.0019 | 14 | 198 | 1.500071 | 3.70682 | 0.6499901 | 1.999998e-05 | 2.293989 | 3.995031e-05 |  |  | 0.0001478195 |  | 36.01753 | 35.61831
22242 | 2204578.8 | 2018-03-25 01:34 | 1680.0037 | 14 | 198 | 1.500086 | 3.720769 | 0.699991 | 1.999998e-05 | 2.479696 | 3.995031e-05 |  |  | 0.0001020432 |  | 35.99126 | 35.71325
22243 | 2204698.8 | 2018-03-25 01:36 | 1800.0023 | 14 | 198 | 1.500053 | 3.732013 | 0.749987 | 1.999998e-05 | 2.666007 | 3.995031e-05 |  |  | 0.0001163483 |  | 35.94441 | 35.6773
22244 | 2204818.8 | 2018-03-25 01:38 | 1920.0013 | 14 | 198 | 1.500105 | 3.742778 | 0.7999862 | 1.999998e-05 | 2.852872 | 3.995031e-05 |  |  | 6.008148e-05 |  | 36.01126 | 35.64094
22245 | 2204938.8 | 2018-03-25 01:40 | 2040.0004 | 14 | 198 | 1.500063 | 3.753963 | 0.8499844 | 1.999998e-05 | 3.040282 | 3.995031e-05 |  |  | 9.536743e-05 |  | 36.04458 | 35.64772
22246 | 2205058.8 | 2018-03-25 01:42 | 2160.0001 | 14 | 198 | 1.500101 | 3.765985 | 0.8999878 | 1.999998e-05 | 3.22829 | 3.995031e-05 |  |  | 8.010864e-05 |  | 36.13843 | 35.68389
22247 | 2205178.8 | 2018-03-25 01:44 | 2280.0039 | 14 | 198 | 1.500072 | 3.778975 | 0.9499908 | 1.999998e-05 | 3.41692 | 3.995031e-05 |  |  | 0.0001296997 |  | 36.19312 | 35.73096
22248 | 2205298.8 | 2018-03-25 01:46 | 2400.0021 | 14 | 198 | 1.500084 | 3.793171 | 0.9999914 | 1.999998e-05 | 3.60622 | 3.995031e-05 |  |  | 0.0001506805 |  | 36.23268 | 35.65379
22249 | 2205418.8 | 2018-03-25 01:48 | 2520.0029 | 14 | 198 | 1.500088 | 3.808771 | 1.04999 | 1.999998e-05 | 3.796259 | 3.995031e-05 |  |  | 0.0001087189 |  | 36.30206 | 35.67334
22250 | 2205538.8 | 2018-03-25 01:50 | 2640.0017 | 14 | 198 | 1.500092 | 3.825762 | 1.099989 | 1.999998e-05 | 3.987113 | 3.995031e-05 |  |  | 0.0001392365 |  | 36.51173 | 35.65186
22251 | 2205658.8 | 2018-03-25 01:52 | 2760.0039 | 14 | 198 | 1.500118 | 3.844085 | 1.14999 | 1.999998e-05 | 4.178857 | 3.995031e-05 |  |  | 0.0002527237 |  | 36.59433 | 35.64767
22252 | 2205778.8 | 2018-03-25 01:54 | 2880.0005 | 14 | 198 | 1.500113 | 3.863213 | 1.199991 | 1.999998e-05 | 4.371543 | 3.995031e-05 |  |  | 0.0001001358 |  | 36.61802 | 35.6836
22253 | 2205898.8 | 2018-03-25 01:56 | 3000.0006 | 14 | 198 | 1.500082 | 3.882845 | 1.249988 | 1.999998e-05 | 4.565182 | 3.995031e-05 |  |  | 0.0002031326 |  | 36.63896 | 35.5905
22254 | 2206018.8 | 2018-03-25 01:58 | 3120.0019 | 14 | 198 | 1.500078 | 3.902369 | 1.29999 | 1.999998e-05 | 4.759821 | 3.995031e-05 |  |  | 0.000166893 |  | 36.79782 | 35.64767
22255 | 2206138.8 | 2018-03-25 02:00 | 3240.0038 | 14 | 198 | 1.500065 | 3.921248 | 1.349989 | 1.999998e-05 | 4.955411 | 3.995031e-05 |  |  | 0.0001955032 |  | 36.71923 | 35.71019
22256 | 2206258.8 | 2018-03-25 02:02 | 3360.0012 | 14 | 198 | 1.500093 | 3.939221 | 1.399988 | 1.999998e-05 | 5.151922 | 3.995031e-05 |  |  | 0.0001344681 |  | 36.77064 | 35.70415
22257 | 2206378.8 | 2018-03-25 02:04 | 3480.0027 | 14 | 198 | 1.500082 | 3.956354 | 1.449991 | 1.999998e-05 | 5.349328 | 3.995031e-05 |  |  | 0.0001497269 |  | 36.69785 | 35.65775
22258 | 2206498.8 | 2018-03-25 02:06 | 3600.0003 | 14 | 198 | 1.500076 | 3.972954 | 1.499987 | 1.999998e-05 | 5.547546 | 3.995031e-05 |  |  | 0.0001516342 |  | 36.63876 | 35.62598
22259 | 2206618.8 | 2018-03-25 02:08 | 3720.0022 | 14 | 198 | 1.500109 | 3.988782 | 1.549993 | 1.999998e-05 | 5.746617 | 3.995031e-05 |  |  | 0.0001173019 |  | 36.64456 | 35.61831
22260 | 2206738.8 | 2018-03-25 02:10 | 3840.0013 | 14 | 198 | 1.500093 | 4.003767 | 1.599993 | 1.999998e-05 | 5.946431 | 3.995031e-05 |  |  | 0.0001468658 |  | 36.57197 | 35.66008
22261 | 2206858.8 | 2018-03-25 02:12 | 3960.0027 | 14 | 198 | 1.50008 | 4.018317 | 1.649992 | 1.999998e-05 | 6.146979 | 3.995031e-05 |  |  | 0.0001354218 |  | 36.48849 | 35.71375
22262 | 2206978.8 | 2018-03-25 02:14 | 4080.0008 | 14 | 198 | 1.500084 | 4.033026 | 1.699992 | 1.999998e-05 | 6.348264 | 3.995031e-05 |  |  | 0.000161171 |  | 36.3868 | 35.66872
22263 | 2207098.8 | 2018-03-25 02:16 | 4200.0046 | 14 | 198 | 1.500061 | 4.048389 | 1.749989 | 1.999998e-05 | 6.550281 | 3.995031e-05 |  |  | 0.0001831055 |  | 36.34561 | 35.6055
22264 | 2207218.8 | 2018-03-25 02:18 | 4320.0045 | 14 | 198 | 1.500078 | 4.064876 | 1.799992 | 1.999998e-05 | 6.753119 | 3.995031e-05 |  |  | 0.0001411438 |  | 36.26765 | 35.61628
22265 | 2207338.8 | 2018-03-25 02:20 | 4440.0043 | 14 | 198 | 1.500078 | 4.082698 | 1.849991 | 1.999998e-05 | 6.9568 | 3.995031e-05 |  |  | 0.0001316071 |  | 36.28975 | 35.66454
22266 | 2207458.8 | 2018-03-25 02:22 | 4560.0042 | 14 | 198 | 1.500086 | 4.10194 | 1.899989 | 1.999998e-05 | 7.161402 | 3.995031e-05 |  |  | 0.0001726151 |  | 36.27182 | 35.6081
22267 | 2207578.8 | 2018-03-25 02:24 | 4680.0009 | 14 | 198 | 1.500088 | 4.122121 | 1.949989 | 1.999998e-05 | 7.367002 | 3.995031e-05 |  |  | 0.0001411438 |  | 36.24577 | 35.65846
22268 | 2207698.8 | 2018-03-25 02:26 | 4800.0028 | 14 | 198 | 1.500107 | 4.142607 | 1.999992 | 1.999998e-05 | 7.573632 | 3.995031e-05 |  |  | 0.0001726151 |  | 36.19707 | 35.51357
22269 | 2207818.8 | 2018-03-25 02:28 | 4920.0003 | 14 | 198 | 1.50009 | 4.162327 | 2.049989 | 1.999998e-05 | 7.78125 | 3.995031e-05 |  |  | 0.0001220703125 |  | 36.24128 | 35.60521
22270 | 2207938.8 | 2018-03-25 02:30 | 5040.0033 | 14 | 198 | 1.500109 | 4.180219 | 2.099991 | 1.999998e-05 | 7.989832 | 3.995031e-05 |  |  | 0.0001544952 |  | 36.28737 | 35.56416
22271 | 2208058.8 | 2018-03-25 02:32 | 5160.0015 | 14 | 198 | 1.500113 | 4.194423 | 2.149988 | 1.999998e-05 | 8.199205 | 3.995031e-05 |  |  | 8.678436e-05 |  | 36.27972 | 35.59405
22272 | 2208121.4 | 2018-03-25 02:33 | 5222.5597 | 14 | 198 | 1.500084 | 4.200001 | 2.176058 | 1.999998e-05 | 8.30863 | 3.995031e-05 |  |  | 6.162435e-05 |  | 36.30183 | 35.62205
22273 | 2208241.2 | 2018-03-25 02:35 | 120.0043 | 15 | 198 | 1.3941 | 4.200397 | 2.224222 | 1.999998e-05 | 8.510935 | 3.995031e-05 |  |  | 1.335144e-05 |  | 36.30324 | 35.59475
22274 | 2208361.2 | 2018-03-25 02:37 | 240.0019 | 15 | 198 | 1.308475 | 4.200353 | 2.269233 | 1.999998e-05 | 8.699998 | 3.995031e-05 |  |  | -4.386902e-05 |  | 36.25156 | 35.63395
22275 | 2208481.2 | 2018-03-25 02:39 | 360.0031 | 15 | 198 | 1.225313 | 4.20034 | 2.311464 | 1.999998e-05 | 8.877386 | 3.995031e-05 |  |  | -1.049042e-05 |  | 36.16914 | 35.63839
22276 | 2208601.2 | 2018-03-25 02:41 | 480.0005 | 15 | 198 | 1.139597 | 4.200389 | 2.350891 | 1.999998e-05 | 9.042994 | 3.995031e-05 |  |  | -1.430511e-05 |  | 36.21664 | 35.62368
22277 | 2208721.2 | 2018-03-25 02:43 | 600.0011 | 15 | 198 | 1.047363 | 4.200394 | 2.387351 | 1.999998e-05 | 9.196137 | 3.995031e-05 |  |  | -2.193451e-05 |  | 36.1065 | 35.61457
22278 | 2208841.2 | 2018-03-25 02:45 | 720.0033 | 15 | 198 | 0.948885 | 4.200353 | 2.420632 | 1.999998e-05 | 9.335935 | 3.995031e-05 |  |  | 1.239777e-05 |  | 35.99752 | 35.6395
22279 | 2208961.2 | 2018-03-25 02:47 | 840.0025 | 15 | 198 | 0.8448677 | 4.200369 | 2.450537 | 1.999998e-05 | 9.461546 | 3.995031e-05 |  |  | -4.768372e-06 |  | 36.01495 | 35.51308
22280 | 2209081.2 | 2018-03-25 02:49 | 960.0028 | 15 | 198 | 0.7381573 | 4.200401 | 2.476922 | 1.999998e-05 | 9.572372 | 3.995031e-05 |  |  | 1.907349e-05 |  | 35.98075 | 35.6022
22281 | 2209201.2 | 2018-03-25 02:51 | 1080.0035 | 15 | 198 | 0.6330166 | 4.200379 | 2.499764 | 1.999998e-05 | 9.668317 | 3.995031e-05 |  |  | -3.051758e-05 |  | 35.85986 | 35.56908
22282 | 2209321.2 | 2018-03-25 02:53 | 1200.0017 | 15 | 198 | 0.5337048 | 4.200401 | 2.519184 | 1.999998e-05 | 9.74989 | 3.995031e-05 |  |  | 3.33786e-05 |  | 35.83142 | 35.6559
22283 | 2209441.2 | 2018-03-25 02:55 | 1320.0006 | 15 | 198 | 0.4432831 | 4.200361 | 2.535434 | 1.999998e-05 | 9.818147 | 3.995031e-05 |  |  | -8.583069e-06 |  | 35.67393 | 35.61531
22284 | 2209561.2 | 2018-03-25 02:57 | 1440.0015 | 15 | 198 | 0.3649273 | 4.2004 | 2.548868 | 1.999998e-05 | 9.874574 | 3.995031e-05 |  |  | -6.67572e-06 |  | 35.60472 | 35.67109
22285 | 2209681.2 | 2018-03-25 02:59 | 1560.0027 | 15 | 198 | 0.2977142 | 4.200327 | 2.55988 | 1.999998e-05 | 9.920825 | 3.995031e-05 |  |  | -5.245209e-05 |  | 35.53992 | 35.57477
22286 | 2209801.2 | 2018-03-25 03:01 | 1680.0001 | 15 | 198 | 0.2429562 | 4.200362 | 2.56886 | 1.999998e-05 | 9.958548 | 3.995031e-05 |  |  | -3.528595e-05 |  | 35.42827 | 35.62659
22287 | 2209921.2 | 2018-03-25 03:03 | 1800.001 | 15 | 198 | 0.1978226 | 4.200345 | 2.576177 | 1.999998e-05 | 9.98928 | 3.995031e-05 |  |  | -1.621246e-05 |  | 35.36505 | 35.59367
22288 | 2209921.2 | 2018-03-25 03:03 | 1800.0109 | 15 | 198 | 0.1978149 | 4.200333 | 2.576177 | 1.999998e-05 | 9.98928 | 3.995031e-05 |  |  | -1.621218e-05 |  | 35.36504 | 35.59375
22289 | 2210521.6 | 2018-03-25 03:13 | 600.0023 | 16 | 198 | 0 | 4.17448 | 2.576177 | 1.999998e-05 | 9.98928 | 3.995031e-05 |  |  | 9.536743e-07 |  | 35.18635 | 35.69878
22290 | 2210521.6 | 2018-03-25 03:13 | 600.0045 | 16 | 198 | 0 | 4.17448 | 2.576177 | 1.999998e-05 | 9.98928 | 3.995031e-05 |  |  | 9.492195e-07 |  | 35.18636 | 35.69868
22291 | 2210641.4 | 2018-03-25 03:15 | 120.0004 | 17 | 198 | -3.000002 | 3.902002 | 2.576177 | 0.1000072 | 9.98928 | 0.392538 |  |  | -0.0002422333 |  | 35.5201 | 35.70067
22292 | 2210761.4 | 2018-03-25 03:17 | 240.0039 | 17 | 198 | -2.99999 | 3.881755 | 2.576177 | 0.2000066 | 9.98928 | 0.7816346 |  |  | -0.0001049042 |  | 35.92369 | 35.65335
22293 | 2210881.4 | 2018-03-25 03:19 | 360.0028 | 17 | 198 | -2.999964 | 3.8652 | 2.576177 | 0.2999955 | 9.98928 | 1.16895 |  |  | -0.000202179 |  | 36.29508 | 35.67757
22294 | 2211001.4 | 2018-03-25 03:21 | 480.0042 | 17 | 198 | -2.999966 | 3.844329 | 2.576177 | 0.3999866 | 9.98928 | 1.554451 |  |  | -0.0001535416 |  | 36.68876 | 35.69042
22295 | 2211121.4 | 2018-03-25 03:23 | 600.0032 | 17 | 198 | -2.999915 | 3.814251 | 2.576177 | 0.4999832 | 9.98928 | 1.937446 |  |  | -0.0003242493 |  | 36.84922 | 35.61647
22296 | 2211241.4 | 2018-03-25 03:25 | 720.0023 | 17 | 198 | -2.999959 | 3.777198 | 2.576177 | 0.5999662 | 9.98928 | 2.316985 |  |  | -0.0002994537 |  | 37.10443 | 35.6372
22297 | 2211361.4 | 2018-03-25 03:27 | 840.002 | 17 | 198 | -2.999968 | 3.739923 | 2.576177 | 0.6999574 | 9.98928 | 2.692785 |  |  | -0.000330925 |  | 37.27355 | 35.60334
22298 | 2211481.4 | 2018-03-25 03:29 | 960.0036 | 17 | 198 | -2.999974 | 3.706685 | 2.576177 | 0.7999589 | 9.98928 | 3.065084 |  |  | -0.000246048 |  | 37.45382 | 35.58797
22299 | 2211601.4 | 2018-03-25 03:31 | 1080.0033 | 17 | 198 | -2.999968 | 3.676854 | 2.576177 | 0.8999468 | 9.98928 | 3.4342 |  |  | -0.0002584457 |  | 37.50814 | 35.65398
22300 | 2211721.4 | 2018-03-25 03:33 | 1200.0047 | 17 | 198 | -2.999957 | 3.647078 | 2.576177 | 0.999939 | 9.98928 | 3.800378 |  |  | -0.0002422333 |  | 37.60542 | 35.70625
22301 | 2211841.4 | 2018-03-25 03:35 | 1320.0015 | 17 | 198 | -2.999951 | 3.614523 | 2.576177 | 1.099932 | 9.98928 | 4.163463 |  |  | -0.0002918243 |  | 37.70456 | 35.70885
22302 | 2211961.4 | 2018-03-25 03:37 | 1440.0011 | 17 | 198 | -2.999928 | 3.578618 | 2.576177 | 1.199928 | 9.98928 | 4.523131 |  |  | -0.0002937317 |  | 37.65164 | 35.68249
22303 | 2212081.4 | 2018-03-25 03:39 | 1560.0025 | 17 | 198 | -2.999917 | 3.5401 | 2.576177 | 1.29992 | 9.98928 | 4.879051 |  |  | -0.0003461838 |  | 37.60707 | 35.64799
22304 | 2212201.4 | 2018-03-25 03:41 | 1680.0016 | 17 | 198 | -2.999943 | 3.501116 | 2.576177 | 1.39991 | 9.98928 | 5.231069 |  |  | -0.0003414154 |  | 37.48426 | 35.63728
22305 | 2212321.4 | 2018-03-25 03:43 | 1800.0044 | 17 | 198 | -2.999962 | 3.465071 | 2.576177 | 1.499912 | 9.98928 | 5.579351 |  |  | -0.0002985001 |  | 37.40691 | 35.64217
22306 | 2212441.4 | 2018-03-25 03:45 | 1920.001 | 17 | 198 | -2.999928 | 3.433554 | 2.576177 | 1.599897 | 9.98928 | 5.924194 |  |  | -0.0002632141 |  | 37.38599 | 35.60031
22307 | 2212561.4 | 2018-03-25 03:47 | 2040.0001 | 17 | 198 | -2.999917 | 3.405495 | 2.576177 | 1.69989 | 9.98928 | 6.266102 |  |  | -0.0002307892 |  | 37.50372 | 35.64068
22308 | 2212681.4 | 2018-03-25 03:49 | 2160.0007 | 17 | 198 | -2.999962 | 3.379018 | 2.576177 | 1.799879 | 9.98928 | 6.605283 |  |  | -0.0002374649 |  | 37.60982 | 35.59708
22309 | 2212801.4 | 2018-03-25 03:51 | 2280.0044 | 17 | 198 | -2.999936 | 3.351856 | 2.576177 | 1.899877 | 9.98928 | 6.94184 |  |  | -0.0002527237 |  | 37.84495 | 35.63298
22310 | 2212921.4 | 2018-03-25 03:53 | 2400.0042 | 17 | 198 | -2.99999 | 3.321243 | 2.576177 | 1.999867 | 9.98928 | 7.275492 |  |  | -0.0002679825 |  | 38.21352 | 35.75594
22311 | 2213041.4 | 2018-03-25 03:55 | 2520.0025 | 17 | 198 | -2.999978 | 3.289181 | 2.576177 | 2.099855 | 9.98928 | 7.605982 |  |  | -0.0002632141 |  | 38.33317 | 35.66639
22312 | 2213161.4 | 2018-03-25 03:57 | 2640.0014 | 17 | 198 | -2.999983 | 3.25087 | 2.576177 | 2.199851 | 9.98928 | 7.933058 |  |  | -0.0003252029 |  | 38.53109 | 35.65128
22313 | 2213281.4 | 2018-03-25 03:59 | 2760.0036 | 17 | 198 | -3.000002 | 3.196599 | 2.576177 | 2.299844 | 9.98928 | 8.255642 |  |  | -0.0006685257 |  | 38.56841 | 35.65595
22314 | 2213401.4 | 2018-03-25 04:01 | 2880.001 | 17 | 198 | -2.999972 | 3.071945 | 2.576177 | 2.399838 | 9.98928 | 8.569919 |  |  | -0.001496315 |  | 39.03295 | 35.68091
22315 | 2213521.4 | 2018-03-25 04:03 | 3000.0033 | 17 | 198 | -2.999989 | 2.853305 | 2.576177 | 2.499833 | 9.98928 | 8.867081 |  |  | -0.002736092 |  | 39.38629 | 35.64874
22316 | 2213610.8 | 2018-03-25 04:04 | 3089.3501 | 17 | 198 | -2.999974 | 1.999733 | 2.576177 | 2.574288 | 9.98928 | 9.060462 |  |  | -0.0007043128 |  | 39.91663 | 35.6335
22317 | 2213610.8 | 2018-03-25 04:04 | 0.0088 | 18 | 199 | -3.000094 | 1.997612 | 0 | 2.250111e-06 | 0 | 4.495971e-06 |  |  | -0.0007038216 |  | 39.91651 | 35.6335
22318 | 2213731.0 | 2018-03-25 04:06 | 120.0035 | 14 | 199 | 1.500086 | 3.233313 | 0.04999677 | 2.399975e-05 | 0.1507399 | 4.794141e-05 |  |  | 0.002025604 |  | 39.22432 | 35.57679
22319 | 2213851.0 | 2018-03-25 04:08 | 240.0017 | 14 | 199 | 1.500078 | 3.401169 | 0.0999942 | 2.399975e-05 | 0.3170591 | 4.794141e-05 |  |  | 0.001040459 |  | 38.32037 | 35.64397
22320 | 2213971.0 | 2018-03-25 04:10 | 360.0009 | 14 | 199 | 1.500084 | 3.483781 | 0.1499953 | 2.399975e-05 | 0.4894803 | 4.794141e-05 |  |  | 0.0004634857 |  | 37.75073 | 35.63186
22321 | 2214091.0 | 2018-03-25 04:12 | 480.0014 | 14 | 199 | 1.500044 | 3.532651 | 0.1999924 | 2.399975e-05 | 0.6649393 | 4.794141e-05 |  |  | 0.0003604889 |  | 37.40736 | 35.63161
22322 | 2214211.0 | 2018-03-25 04:14 | 600.0019 | 14 | 199 | 1.500082 | 3.556792 | 0.2499953 | 2.399975e-05 | 0.8422778 | 4.794141e-05 |  |  | 0.0001964569 |  | 37.03127 | 35.65357
22323 | 2214331.0 | 2018-03-25 04:16 | 720.0009 | 14 | 199 | 1.50013 | 3.573809 | 0.2999952 | 2.399975e-05 | 1.020546 | 4.794141e-05 |  |  | 0.0001878738 |  | 36.81017 | 35.66546
22324 | 2214451.0 | 2018-03-25 04:18 | 840.0022 | 14 | 199 | 1.500101 | 3.590153 | 0.3499952 | 2.399975e-05 | 1.199647 | 4.794141e-05 |  |  | 0.0001459122 |  | 36.66668 | 35.60999
22325 | 2214571.0 | 2018-03-25 04:20 | 960.003 | 14 | 199 | 1.500101 | 3.606732 | 0.3999948 | 2.399975e-05 | 1.379563 | 4.794141e-05 |  |  | 0.000164032 |  | 36.45524 | 35.62043
22326 | 2214691.0 | 2018-03-25 04:22 | 1080.0042 | 14 | 199 | 1.50013 | 3.625852 | 0.4499962 | 2.399975e-05 | 1.560367 | 4.794141e-05 |  |  | 0.0001783371 |  | 36.24665 | 35.48485
22327 | 2214811.0 | 2018-03-25 04:24 | 1200.0025 | 14 | 199 | 1.500109 | 3.648041 | 0.4999973 | 2.399975e-05 | 1.742211 | 4.794141e-05 |  |  | 0.00020504 |  | 36.23407 | 35.61734
22328 | 2214931.0 | 2018-03-25 04:26 | 1320.0015 | 14 | 199 | 1.500092 | 3.669353 | 0.5499979 | 2.399975e-05 | 1.925154 | 4.794141e-05 |  |  | 0.0001983643 |  | 36.17031 | 35.60031
22329 | 2215051.0 | 2018-03-25 04:28 | 1440.0036 | 14 | 199 | 1.500092 | 3.6899 | 0.5999957 | 2.399975e-05 | 2.109135 | 4.794141e-05 |  |  | 0.0001773834 |  | 36.04899 | 35.56605
22330 | 2215171.0 | 2018-03-25 04:30 | 1560.0005 | 14 | 199 | 1.500103 | 3.70693 | 0.6499941 | 2.399975e-05 | 2.294065 | 4.794141e-05 |  |  | 0.0001049042 |  | 36.00312 | 35.68618
22331 | 2215291.0 | 2018-03-25 04:32 | 1680.0019 | 14 | 199 | 1.50009 | 3.72085 | 0.6999971 | 2.399975e-05 | 2.479784 | 4.794141e-05 |  |  | 0.000166893 |  | 35.967 | 35.6519
22332 | 2215411.0 | 2018-03-25 04:34 | 1800.0014 | 14 | 199 | 1.500126 | 3.732095 | 0.749996 | 2.399975e-05 | 2.66611 | 4.794141e-05 |  |  | 9.727478e-05 |  | 35.96677 | 35.64657
22333 | 2215531.0 | 2018-03-25 04:36 | 1920.0024 | 14 | 199 | 1.50008 | 3.742826 | 0.7999994 | 2.399975e-05 | 2.852995 | 4.794141e-05 |  |  | 0.0001134872 |  | 35.99472 | 35.65357
22334 | 2215651.0 | 2018-03-25 04:38 | 2040.0034 | 14 | 199 | 1.500113 | 3.75406 | 0.8499978 | 2.399975e-05 | 3.04041 | 4.794141e-05 |  |  | 7.534027e-05 |  | 36.05878 | 35.65031
22335 | 2215771.0 | 2018-03-25 04:40 | 2160.0043 | 14 | 199 | 1.500107 | 3.766102 | 0.8999956 | 2.399975e-05 | 3.228401 | 4.794141e-05 |  |  | 0.0001268387 |  | 36.11932 | 35.66617
22336 | 2215891.0 | 2018-03-25 04:42 | 2280.0039 | 14 | 199 | 1.500109 | 3.779043 | 0.9500011 | 2.399975e-05 | 3.417046 | 4.794141e-05 |  |  | 0.0001125336 |  | 36.16494 | 35.60667
22337 | 2216011.0 | 2018-03-25 04:44 | 2400.0045 | 14 | 199 | 1.500086 | 3.793299 | 1.000001 | 2.399975e-05 | 3.60635 | 4.794141e-05 |  |  | 0.0001163483 |  | 36.29764 | 35.64909
22338 | 2216131.0 | 2018-03-25 04:46 | 2520.001 | 14 | 199 | 1.500084 | 3.808909 | 1.049999 | 2.399975e-05 | 3.796388 | 4.794141e-05 |  |  | 0.0001506805 |  | 36.38979 | 35.6535
22339 | 2216251.0 | 2018-03-25 04:48 | 2640.0028 | 14 | 199 | 1.500101 | 3.825913 | 1.099999 | 2.399975e-05 | 3.987257 | 4.794141e-05 |  |  | 0.0001382828 |  | 36.52473 | 35.6465
22340 | 2216371.0 | 2018-03-25 04:50 | 2760.0038 | 14 | 199 | 1.500093 | 3.844232 | 1.150001 | 2.399975e-05 | 4.179011 | 4.794141e-05 |  |  | 0.0001688004 |  | 36.60015 | 35.67567
22341 | 2216491.0 | 2018-03-25 04:52 | 2880.0024 | 14 | 199 | 1.500084 | 3.863392 | 1.200002 | 2.399975e-05 | 4.371703 | 4.794141e-05 |  |  | 0.000125885 |  | 36.65292 | 35.64931
22342 | 2216611.0 | 2018-03-25 04:54 | 3000.0003 | 14 | 199 | 1.500071 | 3.883004 | 1.249999 | 2.399975e-05 | 4.565353 | 4.794141e-05 |  |  | 0.0001449585 |  | 36.66967 | 35.65005
22343 | 2216731.0 | 2018-03-25 04:56 | 3120.0033 | 14 | 199 | 1.500111 | 3.902519 | 1.3 | 2.399975e-05 | 4.759995 | 4.794141e-05 |  |  | 0.0001735687 |  | 36.79877 | 35.72074
22344 | 2216851.0 | 2018-03-25 04:58 | 3240.0001 | 14 | 199 | 1.500078 | 3.921428 | 1.350001 | 2.399975e-05 | 4.9556 | 4.794141e-05 |  |  | 0.0001564026 |  | 36.70065 | 35.70675
22345 | 2216971.0 | 2018-03-25 05:00 | 3360.0005 | 14 | 199 | 1.500061 | 3.939386 | 1.400001 | 2.399975e-05 | 5.152123 | 4.794141e-05 |  |  | 0.0001382828 |  | 36.70505 | 35.58379
22346 | 2217091.0 | 2018-03-25 05:02 | 3480.0019 | 14 | 199 | 1.500093 | 3.956532 | 1.450004 | 2.399975e-05 | 5.349538 | 4.794141e-05 |  |  | 9.536743e-05 |  | 36.68388 | 35.51726
22347 | 2217211.0 | 2018-03-25 05:04 | 3600.0024 | 14 | 199 | 1.500086 | 3.973088 | 1.500003 | 2.399975e-05 | 5.547777 | 4.794141e-05 |  |  | 9.346008e-05 |  | 36.75968 | 35.5373
22348 | 2217331.0 | 2018-03-25 05:06 | 3720.0024 | 14 | 199 | 1.500088 | 3.988899 | 1.550004 | 2.399975e-05 | 5.746833 | 4.794141e-05 |  |  | 0.0001544952 |  | 36.66131 | 35.57957
22349 | 2217451.0 | 2018-03-25 05:08 | 3840.0038 | 14 | 199 | 1.500124 | 4.003912 | 1.600004 | 2.399975e-05 | 5.946654 | 4.794141e-05 |  |  | 0.0001010895 |  | 36.5564 | 35.6195
22350 | 2217571.0 | 2018-03-25 05:10 | 3960.0018 | 14 | 199 | 1.500093 | 4.018467 | 1.650002 | 2.399975e-05 | 6.147207 | 4.794141e-05 |  |  | 0.0001163483 |  | 36.45616 | 35.69485
22351 | 2217691.0 | 2018-03-25 05:12 | 4080 | 14 | 199 | 1.500105 | 4.033196 | 1.700004 | 2.399975e-05 | 6.348506 | 4.794141e-05 |  |  | 0.0001592636 |  | 36.41868 | 35.6946
22352 | 2217811.0 | 2018-03-25 05:14 | 4200.0039 | 14 | 199 | 1.500126 | 4.048556 | 1.750006 | 2.399975e-05 | 6.550551 | 4.794141e-05 |  |  | 0.000166893 |  | 36.35703 | 35.6638
22353 | 2217931.0 | 2018-03-25 05:16 | 4320.0037 | 14 | 199 | 1.500103 | 4.065022 | 1.800008 | 2.399975e-05 | 6.753392 | 4.794141e-05 |  |  | 8.201599e-05 |  | 36.30624 | 35.60039
22354 | 2218051.0 | 2018-03-25 05:18 | 4440.0044 | 14 | 199 | 1.500113 | 4.082864 | 1.850007 | 2.399975e-05 | 6.957081 | 4.794141e-05 |  |  | 0.0001144409 |  | 36.29066 | 35.71019
22355 | 2218171.0 | 2018-03-25 05:20 | 4560.0008 | 14 | 199 | 1.500099 | 4.102098 | 1.900009 | 2.399975e-05 | 7.161707 | 4.794141e-05 |  |  | 0.0001831055 |  | 36.25482 | 35.65819
22356 | 2218291.0 | 2018-03-25 05:22 | 4680.0032 | 14 | 199 | 1.500109 | 4.122317 | 1.950006 | 2.399975e-05 | 7.367304 | 4.794141e-05 |  |  | 0.0001754761 |  | 36.23664 | 35.54802
22357 | 2218411.0 | 2018-03-25 05:24 | 4800.0013 | 14 | 199 | 1.50008 | 4.142819 | 2.000004 | 2.399975e-05 | 7.573925 | 4.794141e-05 |  |  | 0.0001916885 |  | 36.33651 | 35.63879
22358 | 2218531.0 | 2018-03-25 05:26 | 4920.0034 | 14 | 199 | 1.500154 | 4.162572 | 2.050002 | 2.399975e-05 | 7.781556 | 4.794141e-05 |  |  | 0.0001420975 |  | 36.30462 | 35.61549
22359 | 2218651.0 | 2018-03-25 05:28 | 5040.0017 | 14 | 199 | 1.50012 | 4.180395 | 2.1 | 2.399975e-05 | 7.990134 | 4.794141e-05 |  |  | 0.0001134872 |  | 36.26994 | 35.67708
22360 | 2218771.0 | 2018-03-25 05:30 | 5160.0008 | 14 | 199 | 1.50013 | 4.194539 | 2.150002 | 2.399975e-05 | 8.199534 | 4.794141e-05 |  |  | 6.961823e-05 |  | 36.29926 | 35.67779
22361 | 2218832.5 | 2018-03-25 05:31 | 5221.4972 | 14 | 199 | 1.500137 | 4.200014 | 2.175624 | 2.399975e-05 | 8.307076 | 4.794141e-05 |  |  | 5.540218e-05 |  | 36.31928 | 35.6559
22362 | 2218952.4 | 2018-03-25 05:33 | 120.0011 | 15 | 199 | 1.393591 | 4.200408 | 2.223779 | 2.399975e-05 | 8.509348 | 4.794141e-05 |  |  | 2.765656e-05 |  | 36.32211 | 35.64354
22363 | 2219072.4 | 2018-03-25 05:35 | 240.0011 | 15 | 199 | 1.307899 | 4.200355 | 2.26878 | 2.399975e-05 | 8.698369 | 4.794141e-05 |  |  | 2.002716e-05 |  | 36.32883 | 35.66129
22364 | 2219192.4 | 2018-03-25 05:37 | 360.0031 | 15 | 199 | 1.224977 | 4.200377 | 2.311005 | 2.399975e-05 | 8.875728 | 4.794141e-05 |  |  | 2.479553e-05 |  | 36.28089 | 35.69346
22365 | 2219312.4 | 2018-03-25 05:39 | 480.0039 | 15 | 199 | 1.13859 | 4.20035 | 2.350416 | 2.399975e-05 | 9.041267 | 4.794141e-05 |  |  | 1.621246e-05 |  | 36.1531 | 35.66057
22366 | 2219432.4 | 2018-03-25 05:41 | 600.0027 | 15 | 199 | 1.046835 | 4.200349 | 2.38686 | 2.399975e-05 | 9.194347 | 4.794141e-05 |  |  | 6.67572e-06 |  | 36.05203 | 35.56258
22367 | 2219552.4 | 2018-03-25 05:43 | 720.0008 | 15 | 199 | 0.9482956 | 4.200391 | 2.420126 | 2.399975e-05 | 9.334076 | 4.794141e-05 |  |  | 4.291534e-05 |  | 36.12231 | 35.60875
22368 | 2219672.4 | 2018-03-25 05:45 | 840.0033 | 15 | 199 | 0.8445969 | 4.20039 | 2.450016 | 2.399975e-05 | 9.459625 | 4.794141e-05 |  |  | 2.479553e-05 |  | 36.10116 | 35.63558
22369 | 2219792.4 | 2018-03-25 05:47 | 960.0021 | 15 | 199 | 0.7379799 | 4.200404 | 2.476391 | 2.399975e-05 | 9.57041 | 4.794141e-05 |  |  | 5.245209e-05 |  | 35.97985 | 35.70556
22370 | 2219912.4 | 2018-03-25 05:49 | 1080.0028 | 15 | 199 | 0.6327858 | 4.200412 | 2.499224 | 2.399975e-05 | 9.666316 | 4.794141e-05 |  |  | 4.863739e-05 |  | 35.8727 | 35.65147
22371 | 2220032.4 | 2018-03-25 05:51 | 1200.0032 | 15 | 199 | 0.5331268 | 4.200341 | 2.518636 | 2.399975e-05 | 9.747852 | 4.794141e-05 |  |  | -3.242493e-05 |  | 35.78882 | 35.6265
22372 | 2220152.4 | 2018-03-25 05:53 | 1320.004 | 15 | 199 | 0.4435902 | 4.200364 | 2.534884 | 2.399975e-05 | 9.816102 | 4.794141e-05 |  |  | 7.629395e-06 |  | 35.65599 | 35.61018
22373 | 2220272.4 | 2018-03-25 05:55 | 1440.0004 | 15 | 199 | 0.3643398 | 4.200346 | 2.548311 | 2.399975e-05 | 9.872499 | 4.794141e-05 |  |  | 1.716614e-05 |  | 35.65945 | 35.61835
22374 | 2220392.4 | 2018-03-25 05:57 | 1560.0027 | 15 | 199 | 0.2979393 | 4.200359 | 2.559317 | 2.399975e-05 | 9.918731 | 4.794141e-05 |  |  | 3.814697e-06 |  | 35.58841 | 35.68249
22375 | 2220512.4 | 2018-03-25 05:59 | 1680.0043 | 15 | 199 | 0.2424526 | 4.200294 | 2.568299 | 2.399975e-05 | 9.956457 | 4.794141e-05 |  |  | -2.193451e-05 |  | 35.34218 | 35.51428
22376 | 2220632.4 | 2018-03-25 06:01 | 1800.0015 | 15 | 199 | 0.1979847 | 4.200358 | 2.575615 | 2.399975e-05 | 9.987185 | 4.794141e-05 |  |  | 8.583069e-06 |  | 35.35521 | 35.56812
22377 | 2220632.4 | 2018-03-25 06:01 | 1800.0085 | 15 | 199 | 0.197979 | 4.200358 | 2.575615 | 2.399975e-05 | 9.987185 | 4.794141e-05 |  |  | 8.582346e-06 |  | 35.3552 | 35.55109
22378 | 2221232.6 | 2018-03-25 06:11 | 600.0016 | 16 | 199 | 0 | 4.174448 | 2.575615 | 2.399975e-05 | 9.987185 | 4.794141e-05 |  |  | -5.340576e-05 |  | 35.19406 | 35.6498
22379 | 2221232.6 | 2018-03-25 06:11 | 600.0086 | 16 | 199 | 0 | 4.174444 | 2.575615 | 2.399975e-05 | 9.987185 | 4.794141e-05 |  |  | -5.341671e-05 |  | 35.19408 | 35.65379
22380 | 2221352.6 | 2018-03-25 06:13 | 120.0025 | 17 | 199 | -2.99999 | 3.90202 | 2.575615 | 0.1000178 | 9.987185 | 0.3925654 |  |  | -0.0002412796 |  | 35.55436 | 35.74614
22381 | 2221472.6 | 2018-03-25 06:15 | 240.0026 | 17 | 199 | -2.999978 | 3.881761 | 2.575615 | 0.2000116 | 9.987185 | 0.7816372 |  |  | -0.0001211166 |  | 35.96564 | 35.69367
22382 | 2221592.6 | 2018-03-25 06:17 | 360.0038 | 17 | 199 | -2.999995 | 3.865156 | 2.575615 | 0.3000039 | 9.987185 | 1.168963 |  |  | -0.0001602173 |  | 36.29092 | 35.64238
22383 | 2221712.6 | 2018-03-25 06:19 | 480.0011 | 17 | 199 | -2.999938 | 3.844254 | 2.575615 | 0.3999885 | 9.987185 | 1.554435 |  |  | -0.0002193451 |  | 36.4766 | 35.61294
22384 | 2221832.6 | 2018-03-25 06:21 | 600.0016 | 17 | 199 | -2.999972 | 3.814227 | 2.575615 | 0.4999757 | 9.987185 | 1.937389 |  |  | -0.000287056 |  | 36.92965 | 35.57138
22385 | 2221952.6 | 2018-03-25 06:23 | 720.0042 | 17 | 199 | -2.999969 | 3.777142 | 2.575615 | 0.5999745 | 9.987185 | 2.316983 |  |  | -0.0002937317 |  | 37.14553 | 35.58749
22386 | 2222072.6 | 2018-03-25 06:25 | 840.002 | 17 | 199 | -3.000004 | 3.739875 | 2.575615 | 0.6999716 | 9.987185 | 2.692799 |  |  | -0.0003032684 |  | 37.36556 | 35.63179
22387 | 2222192.6 | 2018-03-25 06:27 | 960.0019 | 17 | 199 | -2.999924 | 3.70667 | 2.575615 | 0.7999571 | 9.987185 | 3.065036 |  |  | -0.0002555847 |  | 37.45961 | 35.63438
22388 | 2222312.6 | 2018-03-25 06:29 | 1080.0032 | 17 | 199 | -2.999924 | 3.676813 | 2.575615 | 0.8999519 | 9.987185 | 3.434176 |  |  | -0.000202179 |  | 37.53788 | 35.63208
22389 | 2222432.6 | 2018-03-25 06:31 | 1200.0031 | 17 | 199 | -3.000014 | 3.647014 | 2.575615 | 0.9999455 | 9.987185 | 3.800356 |  |  | -0.0002794266 |  | 37.57224 | 35.76177
22390 | 2222552.6 | 2018-03-25 06:33 | 1320.0029 | 17 | 199 | -2.999978 | 3.614492 | 2.575615 | 1.099944 | 9.987185 | 4.163454 |  |  | -0.0002889633 |  | 37.67044 | 35.70767
22391 | 2222672.6 | 2018-03-25 06:35 | 1440.0034 | 17 | 199 | -2.999968 | 3.578516 | 2.575615 | 1.19993 | 9.987185 | 4.523082 |  |  | -0.0003061295 |  | 37.64401 | 35.70398
22392 | 2222792.6 | 2018-03-25 06:37 | 1560.0009 | 17 | 199 | -2.99998 | 3.539997 | 2.575615 | 1.299921 | 9.987185 | 4.878992 |  |  | -0.0002851486 |  | 37.59058 | 35.65595
22393 | 2222912.6 | 2018-03-25 06:39 | 1680.0023 | 17 | 199 | -3.00001 | 3.501103 | 2.575615 | 1.399914 | 9.987185 | 5.231013 |  |  | -0.0003204346 |  | 37.48376 | 35.57468
22394 | 2223032.6 | 2018-03-25 06:41 | 1800.002 | 17 | 199 | -2.999955 | 3.465083 | 2.575615 | 1.499908 | 9.987185 | 5.579265 |  |  | -0.0002641678 |  | 37.41459 | 35.62412
22395 | 2223152.6 | 2018-03-25 06:43 | 1920.0026 | 17 | 199 | -2.999985 | 3.433556 | 2.575615 | 1.599906 | 9.987185 | 5.924148 |  |  | -0.0002222061 |  | 37.48747 | 35.62598
22396 | 2223272.6 | 2018-03-25 06:45 | 2040.0032 | 17 | 199 | -2.999976 | 3.405497 | 2.575615 | 1.699899 | 9.987185 | 6.266055 |  |  | -0.0002326965 |  | 37.51487 | 35.67008
22397 | 2223392.6 | 2018-03-25 06:47 | 2160.0015 | 17 | 199 | -3.000012 | 3.379009 | 2.575615 | 1.799891 | 9.987185 | 6.605247 |  |  | -0.0001516342 |  | 37.65487 | 35.61343
22398 | 2223512.6 | 2018-03-25 06:49 | 2280.002 | 17 | 199 | -2.999949 | 3.351745 | 2.575615 | 1.899885 | 9.987185 | 6.941782 |  |  | -0.000248909 |  | 37.85168 | 35.68156
22399 | 2223632.6 | 2018-03-25 06:51 | 2400.0043 | 17 | 199 | -3.000004 | 3.321217 | 2.575615 | 1.99988 | 9.987185 | 7.275446 |  |  | -0.0003156662 |  | 38.13677 | 35.67153
22400 | 2223752.6 | 2018-03-25 06:53 | 2520.0033 | 17 | 199 | -3.00001 | 3.289114 | 2.575615 | 2.099874 | 9.987185 | 7.605947 |  |  | -0.0002794266 |  | 38.35032 | 35.68227
22401 | 2223872.6 | 2018-03-25 06:55 | 2640.0022 | 17 | 199 | -2.99999 | 3.250704 | 2.575615 | 2.199859 | 9.987185 | 7.932973 |  |  | -0.0003576279 |  | 38.47709 | 35.6781
22402 | 2223992.6 | 2018-03-25 06:57 | 2760.0028 | 17 | 199 | -2.999964 | 3.196295 | 2.575615 | 2.299858 | 9.987185 | 8.255558 |  |  | -0.0006599426 |  | 38.60939 | 35.64874
22403 | 2224112.6 | 2018-03-25 06:59 | 2880.0035 | 17 | 199 | -2.999985 | 3.071207 | 2.575615 | 2.399849 | 9.987185 | 8.569779 |  |  | -0.001511574 |  | 38.96189 | 35.59618
22404 | 2224232.6 | 2018-03-25 07:01 | 3000.0032 | 17 | 199 | -3.000025 | 2.851772 | 2.575615 | 2.499841 | 9.987185 | 8.86684 |  |  | -0.002768517 |  | 39.47461 | 35.58847
22405 | 2224321.3 | 2018-03-25 07:03 | 3088.6988 | 17 | 199 | -3.000008 | 1.999584 | 2.575615 | 2.573757 | 9.987185 | 9.058699 |  |  | -0.0007460723 |  | 40.11301 | 35.69367
22406 | 2224321.2 | 2018-03-25 07:03 | 0.0103 | 18 | 200 | -2.999997 | 1.997474 | 0 | 0 | 0 | 0 |  |  | -0.0007455433 |  | 40.11286 | 35.69367
22407 | 2224441.2 | 2018-03-25 07:05 | 120.0027 | 14 | 200 | 1.500084 | 3.233395 | 0.04999629 | 2.57502e-05 | 0.1507394 | 5.143243e-05 |  |  | 0.001991272 |  | 39.36059 | 35.67667
22408 | 2224561.2 | 2018-03-25 07:07 | 240.0025 | 14 | 200 | 1.500057 | 3.401267 | 0.09999431 | 2.57502e-05 | 0.3170646 | 5.143243e-05 |  |  | 0.001013756 |  | 38.37024 | 35.64706
22409 | 2224681.2 | 2018-03-25 07:09 | 360.0015 | 14 | 200 | 1.500076 | 3.483935 | 0.1499976 | 2.57502e-05 | 0.4894986 | 5.143243e-05 |  |  | 0.0004758835 |  | 37.67301 | 35.65499
22410 | 2224801.2 | 2018-03-25 07:11 | 480.0013 | 14 | 200 | 1.50005 | 3.532766 | 0.1999945 | 2.57502e-05 | 0.6649634 | 5.143243e-05 |  |  | 0.0003223419 |  | 37.32586 | 35.60485
22411 | 2224921.2 | 2018-03-25 07:13 | 600.0012 | 14 | 200 | 1.500092 | 3.556833 | 0.249993 | 2.57502e-05 | 0.84229 | 5.143243e-05 |  |  | 0.0001602173 |  | 37.05682 | 35.60881
22412 | 2225041.2 | 2018-03-25 07:15 | 720.0033 | 14 | 200 | 1.500099 | 3.573868 | 0.2999905 | 2.57502e-05 | 1.020553 | 5.143243e-05 |  |  | 0.0001497269 |  | 36.80484 | 35.59713
22413 | 2225161.2 | 2018-03-25 07:17 | 840.0016 | 14 | 200 | 1.500097 | 3.590232 | 0.3499967 | 2.57502e-05 | 1.19968 | 5.143243e-05 |  |  | 0.0001106262 |  | 36.61178 | 35.61603
22414 | 2225281.2 | 2018-03-25 07:19 | 960.0037 | 14 | 200 | 1.500078 | 3.606822 | 0.3999961 | 2.57502e-05 | 1.3796 | 5.143243e-05 |  |  | 0.000164032 |  | 36.40422 | 35.58286
22415 | 2225401.2 | 2018-03-25 07:21 | 1080.0044 | 14 | 200 | 1.500076 | 3.62597 | 0.4499997 | 2.57502e-05 | 1.560416 | 5.143243e-05 |  |  | 0.0001716614 |  | 36.33977 | 35.5812