## Global_Info
TEST REPORT
|  |  | BPM_HC_VC_6012_050321 | Serial Number |  | C:\Data\BPM-2-10-2021\BPM_HC_VC_6012_050321_2.xlsx
|  |  | 2021-05-12 | 178115
Channel | Start DateTime | Schedule File Name | Creator | Comments | Software Version | Schedule Version | Item ID | Has Aux | Has Specail | Log Aux Data Flag | Log Special Flag
2 | 2021-05-03 17:29 | BPM\VC_cycle.sdu |  |  | 7.00 Build: 161129 | Schedule Version 7.00.08 |  | 4 | 0 | TRUE | TRUE

## Channel_2_1
Date_Time | Test_Time(s) | Step_Time(s) | Step_Index | Cycle_Index | Voltage(V) | Current(A) | Charge_Capacity(Ah) | Discharge_Capacity(Ah) | Charge_Energy(Wh) | Discharge_Energy(Wh) | ACR(Ohm) | Internal Resistance(Ohm) | dV/dt(V/s) | dI/dt(A/s) | Aux_Voltage_1 | Aux_Voltage_2 | Aux_Voltage_3 | Aux_Temperature_1
2021-05-03 17:29 | 1.0007 | 1.0007 | 1 | 1 | 3.332417 | 0 | 0 | 0 | 0 | 0 | 0 | 0 | 0 | 0 | 1.590601 | 1.570861 | 1.5773 | 21.98108 | 0 | 0 | 0 | 0
2021-05-03 17:29 | 2.0011 | 2.0011 | 1 | 1 | 3.332195 | 0 | 0 | 0 | 0 | 0 | 0 | 0 | 0 | 0 | 1.594246 | 1.570534 | 1.576888 | 21.9272 | 0 | 0 | 0 | 0
2021-05-03 17:29 | 3.0019 | 3.0019 | 1 | 1 | 3.331867 | 0 | 0 | 0 | 0 | 0 | 0 | 0 | 0.001544952 | 0 | 1.591736 | 1.570329 | 1.576895 | 21.9574 | 0 | 0 | 0 | 0
2021-05-03 17:29 | 4.0019 | 4.0019 | 1 | 1 | 3.332195 | 0 | 0 | 0 | 0 | 0 | 0 | 0 | -0.001438141 | 0 | 1.59162 | 1.570569 | 1.576579 | 21.93451 | 0 | 0 | 0 | 0
2021-05-03 17:29 | 5.0021 | 5.0021 | 1 | 1 | 3.332195 | 0 | 0 | 0 | 0 | 0 | 0 | 0 | 0.0002212524 | 0 | 1.593662 | 1.570496 | 1.576708 | 21.91161 | 0 | 0 | 0 | 0
2021-05-03 17:29 | 6.0023 | 6.0023 | 1 | 1 | 3.331867 | 0 | 0 | 0 | 0 | 0 | 0 | 0 | 0.0003318787 | 0 | 1.592442 | 1.570676 | 1.577719 | 21.93755 | 0 | 0 | 0 | 0
2021-05-03 17:29 | 7.0031 | 7.0031 | 1 | 1 | 3.332306 | 0 | 0 | 0 | 0 | 0 | 0 | 0 | 0.0002212524 | 0 | 1.590881 | 1.570858 | 1.577309 | 21.92253 | 0 | 0 | 0 | 0
2021-05-03 17:29 | 8.0035 | 8.0035 | 1 | 1 | 3.332417 | 0 | 0 | 0 | 0 | 0 | 0 | 0 | -0.0008811951 | 0 | 1.592706 | 1.570945 | 1.577247 | 21.89249 | 0 | 0 | 0 | 0
2021-05-03 17:29 | 9.0037 | 9.0037 | 1 | 1 | 3.332195 | 0 | 0 | 0 | 0 | 0 | 0 | 0 | -0.0001068115 | 0 | 1.592126 | 1.57081 | 1.577236 | 21.87493 | 0 | 0 | 0 | 0
2021-05-03 17:29 | 10.0039 | 10.0039 | 1 | 1 | 3.332195 | 0 | 0 | 0 | 0 | 0 | 0 | 0 | 0 | 0 | 1.593034 | 1.570471 | 1.577325 | 21.87846 | 0 | 0 | 0 | 0
2021-05-03 17:29 | 11.0043 | 11.0043 | 1 | 1 | 3.332195 | 0 | 0 | 0 | 0 | 0 | 0 | 0 | -0.0005569458 | 0 | 1.591203 | 1.570569 | 1.576724 | 21.88552 | 0 | 0 | 0 | 0
2021-05-03 17:29 | 12.0045 | 12.0045 | 1 | 1 | 3.331867 | 0 | 0 | 0 | 0 | 0 | 0 | 0 | 0 | 0 | 1.593045 | 1.570861 | 1.576906 | 21.93839 | 0 | 0 | 0 | 0
2021-05-03 17:29 | 13.0045 | 13.0045 | 1 | 1 | 3.332417 | 0 | 0 | 0 | 0 | 0 | 0 | 0 | 0 | 0 | 1.59204 | 1.570236 | 1.577124 | 21.94988 | 0 | 0 | 0 | 0
2021-05-03 17:29 | 14.0045 | 14.0045 | 1 | 1 | 3.332195 | 0 | 0 | 0 | 0 | 0 | 0 | 0 | 0.000328064 | 0 | 1.595056 | 1.57063 | 1.577294 | 21.96036 | 0 | 0 | 0 | 0
2021-05-03 17:29 | 15.0052 | 15.0052 | 1 | 1 | 3.332417 | 0 | 0 | 0 | 0 | 0 | 0 | 0 | -0.0001106262 | 0 | 1.592919 | 1.57081 | 1.577189 | 21.92098 | 0 | 0 | 0 | 0
2021-05-03 17:30 | 16.0058 | 16.0058 | 1 | 1 | 3.332748 | 0 | 0 | 0 | 0 | 0 | 0 | 0 | -0.0003318787 | 0 | 1.592133 | 1.570411 | 1.577214 | 21.92714 | 0 | 0 | 0 | 0
2021-05-03 17:30 | 17.0058 | 17.0058 | 1 | 1 | 3.332306 | 0 | 0 | 0 | 0 | 0 | 0 | 0 | 0.0005531311 | 0 | 1.591705 | 1.570557 | 1.576922 | 21.93944 | 0 | 0 | 0 | 0
2021-05-03 17:30 | 18.0064 | 18.0064 | 1 | 1 | 3.332085 | 0 | 0 | 0 | 0 | 0 | 0 | 0 | 0.0005493164 | 0 | 1.593063 | 1.570457 | 1.576977 | 21.95307 | 0 | 0 | 0 | 0
2021-05-03 17:30 | 19.0068 | 19.0068 | 1 | 1 | 3.331867 | 0 | 0 | 0 | 0 | 0 | 0 | 0 | -0.0003318787 | 0 | 1.591953 | 1.570765 | 1.576548 | 21.93493 | 0 | 0 | 0 | 0
2021-05-03 17:30 | 20.0076 | 20.0076 | 1 | 1 | 3.3312 | 0 | 0 | 0 | 0 | 0 | 0 | 0 | 0.0002212524 | 0 | 1.590721 | 1.570815 | 1.576993 | 21.89865 | 0 | 0 | 0 | 0
2021-05-03 17:30 | 21.0077 | 21.0077 | 1 | 1 | 3.332306 | 0 | 0 | 0 | 0 | 0 | 0 | 0 | -0.0002212524 | 0 | 1.591596 | 1.570448 | 1.577323 | 21.96332 | 0 | 0 | 0 | 0
2021-05-03 17:30 | 22.0084 | 22.0084 | 1 | 1 | 3.332085 | 0 | 0 | 0 | 0 | 0 | 0 | 0 | -0.0003318787 | 0 | 1.591978 | 1.570817 | 1.577211 | 21.92918 | 0 | 0 | 0 | 0
2021-05-03 17:30 | 23.0086 | 23.0086 | 1 | 1 | 3.332306 | 0 | 0 | 0 | 0 | 0 | 0 | 0 | 0.0001106262 | 0 | 1.591296 | 1.570671 | 1.577289 | 21.89915 | 0 | 0 | 0 | 0
2021-05-03 17:30 | 24.0088 | 24.0088 | 1 | 1 | 3.331974 | 0 | 0 | 0 | 0 | 0 | 0 | 0 | -0.0002174377 | 0 | 1.590819 | 1.57068 | 1.577303 | 21.93739 | 0 | 0 | 0 | 0
2021-05-03 17:30 | 25.0097 | 25.0097 | 1 | 1 | 3.332417 | 0 | 0 | 0 | 0 | 0 | 0 | 0 | 0.0002212524 | 0 | 1.592541 | 1.570607 | 1.577162 | 21.93952 | 0 | 0 | 0 | 0
2021-05-03 17:30 | 26.0097 | 26.0097 | 1 | 1 | 3.332306 | 0 | 0 | 0 | 0 | 0 | 0 | 0 | 0 | 0 | 1.592564 | 1.570696 | 1.577136 | 21.94378 | 0 | 0 | 0 | 0
2021-05-03 17:30 | 27.0101 | 27.0101 | 1 | 1 | 3.331974 | 0 | 0 | 0 | 0 | 0 | 0 | 0 | -0.0004463196 | 0 | 1.59103 | 1.570616 | 1.577138 | 21.89009 | 0 | 0 | 0 | 0
2021-05-03 17:30 | 28.0103 | 28.0103 | 1 | 1 | 3.331417 | 0 | 0 | 0 | 0 | 0 | 0 | 0 | 0.000667572 | 0 | 1.592118 | 1.570767 | 1.577579 | 21.90971 | 0 | 0 | 0 | 0
2021-05-03 17:30 | 29.0111 | 29.0111 | 1 | 1 | 3.331417 | 0 | 0 | 0 | 0 | 0 | 0 | 0 | 0.0001106262 | 0 | 1.593038 | 1.570792 | 1.577111 | 21.94895 | 0 | 0 | 0 | 0
2021-05-03 17:30 | 30.0111 | 30.0111 | 1 | 1 | 3.332195 | 0 | 0 | 0 | 0 | 0 | 0 | 0 | -0.0003318787 | 0 | 1.592939 | 1.570683 | 1.576835 | 21.93353 | 0 | 0 | 0 | 0
2021-05-03 17:30 | 31.0112 | 31.0112 | 1 | 1 | 3.331417 | 0 | 0 | 0 | 0 | 0 | 0 | 0 | 0.0002212524 | 0 | 1.592484 | 1.570475 | 1.57675 | 21.95051 | 0 | 0 | 0 | 0
2021-05-03 17:30 | 32.0114 | 32.0114 | 1 | 1 | 3.332417 | 0 | 0 | 0 | 0 | 0 | 0 | 0 | 0.0003318787 | 0 | 1.593034 | 1.570733 | 1.577516 | 21.98448 | 0 | 0 | 0 | 0
2021-05-03 17:30 | 33.0118 | 33.0118 | 1 | 1 | 3.331417 | 0 | 0 | 0 | 0 | 0 | 0 | 0 | -0.0005531311 | 0 | 1.59168 | 1.570696 | 1.577358 | 21.99042 | 0 | 0 | 0 | 0
2021-05-03 17:30 | 34.012 | 34.012 | 1 | 1 | 3.33131 | 0 | 0 | 0 | 0 | 0 | 0 | 0 | 0 | 0 | 1.590457 | 1.570883 | 1.577055 | 21.99042 | 0 | 0 | 0 | 0
2021-05-03 17:30 | 35.0122 | 35.0122 | 1 | 1 | 3.331867 | 0 | 0 | 0 | 0 | 0 | 0 | 0 | 0.0003318787 | 0 | 1.591285 | 1.570639 | 1.576835 | 21.89603 | 0 | 0 | 0 | 0
2021-05-03 17:30 | 36.0126 | 36.0126 | 1 | 1 | 3.332306 | 0 | 0 | 0 | 0 | 0 | 0 | 0 | -0.0006599426 | 0 | 1.590169 | 1.570635 | 1.57663 | 21.94903 | 0 | 0 | 0 | 0
2021-05-03 17:30 | 37.0127 | 37.0127 | 1 | 1 | 3.331867 | 0 | 0 | 0 | 0 | 0 | 0 | 0 | 0.0004463196 | 0 | 1.590719 | 1.570475 | 1.577191 | 21.94903 | 0 | 0 | 0 | 0
2021-05-03 17:30 | 38.0129 | 38.0129 | 1 | 1 | 3.332085 | 0 | 0 | 0 | 0 | 0 | 0 | 0 | -0.0005493164 | 0 | 1.592095 | 1.570667 | 1.577178 | 21.94903 | 0 | 0 | 0 | 0
2021-05-03 17:30 | 39.0133 | 39.0133 | 1 | 1 | 3.332085 | 0 | 0 | 0 | 0 | 0 | 0 | 0 | 0.0004386902 | 0 | 1.592768 | 1.570804 | 1.577015 | 21.91161 | 0 | 0 | 0 | 0
2021-05-03 17:30 | 40.0136 | 40.0136 | 1 | 1 | 3.331867 | 0 | 0 | 0 | 0 | 0 | 0 | 0 | 0 | 0 | 1.592521 | 1.570744 | 1.577289 | 21.91523 | 0 | 0 | 0 | 0
2021-05-03 17:30 | 41.0137 | 41.0137 | 1 | 1 | 3.331757 | 0 | 0 | 0 | 0 | 0 | 0 | 0 | -0.0007781982 | 0 | 1.59251 | 1.570664 | 1.577492 | 21.92245 | 0 | 0 | 0 | 0
2021-05-03 17:30 | 42.0141 | 42.0141 | 1 | 1 | 3.332195 | 0 | 0 | 0 | 0 | 0 | 0 | 0 | -0.0005531311 | 0 | 1.593709 | 1.570564 | 1.576937 | 21.9479 | 0 | 0 | 0 | 0
2021-05-03 17:30 | 43.0142 | 43.0142 | 1 | 1 | 3.331974 | 0 | 0 | 0 | 0 | 0 | 0 | 0 | 0.0006599426 | 0 | 1.593443 | 1.570594 | 1.577096 | 21.9479 | 0 | 0 | 0 | 0
2021-05-03 17:30 | 44.0144 | 44.0144 | 1 | 1 | 3.332417 | 0 | 0 | 0 | 0 | 0 | 0 | 0 | -0.0002212524 | 0 | 1.593669 | 1.570284 | 1.577374 | 21.92606 | 0 | 0 | 0 | 0
2021-05-03 17:30 | 45.0146 | 45.0146 | 1 | 1 | 3.332306 | 0 | 0 | 0 | 0 | 0 | 0 | 0 | -0.000995636 | 0 | 1.592925 | 1.570607 | 1.577588 | 21.94971 | 0 | 0 | 0 | 0
2021-05-03 17:30 | 46.0154 | 46.0154 | 1 | 1 | 3.331757 | 0 | 0 | 0 | 0 | 0 | 0 | 0 | 0.001216888 | 0 | 1.593616 | 1.570671 | 1.577514 | 21.94158 | 0 | 0 | 0 | 0
2021-05-03 17:30 | 47.0156 | 47.0156 | 1 | 1 | 3.331528 | 0 | 0 | 0 | 0 | 0 | 0 | 0 | 0 | 0 | 1.593365 | 1.57066 | 1.577764 | 21.92531 | 0 | 0 | 0 | 0
2021-05-03 17:30 | 48.0158 | 48.0158 | 1 | 1 | 3.331974 | 0 | 0 | 0 | 0 | 0 | 0 | 0 | 0.0001106262 | 0 | 1.592502 | 1.570769 | 1.57753 | 21.8929 | 0 | 0 | 0 | 0
2021-05-03 17:30 | 49.0159 | 49.0159 | 1 | 1 | 3.331867 | 0 | 0 | 0 | 0 | 0 | 0 | 0 | -0.0004386902 | 0 | 1.592597 | 1.570484 | 1.577334 | 21.90784 | 0 | 0 | 0 | 0
2021-05-03 17:30 | 50.0159 | 50.0159 | 1 | 1 | 3.331867 | 0 | 0 | 0 | 0 | 0 | 0 | 0 | -0.0001182556 | 0 | 1.594191 | 1.570548 | 1.576797 | 21.92278 | 0 | 0 | 0 | 0
2021-05-03 17:30 | 51.0163 | 51.0163 | 1 | 1 | 3.331638 | 0 | 0 | 0 | 0 | 0 | 0 | 0 | 0 | 0 | 1.591627 | 1.570783 | 1.577467 | 21.9259 | 0 | 0 | 0 | 0
2021-05-03 17:30 | 52.0165 | 52.0165 | 1 | 1 | 3.332306 | 0 | 0 | 0 | 0 | 0 | 0 | 0 | 0.0004425049 | 0 | 1.592699 | 1.570724 | 1.577051 | 21.92818 | 0 | 0 | 0 | 0
2021-05-03 17:30 | 53.0165 | 53.0165 | 1 | 1 | 3.332527 | 0 | 0 | 0 | 0 | 0 | 0 | 0 | 0.0002212524 | 0 | 1.592615 | 1.570571 | 1.57743 | 21.93016 | 0 | 0 | 0 | 0
2021-05-03 17:30 | 54.0167 | 54.0167 | 1 | 1 | 3.331638 | 0 | 0 | 0 | 0 | 0 | 0 | 0 | -0.0008888245 | 0 | 1.594965 | 1.570813 | 1.577463 | 21.96859 | 0 | 0 | 0 | 0
2021-05-03 17:30 | 55.0169 | 55.0169 | 1 | 1 | 3.331867 | 0 | 0 | 0 | 0 | 0 | 0 | 0 | 0.000667572 | 0 | 1.59364 | 1.570733 | 1.57732 | 21.95455 | 0 | 0 | 0 | 0
2021-05-03 17:30 | 56.0175 | 56.0175 | 1 | 1 | 3.331757 | 0 | 0 | 0 | 0 | 0 | 0 | 0 | -0.0002174377 | 0 | 1.590635 | 1.570646 | 1.57734 | 21.94051 | 0 | 0 | 0 | 0
2021-05-03 17:30 | 57.0175 | 57.0175 | 1 | 1 | 3.332306 | 0 | 0 | 0 | 0 | 0 | 0 | 0 | 0.0001068115 | 0 | 1.593469 | 1.570705 | 1.57716 | 21.91063 | 0 | 0 | 0 | 0
2021-05-03 17:30 | 58.0182 | 58.0182 | 1 | 1 | 3.332638 | 0 | 0 | 0 | 0 | 0 | 0 | 0 | -0.0001068115 | 0 | 1.592668 | 1.570667 | 1.577307 | 21.89192 | 0 | 0 | 0 | 0
2021-05-03 17:30 | 59.0182 | 59.0182 | 1 | 1 | 3.331867 | 0 | 0 | 0 | 0 | 0 | 0 | 0 | 0.0004463196 | 0 | 1.593431 | 1.570616 | 1.577463 | 21.87321 | 0 | 0 | 0 | 0
2021-05-03 17:30 | 60.0005 | 60.0005 | 1 | 1 | 3.332085 | 0 | 0 | 0 | 0 | 0 | 0 | 0 | -0.0003148105 | 0 | 1.594219 | 1.570863 | 1.577543 | 21.87009 | 0 | 0 | 0 | 0
2021-05-03 17:30 | 60.0038 | 0.0008 | 2 | 2 | 3.331757 | 0 | 0 | 0 | 0 | 0 | 0 | 0 | -0.0003173674 | 0 | 1.594184 | 1.570857 | 1.577549 | 21.8701 | 0 | 0 | 0 | 0
2021-05-03 17:30 | 60.1653 | 0.0555 | 3 | 2 | 3.382267 | 4.07644 | 2.801964e-05 | 0 | 9.421354e-05 | 0 | 0 | 0 | -0.0004425049 | 0 | 1.592395 | 1.570546 | 1.577833 | 21.87076 | 0 | 0 | 0 | 0
2021-05-03 17:30 | 70.1661 | 10.0563 | 3 | 2 | 3.402164 | 9.900045 | 0.02745961 | 0 | 0.09337729 | 0 | 0 | 0 | 0.0007705688 | 0 | 1.592544 | 1.571285 | 1.577078 | 21.96644 | 0 | 0 | 0 | 0
2021-05-03 17:31 | 80.1665 | 20.0567 | 3 | 2 | 3.405151 | 9.900078 | 0.05489671 | 0 | 0.1867704 | 0 | 0 | 0 | -0.0003356934 | 0 | 1.595325 | 1.571371 | 1.577915 | 21.86713 | 0 | 0 | 0 | 0
2021-05-03 17:31 | 90.1671 | 30.0573 | 3 | 2 | 3.407909 | 9.899794 | 0.08233734 | 0 | 0.2802458 | 0 | 0 | 0 | -0.0003395081 | 0 | 1.594792 | 1.5718 | 1.577534 | 21.9177 | 0 | 0 | 0 | 0
2021-05-03 17:31 | 100.167 | 40.0572 | 3 | 2 | 3.410454 | 9.900137 | 0.1097733 | 0 | 0.3737686 | 0 | 0 | 0 | 0 | 0 | 1.594994 | 1.572315 | 1.577579 | 21.90521 | 0 | 0 | 0 | 0
2021-05-03 17:31 | 110.168 | 50.0582 | 3 | 2 | 3.412334 | 9.899961 | 0.1372201 | 0 | 0.4673829 | 0 | 0 | 0 | 0 | 0 | 1.595176 | 1.572801 | 1.577911 | 21.88665 | 0 | 0 | 0 | 0
2021-05-03 17:31 | 120.1688 | 60.059 | 3 | 2 | 3.414211 | 9.90004 | 0.1646664 | 0 | 0.5610493 | 0 | 0 | 0 | -0.000328064 | 0 | 1.595642 | 1.572904 | 1.578115 | 21.92902 | 0 | 0 | 0 | 0
2021-05-03 17:31 | 130.1693 | 70.0595 | 3 | 2 | 3.415428 | 9.900064 | 0.1921054 | 0 | 0.6547425 | 0 | 0 | 0 | 0.000328064 | 0 | 1.597049 | 1.573545 | 1.578151 | 21.92378 | 0 | 0 | 0 | 0
2021-05-03 17:32 | 140.1693 | 80.0595 | 3 | 2 | 3.417419 | 9.90019 | 0.2195396 | 0 | 0.7484642 | 0 | 0 | 0 | -0.0002212524 | 0 | 1.596246 | 1.573586 | 1.578035 | 21.90918 | 0 | 0 | 0 | 0
2021-05-03 17:32 | 150.1694 | 90.0596 | 3 | 2 | 3.418747 | 9.899935 | 0.2469814 | 0 | 0.8422558 | 0 | 0 | 0 | -0.0002212524 | 0 | 1.600106 | 1.574153 | 1.578717 | 21.92675 | 0 | 0 | 0 | 0
2021-05-03 17:32 | 160.1698 | 100.06 | 3 | 2 | 3.420734 | 9.899996 | 0.2744169 | 0 | 0.9360696 | 0 | 0 | 0 | 0.0004386902 | 0 | 1.599198 | 1.574192 | 1.578436 | 21.91426 | 0 | 0 | 0 | 0
2021-05-03 17:32 | 170.1705 | 110.0607 | 3 | 2 | 3.421951 | 9.899963 | 0.3018546 | 0 | 1.029934 | 0 | 0 | 0 | -0.0005569458 | 0 | 1.600519 | 1.5747 | 1.578138 | 21.93905 | 0 | 0 | 0 | 0
2021-05-03 17:32 | 180.171 | 120.0612 | 3 | 2 | 3.423279 | 9.89983 | 0.3292922 | 0 | 1.12384 | 0 | 0 | 0 | -0.0002250671 | 0 | 1.601906 | 1.574783 | 1.578672 | 21.94018 | 0 | 0 | 0 | 0
2021-05-03 17:32 | 190.1711 | 130.0613 | 3 | 2 | 3.424828 | 9.9 | 0.3567345 | 0 | 1.217802 | 0 | 0 | 0 | 0.0005569458 | 0 | 1.602095 | 1.575011 | 1.578474 | 21.90902 | 0 | 0 | 0 | 0
2021-05-03 17:33 | 200.1716 | 140.0618 | 3 | 2 | 3.426266 | 9.899904 | 0.3841736 | 0 | 1.311795 | 0 | 0 | 0 | 0.0001182556 | 0 | 1.599822 | 1.575086 | 1.578692 | 21.93296 | 0 | 0 | 0 | 0
2021-05-03 17:33 | 210.172 | 150.0622 | 3 | 2 | 3.427921 | 9.89995 | 0.4116111 | 0 | 1.405818 | 0 | 0 | 0 | -0.0002212524 | 0 | 1.600021 | 1.575271 | 1.578251 | 21.89851 | 0 | 0 | 0 | 0
2021-05-03 17:33 | 220.172 | 160.0622 | 3 | 2 | 3.429134 | 9.900024 | 0.4390542 | 0 | 1.4999 | 0 | 0 | 0 | 0.0006599426 | 0 | 1.603664 | 1.575437 | 1.57889 | 21.96072 | 0 | 0 | 0 | 0
2021-05-03 17:33 | 230.172 | 170.0622 | 3 | 2 | 3.429691 | 9.899979 | 0.4664907 | 0 | 1.593998 | 0 | 0 | 0 | -0.0002212524 | 0 | 1.60276 | 1.575619 | 1.578692 | 21.92643 | 0 | 0 | 0 | 0
2021-05-03 17:33 | 240.1729 | 180.0631 | 3 | 2 | 3.431351 | 9.899977 | 0.4939318 | 0 | 1.68815 | 0 | 0 | 0 | -0.0005493164 | 0 | 1.60096 | 1.575558 | 1.578794 | 21.97253 | 0 | 0 | 0 | 0
2021-05-03 17:33 | 250.1738 | 190.064 | 3 | 2 | 3.433338 | 9.900017 | 0.5213749 | 0 | 1.782347 | 0 | 0 | 0 | -0.0004425049 | 0 | 1.60102 | 1.575727 | 1.578543 | 21.95086 | 0 | 0 | 0 | 0
2021-05-03 17:34 | 260.1739 | 200.0641 | 3 | 2 | 3.433887 | 9.899984 | 0.5488133 | 0 | 1.876565 | 0 | 0 | 0 | 0.001110077 | 0 | 1.601302 | 1.575542 | 1.578394 | 21.93657 | 0 | 0 | 0 | 0
2021-05-03 17:34 | 270.1741 | 210.0643 | 3 | 2 | 3.435436 | 9.90003 | 0.5762562 | 0 | 1.970834 | 0 | 0 | 0 | 0.0002212524 | 0 | 1.603573 | 1.575613 | 1.578746 | 21.93787 | 0 | 0 | 0 | 0
2021-05-03 17:34 | 280.1751 | 220.0653 | 3 | 2 | 3.436874 | 9.899836 | 0.6037024 | 0 | 2.06515 | 0 | 0 | 0 | 0.0003318787 | 0 | 1.603844 | 1.575809 | 1.578302 | 21.97005 | 0 | 0 | 0 | 0
2021-05-03 17:34 | 290.1756 | 230.0658 | 3 | 2 | 3.438091 | 9.900166 | 0.6311473 | 0 | 2.159497 | 0 | 0 | 0 | 0.0007705688 | 0 | 1.603628 | 1.575927 | 1.578984 | 22.00946 | 0 | 0 | 0 | 0
2021-05-03 17:34 | 300.1762 | 240.0664 | 3 | 2 | 3.439304 | 9.900085 | 0.6585883 | 0 | 2.253864 | 0 | 0 | 0 | 0.000667572 | 0 | 1.603469 | 1.576007 | 1.578835 | 22.02439 | 0 | 0 | 0 | 0
2021-05-03 17:34 | 310.1767 | 250.0669 | 3 | 2 | 3.440632 | 9.900219 | 0.6860318 | 0 | 2.348276 | 0 | 0 | 0 | 0.000328064 | 0 | 1.603442 | 1.575832 | 1.578614 | 22.0554 | 0 | 0 | 0 | 0
2021-05-03 17:35 | 320.177 | 260.0672 | 3 | 2 | 3.441849 | 9.899973 | 0.7134678 | 0 | 2.442695 | 0 | 0 | 0 | 0.0004425049 | 0 | 1.602898 | 1.576217 | 1.578864 | 22.05805 | 0 | 0 | 0 | 0
2021-05-03 17:35 | 330.1776 | 270.0678 | 3 | 2 | 3.443615 | 9.900103 | 0.7409065 | 0 | 2.537158 | 0 | 0 | 0 | 0.0003318787 | 0 | 1.605009 | 1.576215 | 1.578668 | 22.06755 | 0 | 0 | 0 | 0
2021-05-03 17:35 | 340.1782 | 280.0684 | 3 | 2 | 3.444614 | 9.900076 | 0.7683483 | 0 | 2.631666 | 0 | 0 | 0 | 0.000667572 | 0 | 1.602134 | 1.576283 | 1.578396 | 22.10908 | 0 | 0 | 0 | 0
2021-05-03 17:35 | 350.1784 | 290.0686 | 3 | 2 | 3.446381 | 9.899839 | 0.7957836 | 0 | 2.726185 | 0 | 0 | 0 | 0.0001106262 | 0 | 1.605797 | 1.576518 | 1.578768 | 22.14455 | 0 | 0 | 0 | 0
2021-05-03 17:35 | 360.1791 | 300.0693 | 3 | 2 | 3.446823 | 9.900053 | 0.8232207 | 0 | 2.820743 | 0 | 0 | 0 | -0.0001106262 | 0 | 1.604008 | 1.576205 | 1.578901 | 22.10646 | 0 | 0 | 0 | 0
2021-05-03 17:35 | 370.1793 | 310.0695 | 3 | 2 | 3.448261 | 9.899944 | 0.8506629 | 0 | 2.915353 | 0 | 0 | 0 | -0.000667572 | 0 | 1.60631 | 1.576221 | 1.578458 | 22.13391 | 0 | 0 | 0 | 0
2021-05-03 17:36 | 380.1796 | 320.0698 | 3 | 2 | 3.448811 | 9.900057 | 0.8780975 | 0 | 3.009969 | 0 | 0 | 0 | 0.0003395081 | 0 | 1.608194 | 1.576481 | 1.578757 | 22.18464 | 0 | 0 | 0 | 0
2021-05-03 17:36 | 390.1799 | 330.0701 | 3 | 2 | 3.450249 | 9.899961 | 0.9055395 | 0 | 3.104642 | 0 | 0 | 0 | 0.0003318787 | 0 | 1.60367 | 1.576582 | 1.578572 | 22.20943 | 0 | 0 | 0 | 0
2021-05-03 17:36 | 400.18 | 340.0702 | 3 | 2 | 3.452019 | 9.90011 | 0.9329797 | 0 | 3.19934 | 0 | 0 | 0 | -0.0003356934 | 0 | 1.604343 | 1.576684 | 1.57867 | 22.16939 | 0 | 0 | 0 | 0
2021-05-03 17:36 | 410.1801 | 350.0703 | 3 | 2 | 3.452904 | 9.900047 | 0.9604102 | 0 | 3.294035 | 0 | 0 | 0 | -0.0003356934 | 0 | 1.603564 | 1.576598 | 1.578463 | 22.20796 | 0 | 0 | 0 | 0
2021-05-03 17:36 | 420.1806 | 360.0708 | 3 | 2 | 3.453564 | 9.900204 | 0.9878531 | 0 | 3.388805 | 0 | 0 | 0 | 0.0005493164 | 0 | 1.607464 | 1.576721 | 1.578942 | 22.1771 | 0 | 0 | 0 | 0
2021-05-03 17:36 | 430.1809 | 370.0711 | 3 | 2 | 3.454563 | 9.899836 | 1.015294 | 0 | 3.483601 | 0 | 0 | 0 | 0 | 0 | 1.603098 | 1.576374 | 1.578712 | 22.2272 | 0 | 0 | 0 | 0
2021-05-03 17:37 | 440.1809 | 380.0711 | 3 | 2 | 3.456551 | 9.900045 | 1.042731 | 0 | 3.578414 | 0 | 0 | 0 | 0.0004386902 | 0 | 1.60397 | 1.576552 | 1.578409 | 22.25876 | 0 | 0 | 0 | 0
2021-05-03 17:37 | 450.1813 | 390.0715 | 3 | 2 | 3.457878 | 9.900129 | 1.070179 | 0 | 3.673296 | 0 | 0 | 0 | -0.0004425049 | 0 | 1.603378 | 1.576406 | 1.578104 | 22.26401 | 0 | 0 | 0 | 0
2021-05-03 17:37 | 460.1816 | 400.0718 | 3 | 2 | 3.458538 | 9.900061 | 1.097616 | 0 | 3.768167 | 0 | 0 | 0 | -0.000328064 | 0 | 1.604159 | 1.576593 | 1.578176 | 22.21328 | 0 | 0 | 0 | 0
2021-05-03 17:37 | 470.1818 | 410.072 | 3 | 2 | 3.459866 | 9.899969 | 1.125053 | 0 | 3.863071 | 0 | 0 | 0 | 0.0005569458 | 0 | 1.605495 | 1.576568 | 1.578567 | 22.31099 | 0 | 0 | 0 | 0
2021-05-03 17:37 | 480.182 | 420.0722 | 3 | 2 | 3.460308 | 9.899818 | 1.15249 | 0 | 3.958006 | 0 | 0 | 0 | -0.0001068115 | 0 | 1.60706 | 1.576399 | 1.578567 | 22.24187 | 0 | 0 | 0 | 0
2021-05-03 17:37 | 490.1824 | 430.0726 | 3 | 2 | 3.461304 | 9.900229 | 1.179931 | 0 | 4.052984 | 0 | 0 | 0 | 0.0003318787 | 0 | 1.604181 | 1.576475 | 1.578407 | 22.30197 | 0 | 0 | 0 | 0
2021-05-03 17:38 | 500.1826 | 440.0728 | 3 | 2 | 3.462963 | 9.900084 | 1.207378 | 0 | 4.148007 | 0 | 0 | 0 | 0 | 0 | 1.604174 | 1.576723 | 1.578298 | 22.30233 | 0 | 0 | 0 | 0
2021-05-03 17:38 | 510.1827 | 450.0729 | 3 | 2 | 3.463623 | 9.899942 | 1.234816 | 0 | 4.243031 | 0 | 0 | 0 | 0 | 0 | 1.605198 | 1.576899 | 1.578202 | 22.33761 | 0 | 0 | 0 | 0
2021-05-03 17:38 | 520.1831 | 460.0733 | 3 | 2 | 3.463844 | 9.899891 | 1.262255 | 0 | 4.338085 | 0 | 0 | 0 | 0.0003395081 | 0 | 1.60579 | 1.576491 | 1.578476 | 22.28494 | 0 | 0 | 0 | 0
2021-05-03 17:38 | 530.1842 | 470.0744 | 3 | 2 | 3.465282 | 9.900114 | 1.289698 | 0 | 4.43318 | 0 | 0 | 0 | -0.0005493164 | 0 | 1.608742 | 1.576367 | 1.578211 | 22.31713 | 0 | 0 | 0 | 0
2021-05-03 17:38 | 540.1844 | 480.0746 | 3 | 2 | 3.466938 | 9.899927 | 1.317136 | 0 | 4.528286 | 0 | 0 | 0 | -0.0001106262 | 0 | 1.608301 | 1.576732 | 1.578343 | 22.32783 | 0 | 0 | 0 | 0
2021-05-03 17:38 | 550.1844 | 490.0746 | 3 | 2 | 3.467716 | 9.899927 | 1.344571 | 0 | 4.623408 | 0 | 0 | 0 | -0.0003356934 | 0 | 1.606405 | 1.576712 | 1.578307 | 22.35359 | 0 | 0 | 0 | 0
2021-05-03 17:39 | 560.1847 | 500.0749 | 3 | 2 | 3.468159 | 9.899965 | 1.372009 | 0 | 4.718562 | 0 | 0 | 0 | -0.0001106262 | 0 | 1.605255 | 1.576509 | 1.577746 | 22.31919 | 0 | 0 | 0 | 0
2021-05-03 17:39 | 570.1847 | 510.0749 | 3 | 2 | 3.469593 | 9.900143 | 1.399444 | 0 | 4.813737 | 0 | 0 | 0 | -0.0001106262 | 0 | 1.603107 | 1.576386 | 1.578184 | 22.33086 | 0 | 0 | 0 | 0
2021-05-03 17:39 | 580.1857 | 520.0759 | 3 | 2 | 3.470036 | 9.899939 | 1.42689 | 0 | 4.908976 | 0 | 0 | 0 | -0.0002250671 | 0 | 1.604199 | 1.576219 | 1.578029 | 22.35547 | 0 | 0 | 0 | 0
2021-05-03 17:39 | 590.1861 | 530.0763 | 3 | 2 | 3.471802 | 9.900023 | 1.45433 | 0 | 5.00422 | 0 | 0 | 0 | 0.0003318787 | 0 | 1.605675 | 1.576367 | 1.57814 | 22.42947 | 0 | 0 | 0 | 0
2021-05-03 17:39 | 600.1863 | 540.0765 | 3 | 2 | 3.472023 | 9.899853 | 1.48177 | 0 | 5.099491 | 0 | 0 | 0 | 0 | 0 | 1.606037 | 1.576714 | 1.577866 | 22.32471 | 0 | 0 | 0 | 0
2021-05-03 17:39 | 610.1864 | 550.0766 | 3 | 2 | 3.472801 | 9.899899 | 1.509195 | 0 | 5.194734 | 0 | 0 | 0 | -0.0005531311 | 0 | 1.608203 | 1.576522 | 1.577922 | 22.31943 | 0 | 0 | 0 | 0
2021-05-03 17:40 | 620.1865 | 560.0767 | 3 | 2 | 3.473793 | 9.899855 | 1.536626 | 0 | 5.290024 | 0 | 0 | 0 | 0.0004463196 | 0 | 1.606168 | 1.576705 | 1.57781 | 22.29216 | 0 | 0 | 0 | 0
2021-05-03 17:40 | 630.1867 | 570.0769 | 3 | 2 | 3.475231 | 9.899916 | 1.564068 | 0 | 5.385378 | 0 | 0 | 0 | 0.0004386902 | 0 | 1.605406 | 1.576545 | 1.577706 | 22.25537 | 0 | 0 | 0 | 0
2021-05-03 17:40 | 640.1872 | 580.0774 | 3 | 2 | 3.476337 | 9.899994 | 1.591507 | 0 | 5.480743 | 0 | 0 | 0 | 0.0004463196 | 0 | 1.605331 | 1.576789 | 1.577646 | 22.2895 | 0 | 0 | 0 | 0
2021-05-03 17:40 | 650.1873 | 590.0775 | 3 | 2 | 3.476669 | 9.899885 | 1.61894 | 0 | 5.576116 | 0 | 0 | 0 | -0.0004425049 | 0 | 1.606478 | 1.576826 | 1.577906 | 22.24759 | 0 | 0 | 0 | 0
2021-05-03 17:40 | 660.1877 | 600.0779 | 3 | 2 | 3.477997 | 9.899946 | 1.646373 | 0 | 5.67151 | 0 | 0 | 0 | 0.0002212524 | 0 | 1.607439 | 1.576661 | 1.578191 | 22.24234 | 0 | 0 | 0 | 0
2021-05-03 17:40 | 670.1883 | 610.0785 | 3 | 2 | 3.478657 | 9.899944 | 1.673818 | 0 | 5.766965 | 0 | 0 | 0 | 0.0003318787 | 0 | 1.605852 | 1.576714 | 1.577701 | 22.23477 | 0 | 0 | 0 | 0
2021-05-03 17:41 | 680.1891 | 620.0793 | 3 | 2 | 3.479206 | 9.89983 | 1.701254 | 0 | 5.862419 | 0 | 0 | 0 | -0.0005569458 | 0 | 1.609115 | 1.576545 | 1.577911 | 22.16845 | 0 | 0 | 0 | 0
2021-05-03 17:41 | 690.1891 | 630.0793 | 3 | 2 | 3.479763 | 9.900143 | 1.72869 | 0 | 5.957891 | 0 | 0 | 0 | 0.0001106262 | 0 | 1.60868 | 1.576855 | 1.577699 | 22.18567 | 0 | 0 | 0 | 0
2021-05-03 17:41 | 700.1891 | 640.0793 | 3 | 2 | 3.480865 | 9.900137 | 1.756128 | 0 | 6.05339 | 0 | 0 | 0 | -0.0004425049 | 0 | 1.607666 | 1.576671 | 1.578095 | 22.16071 | 0 | 0 | 0 | 0
2021-05-03 17:41 | 710.1897 | 650.0799 | 3 | 2 | 3.482193 | 9.900038 | 1.783563 | 0 | 6.148904 | 0 | 0 | 0 | 0.0004386902 | 0 | 1.607988 | 1.576885 | 1.577695 | 22.08831 | 0 | 0 | 0 | 0
2021-05-03 17:41 | 720.1907 | 660.0809 | 3 | 2 | 3.482639 | 9.89995 | 1.810999 | 0 | 6.244443 | 0 | 0 | 0 | -0.0003356934 | 0 | 1.610383 | 1.577122 | 1.577472 | 22.1354 | 0 | 0 | 0 | 0
2021-05-03 17:41 | 730.1909 | 670.0811 | 3 | 2 | 3.48341 | 9.899977 | 1.838441 | 0 | 6.340022 | 0 | 0 | 0 | 0.0006599426 | 0 | 1.605324 | 1.576965 | 1.578158 | 22.13342 | 0 | 0 | 0 | 0
2021-05-03 17:42 | 740.1916 | 680.0818 | 3 | 2 | 3.484406 | 9.900188 | 1.86588 | 0 | 6.435608 | 0 | 0 | 0 | 0.0003318787 | 0 | 1.60753 | 1.576906 | 1.577703 | 22.15494 | 0 | 0 | 0 | 0
2021-05-03 17:42 | 750.1923 | 690.0825 | 3 | 2 | 3.484627 | 9.900091 | 1.893315 | 0 | 6.531201 | 0 | 0 | 0 | 0.0001182556 | 0 | 1.607295 | 1.577095 | 1.578156 | 22.11914 | 0 | 0 | 0 | 0
2021-05-03 17:42 | 760.1929 | 700.0831 | 3 | 2 | 3.485287 | 9.899927 | 1.920763 | 0 | 6.626855 | 0 | 0 | 0 | 0.0002212524 | 0 | 1.60676 | 1.57686 | 1.578006 | 22.16907 | 0 | 0 | 0 | 0
2021-05-03 17:42 | 770.1929 | 710.0831 | 3 | 2 | 3.485954 | 9.89983 | 1.948201 | 0 | 6.722495 | 0 | 0 | 0 | 0.0003318787 | 0 | 1.606649 | 1.577015 | 1.577278 | 22.2182 | 0 | 0 | 0 | 0
2021-05-03 17:42 | 780.1931 | 720.0833 | 3 | 2 | 3.486946 | 9.899969 | 1.975639 | 0 | 6.818151 | 0 | 0 | 0 | -0.0004386902 | 0 | 1.60747 | 1.577001 | 1.577877 | 22.20803 | 0 | 0 | 0 | 0
2021-05-03 17:42 | 790.1931 | 730.0833 | 3 | 2 | 3.487057 | 9.900188 | 2.003079 | 0 | 6.913832 | 0 | 0 | 0 | -0.0001106262 | 0 | 1.608403 | 1.577248 | 1.577496 | 22.30047 | 0 | 0 | 0 | 0
2021-05-03 17:43 | 800.1933 | 740.0835 | 3 | 2 | 3.488384 | 9.899853 | 2.030507 | 0 | 7.009486 | 0 | 0 | 0 | -0.000667572 | 0 | 1.607169 | 1.577099 | 1.577962 | 22.26238 | 0 | 0 | 0 | 0
2021-05-03 17:43 | 810.1937 | 750.0839 | 3 | 2 | 3.488716 | 9.900053 | 2.057951 | 0 | 7.105215 | 0 | 0 | 0 | 0.0001106262 | 0 | 1.607519 | 1.57727 | 1.577768 | 22.31871 | 0 | 0 | 0 | 0
2021-05-03 17:43 | 820.1939 | 760.0841 | 3 | 2 | 3.489273 | 9.900047 | 2.085392 | 0 | 7.200943 | 0 | 0 | 0 | -0.0007781982 | 0 | 1.60524 | 1.577074 | 1.577697 | 22.33761 | 0 | 0 | 0 | 0
2021-05-03 17:43 | 830.1941 | 770.0843 | 3 | 2 | 3.48938 | 9.899963 | 2.112829 | 0 | 7.296671 | 0 | 0 | 0 | 0.0001182556 | 0 | 1.60585 | 1.577337 | 1.577556 | 22.34094 | 0 | 0 | 0 | 0
2021-05-03 17:43 | 840.1947 | 780.0849 | 3 | 2 | 3.489712 | 9.899994 | 2.140267 | 0 | 7.392421 | 0 | 0 | 0 | -0.0001106262 | 0 | 1.606181 | 1.577236 | 1.577891 | 22.3897 | 0 | 0 | 0 | 0
2021-05-03 17:43 | 850.1951 | 790.0853 | 3 | 2 | 3.490482 | 9.900003 | 2.167705 | 0 | 7.488182 | 0 | 0 | 0 | 0 | 0 | 1.606703 | 1.577521 | 1.578249 | 22.36724 | 0 | 0 | 0 | 0
2021-05-03 17:44 | 860.1953 | 800.0855 | 3 | 2 | 3.490704 | 9.900047 | 2.195136 | 0 | 7.583934 | 0 | 0 | 0 | 0.0005531311 | 0 | 1.610083 | 1.577332 | 1.577977 | 22.37792 | 0 | 0 | 0 | 0
2021-05-03 17:44 | 870.1963 | 810.0865 | 3 | 2 | 3.491589 | 9.899866 | 2.222569 | 0 | 7.679706 | 0 | 0 | 0 | -0.0001106262 | 0 | 1.607308 | 1.577368 | 1.577919 | 22.44036 | 0 | 0 | 0 | 0
2021-05-03 17:44 | 880.1965 | 820.0867 | 3 | 2 | 3.491699 | 9.900183 | 2.250003 | 0 | 7.775491 | 0 | 0 | 0 | 0.0004386902 | 0 | 1.608966 | 1.577316 | 1.578024 | 22.41342 | 0 | 0 | 0 | 0
2021-05-03 17:44 | 890.1977 | 830.0879 | 3 | 2 | 3.492142 | 9.899984 | 2.277434 | 0 | 7.871283 | 0 | 0 | 0 | -0.0004386902 | 0 | 1.607954 | 1.577469 | 1.577984 | 22.44989 | 0 | 0 | 0 | 0
2021-05-03 17:44 | 900.198 | 840.0882 | 3 | 2 | 3.49247 | 9.89995 | 2.304878 | 0 | 7.967125 | 0 | 0 | 0 | 0.0004386902 | 0 | 1.607912 | 1.577665 | 1.57769 | 22.41688 | 0 | 0 | 0 | 0
2021-05-03 17:44 | 910.1983 | 850.0885 | 3 | 2 | 3.493027 | 9.899906 | 2.332317 | 0 | 8.062963 | 0 | 0 | 0 | -0.0002212524 | 0 | 1.608232 | 1.577635 | 1.577837 | 22.45453 | 0 | 0 | 0 | 0
2021-05-03 17:45 | 920.1987 | 860.0889 | 3 | 2 | 3.493469 | 9.900047 | 2.359749 | 0 | 8.158788 | 0 | 0 | 0 | 0.0006637573 | 0 | 1.608665 | 1.57761 | 1.577592 | 22.47559 | 0 | 0 | 0 | 0
2021-05-03 17:45 | 930.1996 | 870.0898 | 3 | 2 | 3.493908 | 9.899923 | 2.38719 | 0 | 8.254654 | 0 | 0 | 0 | 0.0002174377 | 0 | 1.611373 | 1.577384 | 1.577968 | 22.50251 | 0 | 0 | 0 | 0
2021-05-03 17:45 | 940.2 | 880.0902 | 3 | 2 | 3.494247 | 9.90011 | 2.41463 | 0 | 8.350524 | 0 | 0 | 0 | -0.0004425049 | 0 | 1.607437 | 1.577838 | 1.578198 | 22.5306 | 0 | 0 | 0 | 0
2021-05-03 17:45 | 950.2005 | 890.0907 | 3 | 2 | 3.494465 | 9.899847 | 2.44207 | 0 | 8.446404 | 0 | 0 | 0 | -0.0001182556 | 0 | 1.610243 | 1.578057 | 1.578009 | 22.53835 | 0 | 0 | 0 | 0
2021-05-03 17:45 | 960.2007 | 900.0909 | 3 | 2 | 3.495346 | 9.90011 | 2.469509 | 0 | 8.542289 | 0 | 0 | 0 | -0.0002212524 | 0 | 1.60943 | 1.577777 | 1.578414 | 22.52607 | 0 | 0 | 0 | 0
2021-05-03 17:45 | 970.2016 | 910.0918 | 3 | 2 | 3.494907 | 9.900038 | 2.496941 | 0 | 8.638156 | 0 | 0 | 0 | -0.0002174377 | 0 | 1.608807 | 1.578158 | 1.578218 | 22.58127 | 0 | 0 | 0 | 0
2021-05-03 17:46 | 980.2019 | 920.0921 | 3 | 2 | 3.495346 | 9.899958 | 2.524378 | 0 | 8.73405 | 0 | 0 | 0 | 0.0005493164 | 0 | 1.609908 | 1.577929 | 1.578351 | 22.59084 | 0 | 0 | 0 | 0
2021-05-03 17:46 | 990.2029 | 930.0931 | 3 | 2 | 3.495789 | 9.899868 | 2.55182 | 0 | 8.829966 | 0 | 0 | 0 | 0.0007705688 | 0 | 1.610624 | 1.578002 | 1.5781 | 22.59218 | 0 | 0 | 0 | 0
2021-05-03 17:46 | 1000.2033 | 940.0935 | 3 | 2 | 3.495678 | 9.899868 | 2.579259 | 0 | 8.925882 | 0 | 0 | 0 | -0.001110077 | 0 | 1.608882 | 1.578467 | 1.578124 | 22.62456 | 0 | 0 | 0 | 0
2021-05-03 17:46 | 1010.2035 | 950.0937 | 3 | 2 | 3.496014 | 9.899876 | 2.606693 | 0 | 9.021789 | 0 | 0 | 0 | -0.0003318787 | 0 | 1.610902 | 1.578301 | 1.578427 | 22.64113 | 0 | 0 | 0 | 0
2021-05-03 17:46 | 1020.2042 | 960.0944 | 3 | 2 | 3.495903 | 9.90011 | 2.634136 | 0 | 9.117732 | 0 | 0 | 0 | 0.0002212524 | 0 | 1.61212 | 1.578376 | 1.57857 | 22.64523 | 0 | 0 | 0 | 0
2021-05-03 17:46 | 1030.2043 | 970.0945 | 3 | 2 | 3.496895 | 9.899828 | 2.661571 | 0 | 9.213655 | 0 | 0 | 0 | -0.0002212524 | 0 | 1.611868 | 1.578502 | 1.57806 | 22.67177 | 0 | 0 | 0 | 0
2021-05-03 17:47 | 1040.2045 | 980.0947 | 3 | 2 | 3.496895 | 9.900164 | 2.68901 | 0 | 9.309602 | 0 | 0 | 0 | 0.0005493164 | 0 | 1.611064 | 1.578417 | 1.578391 | 22.67606 | 0 | 0 | 0 | 0
2021-05-03 17:47 | 1050.2046 | 990.0948 | 3 | 2 | 3.496895 | 9.899944 | 2.716451 | 0 | 9.40556 | 0 | 0 | 0 | 0.0004386902 | 0 | 1.610081 | 1.578819 | 1.578926 | 22.63487 | 0 | 0 | 0 | 0
2021-05-03 17:47 | 1060.2055 | 1000.0957 | 3 | 2 | 3.49789 | 9.900181 | 2.743888 | 0 | 9.501512 | 0 | 0 | 0 | 0.0004386902 | 0 | 1.613636 | 1.57893 | 1.578794 | 22.67429 | 0 | 0 | 0 | 0
2021-05-03 17:47 | 1070.206 | 1010.0962 | 3 | 2 | 3.497227 | 9.899996 | 2.771322 | 0 | 9.597463 | 0 | 0 | 0 | 0 | 0 | 1.611714 | 1.578901 | 1.578801 | 22.71602 | 0 | 0 | 0 | 0
2021-05-03 17:47 | 1080.2061 | 1020.0963 | 3 | 2 | 3.497673 | 9.899853 | 2.79876 | 0 | 9.69343 | 0 | 0 | 0 | 0.0001068115 | 0 | 1.61519 | 1.579257 | 1.578708 | 22.69846 | 0 | 0 | 0 | 0
2021-05-03 17:47 | 1090.207 | 1030.0972 | 3 | 2 | 3.497673 | 9.900278 | 2.826188 | 0 | 9.78937 | 0 | 0 | 0 | -0.0003395081 | 0 | 1.612238 | 1.579175 | 1.578516 | 22.74822 | 0 | 0 | 0 | 0
2021-05-03 17:48 | 1100.2075 | 1040.0977 | 3 | 2 | 3.498222 | 9.899939 | 2.853626 | 0 | 9.885345 | 0 | 0 | 0 | 0.0003318787 | 0 | 1.612036 | 1.579204 | 1.578821 | 22.71232 | 0 | 0 | 0 | 0
2021-05-03 17:48 | 1110.2077 | 1050.0979 | 3 | 2 | 3.498554 | 9.899813 | 2.881066 | 0 | 9.981337 | 0 | 0 | 0 | 0.0002212524 | 0 | 1.612318 | 1.579558 | 1.578899 | 22.66569 | 0 | 0 | 0 | 0
2021-05-03 17:48 | 1120.2083 | 1060.0985 | 3 | 2 | 3.498772 | 9.899916 | 2.908509 | 0 | 10.07735 | 0 | 0 | 0 | -0.0001106262 | 0 | 1.611976 | 1.579585 | 1.57942 | 22.69612 | 0 | 0 | 0 | 0
2021-05-03 17:48 | 1130.2089 | 1070.0991 | 3 | 2 | 3.498444 | 9.899979 | 2.935953 | 0 | 10.17336 | 0 | 0 | 0 | -0.0002174377 | 0 | 1.612081 | 1.57966 | 1.579095 | 22.68832 | 0 | 0 | 0 | 0
2021-05-03 17:48 | 1140.2091 | 1080.0993 | 3 | 2 | 3.499329 | 9.899881 | 2.963385 | 0 | 10.26935 | 0 | 0 | 0 | 0.000667572 | 0 | 1.612431 | 1.579758 | 1.579414 | 22.76873 | 0 | 0 | 0 | 0
2021-05-03 17:48 | 1150.2095 | 1090.0997 | 3 | 2 | 3.498882 | 9.900057 | 2.990819 | 0 | 10.36534 | 0 | 0 | 0 | -0.000667572 | 0 | 1.612933 | 1.579934 | 1.579416 | 22.73805 | 0 | 0 | 0 | 0
2021-05-03 17:49 | 1160.2101 | 1100.1003 | 3 | 2 | 3.499329 | 9.900164 | 3.018262 | 0 | 10.46137 | 0 | 0 | 0 | -0.001213074 | 0 | 1.613268 | 1.580071 | 1.578975 | 22.78492 | 0 | 0 | 0 | 0
2021-05-03 17:49 | 1170.2101 | 1110.1003 | 3 | 2 | 3.499882 | 9.90007 | 3.045704 | 0 | 10.5574 | 0 | 0 | 0 | 0.0002212524 | 0 | 1.613261 | 1.580185 | 1.579431 | 22.78392 | 0 | 0 | 0 | 0
2021-05-03 17:49 | 1180.2103 | 1120.1005 | 3 | 2 | 3.49955 | 9.899996 | 3.073143 | 0 | 10.65343 | 0 | 0 | 0 | -0.0001106262 | 0 | 1.613428 | 1.580422 | 1.579518 | 22.81223 | 0 | 0 | 0 | 0
2021-05-03 17:49 | 1190.2105 | 1130.1007 | 3 | 2 | 3.500431 | 9.899868 | 3.100584 | 0 | 10.74947 | 0 | 0 | 0 | 0.0006599426 | 0 | 1.614012 | 1.580431 | 1.579627 | 22.78609 | 0 | 0 | 0 | 0
2021-05-03 17:49 | 1200.2111 | 1140.1013 | 3 | 2 | 3.499992 | 9.900099 | 3.128024 | 0 | 10.84551 | 0 | 0 | 0 | -0.0004425049 | 0 | 1.613037 | 1.580492 | 1.579968 | 22.76343 | 0 | 0 | 0 | 0
2021-05-03 17:49 | 1210.2112 | 1150.1014 | 3 | 2 | 3.50021 | 9.900055 | 3.155457 | 0 | 10.94154 | 0 | 0 | 0 | -0.0002174377 | 0 | 1.614238 | 1.58086 | 1.579803 | 22.76872 | 0 | 0 | 0 | 0
2021-05-03 17:50 | 1220.2115 | 1160.1017 | 3 | 2 | 3.50032 | 9.9 | 3.182896 | 0 | 11.03759 | 0 | 0 | 0 | 0.0005493164 | 0 | 1.615696 | 1.580764 | 1.580226 | 22.81672 | 0 | 0 | 0 | 0
2021-05-03 17:50 | 1230.2125 | 1170.1027 | 3 | 2 | 3.500542 | 9.900034 | 3.210344 | 0 | 11.13367 | 0 | 0 | 0 | 0.0001144409 | 0 | 1.614635 | 1.581031 | 1.579959 | 22.82294 | 0 | 0 | 0 | 0
2021-05-03 17:50 | 1240.2137 | 1180.1039 | 3 | 2 | 3.499992 | 9.900085 | 3.237784 | 0 | 11.22974 | 0 | 0 | 0 | 0.0003356934 | 0 | 1.614347 | 1.581188 | 1.580122 | 22.87407 | 0 | 0 | 0 | 0
2021-05-03 17:50 | 1250.2143 | 1190.1045 | 3 | 2 | 3.501209 | 9.900049 | 3.265222 | 0 | 11.3258 | 0 | 0 | 0 | 0.0002212524 | 0 | 1.615881 | 1.581065 | 1.580186 | 22.79331 | 0 | 0 | 0 | 0
2021-05-03 17:50 | 1260.2143 | 1200.1045 | 3 | 2 | 3.500988 | 9.900084 | 3.292659 | 0 | 11.42186 | 0 | 0 | 0 | 0.0005493164 | 0 | 1.615592 | 1.581425 | 1.580583 | 22.85242 | 0 | 0 | 0 | 0
2021-05-03 17:50 | 1270.2151 | 1210.1053 | 3 | 2 | 3.50132 | 9.899996 | 3.320102 | 0 | 11.51794 | 0 | 0 | 0 | -0.000995636 | 0 | 1.615361 | 1.581523 | 1.580298 | 22.8343 | 0 | 0 | 0 | 0
2021-05-03 17:51 | 1280.2153 | 1220.1055 | 3 | 2 | 3.501209 | 9.90015 | 3.347537 | 0 | 11.61401 | 0 | 0 | 0 | -0.0001106262 | 0 | 1.613643 | 1.581601 | 1.580193 | 22.8774 | 0 | 0 | 0 | 0
2021-05-03 17:51 | 1290.2159 | 1230.1061 | 3 | 2 | 3.500988 | 9.900158 | 3.374976 | 0 | 11.71009 | 0 | 0 | 0 | -0.0004386902 | 0 | 1.614274 | 1.581842 | 1.580709 | 22.88698 | 0 | 0 | 0 | 0
2021-05-03 17:51 | 1300.2161 | 1240.1063 | 3 | 2 | 3.502865 | 9.899826 | 3.402414 | 0 | 11.80617 | 0 | 0 | 0 | 0.0001106262 | 0 | 1.615237 | 1.581947 | 1.580638 | 22.88739 | 0 | 0 | 0 | 0
2021-05-03 17:51 | 1310.2167 | 1250.1069 | 3 | 2 | 3.501759 | 9.900171 | 3.429848 | 0 | 11.90225 | 0 | 0 | 0 | -0.0003318787 | 0 | 1.614886 | 1.582524 | 1.581284 | 22.87255 | 0 | 0 | 0 | 0
2021-05-03 17:51 | 1320.2169 | 1260.1071 | 3 | 2 | 3.50209 | 9.900019 | 3.457275 | 0 | 11.9983 | 0 | 0 | 0 | -0.0005493164 | 0 | 1.616415 | 1.582314 | 1.581144 | 22.87371 | 0 | 0 | 0 | 0
2021-05-03 17:51 | 1330.2171 | 1270.1073 | 3 | 2 | 3.502419 | 9.899837 | 3.484715 | 0 | 12.09441 | 0 | 0 | 0 | 0.0002288818 | 0 | 1.615836 | 1.582467 | 1.581418 | 22.86457 | 0 | 0 | 0 | 0
2021-05-03 17:52 | 1340.2173 | 1280.1075 | 3 | 2 | 3.502754 | 9.900103 | 3.512146 | 0 | 12.19049 | 0 | 0 | 0 | 0.0006637573 | 0 | 1.614789 | 1.582702 | 1.581573 | 22.91546 | 0 | 0 | 0 | 0
2021-05-03 17:52 | 1350.2177 | 1290.1079 | 3 | 2 | 3.503529 | 9.899805 | 3.539578 | 0 | 12.28658 | 0 | 0 | 0 | 0.0004386902 | 0 | 1.614757 | 1.582805 | 1.581525 | 22.8878 | 0 | 0 | 0 | 0
2021-05-03 17:52 | 1360.2177 | 1300.1079 | 3 | 2 | 3.503197 | 9.900053 | 3.567022 | 0 | 12.38271 | 0 | 0 | 0 | 0.0005493164 | 0 | 1.615126 | 1.582862 | 1.581752 | 22.90223 | 0 | 0 | 0 | 0
2021-05-03 17:52 | 1370.2179 | 1310.1081 | 3 | 2 | 3.503307 | 9.899796 | 3.59445 | 0 | 12.47879 | 0 | 0 | 0 | 0.0003318787 | 0 | 1.618142 | 1.583313 | 1.581972 | 22.90986 | 0 | 0 | 0 | 0
2021-05-03 17:52 | 1380.2185 | 1320.1087 | 3 | 2 | 3.502647 | 9.899876 | 3.621883 | 0 | 12.5749 | 0 | 0 | 0 | 0.0002212524 | 0 | 1.6182 | 1.583388 | 1.582148 | 22.94495 | 0 | 0 | 0 | 0
2021-05-03 17:52 | 1390.2191 | 1330.1093 | 3 | 2 | 3.503746 | 9.899914 | 3.649321 | 0 | 12.67103 | 0 | 0 | 0 | -0.0005493164 | 0 | 1.62342 | 1.583138 | 1.581867 | 22.95842 | 0 | 0 | 0 | 0
2021-05-03 17:53 | 1400.2193 | 1340.1095 | 3 | 2 | 3.503197 | 9.899858 | 3.676757 | 0 | 12.76715 | 0 | 0 | 0 | -0.0005493164 | 0 | 1.61939 | 1.583569 | 1.582124 | 22.94612 | 0 | 0 | 0 | 0
2021-05-03 17:53 | 1410.2195 | 1350.1097 | 3 | 2 | 3.503635 | 9.8999 | 3.704199 | 0 | 12.86331 | 0 | 0 | 0 | 0.0003356934 | 0 | 1.619086 | 1.583626 | 1.58191 | 22.94323 | 0 | 0 | 0 | 0
2021-05-03 17:53 | 1420.2197 | 1360.1099 | 3 | 2 | 3.504192 | 9.899813 | 3.731637 | 0 | 12.95944 | 0 | 0 | 0 | 0.0008850098 | 0 | 1.619558 | 1.584038 | 1.582544 | 22.91766 | 0 | 0 | 0 | 0
2021-05-03 17:53 | 1430.2199 | 1370.1101 | 3 | 2 | 3.504303 | 9.90004 | 3.759073 | 0 | 13.05559 | 0 | 0 | 0 | 0 | 0 | 1.618213 | 1.583769 | 1.581957 | 22.93134 | 0 | 0 | 0 | 0