## Global_Info
TEST REPORT
|  |  | 180803_NMC_2_Grp5_35C | Serial Number |  | C:\ArbinSoftware\DataPro\Result\180803_NMC_2_Grp5_35C_6.xlsx
|  |  | 2018-08-23 | 203863
Channel | Start DateTime | Schedule File Name | Creator | Comments | Software Version | Schedule Version | Item ID | Has Aux | Has Specail | Log Aux Data Flag | Log Special Flag
6 | 2018-08-06 08:43 | 180131_NMC_CYCLING_1C_0_100.SDU | Yuliya |  | 7.00 Build: 161118USB | Schedule Version 7.00.08 |  | 2 | 0 | TRUE | TRUE

## Statistics_6
Date_Time | Test_Time(s) | Step_Time(s) | Step_Index | Cycle_Index | Voltage(V) | Current(A) | Charge_Capacity(Ah) | Discharge_Capacity(Ah) | Charge_Energy(Wh) | Discharge_Energy(Wh) | ACR(Ohm) | Internal Resistance(Ohm)
2018-08-06 11:20 | 13070.84 | 600.0068 | 6 | 1 | 2.765263 | 0 | 2.301198 | 2.32051 | 9.080204 | 8.219922
2018-08-06 14:57 | 26103.84 | 600.0042 | 6 | 2 | 2.766293 | 0 | 2.316808 | 2.312535 | 9.110087 | 8.185737
2018-08-06 18:34 | 39146.45 | 600.0105 | 6 | 3 | 2.765849 | 0 | 2.317995 | 2.315299 | 9.112316 | 8.196771
2018-08-07 00:06 | 59041.26 | 2770.3137 | 17 | 4 | 1.999763 | -3.000155 | 4.626833 | 4.614537 | 18.18726 | 15.71302
2018-08-07 02:48 | 68771.4366 | 2796.9601 | 17 | 5 | 1.99977 | -3.000048 | 2.333769 | 2.330718 | 9.14661 | 7.953279
2018-08-07 05:30 | 78527.88 | 2806.5095 | 17 | 6 | 1.999802 | -3.000006 | 2.34094 | 2.338693 | 9.170431 | 7.992047
2018-08-07 08:13 | 88291.14 | 2808.5445 | 17 | 7 | 1.999815 | -3.000076 | 2.342359 | 2.340407 | 9.174123 | 8.003304
2018-08-07 10:56 | 98050.34 | 2807.9182 | 17 | 8 | 1.9999 | -3.000101 | 2.341591 | 2.339913 | 9.171193 | 8.002255
2018-08-07 13:39 | 107829.9 | 2813.5333 | 17 | 9 | 1.999519 | -3.000012 | 2.3469 | 2.344592 | 9.188478 | 8.029917
2018-08-07 16:22 | 117632 | 2822.2507 | 17 | 10 | 1.999705 | -3.000103 | 2.353229 | 2.351854 | 9.210134 | 8.066104
2018-08-07 19:06 | 127453.5951 | 2828.6993 | 17 | 11 | 1.999627 | -2.9999 | 2.358418 | 2.357074 | 9.227087 | 8.097552
2018-08-07 21:50 | 137298.2 | 2836.054 | 17 | 12 | 1.999598 | -2.999827 | 2.364565 | 2.363282 | 9.247703 | 8.131057
2018-08-08 00:34 | 147168.9 | 2844.0977 | 17 | 13 | 1.999836 | -2.999837 | 2.371252 | 2.370057 | 9.269816 | 8.171177
2018-08-08 03:19 | 157067.6 | 2852.6434 | 17 | 14 | 1.999918 | -3.000045 | 2.378289 | 2.377154 | 9.292789 | 8.212825
2018-08-08 06:05 | 166990.6 | 2859.4964 | 17 | 15 | 1.999427 | -3.000066 | 2.383999 | 2.382886 | 9.311041 | 8.249301
2018-08-08 08:51 | 176940.8 | 2867.0909 | 17 | 16 | 1.999574 | -3.000087 | 2.390309 | 2.389186 | 9.331566 | 8.287436
2018-08-08 11:37 | 186914.9 | 2873.5933 | 17 | 17 | 1.999916 | -3.000031 | 2.395694 | 2.394577 | 9.348696 | 8.320351
2018-08-08 14:23 | 196907.3 | 2878.8694 | 17 | 18 | 1.999753 | -3.000055 | 2.400125 | 2.39901 | 9.363042 | 8.347924
2018-08-08 17:10 | 206915 | 2882.8906 | 17 | 19 | 1.999642 | -3.000066 | 2.403531 | 2.402397 | 9.373675 | 8.370019
2018-08-08 19:57 | 216935 | 2885.6424 | 17 | 20 | 1.999548 | -2.999858 | 2.405625 | 2.404548 | 9.379248 | 8.386024
2018-08-08 22:44 | 226966.5 | 2888.758 | 17 | 21 | 1.999729 | -3.000091 | 2.408241 | 2.407207 | 9.387743 | 8.40205
2018-08-09 01:32 | 237006.7 | 2890.4409 | 17 | 22 | 1.99925 | -3.000064 | 2.409537 | 2.408704 | 9.391013 | 8.411656
2018-08-09 04:19 | 247054.2 | 2892.282 | 17 | 23 | 1.999616 | -3.000051 | 2.411193 | 2.410182 | 9.39652 | 8.421441
2018-08-09 07:07 | 257106.8 | 2893.2795 | 17 | 24 | 1.999433 | -2.999997 | 2.412005 | 2.41097 | 9.39856 | 8.427811
2018-08-09 09:54 | 267163.7 | 2894.038 | 17 | 25 | 1.999622 | -3.00006 | 2.412647 | 2.411578 | 9.400166 | 8.432846
2018-08-09 12:42 | 277223.4 | 2894.4244 | 17 | 26 | 1.999976 | -3.00001 | 2.413069 | 2.411957 | 9.401121 | 8.436714
2018-08-09 15:30 | 287285.5 | 2894.5628 | 17 | 27 | 1.99967 | -3.000027 | 2.41318 | 2.412099 | 9.400837 | 8.439386
2018-08-09 18:18 | 297349.5 | 2894.8412 | 17 | 28 | 1.999435 | -3.000133 | 2.413386 | 2.412355 | 9.401107 | 8.441792
2018-08-09 21:05 | 307413 | 2894.722 | 17 | 29 | 1.999209 | -3.000164 | 2.413159 | 2.412292 | 9.400182 | 8.442745
2018-08-09 23:53 | 317477 | 2894.7595 | 17 | 30 | 1.999354 | -3.00011 | 2.413213 | 2.412307 | 9.400071 | 8.444191
2018-08-10 02:41 | 327542.8633 | 2894.7228 | 17 | 31 | 1.999821 | -3.000006 | 2.413088 | 2.412186 | 9.399113 | 8.444927
2018-08-10 05:29 | 337609.9 | 2895.1331 | 17 | 32 | 1.999992 | -2.999983 | 2.413436 | 2.412448 | 9.400333 | 8.446734
2018-08-10 08:16 | 347678 | 2895.2587 | 17 | 33 | 1.999698 | -3.000053 | 2.413546 | 2.412568 | 9.400583 | 8.448381
2018-08-10 11:04 | 357747.3 | 2895.4932 | 17 | 34 | 1.99997 | -3.000074 | 2.413762 | 2.412798 | 9.401245 | 8.450231
2018-08-10 13:52 | 367816.2 | 2895.1709 | 17 | 35 | 1.999943 | -3.000071 | 2.413117 | 2.412561 | 9.398552 | 8.450115
2018-08-10 16:40 | 377886.5 | 2895.2138 | 17 | 36 | 1.999476 | -3.000022 | 2.4135 | 2.412587 | 9.399774 | 8.45103
2018-08-10 19:28 | 387954.8 | 2894.5999 | 17 | 37 | 1.999918 | -2.999829 | 2.412897 | 2.411974 | 9.397169 | 8.449327
2018-08-10 22:15 | 398022.8 | 2894.1091 | 17 | 38 | 1.999516 | -2.999831 | 2.412481 | 2.411632 | 9.395409 | 8.448956
2018-08-11 01:03 | 408091.8 | 2894.5968 | 17 | 39 | 1.999658 | -3.000066 | 2.412899 | 2.412024 | 9.397066 | 8.451366
2018-08-11 03:51 | 418161 | 2894.1443 | 17 | 40 | 1.999485 | -3.000149 | 2.412612 | 2.411723 | 9.395609 | 8.450944
2018-08-11 06:39 | 428230.7 | 2894.4644 | 17 | 41 | 1.999696 | -3.000172 | 2.41285 | 2.411981 | 9.396599 | 8.452371
2018-08-11 09:27 | 438299.2 | 2893.7997 | 17 | 42 | 1.99985 | -3.000124 | 2.41221 | 2.411383 | 9.393836 | 8.450807
2018-08-11 12:14 | 448368.1407 | 2893.7346 | 17 | 43 | 1.999655 | -3.000108 | 2.412205 | 2.41133 | 9.393805 | 8.451111
2018-08-11 15:02 | 458435.9 | 2893.4339 | 17 | 44 | 1.999858 | -2.999849 | 2.41193 | 2.411092 | 9.392742 | 8.450562
2018-08-11 17:50 | 468503 | 2893.1734 | 17 | 45 | 1.999614 | -3.000195 | 2.411671 | 2.410828 | 9.391549 | 8.450171
2018-08-11 20:38 | 478571.5 | 2893.2411 | 17 | 46 | 1.99966 | -2.999831 | 2.411779 | 2.410897 | 9.391962 | 8.450995
2018-08-11 23:26 | 488639.7 | 2893.1485 | 17 | 47 | 1.999505 | -3.000089 | 2.411431 | 2.410882 | 9.39046 | 8.451222
2018-08-12 02:13 | 498707.3 | 2892.9977 | 17 | 48 | 1.99995 | -3.000129 | 2.411567 | 2.410713 | 9.391126 | 8.450833
2018-08-12 05:01 | 508775.1 | 2892.6752 | 17 | 49 | 1.999789 | -2.999819 | 2.411367 | 2.410489 | 9.39019 | 8.450524
2018-08-12 07:49 | 518842.7 | 2892.5019 | 17 | 50 | 1.999882 | -3.000164 | 2.411211 | 2.410286 | 9.389513 | 8.450202
2018-08-12 10:37 | 528908.6 | 2891.6365 | 17 | 51 | 1.999556 | -2.999858 | 2.41049 | 2.409598 | 9.386364 | 8.447996
2018-08-12 13:25 | 538974.5 | 2891.6676 | 17 | 52 | 1.999573 | -3.000087 | 2.41049 | 2.409598 | 9.386377 | 8.448333
2018-08-12 16:12 | 549041.5 | 2891.9121 | 17 | 53 | 1.999725 | -3.000187 | 2.410777 | 2.409825 | 9.387288 | 8.449592
2018-08-12 19:00 | 559106.5 | 2891.4731 | 17 | 54 | 1.999675 | -3.000154 | 2.410239 | 2.409484 | 9.385476 | 8.448661
2018-08-12 21:48 | 569171.3 | 2891.4668 | 17 | 55 | 1.999503 | -3.000112 | 2.410161 | 2.40939 | 9.385135 | 8.44872
2018-08-13 00:36 | 579234.4 | 2890.4851 | 17 | 56 | 1.999792 | -3.000129 | 2.409437 | 2.408615 | 9.382007 | 8.446169
2018-08-13 03:23 | 589298.8 | 2890.7741 | 17 | 57 | 1.999664 | -3.000027 | 2.409623 | 2.408804 | 9.3828125 | 8.447172
2018-08-13 06:11 | 599364.3 | 2891.1251 | 17 | 58 | 1.999908 | -3.000095 | 2.410071 | 2.409171 | 9.384618 | 8.449189
2018-08-13 08:59 | 609427.5 | 2889.5498 | 17 | 59 | 1.999999 | -3.000014 | 2.409597 | 2.407847 | 9.382612 | 8.444871
2018-08-13 11:47 | 619491.7 | 2890.7058 | 17 | 60 | 1.999569 | -2.99997 | 2.409706 | 2.408797 | 9.383067 | 8.44802
2018-08-13 14:34 | 629555 | 2889.9946 | 17 | 61 | 1.999993 | -3.000068 | 2.409098 | 2.408218 | 9.380531 | 8.446008
2018-08-13 17:22 | 639617.4 | 2889.8291 | 17 | 62 | 1.999822 | -3.00008 | 2.408967 | 2.40809 | 9.380136 | 8.445846
2018-08-13 20:10 | 649677.6 | 2888.9418 | 17 | 63 | 1.999728 | -3.000122 | 2.408117 | 2.407247 | 9.376727 | 8.442895
2018-08-13 22:57 | 659736.6 | 2888.5065 | 17 | 64 | 1.999594 | -2.999833 | 2.407823 | 2.406941 | 9.375713 | 8.441875
2018-08-14 01:45 | 669795.5 | 2888.6205 | 17 | 65 | 1.999974 | -3.000071 | 2.408005 | 2.407114 | 9.376547 | 8.443224
2018-08-14 04:33 | 679855.7097 | 2888.4909 | 17 | 66 | 1.999488 | -3.000041 | 2.407919 | 2.406963 | 9.375801 | 8.442755
2018-08-14 07:20 | 689916.1 | 2888.8073 | 17 | 67 | 1.999609 | -2.999993 | 2.408159 | 2.407191 | 9.376913 | 8.443688
2018-08-14 10:08 | 699975.2 | 2888.2731 | 17 | 68 | 1.999729 | -3.000012 | 2.407707 | 2.406753 | 9.375138 | 8.442193
2018-08-14 12:56 | 710033.6 | 2888.0633 | 17 | 69 | 1.999618 | -2.999976 | 2.407521 | 2.406589 | 9.374431 | 8.441745
2018-08-14 15:43 | 720091.5 | 2887.6466 | 17 | 70 | 1.999796 | -2.999995 | 2.407141 | 2.406266 | 9.372846 | 8.44096
2018-08-14 18:31 | 730147.9 | 2887.1175 | 17 | 71 | 1.999869 | -3.000166 | 2.406791 | 2.405853 | 9.371433 | 8.439458
2018-08-14 21:18 | 740200.3 | 2886.252 | 17 | 72 | 1.999494 | -3.000184 | 2.405529 | 2.405109 | 9.366549 | 8.436608
2018-08-15 00:06 | 750253 | 2885.9121 | 17 | 73 | 1.999779 | -3.000072 | 2.405683 | 2.404832 | 9.367138 | 8.436084
2018-08-15 02:53 | 760306 | 2885.9093 | 17 | 74 | 1.99966 | -3.000106 | 2.40573 | 2.404861 | 9.36744 | 8.436338
2018-08-15 05:41 | 770359.1 | 2885.7651 | 17 | 75 | 1.999662 | -3.000014 | 2.405509 | 2.404655 | 9.366511 | 8.43578
2018-08-15 08:29 | 780412 | 2885.7778 | 17 | 76 | 1.999836 | -3.000027 | 2.405533 | 2.404656 | 9.366582 | 8.435801
2018-08-15 11:16 | 790465.2 | 2885.8408 | 17 | 77 | 1.99952 | -3.00006 | 2.405636 | 2.404723 | 9.367081 | 8.436263
2018-08-15 14:04 | 800517.4 | 2885.4928 | 17 | 78 | 1.999753 | -3.00001 | 2.405365 | 2.40441 | 9.366024 | 8.435242
2018-08-15 16:51 | 810568.7 | 2885.1808 | 17 | 79 | 1.999872 | -3.000012 | 2.405077 | 2.40413 | 9.364855 | 8.434331
2018-08-15 19:39 | 820617.8 | 2884.2834 | 17 | 80 | 1.999683 | -3.000074 | 2.404453 | 2.403477 | 9.362413 | 8.431984
2018-08-15 22:26 | 830665.8 | 2884.1302 | 17 | 81 | 1.999678 | -3.000051 | 2.40425 | 2.403342 | 9.36177 | 8.431778
2018-08-16 01:14 | 840713.9 | 2883.8442 | 17 | 82 | 1.99967 | -3.00012 | 2.404073 | 2.403139 | 9.360996 | 8.431201
2018-08-16 04:01 | 850760.9 | 2883.2191 | 17 | 83 | 1.999588 | -3.000118 | 2.403427 | 2.40258 | 9.358332 | 8.429409
2018-08-16 06:48 | 860805.5 | 2882.1561 | 17 | 84 | 1.999618 | -2.999958 | 2.403309 | 2.401611 | 9.357931 | 8.426065
2018-08-16 09:36 | 870852.2 | 2883.5041 | 17 | 85 | 1.999672 | -2.999956 | 2.403668 | 2.402724 | 9.359401 | 8.430084
2018-08-16 12:23 | 880898.1 | 2882.9666 | 17 | 86 | 1.999482 | -3.000006 | 2.403239 | 2.402313 | 9.357626 | 8.428673
2018-08-16 15:11 | 890943.8 | 2882.8487 | 17 | 87 | 1.999781 | -2.999993 | 2.403173 | 2.402198 | 9.357447 | 8.428467
2018-08-16 17:58 | 900989.2 | 2882.544 | 17 | 88 | 1.999765 | -3.000149 | 2.402929 | 2.401903 | 9.35653 | 8.427487
2018-08-16 20:46 | 911031.5 | 2881.6658 | 17 | 89 | 1.999769 | -2.999819 | 2.402102 | 2.401158 | 9.353359 | 8.42475
2018-08-16 23:33 | 921073.7 | 2881.6804 | 17 | 90 | 1.999921 | -3.000116 | 2.402048 | 2.401107 | 9.353168 | 8.424836
2018-08-17 02:20 | 931115.4 | 2881.3825 | 17 | 91 | 1.999991 | -3.000062 | 2.401829 | 2.400855 | 9.352299 | 8.423964
2018-08-17 05:08 | 941155.4 | 2880.7248 | 17 | 92 | 1.999739 | -2.999923 | 2.401203 | 2.400249 | 9.34973 | 8.421697
2018-08-17 07:55 | 951195.6 | 2880.5361 | 17 | 93 | 1.999747 | -2.999983 | 2.401178 | 2.400132 | 9.349588 | 8.419462
2018-08-17 10:42 | 961231.7 | 2879.4047 | 17 | 94 | 1.999897 | -3.000136 | 2.400333 | 2.399457 | 9.346766 | 8.417824
2018-08-17 13:29 | 971267.9 | 2879.6793 | 17 | 95 | 1.99957 | -3.00011 | 2.400589 | 2.399714 | 9.347884 | 8.419077
2018-08-17 16:17 | 981303.1 | 2879.2721 | 17 | 96 | 1.999712 | -3.00012 | 2.400277 | 2.399349 | 9.346662 | 8.41779
2018-08-17 19:04 | 991336.4 | 2879.1167 | 17 | 97 | 1.999607 | -2.999868 | 2.399678 | 2.399116 | 9.344312 | 8.417108
2018-08-17 21:51 | 1001370.1 | 2878.9075 | 17 | 98 | 1.999636 | -2.999837 | 2.399783 | 2.398896 | 9.344877 | 8.416759
2018-08-18 00:38 | 1011403.4 | 2878.7043 | 17 | 99 | 1.999471 | -3.000197 | 2.399589 | 2.39874 | 9.344053 | 8.416251
2018-08-18 03:00 | 1019881.2 | 2596.719 | 17 | 100 | 1.999618 | -2.999881 | 2.163567 | 2.163794 | 8.352683 | 7.523115
2018-08-18 05:47 | 1029912.2 | 2877.9781 | 17 | 101 | 1.999856 | -2.999902 | 2.399612 | 2.398161 | 9.34491 | 8.414274
2018-08-18 08:34 | 1039943.5 | 2877.8345 | 17 | 102 | 1.999712 | -2.999856 | 2.398998 | 2.398027 | 9.341846 | 8.413974
2018-08-18 11:21 | 1049973.6 | 2877.4501 | 17 | 103 | 1.999884 | -2.999879 | 2.398646 | 2.397716 | 9.340486 | 8.413088
2018-08-18 14:08 | 1060003.2 | 2877.446 | 17 | 104 | 1.999984 | -2.999863 | 2.398618 | 2.397711 | 9.34041 | 8.413319
2018-08-18 16:56 | 1070032.8 | 2877.2417 | 17 | 105 | 1.999401 | -2.999835 | 2.398381 | 2.397513 | 9.339475 | 8.412768
2018-08-18 19:43 | 1080061.3 | 2876.9765 | 17 | 106 | 1.999971 | -2.999886 | 2.398169 | 2.397285 | 9.338659 | 8.412225
2018-08-18 22:30 | 1090088.5 | 2876.4392 | 17 | 107 | 1.999745 | -2.999935 | 2.397722 | 2.396855 | 9.336812 | 8.410577
2018-08-19 01:17 | 1100115.2 | 2876.338 | 17 | 108 | 1.999826 | -2.999967 | 2.397707 | 2.396791 | 9.336904 | 8.410274
2018-08-19 04:04 | 1110140.8 | 2875.7299 | 17 | 109 | 1.999638 | -2.999935 | 2.397251 | 2.396321 | 9.335037 | 8.408863
2018-08-19 06:51 | 1120165.0 | 2875.8194 | 17 | 110 | 1.999685 | -2.999858 | 2.396875 | 2.396339 | 9.33405 | 8.408858
2018-08-19 09:38 | 1130188.4 | 2874.6494 | 17 | 111 | 1.999894 | -2.999886 | 2.396374 | 2.395419 | 9.331565 | 8.405057
2018-08-19 12:25 | 1140211.5 | 2874.6901 | 17 | 112 | 1.999637 | -3.000143 | 2.396462 | 2.395542 | 9.332122 | 8.405715
2018-08-19 15:12 | 1150234.6 | 2874.5142 | 17 | 113 | 1.999527 | -3.000175 | 2.396197 | 2.395256 | 9.330962 | 8.404874
2018-08-19 17:59 | 1160257.3 | 2874.635 | 17 | 114 | 1.999747 | -3.000157 | 2.396314 | 2.39544 | 9.331635 | 8.405638
2018-08-19 20:46 | 1170279.4 | 2874.0105 | 17 | 115 | 1.999731 | -3.000133 | 2.395866 | 2.394958 | 9.329718 | 8.403981
2018-08-19 23:33 | 1180300.5 | 2873.6645 | 17 | 116 | 1.999504 | -3.000093 | 2.395597 | 2.394685 | 9.328711 | 8.402971
2018-08-20 02:20 | 1190321.2 | 2873.8064 | 17 | 117 | 1.999586 | -2.999981 | 2.395646 | 2.394743 | 9.32898 | 8.403286
2018-08-20 05:07 | 1200341.8 | 2873.6856 | 17 | 118 | 1.99965 | -2.999941 | 2.395484 | 2.394583 | 9.328252 | 8.40252
2018-08-20 07:54 | 1210361.1 | 2873.2294 | 17 | 119 | 1.999715 | -3.000027 | 2.395138 | 2.394222 | 9.326913 | 8.401261
2018-08-20 10:41 | 1220370.1 | 2870.7207 | 17 | 120 | 1.99969 | -3.000126 | 2.393263 | 2.392233 | 9.321108 | 8.389561
2018-08-20 13:28 | 1230377.4 | 2869.9179 | 17 | 121 | 1.999655 | -3.000097 | 2.392468 | 2.391593 | 9.317772 | 8.387567
2018-08-20 16:15 | 1240384.2 | 2869.7787 | 17 | 122 | 1.999761 | -3.000168 | 2.392069 | 2.3915 | 9.316047 | 8.387259
2018-08-20 19:02 | 1250389.3 | 2869.4777 | 17 | 123 | 1.999245 | -2.999906 | 2.392025 | 2.391087 | 9.315988 | 8.385967
2018-08-20 21:48 | 1260393.4 | 2869.1289 | 17 | 124 | 1.999541 | -3.000139 | 2.391649 | 2.390855 | 9.3148 | 8.384787
2018-08-21 00:35 | 1270396.5 | 2868.5426 | 17 | 125 | 1.999731 | -2.999849 | 2.391257 | 2.390397 | 9.313042 | 8.383338
2018-08-21 03:22 | 1280399.7 | 2868.7165 | 17 | 126 | 1.999758 | -3.000083 | 2.391341 | 2.390482 | 9.313634 | 8.383555
2018-08-21 05:35 | 1288413.5 | 2465.1936 | 17 | 127 | 1.999821 | -3.000029 | 2.053695 | 2.054241 | 7.895221 | 7.10558
2018-08-21 08:22 | 1298417.0 | 2868.6311 | 17 | 128 | 1.999789 | -3.000089 | 2.392091 | 2.390418 | 9.317401 | 8.383527
2018-08-21 12:07 | 1311909.4 | 600.0102 | 24 | 129 | 2.762771 | 0 | 2.391172 | 2.398991 | 9.312963 | 8.687829
2018-08-21 15:52 | 1325418.1 | 600.0031 | 24 | 130 | 2.757479 | 0 | 2.3988 | 2.399566 | 9.352815 | 8.688286
2018-08-21 19:37 | 1338931.5 | 600.0052 | 24 | 131 | 2.756093 | 0 | 2.400177 | 2.400016 | 9.357471 | 8.689904
2018-08-21 19:38 | 1338991.6 | 60.0073 | 27 | 132 | 2.768107 | 0 | 0 | 0 | 0 | 0

## Channel_6_1
Data_Point | Date_Time | Test_Time(s) | Step_Time(s) | Step_Index | Cycle_Index | Voltage(V) | Current(A) | Charge_Capacity(Ah) | Discharge_Capacity(Ah) | Charge_Energy(Wh) | Discharge_Energy(Wh) | ACR(Ohm) | Internal Resistance(Ohm) | dV/dt(V/s) | dI/dt(A/s) | Aux_Temperature_1 | Aux_Temperature_2
1 | 2018-08-06 07:42 | 10.0012 | 10.0012 | 1 | 1 | 3.128722 | 0 | 0 | 0 | 0 | 0 |  |  | 1.239777e-05 |  | 34.14782 | 34.65299
2 | 2018-08-06 07:42 | 20.0049 | 20.0049 | 1 | 1 | 3.12874 | 0 | 0 | 0 | 0 | 0 |  |  | 1.716614e-05 |  | 34.24435 | 34.73946
3 | 2018-08-06 07:42 | 30.0016 | 30.0016 | 1 | 1 | 3.12868 | 0 | 0 | 0 | 0 | 0 |  |  | 3.623962e-05 |  | 34.24154 | 34.64107
4 | 2018-08-06 07:42 | 40.0066 | 40.0066 | 1 | 1 | 3.128718 | 0 | 0 | 0 | 0 | 0 |  |  | 7.629395e-06 |  | 34.29251 | 34.65299
5 | 2018-08-06 07:43 | 50.0029 | 50.0029 | 1 | 1 | 3.128727 | 0 | 0 | 0 | 0 | 0 |  |  | 1.621246e-05 |  | 34.29555 | 34.65811
6 | 2018-08-06 07:43 | 60.0008 | 60.0008 | 1 | 1 | 3.128743 | 0 | 0 | 0 | 0 | 0 |  |  | -2.861023e-06 |  | 34.28784 | 34.64107
7 | 2018-08-06 07:43 | 60.0151 | 60.0151 | 1 | 1 | 3.128754 | 0 | 0 | 0 | 0 | 0 |  |  | -1.120567e-05 |  | 34.28775 | 34.64107
8 | 2018-08-06 07:43 | 60.1152 | 0.0081 | 2 | 1 | 3.335552 | 1.499298 | 3.123537e-06 | 0 | 1.041872e-05 | 0 |  |  | -6.961823e-05 |  | 34.28717 | 34.64107
9 | 2018-08-06 07:43 | 66.597 | 6.4899 | 2 | 1 | 3.345553 | 1.5 | 0.00269477 | 0 | 0.009002066 | 0 |  |  | 0.002393723 |  | 34.24858 | 34.57867
10 | 2018-08-06 07:43 | 71.4058 | 11.2987 | 2 | 1 | 3.355559 | 1.50008 | 0.004703498 | 0 | 0.01573203 | 0 |  |  | 0.002391815 |  | 34.22053 | 34.65907
11 | 2018-08-06 07:43 | 76.0748 | 15.9677 | 2 | 1 | 3.365566 | 1.499998 | 0.006649772 | 0 | 0.02227294 | 0 |  |  | 0.002112389 |  | 34.21818 | 34.60199
12 | 2018-08-06 07:43 | 81.2477 | 21.1406 | 2 | 1 | 3.375578 | 1.499987 | 0.00880803 | 0 | 0.02954724 | 0 |  |  | 0.002149582 |  | 34.24762 | 34.60085
13 | 2018-08-06 07:43 | 86.448 | 26.3409 | 2 | 1 | 3.385581 | 1.499996 | 0.01097102 | 0 | 0.03685928 | 0 |  |  | 0.002129555 |  | 34.24855 | 34.64711
14 | 2018-08-06 07:43 | 91.8464 | 31.7393 | 2 | 1 | 3.395602 | 1.500008 | 0.01322205 | 0 | 0.04449201 | 0 |  |  | 0.001861572 |  | 34.26258 | 34.66325
15 | 2018-08-06 07:43 | 97.6578 | 37.5507 | 2 | 1 | 3.405621 | 1.500023 | 0.01563736 | 0 | 0.05270575 | 0 |  |  | 0.001696587 |  | 34.26958 | 34.57867
16 | 2018-08-06 07:43 | 104.518 | 44.4109 | 2 | 1 | 3.41563 | 1.500011 | 0.01849971 | 0 | 0.06246844 | 0 |  |  | 0.001461983 |  | 34.26657 | 34.64387
17 | 2018-08-06 07:44 | 111.5748 | 51.4677 | 2 | 1 | 3.425634 | 1.499996 | 0.02143684 | 0 | 0.07251518 | 0 |  |  | 0.001484871 |  | 34.25837 | 34.63195
18 | 2018-08-06 07:44 | 118.8238 | 58.7167 | 2 | 1 | 3.435641 | 1.500034 | 0.02445829 | 0 | 0.08288088 | 0 |  |  | 0.001402855 |  | 34.28619 | 34.67821
19 | 2018-08-06 07:44 | 126.309 | 66.2019 | 2 | 1 | 3.445645 | 1.500006 | 0.02758033 | 0 | 0.09362263 | 0 |  |  | 0.001404762 |  | 34.29251 | 34.61982
20 | 2018-08-06 07:44 | 133.7667 | 73.6596 | 2 | 1 | 3.455656 | 1.500048 | 0.03069043 | 0 | 0.1043545 | 0 |  |  | 0.001415253 |  | 34.36963 | 34.64504
21 | 2018-08-06 07:44 | 141.4748 | 81.3677 | 2 | 1 | 3.465665 | 1.500004 | 0.03389309 | 0 | 0.115438 | 0 |  |  | 0.001291275 |  | 34.3348 | 34.63288
22 | 2018-08-06 07:44 | 149.6126 | 89.5055 | 2 | 1 | 3.475667 | 1.500032 | 0.03728579 | 0 | 0.1272132 | 0 |  |  | 0.001261711 |  | 34.28785 | 34.70889
23 | 2018-08-06 07:44 | 158.2656 | 98.1585 | 2 | 1 | 3.485671 | 1.500021 | 0.04089407 | 0 | 0.1397726 | 0 |  |  | 0.001213074 |  | 34.32428 | 34.70115
24 | 2018-08-06 07:44 | 167.4347 | 107.3276 | 2 | 1 | 3.495679 | 1.499977 | 0.04471752 | 0 | 0.1531192 | 0 |  |  | 0.001070976 |  | 34.32313 | 34.70605
25 | 2018-08-06 07:45 | 176.9812 | 116.8741 | 2 | 1 | 3.505688 | 1.500015 | 0.04869011 | 0 | 0.1670262 | 0 |  |  | 0.00104332 |  | 34.37455 | 34.66985
26 | 2018-08-06 07:45 | 186.9838 | 126.8767 | 2 | 1 | 3.515695 | 1.500032 | 0.05286084 | 0 | 0.1816685 | 0 |  |  | 0.001026154 |  | 34.37055 | 34.66
27 | 2018-08-06 07:45 | 186.9922 | 126.8851 | 2 | 1 | 3.515695 | 1.500032 | 0.05286434 | 0 | 0.1816808 | 0 |  |  | 0.001026089 |  | 34.37056 | 34.71307
28 | 2018-08-06 07:45 | 196.9946 | 136.8875 | 2 | 1 | 3.5253 | 1.500025 | 0.0570279 | 0 | 0.1963388 | 0 |  |  | 0.0009489059 |  | 34.38527 | 34.72992
29 | 2018-08-06 07:45 | 206.9987 | 146.8916 | 2 | 1 | 3.534428 | 1.499998 | 0.06119631 | 0 | 0.2110529 | 0 |  |  | 0.0009717941 |  | 34.37314 | 34.61164
30 | 2018-08-06 07:45 | 217.0007 | 156.8936 | 2 | 1 | 3.543116 | 1.499992 | 0.06536154 | 0 | 0.2257929 | 0 |  |  | 0.000872612 |  | 34.42313 | 34.70816
31 | 2018-08-06 07:45 | 227.0058 | 166.8987 | 2 | 1 | 3.551197 | 1.500032 | 0.06953031 | 0 | 0.2405803 | 0 |  |  | 0.0008134842 |  | 34.42128 | 34.56422
32 | 2018-08-06 07:46 | 237.0099 | 176.9028 | 2 | 1 | 3.558683 | 1.500027 | 0.07370079 | 0 | 0.2554063 | 0 |  |  | 0.0007076263 |  | 34.39509 | 34.60558
33 | 2018-08-06 07:46 | 247.015 | 186.9079 | 2 | 1 | 3.565588 | 1.500029 | 0.07787633 | 0 | 0.2702804 | 0 |  |  | 0.0007152557 |  | 34.45351 | 34.53146
34 | 2018-08-06 07:46 | 257.0229 | 196.9158 | 2 | 1 | 3.571975 | 1.500008 | 0.08203871 | 0 | 0.2851352 | 0 |  |  | 0.0006637573 |  | 34.4222 | 34.69958
35 | 2018-08-06 07:46 | 267.0268 | 206.9197 | 2 | 1 | 3.577814 | 1.500011 | 0.08620745 | 0 | 0.3000382 | 0 |  |  | 0.0005512238 |  | 34.42174 | 34.60558
36 | 2018-08-06 07:46 | 277.0318 | 216.9247 | 2 | 1 | 3.583379 | 1.500021 | 0.09037725 | 0 | 0.3149689 | 0 |  |  | 0.000582695 |  | 34.46076 | 34.66262
37 | 2018-08-06 07:46 | 287.0384 | 226.9313 | 2 | 1 | 3.588702 | 1.500019 | 0.09454647 | 0 | 0.3299202 | 0 |  |  | 0.0005321503 |  | 34.53808 | 34.69958
38 | 2018-08-06 07:47 | 297.0421 | 236.935 | 2 | 1 | 3.593661 | 1.500002 | 0.09871417 | 0 | 0.3448872 | 0 |  |  | 0.0005350113 |  | 34.55606 | 34.67717
39 | 2018-08-06 07:47 | 307.0423 | 246.9352 | 2 | 1 | 3.598323 | 1.500008 | 0.1028864 | 0 | 0.3598905 | 0 |  |  | 0.0004663467 |  | 34.54301 | 34.72764
40 | 2018-08-06 07:47 | 317.0449 | 256.9378 | 2 | 1 | 3.602858 | 1.500032 | 0.1070538 | 0 | 0.3748956 | 0 |  |  | 0.0004844666 |  | 34.56778 | 34.67154
41 | 2018-08-06 07:47 | 327.0514 | 266.9443 | 2 | 1 | 3.607193 | 1.500036 | 0.1112211 | 0 | 0.389919 | 0 |  |  | 0.0004444122 |  | 34.59999 | 34.67717
42 | 2018-08-06 07:47 | 337.055 | 276.9479 | 2 | 1 | 3.611317 | 1.500015 | 0.115391 | 0 | 0.4049693 | 0 |  |  | 0.0004167557 |  | 34.60396 | 34.72553
43 | 2018-08-06 07:47 | 347.0553 | 286.9482 | 2 | 1 | 3.615265 | 1.500021 | 0.1195561 | 0 | 0.4200189 | 0 |  |  | 0.0003976822 |  | 34.59884 | 34.76854
44 | 2018-08-06 07:48 | 357.0594 | 296.9523 | 2 | 1 | 3.61899 | 1.499973 | 0.123721 | 0 | 0.435084 | 0 |  |  | 0.0003805161 |  | 34.63785 | 34.6734
45 | 2018-08-06 07:48 | 367.0627 | 306.9556 | 2 | 1 | 3.622632 | 1.500023 | 0.1278891 | 0 | 0.4501757 | 0 |  |  | 0.0003995895 |  | 34.6619 | 34.55074
46 | 2018-08-06 07:48 | 377.0634 | 316.9563 | 2 | 1 | 3.625988 | 1.500013 | 0.1320539 | 0 | 0.4652703 | 0 |  |  | 0.0002851486 |  | 34.72377 | 34.76854
47 | 2018-08-06 07:48 | 387.0649 | 326.9578 | 2 | 1 | 3.629206 | 1.49999 | 0.1362239 | 0 | 0.4803974 | 0 |  |  | 0.0002965927 |  | 34.72892 | 34.70753
48 | 2018-08-06 07:48 | 397.0693 | 336.9622 | 2 | 1 | 3.632062 | 1.500015 | 0.1403965 | 0 | 0.495547 | 0 |  |  | 0.0002946854 |  | 34.70464 | 34.66826
49 | 2018-08-06 07:48 | 407.0742 | 346.9671 | 2 | 1 | 3.634511 | 1.499989 | 0.1445629 | 0 | 0.510685 | 0 |  |  | 0.0002088547 |  | 34.7546 | 34.63885
50 | 2018-08-06 07:49 | 417.0793 | 356.9722 | 2 | 1 | 3.636616 | 1.500002 | 0.1487256 | 0 | 0.5258188 | 0 |  |  | 0.0001897812 |  | 34.74855 | 34.66408
51 | 2018-08-06 07:49 | 427.0835 | 366.9764 | 2 | 1 | 3.638376 | 1.499969 | 0.1529018 | 0 | 0.5410098 | 0 |  |  | 0.0001678467 |  | 34.76161 | 34.66408
52 | 2018-08-06 07:49 | 437.0843 | 376.9772 | 2 | 1 | 3.639916 | 1.500013 | 0.1570665 | 0 | 0.5561658 | 0 |  |  | 0.0001449585 |  | 34.79736 | 34.63184
53 | 2018-08-06 07:49 | 447.0888 | 386.9817 | 2 | 1 | 3.641342 | 1.500008 | 0.1612372 | 0 | 0.5713497 | 0 |  |  | 0.0001058578 |  | 34.80741 | 34.65499
54 | 2018-08-06 07:49 | 457.0938 | 396.9867 | 2 | 1 | 3.64272 | 1.500029 | 0.1654059 | 0 | 0.5865323 | 0 |  |  | 0.0001144409 |  | 34.83939 | 34.65782
55 | 2018-08-06 07:49 | 467.0991 | 406.992 | 2 | 1 | 3.644082 | 1.500011 | 0.1695728 | 0 | 0.6017143 | 0 |  |  | 0.0001478195 |  | 34.92921 | 34.68819
56 | 2018-08-06 07:50 | 477.1047 | 416.9976 | 2 | 1 | 3.645421 | 1.500025 | 0.1737435 | 0 | 0.6169156 | 0 |  |  | 0.0001506805 |  | 34.82538 | 34.68211
57 | 2018-08-06 07:50 | 487.105 | 426.9979 | 2 | 1 | 3.646832 | 1.499992 | 0.1779091 | 0 | 0.6321037 | 0 |  |  | 0.0001974106 |  | 34.85036 | 34.65312
58 | 2018-08-06 07:50 | 497.1108 | 437.0037 | 2 | 1 | 3.648266 | 1.49999 | 0.182077 | 0 | 0.6473066 | 0 |  |  | 0.0001440048 |  | 34.86625 | 34.70428
59 | 2018-08-06 07:50 | 507.1152 | 447.0081 | 2 | 1 | 3.649671 | 1.500029 | 0.1862484 | 0 | 0.6625277 | 0 |  |  | 0.000202179 |  | 34.91431 | 34.68284
60 | 2018-08-06 07:50 | 517.1193 | 457.0122 | 2 | 1 | 3.651054 | 1.500036 | 0.1904138 | 0 | 0.6777329 | 0 |  |  | 0.0001573563 |  | 34.94536 | 34.62463
61 | 2018-08-06 07:50 | 527.1204 | 467.0133 | 2 | 1 | 3.652413 | 1.500032 | 0.1945826 | 0 | 0.6929563 | 0 |  |  | 0.0001573563 |  | 34.91827 | 34.65613
62 | 2018-08-06 07:51 | 537.1263 | 477.0192 | 2 | 1 | 3.653697 | 1.500025 | 0.1987468 | 0 | 0.708168 | 0 |  |  | 0.0001411438 |  | 34.98174 | 34.66297
63 | 2018-08-06 07:51 | 547.1308 | 487.0237 | 2 | 1 | 3.655014 | 1.500032 | 0.202917 | 0 | 0.7234074 | 0 |  |  | 0.0001621246 |  | 34.98456 | 34.63865
64 | 2018-08-06 07:51 | 557.134 | 497.0269 | 2 | 1 | 3.656141 | 1.500008 | 0.2070811 | 0 | 0.7386296 | 0 |  |  | 0.0001106262 |  | 34.97829 | 34.6751
65 | 2018-08-06 07:51 | 567.1342 | 507.0271 | 2 | 1 | 3.657315 | 1.500034 | 0.2112518 | 0 | 0.7538807 | 0 |  |  | 0.0001239777 |  | 34.99626 | 34.57971
66 | 2018-08-06 07:51 | 577.1379 | 517.0308 | 2 | 1 | 3.658481 | 1.500051 | 0.2154172 | 0 | 0.769117 | 0 |  |  | 0.0001411438 |  | 35.0093 | 34.57837
67 | 2018-08-06 07:51 | 587.1413 | 527.0342 | 2 | 1 | 3.659586 | 1.500036 | 0.2195883 | 0 | 0.7843792 | 0 |  |  | 0.000125885 |  | 35.01419 | 34.59563
68 | 2018-08-06 07:52 | 597.1478 | 537.0407 | 2 | 1 | 3.660792 | 1.500051 | 0.2237593 | 0 | 0.7996457 | 0 |  |  | 0.0001144409 |  | 35.00512 | 34.65969
69 | 2018-08-06 07:52 | 607.1481 | 547.041 | 2 | 1 | 3.662076 | 1.500019 | 0.227921 | 0 | 0.8148834 | 0 |  |  | 0.0001363754 |  | 35.06719 | 34.57837
70 | 2018-08-06 07:52 | 617.1531 | 557.046 | 2 | 1 | 3.66342 | 1.500013 | 0.2320867 | 0 | 0.8301411 | 0 |  |  | 0.0001564026 |  | 35.06134 | 34.65289
71 | 2018-08-06 07:52 | 627.1581 | 567.051 | 2 | 1 | 3.664789 | 1.500019 | 0.2362653 | 0 | 0.845452 | 0 |  |  | 0.0001335144 |  | 35.12853 | 34.63374
72 | 2018-08-06 07:52 | 637.1583 | 577.0512 | 2 | 1 | 3.666008 | 1.500034 | 0.240427 | 0 | 0.8607063 | 0 |  |  | 0.0001306534 |  | 35.07327 | 34.64777
73 | 2018-08-06 07:52 | 647.1603 | 587.0532 | 2 | 1 | 3.667228 | 1.499996 | 0.2445957 | 0 | 0.8759912 | 0 |  |  | 0.0001316071 |  | 35.1122 | 34.66768
74 | 2018-08-06 07:53 | 657.1644 | 597.0573 | 2 | 1 | 3.6684 | 1.500008 | 0.2487577 | 0 | 0.8912569 | 0 |  |  | 0.0001535416 |  | 35.11831 | 34.68305
75 | 2018-08-06 07:53 | 667.1703 | 607.0632 | 2 | 1 | 3.669646 | 1.500059 | 0.2529319 | 0 | 0.906572 | 0 |  |  | 0.0001144409 |  | 35.1633 | 34.68094
76 | 2018-08-06 07:53 | 677.1706 | 617.0635 | 2 | 1 | 3.670877 | 1.500036 | 0.2570957 | 0 | 0.9218545 | 0 |  |  | 0.0001277924 |  | 35.17334 | 34.69476
77 | 2018-08-06 07:53 | 687.174 | 627.0669 | 2 | 1 | 3.672144 | 1.500032 | 0.2612677 | 0 | 0.9371719 | 0 |  |  | 0.0001211166 |  | 35.17408 | 34.69175
78 | 2018-08-06 07:53 | 697.1775 | 637.0704 | 2 | 1 | 3.673434 | 1.500021 | 0.2654399 | 0 | 0.9524955 | 0 |  |  | 0.000166893 |  | 35.18108 | 34.61647
79 | 2018-08-06 07:53 | 707.1809 | 647.0738 | 2 | 1 | 3.674777 | 1.500027 | 0.2696059 | 0 | 0.9678017 | 0 |  |  | 0.0001506805 |  | 35.19903 | 34.66881
80 | 2018-08-06 07:54 | 717.1835 | 657.0764 | 2 | 1 | 3.676033 | 1.500006 | 0.2737696 | 0 | 0.9831051 | 0 |  |  | 0.0001163483 |  | 35.20415 | 34.63124
81 | 2018-08-06 07:54 | 727.1866 | 667.0795 | 2 | 1 | 3.67723 | 1.499987 | 0.2779406 | 0 | 0.9984403 | 0 |  |  | 0.0001764297 |  | 35.21189 | 34.69193
82 | 2018-08-06 07:54 | 737.189 | 677.0819 | 2 | 1 | 3.678409 | 1.500031 | 0.282108 | 0 | 1.013767 | 0 |  |  | 0.0001049042 |  | 35.18992 | 34.67186
83 | 2018-08-06 07:54 | 747.194 | 687.0869 | 2 | 1 | 3.679626 | 1.500021 | 0.2862787 | 0 | 1.029111 | 0 |  |  | 0.000125885 |  | 35.22725 | 34.60905
84 | 2018-08-06 07:54 | 757.1974 | 697.0903 | 2 | 1 | 3.680898 | 1.500042 | 0.2904467 | 0 | 1.044451 | 0 |  |  | 0.0001268387 |  | 35.23096 | 34.64266
85 | 2018-08-06 07:54 | 767.2001 | 707.093 | 2 | 1 | 3.682181 | 1.500038 | 0.2946143 | 0 | 1.059794 | 0 |  |  | 0.000123024 |  | 35.21978 | 34.614
86 | 2018-08-06 07:55 | 777.2011 | 717.094 | 2 | 1 | 3.683506 | 1.500019 | 0.2987823 | 0 | 1.075144 | 0 |  |  | 0.000169754 |  | 35.20185 | 34.59523
87 | 2018-08-06 07:55 | 787.2063 | 727.0992 | 2 | 1 | 3.684968 | 1.500019 | 0.3029441 | 0 | 1.090477 | 0 |  |  | 0.0001144409 |  | 35.26177 | 34.67469
88 | 2018-08-06 07:55 | 797.2106 | 737.1035 | 2 | 1 | 3.686406 | 1.499987 | 0.3071138 | 0 | 1.105846 | 0 |  |  | 0.0001573563 |  | 35.25269 | 34.70274
89 | 2018-08-06 07:55 | 807.217 | 747.1099 | 2 | 1 | 3.687717 | 1.500023 | 0.3112864 | 0 | 1.12123 | 0 |  |  | 0.000128746 |  | 35.27158 | 34.67939
90 | 2018-08-06 07:55 | 817.2237 | 757.1166 | 2 | 1 | 3.689046 | 1.500034 | 0.315452 | 0 | 1.136594 | 0 |  |  | 0.0001573563 |  | 35.29165 | 34.70441
91 | 2018-08-06 07:55 | 827.2299 | 767.1228 | 2 | 1 | 3.690367 | 1.499998 | 0.3196193 | 0 | 1.151971 | 0 |  |  | 0.0001430511 |  | 35.27882 | 34.66727
92 | 2018-08-06 07:56 | 837.2338 | 777.1267 | 2 | 1 | 3.691654 | 1.500023 | 0.3237891 | 0 | 1.167361 | 0 |  |  | 0.0001459122 |  | 35.30167 | 34.70441
93 | 2018-08-06 07:56 | 847.2349 | 787.1278 | 2 | 1 | 3.69291 | 1.500023 | 0.3279563 | 0 | 1.182747 | 0 |  |  | 9.632111e-05 |  | 35.34084 | 34.68754
94 | 2018-08-06 07:56 | 857.2383 | 797.1312 | 2 | 1 | 3.694176 | 1.500038 | 0.3321222 | 0 | 1.198135 | 0 |  |  | 0.000120163 |  | 35.33784 | 34.63752
95 | 2018-08-06 07:56 | 867.2451 | 807.138 | 2 | 1 | 3.695461 | 1.500034 | 0.3362889 | 0 | 1.21353 | 0 |  |  | 0.0001268387 |  | 35.41198 | 34.71372
96 | 2018-08-06 07:56 | 877.2506 | 817.1435 | 2 | 1 | 3.696695 | 1.500027 | 0.3404649 | 0 | 1.228965 | 0 |  |  | 0.0001268387 |  | 35.36464 | 34.64245
97 | 2018-08-06 07:56 | 887.2526 | 827.1455 | 2 | 1 | 3.698 | 1.500061 | 0.34463 | 0 | 1.244364 | 0 |  |  | 0.0001478195 |  | 35.34273 | 34.67145
98 | 2018-08-06 07:57 | 897.2537 | 837.1466 | 2 | 1 | 3.699254 | 1.499998 | 0.3487989 | 0 | 1.259784 | 0 |  |  | 0.0001068115 |  | 35.31638 | 34.61116
99 | 2018-08-06 07:57 | 907.2539 | 847.1468 | 2 | 1 | 3.700652 | 1.500031 | 0.3529615 | 0 | 1.275185 | 0 |  |  | 0.0001087189 |  | 35.40266 | 34.65627
100 | 2018-08-06 07:57 | 917.2566 | 857.1495 | 2 | 1 | 3.702015 | 1.50005 | 0.3571374 | 0 | 1.290641 | 0 |  |  | 0.0001487732 |  | 35.35461 | 34.62823
101 | 2018-08-06 07:57 | 927.2634 | 867.1563 | 2 | 1 | 3.703351 | 1.500031 | 0.3612998 | 0 | 1.306054 | 0 |  |  | 0.0001335144 |  | 35.40547 | 34.63808
102 | 2018-08-06 07:57 | 937.2652 | 877.1581 | 2 | 1 | 3.704751 | 1.500027 | 0.365468 | 0 | 1.321493 | 0 |  |  | 0.0001506805 |  | 35.40476 | 34.65627
103 | 2018-08-06 07:57 | 947.2678 | 887.1607 | 2 | 1 | 3.706187 | 1.500019 | 0.3696347 | 0 | 1.336932 | 0 |  |  | 0.0001468658 |  | 35.43668 | 34.66119
104 | 2018-08-06 07:58 | 957.2736 | 897.1665 | 2 | 1 | 3.707666 | 1.500025 | 0.3738037 | 0 | 1.352387 | 0 |  |  | 0.0001602173 |  | 35.37631 | 34.55538
105 | 2018-08-06 07:58 | 967.2772 | 907.1701 | 2 | 1 | 3.709216 | 1.500036 | 0.3779739 | 0 | 1.367851 | 0 |  |  | 0.0001811981 |  | 35.40244 | 34.57662
106 | 2018-08-06 07:58 | 977.2813 | 917.1742 | 2 | 1 | 3.710783 | 1.500027 | 0.3821392 | 0 | 1.383305 | 0 |  |  | 0.0001792908 |  | 35.41318 | 34.66497
107 | 2018-08-06 07:58 | 987.2841 | 927.177 | 2 | 1 | 3.712457 | 1.49999 | 0.3863106 | 0 | 1.398788 | 0 |  |  | 0.0001745224 |  | 35.45444 | 34.55294
108 | 2018-08-06 07:58 | 997.2867 | 937.1796 | 2 | 1 | 3.714065 | 1.500011 | 0.3904766 | 0 | 1.414257 | 0 |  |  | 0.0001554489 |  | 35.42435 | 34.63294
109 | 2018-08-06 07:58 | 1007.2869 | 947.1798 | 2 | 1 | 3.715805 | 1.500006 | 0.3946442 | 0 | 1.429739 | 0 |  |  | 0.0002040863 |  | 35.3943 | 34.59599
110 | 2018-08-06 07:59 | 1017.2911 | 957.184 | 2 | 1 | 3.717521 | 1.500011 | 0.3988145 | 0 | 1.445239 | 0 |  |  | 0.0001859665 |  | 35.42946 | 34.60111
111 | 2018-08-06 07:59 | 1027.2953 | 967.1882 | 2 | 1 | 3.719289 | 1.500034 | 0.4029788 | 0 | 1.460723 | 0 |  |  | 0.0001907349 |  | 35.43531 | 34.6322
112 | 2018-08-06 07:59 | 1037.3012 | 977.1941 | 2 | 1 | 3.721049 | 1.500067 | 0.4071501 | 0 | 1.476241 | 0 |  |  | 0.0001497269 |  | 35.46048 | 34.59085
113 | 2018-08-06 07:59 | 1047.3064 | 987.1993 | 2 | 1 | 3.722878 | 1.500021 | 0.4113155 | 0 | 1.491745 | 0 |  |  | 0.0001945496 |  | 35.37988 | 34.57776
114 | 2018-08-06 07:59 | 1057.3068 | 997.1997 | 2 | 1 | 3.724685 | 1.500013 | 0.4154826 | 0 | 1.507262 | 0 |  |  | 0.000164032 |  | 35.41995 | 34.63861
115 | 2018-08-06 07:59 | 1067.3069 | 1007.1998 | 2 | 1 | 3.726483 | 1.500027 | 0.419655 | 0 | 1.522807 | 0 |  |  | 0.0001869202 |  | 35.48335 | 34.64109
116 | 2018-08-06 08:00 | 1077.3086 | 1017.2015 | 2 | 1 | 3.728278 | 1.500025 | 0.4238193 | 0 | 1.538329 | 0 |  |  | 0.0001888275 |  | 35.42206 | 34.67785
117 | 2018-08-06 08:00 | 1087.314 | 1027.2069 | 2 | 1 | 3.730078 | 1.500015 | 0.4279884 | 0 | 1.553876 | 0 |  |  | 0.0002164841 |  | 35.48242 | 34.61189
118 | 2018-08-06 08:00 | 1097.3156 | 1037.2085 | 2 | 1 | 3.731838 | 1.500032 | 0.4321515 | 0 | 1.569408 | 0 |  |  | 0.0001964569 |  | 35.47217 | 34.64583
119 | 2018-08-06 08:00 | 1107.3214 | 1047.2143 | 2 | 1 | 3.733596 | 1.500013 | 0.4363222 | 0 | 1.584976 | 0 |  |  | 0.0001869202 |  | 35.50621 | 34.6517
120 | 2018-08-06 08:00 | 1117.3248 | 1057.2177 | 2 | 1 | 3.735373 | 1.500036 | 0.4404902 | 0 | 1.600542 | 0 |  |  | 0.0001497269 |  | 35.47103 | 34.69492
121 | 2018-08-06 08:00 | 1127.3267 | 1067.2196 | 2 | 1 | 3.7371 | 1.500019 | 0.4446646 | 0 | 1.616138 | 0 |  |  | 0.0002002716 |  | 35.42392 | 34.71312
122 | 2018-08-06 08:01 | 1137.3325 | 1077.2254 | 2 | 1 | 3.738827 | 1.499979 | 0.4488293 | 0 | 1.631706 | 0 |  |  | 0.0001850128 |  | 35.50922 | 34.67482
123 | 2018-08-06 08:01 | 1147.3344 | 1087.2273 | 2 | 1 | 3.740505 | 1.499996 | 0.452997 | 0 | 1.647292 | 0 |  |  | 0.0002117157 |  | 35.51925 | 34.73626
124 | 2018-08-06 08:01 | 1157.3401 | 1097.233 | 2 | 1 | 3.742198 | 1.500074 | 0.4571636 | 0 | 1.66288 | 0 |  |  | 0.0002317429 |  | 35.47499 | 34.6316
125 | 2018-08-06 08:01 | 1167.3413 | 1107.2342 | 2 | 1 | 3.743816 | 1.500002 | 0.4613338 | 0 | 1.678489 | 0 |  |  | 0.0001659393 |  | 35.50297 | 34.66383
126 | 2018-08-06 08:01 | 1177.3447 | 1117.2376 | 2 | 1 | 3.745497 | 1.500048 | 0.4655008 | 0 | 1.694093 | 0 |  |  | 0.0001859665 |  | 35.506 | 34.64259
127 | 2018-08-06 08:01 | 1187.3475 | 1127.2404 | 2 | 1 | 3.74715 | 1.499992 | 0.4696688 | 0 | 1.709708 | 0 |  |  | 0.0001764297 |  | 35.51204 | 34.72184
128 | 2018-08-06 08:02 | 1197.3531 | 1137.246 | 2 | 1 | 3.748806 | 1.500011 | 0.4738365 | 0 | 1.725328 | 0 |  |  | 0.0001888275 |  | 35.49994 | 34.62856
129 | 2018-08-06 08:02 | 1207.3575 | 1147.2504 | 2 | 1 | 3.75052 | 1.500046 | 0.478007 | 0 | 1.740966 | 0 |  |  | 0.0001802444 |  | 35.47267 | 34.64941
130 | 2018-08-06 08:02 | 1217.3633 | 1157.2562 | 2 | 1 | 3.752194 | 1.500042 | 0.4821699 | 0 | 1.756582 | 0 |  |  | 0.0002031326 |  | 35.49879 | 34.6496
131 | 2018-08-06 08:02 | 1227.3644 | 1167.2573 | 2 | 1 | 3.753872 | 1.500034 | 0.4863429 | 0 | 1.772244 | 0 |  |  | 0.000161171 |  | 35.54679 | 34.56126
132 | 2018-08-06 08:02 | 1237.3702 | 1177.2631 | 2 | 1 | 3.755593 | 1.500044 | 0.4905108 | 0 | 1.787893 | 0 |  |  | 0.0001983643 |  | 35.51089 | 34.62155
133 | 2018-08-06 08:02 | 1247.3754 | 1187.2683 | 2 | 1 | 3.757267 | 1.500011 | 0.4946836 | 0 | 1.803568 | 0 |  |  | 0.0001754761 |  | 35.47759 | 34.65756
134 | 2018-08-06 08:03 | 1257.3786 | 1197.2715 | 2 | 1 | 3.759008 | 1.500021 | 0.4988487 | 0 | 1.819221 | 0 |  |  | 0.0001821518 |  | 35.47685 | 34.58535
135 | 2018-08-06 08:03 | 1267.3822 | 1207.2751 | 2 | 1 | 3.760681 | 1.500004 | 0.5030147 | 0 | 1.834885 | 0 |  |  | 0.0001592636 |  | 35.49576 | 34.6424
136 | 2018-08-06 08:03 | 1277.3858 | 1217.2787 | 2 | 1 | 3.762364 | 1.500011 | 0.5071819 | 0 | 1.85056 | 0 |  |  | 0.0001420975 |  | 35.53679 | 34.64259
137 | 2018-08-06 08:03 | 1287.3867 | 1227.2796 | 2 | 1 | 3.764088 | 1.50001 | 0.5113536 | 0 | 1.866259 | 0 |  |  | 0.0001592636 |  | 35.53376 | 34.71253
138 | 2018-08-06 08:03 | 1297.3917 | 1237.2846 | 2 | 1 | 3.765749 | 1.500021 | 0.5155184 | 0 | 1.881939 | 0 |  |  | 0.0001678467 |  | 35.50838 | 34.6826
139 | 2018-08-06 08:03 | 1307.3936 | 1247.2865 | 2 | 1 | 3.767441 | 1.500004 | 0.5196849 | 0 | 1.897632 | 0 |  |  | 0.0001535416 |  | 35.51349 | 34.65946
140 | 2018-08-06 08:04 | 1317.3994 | 1257.2923 | 2 | 1 | 3.769082 | 1.500038 | 0.5238568 | 0 | 1.913353 | 0 |  |  | 0.0001897812 |  | 35.50743 | 34.65756
141 | 2018-08-06 08:04 | 1327.4046 | 1267.2975 | 2 | 1 | 3.770685 | 1.500021 | 0.5280219 | 0 | 1.929055 | 0 |  |  | 0.0001535416 |  | 35.55452 | 34.6754
142 | 2018-08-06 08:04 | 1337.4055 | 1277.2984 | 2 | 1 | 3.772242 | 1.500051 | 0.5321886 | 0 | 1.94477 | 0 |  |  | 0.0001325607 |  | 35.54147 | 34.75993
143 | 2018-08-06 08:04 | 1347.4074 | 1287.3003 | 2 | 1 | 3.77379 | 1.500025 | 0.5363609 | 0 | 1.960512 | 0 |  |  | 0.0001659393 |  | 35.51442 | 34.64637
144 | 2018-08-06 08:04 | 1357.4117 | 1297.3046 | 2 | 1 | 3.775237 | 1.500025 | 0.5405296 | 0 | 1.976247 | 0 |  |  | 0.0001268387 |  | 35.52541 | 34.71046
145 | 2018-08-06 08:04 | 1367.4135 | 1307.3064 | 2 | 1 | 3.776725 | 1.500008 | 0.5446946 | 0 | 1.991974 | 0 |  |  | 0.0001983643 |  | 35.5566 | 34.66647
146 | 2018-08-06 08:05 | 1377.4185 | 1317.3114 | 2 | 1 | 3.778105 | 1.499985 | 0.5488603 | 0 | 2.007709 | 0 |  |  | 0.0001363754 |  | 35.56338 | 34.69035
147 | 2018-08-06 08:05 | 1387.4206 | 1327.3135 | 2 | 1 | 3.77949 | 1.500013 | 0.553033 | 0 | 2.023477 | 0 |  |  | 0.0001506805 |  | 35.54033 | 34.66304
148 | 2018-08-06 08:05 | 1397.4255 | 1337.3184 | 2 | 1 | 3.780853 | 1.500023 | 0.5571981 | 0 | 2.039222 | 0 |  |  | 0.0001325607 |  | 35.58436 | 34.71915
149 | 2018-08-06 08:05 | 1407.426 | 1347.3189 | 2 | 1 | 3.782136 | 1.499996 | 0.5613664 | 0 | 2.054984 | 0 |  |  | 0.000169754 |  | 35.54939 | 34.70134
150 | 2018-08-06 08:05 | 1417.4316 | 1357.3245 | 2 | 1 | 3.783446 | 1.499998 | 0.5655323 | 0 | 2.070743 | 0 |  |  | 0.0001468658 |  | 35.55317 | 34.591
151 | 2018-08-06 08:05 | 1427.4375 | 1367.3304 | 2 | 1 | 3.784734 | 1.500011 | 0.569705 | 0 | 2.086533 | 0 |  |  | 0.0001535416 |  | 35.55056 | 34.61511
152 | 2018-08-06 08:06 | 1437.4424 | 1377.3353 | 2 | 1 | 3.786005 | 1.499989 | 0.5738747 | 0 | 2.102317 | 0 |  |  | 0.0001058578 |  | 35.50118 | 34.68657
153 | 2018-08-06 08:06 | 1447.4458 | 1387.3387 | 2 | 1 | 3.787297 | 1.499989 | 0.5780376 | 0 | 2.11808 | 0 |  |  | 0.0001420975 |  | 35.52916 | 34.7144
154 | 2018-08-06 08:06 | 1457.4525 | 1397.3454 | 2 | 1 | 3.788591 | 1.499989 | 0.5822117 | 0 | 2.133891 | 0 |  |  | 0.0001535416 |  | 35.53801 | 34.6642
155 | 2018-08-06 08:06 | 1467.4553 | 1407.3482 | 2 | 1 | 3.789769 | 1.500004 | 0.5863804 | 0 | 2.149687 | 0 |  |  | 8.392334e-05 |  | 35.61632 | 34.67898
156 | 2018-08-06 08:06 | 1477.4569 | 1417.3498 | 2 | 1 | 3.791095 | 1.499996 | 0.5905448 | 0 | 2.165472 | 0 |  |  | 0.0001630783 |  | 35.58625 | 34.7144
157 | 2018-08-06 08:06 | 1487.4589 | 1427.3518 | 2 | 1 | 3.792298 | 1.500021 | 0.5947101 | 0 | 2.181266 | 0 |  |  | 9.822845e-05 |  | 35.53687 | 34.60108
158 | 2018-08-06 08:07 | 1497.4639 | 1437.3568 | 2 | 1 | 3.793518 | 1.500031 | 0.5988839 | 0 | 2.197096 | 0 |  |  | 0.0001296997 |  | 35.52613 | 34.6549
159 | 2018-08-06 08:07 | 1507.4665 | 1447.3594 | 2 | 1 | 3.794734 | 1.500036 | 0.6030428 | 0 | 2.212876 | 0 |  |  | 0.0001316071 |  | 35.53594 | 34.63573
160 | 2018-08-06 08:07 | 1517.4692 | 1457.3621 | 2 | 1 | 3.7959 | 1.500011 | 0.6072203 | 0 | 2.228731 | 0 |  |  | 0.0001096725 |  | 35.57716 | 34.6881
161 | 2018-08-06 08:07 | 1527.4713 | 1467.3642 | 2 | 1 | 3.797049 | 1.500046 | 0.6113871 | 0 | 2.24455 | 0 |  |  | 7.629395e-05 |  | 35.583 | 34.68124
162 | 2018-08-06 08:07 | 1537.4737 | 1477.3666 | 2 | 1 | 3.798159 | 1.500034 | 0.6155555 | 0 | 2.26038 | 0 |  |  | 7.534027e-05 |  | 35.54804 | 34.693
163 | 2018-08-06 08:07 | 1547.4773 | 1487.3702 | 2 | 1 | 3.799309 | 1.500019 | 0.6197235 | 0 | 2.276213 | 0 |  |  | 0.0001678467 |  | 35.54083 | 34.6217
164 | 2018-08-06 08:08 | 1557.4774 | 1497.3703 | 2 | 1 | 3.800353 | 1.500046 | 0.6238903 | 0 | 2.292047 | 0 |  |  | 2.670288e-05 |  | 35.57904 | 34.66094
165 | 2018-08-06 08:08 | 1567.4777 | 1507.3706 | 2 | 1 | 3.801462 | 1.49999 | 0.6280531 | 0 | 2.307869 | 0 |  |  | 0.0001211166 |  | 35.55296 | 34.64882
166 | 2018-08-06 08:08 | 1577.4813 | 1517.3742 | 2 | 1 | 3.80246 | 1.500027 | 0.6322234 | 0 | 2.323725 | 0 |  |  | 0.0001382828 |  | 35.57998 | 34.62968
167 | 2018-08-06 08:08 | 1587.4838 | 1527.3767 | 2 | 1 | 3.803427 | 1.500002 | 0.6363848 | 0 | 2.33955 | 0 |  |  | 0.0001029968 |  | 35.61194 | 34.6731
168 | 2018-08-06 08:08 | 1597.4861 | 1537.379 | 2 | 1 | 3.804427 | 1.49999 | 0.6405596 | 0 | 2.35543 | 0 |  |  | 0.0001316071 |  | 35.61211 | 34.59387
169 | 2018-08-06 08:08 | 1607.4861 | 1547.379 | 2 | 1 | 3.805342 | 1.499981 | 0.6447161 | 0 | 2.371245 | 0 |  |  | 9.632111e-05 |  | 35.54083 | 34.61469
170 | 2018-08-06 08:09 | 1617.4869 | 1557.3798 | 2 | 1 | 3.806337 | 1.500011 | 0.6488906 | 0 | 2.387133 | 0 |  |  | 0.0001420975 |  | 35.58186 | 34.68198
171 | 2018-08-06 08:09 | 1627.4874 | 1567.3803 | 2 | 1 | 3.807226 | 1.499987 | 0.6530586 | 0 | 2.402999 | 0 |  |  | 0.0001344681 |  | 35.60587 | 34.65282
172 | 2018-08-06 08:09 | 1637.4913 | 1577.3842 | 2 | 1 | 3.808151 | 1.500004 | 0.6572236 | 0 | 2.418858 | 0 |  |  | 0.0001363754 |  | 35.60963 | 34.66685
173 | 2018-08-06 08:09 | 1647.4964 | 1587.3893 | 2 | 1 | 3.809053 | 1.500032 | 0.6613962 | 0 | 2.43475 | 0 |  |  | 0.0001134872 |  | 35.62079 | 34.67594
174 | 2018-08-06 08:09 | 1657.503 | 1597.3959 | 2 | 1 | 3.809936 | 1.500025 | 0.6655647 | 0 | 2.45063 | 0 |  |  | 5.722046e-05 |  | 35.61662 | 34.66986
175 | 2018-08-06 08:09 | 1667.5042 | 1607.3971 | 2 | 1 | 3.810815 | 1.50001 | 0.6697276 | 0 | 2.466492 | 0 |  |  | 5.054474e-05 |  | 35.59636 | 34.6837
176 | 2018-08-06 08:10 | 1677.5075 | 1617.4004 | 2 | 1 | 3.811745 | 1.500036 | 0.6739005 | 0 | 2.482397 | 0 |  |  | 0.0001153946 |  | 35.65878 | 34.61356
177 | 2018-08-06 08:10 | 1687.5086 | 1627.4015 | 2 | 1 | 3.812647 | 1.500008 | 0.6780685 | 0 | 2.498286 | 0 |  |  | 0.0001001358 |  | 35.62871 | 34.68088
178 | 2018-08-06 08:10 | 1697.5115 | 1637.4044 | 2 | 1 | 3.813534 | 1.500008 | 0.6822335 | 0 | 2.514167 | 0 |  |  | 0.0001602173 |  | 35.5565 | 34.63764
179 | 2018-08-06 08:10 | 1707.514 | 1647.4069 | 2 | 1 | 3.81442 | 1.500032 | 0.6863987 | 0 | 2.530053 | 0 |  |  | 0.0001039505 |  | 35.59863 | 34.63386
180 | 2018-08-06 08:10 | 1717.5142 | 1657.4071 | 2 | 1 | 3.815312 | 1.500011 | 0.6905702 | 0 | 2.545967 | 0 |  |  | 9.250641e-05 |  | 35.56746 | 34.68088
181 | 2018-08-06 08:10 | 1727.5178 | 1667.4107 | 2 | 1 | 3.816206 | 1.499987 | 0.6947355 | 0 | 2.56186 | 0 |  |  | 8.773804e-05 |  | 35.64459 | 34.70664
182 | 2018-08-06 08:11 | 1737.5234 | 1677.4163 | 2 | 1 | 3.817119 | 1.500048 | 0.6989051 | 0 | 2.577774 | 0 |  |  | 0.000120163 |  | 35.67162 | 34.70893
183 | 2018-08-06 08:11 | 1747.5293 | 1687.4222 | 2 | 1 | 3.818021 | 1.500019 | 0.703076 | 0 | 2.593697 | 0 |  |  | 0.0001153946 |  | 35.69634 | 34.69262
184 | 2018-08-06 08:11 | 1757.5328 | 1697.4257 | 2 | 1 | 3.818967 | 1.500025 | 0.7072411 | 0 | 2.609601 | 0 |  |  | 7.05719e-05 |  | 35.67254 | 34.72651
185 | 2018-08-06 08:11 | 1767.5339 | 1707.4268 | 2 | 1 | 3.81987 | 1.500008 | 0.7114078 | 0 | 2.625516 | 0 |  |  | 8.296967e-05 |  | 35.68143 | 34.7036
186 | 2018-08-06 08:11 | 1777.5364 | 1717.4293 | 2 | 1 | 3.820792 | 1.500021 | 0.7155732 | 0 | 2.641429 | 0 |  |  | 9.632111e-05 |  | 35.64041 | 34.72315
187 | 2018-08-06 08:11 | 1787.5376 | 1727.4305 | 2 | 1 | 3.821708 | 1.500034 | 0.7197401 | 0 | 2.657352 | 0 |  |  | 9.155273e-05 |  | 35.64249 | 34.61659
188 | 2018-08-06 08:12 | 1797.5402 | 1737.4331 | 2 | 1 | 3.822675 | 1.499998 | 0.723908 | 0 | 2.673283 | 0 |  |  | 0.0001182556 |  | 35.65346 | 34.62057
189 | 2018-08-06 08:12 | 1807.5413 | 1747.4342 | 2 | 1 | 3.823575 | 1.500055 | 0.7280797 | 0 | 2.689232 | 0 |  |  | 9.155273e-05 |  | 35.67065 | 34.66663
190 | 2018-08-06 08:12 | 1817.5425 | 1757.4354 | 2 | 1 | 3.824563 | 1.500015 | 0.7322451 | 0 | 2.70516 | 0 |  |  | 7.534027e-05 |  | 35.63927 | 34.62038
191 | 2018-08-06 08:12 | 1827.5435 | 1767.4364 | 2 | 1 | 3.825477 | 1.500019 | 0.736411 | 0 | 2.721095 | 0 |  |  | 9.727478e-05 |  | 35.65836 | 34.64862
192 | 2018-08-06 08:12 | 1837.5478 | 1777.4407 | 2 | 1 | 3.826471 | 1.500044 | 0.7405779 | 0 | 2.737037 | 0 |  |  | 7.05719e-05 |  | 35.66252 | 34.63234
193 | 2018-08-06 08:12 | 1847.5496 | 1787.4425 | 2 | 1 | 3.827405 | 1.500025 | 0.7447462 | 0 | 2.752989 | 0 |  |  | 7.820129e-05 |  | 35.66745 | 34.62151
194 | 2018-08-06 08:13 | 1857.5512 | 1797.4441 | 2 | 1 | 3.828382 | 1.500059 | 0.7489152 | 0 | 2.768948 | 0 |  |  | 0.0001420975 |  | 35.7166 | 34.69772
195 | 2018-08-06 08:13 | 1867.5556 | 1807.4485 | 2 | 1 | 3.829358 | 1.500025 | 0.7530846 | 0 | 2.784912 | 0 |  |  | 0.0001564026 |  | 35.6693 | 34.68143
196 | 2018-08-06 08:13 | 1877.5565 | 1817.4494 | 2 | 1 | 3.830349 | 1.500019 | 0.7572474 | 0 | 2.800855 | 0 |  |  | 9.346008e-05 |  | 35.67348 | 34.70852
197 | 2018-08-06 08:13 | 1887.5592 | 1827.4521 | 2 | 1 | 3.831347 | 1.500051 | 0.7614142 | 0 | 2.816817 | 0 |  |  | 0.0001239777 |  | 35.73148 | 34.6763
198 | 2018-08-06 08:13 | 1897.5618 | 1837.4547 | 2 | 1 | 3.832359 | 1.500002 | 0.765582 | 0 | 2.832787 | 0 |  |  | 9.536743e-05 |  | 35.76019 | 34.66153
199 | 2018-08-06 08:13 | 1907.5639 | 1847.4568 | 2 | 1 | 3.833396 | 1.500069 | 0.7697512 | 0 | 2.848768 | 0 |  |  | 0.0001192093 |  | 35.76436 | 34.70435
200 | 2018-08-06 08:14 | 1917.5664 | 1857.4593 | 2 | 1 | 3.834379 | 1.499981 | 0.7739169 | 0 | 2.864738 | 0 |  |  | 9.632111e-05 |  | 35.74924 | 34.65905
201 | 2018-08-06 08:14 | 1927.5669 | 1867.4598 | 2 | 1 | 3.835413 | 1.500071 | 0.7780828 | 0 | 2.880714 | 0 |  |  | 0.0001106262 |  | 35.70919 | 34.63441
202 | 2018-08-06 08:14 | 1937.5669 | 1877.4598 | 2 | 1 | 3.836413 | 1.500044 | 0.7822551 | 0 | 2.896719 | 0 |  |  | 8.392334e-05 |  | 35.71312 | 34.6274
203 | 2018-08-06 08:14 | 1947.5671 | 1887.46 | 2 | 1 | 3.837456 | 1.500013 | 0.7864147 | 0 | 2.912679 | 0 |  |  | 0.0001115799 |  | 35.74621 | 34.65735
204 | 2018-08-06 08:14 | 1957.5717 | 1897.4646 | 2 | 1 | 3.838511 | 1.499992 | 0.7905889 | 0 | 2.9287 | 0 |  |  | 0.000120163 |  | 35.74528 | 34.66324
205 | 2018-08-06 08:14 | 1967.5744 | 1907.4673 | 2 | 1 | 3.839588 | 1.500025 | 0.7947571 | 0 | 2.944701 | 0 |  |  | 8.678436e-05 |  | 35.74621 | 34.62116
206 | 2018-08-06 08:15 | 1977.5767 | 1917.4696 | 2 | 1 | 3.840672 | 1.500023 | 0.7989214 | 0 | 2.960693 | 0 |  |  | 0.0001106262 |  | 35.76395 | 34.64333
207 | 2018-08-06 08:15 | 1987.5802 | 1927.4731 | 2 | 1 | 3.841718 | 1.500015 | 0.8030894 | 0 | 2.976703 | 0 |  |  | 0.0001020432 |  | 35.78399 | 34.66606
208 | 2018-08-06 08:15 | 1997.5822 | 1937.4751 | 2 | 1 | 3.842793 | 1.500019 | 0.80726 | 0 | 2.992727 | 0 |  |  | 8.678436e-05 |  | 35.78609 | 34.66947
209 | 2018-08-06 08:15 | 2007.5855 | 1947.4784 | 2 | 1 | 3.843899 | 1.500023 | 0.8114275 | 0 | 3.008745 | 0 |  |  | 0.0001277924 |  | 35.73691 | 34.61205
210 | 2018-08-06 08:15 | 2017.5857 | 1957.4786 | 2 | 1 | 3.844966 | 1.5 | 0.8155903 | 0 | 3.024748 | 0 |  |  | 9.536743e-05 |  | 35.78492 | 34.66306
211 | 2018-08-06 08:15 | 2027.5907 | 1967.4836 | 2 | 1 | 3.846082 | 1.500036 | 0.8197639 | 0 | 3.040798 | 0 |  |  | 0.0001335144 |  | 35.84503 | 34.7396
212 | 2018-08-06 08:16 | 2037.5949 | 1977.4878 | 2 | 1 | 3.8472 | 1.500008 | 0.8239261 | 0 | 3.056808 | 0 |  |  | 0.0001125336 |  | 35.79097 | 34.56504
213 | 2018-08-06 08:16 | 2047.5984 | 1987.4913 | 2 | 1 | 3.848353 | 1.500031 | 0.8280932 | 0 | 3.072842 | 0 |  |  | 0.0001325607 |  | 35.81797 | 34.60199
214 | 2018-08-06 08:16 | 2057.6026 | 1997.4955 | 2 | 1 | 3.849441 | 1.500042 | 0.8322614 | 0 | 3.088886 | 0 |  |  | 0.0001134872 |  | 35.83595 | 34.57697
215 | 2018-08-06 08:16 | 2067.6048 | 2007.4977 | 2 | 1 | 3.85056 | 1.500036 | 0.836436 | 0 | 3.104958 | 0 |  |  | 0.0001096725 |  | 35.76467 | 34.64314
216 | 2018-08-06 08:16 | 2077.6096 | 2017.5025 | 2 | 1 | 3.851735 | 1.50001 | 0.8406025 | 0 | 3.121004 | 0 |  |  | 0.0001344681 |  | 35.86297 | 34.64902
217 | 2018-08-06 08:16 | 2087.6139 | 2027.5068 | 2 | 1 | 3.852886 | 1.500008 | 0.8447677 | 0 | 3.137049 | 0 |  |  | 0.0001831055 |  | 35.84387 | 34.64085
218 | 2018-08-06 08:17 | 2097.6172 | 2037.5101 | 2 | 1 | 3.854064 | 1.500015 | 0.8489366 | 0 | 3.153114 | 0 |  |  | 0.0001249313 |  | 35.83667 | 34.70037
219 | 2018-08-06 08:17 | 2107.6184 | 2047.5113 | 2 | 1 | 3.855274 | 1.500006 | 0.8531056 | 0 | 3.169184 | 0 |  |  | 0.000169754 |  | 35.87161 | 34.64996
220 | 2018-08-06 08:17 | 2117.6211 | 2057.514 | 2 | 1 | 3.856439 | 1.500025 | 0.8572742 | 0 | 3.185258 | 0 |  |  | 0.0001182556 |  | 35.85537 | 34.68409
221 | 2018-08-06 08:17 | 2127.622 | 2067.5149 | 2 | 1 | 3.857615 | 1.500031 | 0.8614421 | 0 | 3.201333 | 0 |  |  | 0.0001182556 |  | 35.84438 | 34.70322
222 | 2018-08-06 08:17 | 2137.6245 | 2077.5174 | 2 | 1 | 3.858843 | 1.500032 | 0.8656067 | 0 | 3.217401 | 0 |  |  | 0.0001354218 |  | 35.89561 | 34.67404
223 | 2018-08-06 08:17 | 2147.6313 | 2087.5242 | 2 | 1 | 3.859988 | 1.500038 | 0.8697757 | 0 | 3.233491 | 0 |  |  | 0.0001678467 |  | 35.9194 | 34.67707
224 | 2018-08-06 08:18 | 2157.6347 | 2097.5276 | 2 | 1 | 3.861262 | 1.499983 | 0.8739456 | 0 | 3.24959 | 0 |  |  | 0.0001602173 |  | 35.89048 | 34.65585
225 | 2018-08-06 08:18 | 2167.6359 | 2107.5288 | 2 | 1 | 3.862502 | 1.499983 | 0.8781095 | 0 | 3.26567 | 0 |  |  | 0.0001277924 |  | 35.8954 | 34.68218
226 | 2018-08-06 08:18 | 2177.6361 | 2117.529 | 2 | 1 | 3.863715 | 1.50001 | 0.882279 | 0 | 3.281777 | 0 |  |  | 0.0001430511 |  | 35.91145 | 34.63972
227 | 2018-08-06 08:18 | 2187.6395 | 2127.5324 | 2 | 1 | 3.865025 | 1.500021 | 0.8864438 | 0 | 3.297871 | 0 |  |  | 0.0001811981 |  | 35.90845 | 34.72729
228 | 2018-08-06 08:18 | 2197.643 | 2137.5359 | 2 | 1 | 3.866251 | 1.500025 | 0.8906139 | 0 | 3.313992 | 0 |  |  | 9.441376e-05 |  | 35.94112 | 34.61245
229 | 2018-08-06 08:18 | 2207.6481 | 2147.541 | 2 | 1 | 3.867526 | 1.500057 | 0.8947812 | 0 | 3.330106 | 0 |  |  | 0.000125885 |  | 35.97926 | 34.70097
230 | 2018-08-06 08:19 | 2217.6499 | 2157.5428 | 2 | 1 | 3.868836 | 1.500019 | 0.8989492 | 0 | 3.346229 | 0 |  |  | 0.0001440048 |  | 35.94504 | 34.7091
231 | 2018-08-06 08:19 | 2227.6503 | 2167.5432 | 2 | 1 | 3.870124 | 1.500025 | 0.903111 | 0 | 3.362333 | 0 |  |  | 0.0001049042 |  | 35.9753 | 34.6458
232 | 2018-08-06 08:19 | 2237.6552 | 2177.5481 | 2 | 1 | 3.871469 | 1.500038 | 0.9072832 | 0 | 3.378482 | 0 |  |  | 0.0001544952 |  | 35.9753 | 34.64164
233 | 2018-08-06 08:19 | 2247.6562 | 2187.5491 | 2 | 1 | 3.872816 | 1.500032 | 0.9114492 | 0 | 3.394614 | 0 |  |  | 0.000123024 |  | 35.97323 | 34.63669
234 | 2018-08-06 08:19 | 2257.6608 | 2197.5537 | 2 | 1 | 3.874193 | 1.500027 | 0.9156199 | 0 | 3.410769 | 0 |  |  | 0.0001039505 |  | 35.97998 | 34.6458
235 | 2018-08-06 08:19 | 2267.6649 | 2207.5578 | 2 | 1 | 3.875601 | 1.500031 | 0.9197882 | 0 | 3.42692 | 0 |  |  | 0.00020504 |  | 36.01722 | 34.57964
236 | 2018-08-06 08:20 | 2277.6697 | 2217.5626 | 2 | 1 | 3.876994 | 1.500055 | 0.9239524 | 0 | 3.443062 | 0 |  |  | 0.0001726151 |  | 35.93922 | 34.62476
237 | 2018-08-06 08:20 | 2287.6733 | 2227.5662 | 2 | 1 | 3.878352 | 1.500031 | 0.9281253 | 0 | 3.459243 | 0 |  |  | 0.0001029968 |  | 35.96906 | 34.63669
238 | 2018-08-06 08:20 | 2297.6735 | 2237.5664 | 2 | 1 | 3.87978 | 1.500023 | 0.9322909 | 0 | 3.475402 | 0 |  |  | 0.0001449585 |  | 35.99003 | 34.67652
239 | 2018-08-06 08:20 | 2307.6796 | 2247.5725 | 2 | 1 | 3.881178 | 1.500027 | 0.936457 | 0 | 3.491568 | 0 |  |  | 0.0001411438 |  | 36.01099 | 34.73903
240 | 2018-08-06 08:20 | 2317.6799 | 2257.5728 | 2 | 1 | 3.88259 | 1.50005 | 0.9406224 | 0 | 3.507738 | 0 |  |  | 0.0001192093 |  | 36.01492 | 34.6386
241 | 2018-08-06 08:20 | 2327.6849 | 2267.5778 | 2 | 1 | 3.884048 | 1.500029 | 0.9447969 | 0 | 3.523948 | 0 |  |  | 0.0001306534 |  | 36.01588 | 34.65964
242 | 2018-08-06 08:21 | 2337.6881 | 2277.581 | 2 | 1 | 3.885475 | 1.500029 | 0.9489626 | 0 | 3.540131 | 0 |  |  | 0.0001440048 |  | 36.05591 | 34.64051
243 | 2018-08-06 08:21 | 2347.6924 | 2287.5853 | 2 | 1 | 3.886949 | 1.500025 | 0.9531272 | 0 | 3.556316 | 0 |  |  | 0.0001678467 |  | 36.04892 | 34.63953
244 | 2018-08-06 08:21 | 2357.6965 | 2297.5894 | 2 | 1 | 3.888381 | 1.499998 | 0.9572991 | 0 | 3.572535 | 0 |  |  | 0.0001335144 |  | 36.08196 | 34.5802
245 | 2018-08-06 08:21 | 2367.7003 | 2307.5932 | 2 | 1 | 3.88985 | 1.500004 | 0.9614644 | 0 | 3.588734 | 0 |  |  | 0.0001449585 |  | 36.03172 | 34.64051
246 | 2018-08-06 08:21 | 2377.705 | 2317.5979 | 2 | 1 | 3.891357 | 1.500019 | 0.9656368 | 0 | 3.604967 | 0 |  |  | 0.0001325607 |  | 36.05664 | 34.63953
247 | 2018-08-06 08:21 | 2387.7071 | 2327.6 | 2 | 1 | 3.892847 | 1.5 | 0.9698042 | 0 | 3.621187 | 0 |  |  | 0.0001192093 |  | 36.09972 | 34.68068
248 | 2018-08-06 08:22 | 2397.7128 | 2337.6057 | 2 | 1 | 3.894345 | 1.500019 | 0.9739718 | 0 | 3.637414 | 0 |  |  | 8.964539e-05 |  | 36.0778 | 34.62514
249 | 2018-08-06 08:22 | 2407.7148 | 2347.6077 | 2 | 1 | 3.89591 | 1.500004 | 0.9781376 | 0 | 3.653641 | 0 |  |  | 0.0001440048 |  | 36.07876 | 34.63747
250 | 2018-08-06 08:22 | 2417.7149 | 2357.6078 | 2 | 1 | 3.897463 | 1.500027 | 0.9823058 | 0 | 3.669883 | 0 |  |  | 0.0001840591 |  | 36.08575 | 34.63027
251 | 2018-08-06 08:22 | 2427.7176 | 2367.6105 | 2 | 1 | 3.899056 | 1.500013 | 0.9864704 | 0 | 3.686118 | 0 |  |  | 0.0001459122 |  | 36.06479 | 34.61546
252 | 2018-08-06 08:22 | 2437.7177 | 2377.6106 | 2 | 1 | 3.90063 | 1.500029 | 0.990642 | 0 | 3.702386 | 0 |  |  | 0.000169754 |  | 36.0608 | 34.6494
253 | 2018-08-06 08:22 | 2447.7212 | 2387.6141 | 2 | 1 | 3.902187 | 1.500015 | 0.9948069 | 0 | 3.718635 | 0 |  |  | 0.0001707077 |  | 36.07291 | 34.6293
254 | 2018-08-06 08:23 | 2457.7272 | 2397.6201 | 2 | 1 | 3.903732 | 1.500034 | 0.9989743 | 0 | 3.7349 | 0 |  |  | 0.000169754 |  | 36.07759 | 34.58797
255 | 2018-08-06 08:23 | 2467.7313 | 2407.6242 | 2 | 1 | 3.905289 | 1.500006 | 1.003145 | 0 | 3.751183 | 0 |  |  | 0.0001688004 |  | 36.09855 | 34.65338
256 | 2018-08-06 08:23 | 2477.7356 | 2417.6285 | 2 | 1 | 3.906855 | 1.500008 | 1.007315 | 0 | 3.767472 | 0 |  |  | 0.0001316071 |  | 36.14046 | 34.63234
257 | 2018-08-06 08:23 | 2487.7401 | 2427.633 | 2 | 1 | 3.908441 | 1.50005 | 1.011481 | 0 | 3.783753 | 0 |  |  | 8.583069e-05 |  | 36.16049 | 34.64449
258 | 2018-08-06 08:23 | 2497.7449 | 2437.6378 | 2 | 1 | 3.909978 | 1.500046 | 1.015651 | 0 | 3.800055 | 0 |  |  | 0.000166893 |  | 36.15746 | 34.72561
259 | 2018-08-06 08:23 | 2507.7467 | 2447.6396 | 2 | 1 | 3.911543 | 1.500029 | 1.019817 | 0 | 3.816345 | 0 |  |  | 0.0001249313 |  | 36.1556 | 34.71746
260 | 2018-08-06 08:24 | 2517.747 | 2457.6399 | 2 | 1 | 3.913182 | 1.500031 | 1.023984 | 0 | 3.83265 | 0 |  |  | 0.000164032 |  | 36.18956 | 34.64824
261 | 2018-08-06 08:24 | 2527.7513 | 2467.6442 | 2 | 1 | 3.914834 | 1.500044 | 1.02815 | 0 | 3.848953 | 0 |  |  | 0.0001888275 |  | 36.14446 | 34.59727
262 | 2018-08-06 08:24 | 2537.7571 | 2477.65 | 2 | 1 | 3.916466 | 1.500046 | 1.032322 | 0 | 3.865293 | 0 |  |  | 0.0001506805 |  | 36.14934 | 34.72065
263 | 2018-08-06 08:24 | 2547.7606 | 2487.6535 | 2 | 1 | 3.918105 | 1.500051 | 1.03649 | 0 | 3.88162 | 0 |  |  | 0.0001211166 |  | 36.15237 | 34.62551
264 | 2018-08-06 08:24 | 2557.7656 | 2497.6585 | 2 | 1 | 3.919759 | 1.500044 | 1.040659 | 0 | 3.897958 | 0 |  |  | 0.0001564026 |  | 36.18333 | 34.59936
265 | 2018-08-06 08:24 | 2567.7701 | 2507.663 | 2 | 1 | 3.921395 | 1.500029 | 1.044823 | 0 | 3.914282 | 0 |  |  | 0.0001993179 |  | 36.1386 | 34.58722
266 | 2018-08-06 08:25 | 2577.7733 | 2517.6662 | 2 | 1 | 3.923021 | 1.500055 | 1.048995 | 0 | 3.930643 | 0 |  |  | 0.00020504 |  | 36.14632 | 34.71556
267 | 2018-08-06 08:25 | 2587.7736 | 2527.6665 | 2 | 1 | 3.924669 | 1.500044 | 1.053163 | 0 | 3.947001 | 0 |  |  | 0.0001535416 |  | 36.17749 | 34.62836
268 | 2018-08-06 08:25 | 2597.7756 | 2537.6685 | 2 | 1 | 3.926301 | 1.500044 | 1.057331 | 0 | 3.963361 | 0 |  |  | 0.0001707077 |  | 36.2047 | 34.6242
269 | 2018-08-06 08:25 | 2607.782 | 2547.6749 | 2 | 1 | 3.928035 | 1.500027 | 1.061497 | 0 | 3.979721 | 0 |  |  | 0.0002069473 |  | 36.18353 | 34.69546
270 | 2018-08-06 08:25 | 2617.7847 | 2557.6776 | 2 | 1 | 3.929583 | 1.500031 | 1.065665 | 0 | 3.996095 | 0 |  |  | 0.0001163483 |  | 36.18031 | 34.65526
271 | 2018-08-06 08:25 | 2627.785 | 2567.6779 | 2 | 1 | 3.931218 | 1.500025 | 1.069832 | 0 | 4.012475 | 0 |  |  | 0.0002002716 |  | 36.1909 | 34.61227
272 | 2018-08-06 08:26 | 2637.7867 | 2577.6796 | 2 | 1 | 3.932827 | 1.499998 | 1.073999 | 0 | 4.02886 | 0 |  |  | 0.0001220703125 |  | 36.2349 | 34.69489
273 | 2018-08-06 08:26 | 2647.7897 | 2587.6826 | 2 | 1 | 3.934431 | 1.500046 | 1.078164 | 0 | 4.045244 | 0 |  |  | 0.0001993179 |  | 36.18863 | 34.70456
274 | 2018-08-06 08:26 | 2657.7913 | 2597.6842 | 2 | 1 | 3.936011 | 1.50005 | 1.082332 | 0 | 4.061645 | 0 |  |  | 0.0001630783 |  | 36.21395 | 34.67955
275 | 2018-08-06 08:26 | 2667.7917 | 2607.6846 | 2 | 1 | 3.937678 | 1.500029 | 1.0865 | 0 | 4.078054 | 0 |  |  | 0.0002040863 |  | 36.18653 | 34.62135
276 | 2018-08-06 08:26 | 2677.7965 | 2617.6894 | 2 | 1 | 3.939343 | 1.500048 | 1.090668 | 0 | 4.094468 | 0 |  |  | 0.0001783371 |  | 36.21584 | 34.70456
277 | 2018-08-06 08:26 | 2687.8024 | 2627.6953 | 2 | 1 | 3.941063 | 1.500046 | 1.094839 | 0 | 4.110902 | 0 |  |  | 0.000161171 |  | 36.26982 | 34.60638
278 | 2018-08-06 08:27 | 2697.8066 | 2637.6995 | 2 | 1 | 3.942778 | 1.500027 | 1.099007 | 0 | 4.127333 | 0 |  |  | 0.0001907349 |  | 36.24398 | 34.57927
279 | 2018-08-06 08:27 | 2707.8102 | 2647.7031 | 2 | 1 | 3.944465 | 1.499973 | 1.103174 | 0 | 4.143766 | 0 |  |  | 0.000161171 |  | 36.21773 | 34.58628
280 | 2018-08-06 08:27 | 2717.8104 | 2657.7033 | 2 | 1 | 3.946095 | 1.499979 | 1.10734 | 0 | 4.160201 | 0 |  |  | 0.0001516342 |  | 36.22376 | 34.59824
281 | 2018-08-06 08:27 | 2727.8117 | 2667.7046 | 2 | 1 | 3.947702 | 1.500048 | 1.111505 | 0 | 4.176641 | 0 |  |  | 0.0001859665 |  | 36.23281 | 34.57623
282 | 2018-08-06 08:27 | 2737.8156 | 2677.7085 | 2 | 1 | 3.949208 | 1.500069 | 1.115676 | 0 | 4.19311 | 0 |  |  | 0.0001564026 |  | 36.22603 | 33.92459
283 | 2018-08-06 08:27 | 2747.817 | 2687.7099 | 2 | 1 | 3.950848 | 1.500021 | 1.119841 | 0 | 4.209564 | 0 |  |  | 0.0001335144 |  | 36.22166 | 34.63365
284 | 2018-08-06 08:28 | 2757.8202 | 2697.7131 | 2 | 1 | 3.952736 | 1.500042 | 1.124012 | 0 | 4.226047 | 0 |  |  | 0.0001783371 |  | 36.22303 | 34.59974
285 | 2018-08-06 08:28 | 2767.8252 | 2707.7181 | 2 | 1 | 3.955356 | 1.500069 | 1.128176 | 0 | 4.242511 | 0 |  |  | 0.0001649857 |  | 36.10429 | 33.97278
286 | 2018-08-06 08:28 | 2777.8319 | 2717.7248 | 2 | 1 | 3.957144 | 1.50001 | 1.132346 | 0 | 4.259007 | 0 |  |  | 0.0001821518 |  | 36.10313 | 34.20964
287 | 2018-08-06 08:28 | 2787.8379 | 2727.7308 | 2 | 1 | 3.958832 | 1.500057 | 1.136522 | 0 | 4.275536 | 0 |  |  | 0.0001716614 |  | 36.13316 | 34.40804
288 | 2018-08-06 08:28 | 2797.8439 | 2737.7368 | 2 | 1 | 3.96053 | 1.500067 | 1.140686 | 0 | 4.292025 | 0 |  |  | 0.0002069473 |  | 36.19809 | 34.47801
289 | 2018-08-06 08:28 | 2807.8487 | 2747.7416 | 2 | 1 | 3.962111 | 1.500027 | 1.144853 | 0 | 4.308534 | 0 |  |  | 0.000169754 |  | 36.23116 | 34.60278
290 | 2018-08-06 08:29 | 2817.8547 | 2757.7476 | 2 | 1 | 3.963687 | 1.500044 | 1.149023 | 0 | 4.325057 | 0 |  |  | 0.0001983643 |  | 36.284 | 34.67404
291 | 2018-08-06 08:29 | 2827.8548 | 2767.7477 | 2 | 1 | 3.965229 | 1.500059 | 1.153195 | 0 | 4.341598 | 0 |  |  | 0.000166893 |  | 36.27306 | 34.62986
292 | 2018-08-06 08:29 | 2837.8566 | 2777.7495 | 2 | 1 | 3.966786 | 1.500055 | 1.157361 | 0 | 4.358118 | 0 |  |  | 0.0001688004 |  | 36.28025 | 34.61962
293 | 2018-08-06 08:29 | 2847.8603 | 2787.7532 | 2 | 1 | 3.968431 | 1.500048 | 1.161527 | 0 | 4.374649 | 0 |  |  | 0.0001935959 |  | 36.24398 | 34.67404
294 | 2018-08-06 08:29 | 2857.8661 | 2797.759 | 2 | 1 | 3.970047 | 1.500042 | 1.165694 | 0 | 4.391189 | 0 |  |  | 0.0001754761 |  | 36.32214 | 34.64806
295 | 2018-08-06 08:29 | 2867.8709 | 2807.7638 | 2 | 1 | 3.971653 | 1.500051 | 1.169865 | 0 | 4.407752 | 0 |  |  | 0.0001707077 |  | 36.28213 | 34.61774
296 | 2018-08-06 08:30 | 2877.8776 | 2817.7705 | 2 | 1 | 3.973251 | 1.500036 | 1.174038 | 0 | 4.424326 | 0 |  |  | 0.0001907349 |  | 36.29139 | 34.59404
297 | 2018-08-06 08:30 | 2887.8821 | 2827.775 | 2 | 1 | 3.974849 | 1.500034 | 1.178203 | 0 | 4.440878 | 0 |  |  | 0.0002031326 |  | 36.32651 | 34.5057
298 | 2018-08-06 08:30 | 2897.8845 | 2837.7774 | 2 | 1 | 3.976398 | 1.500034 | 1.182366 | 0 | 4.45743 | 0 |  |  | 0.0001249313 |  | 36.33955 | 34.63384
299 | 2018-08-06 08:30 | 2907.888 | 2847.7809 | 2 | 1 | 3.978005 | 1.500063 | 1.186538 | 0 | 4.474024 | 0 |  |  | 0.0001602173 |  | 36.33631 | 34.55897
300 | 2018-08-06 08:30 | 2917.8916 | 2857.7845 | 2 | 1 | 3.979544 | 1.500063 | 1.190703 | 0 | 4.490592 | 0 |  |  | 0.0001707077 |  | 36.26346 | 34.52502
301 | 2018-08-06 08:30 | 2927.8949 | 2867.7878 | 2 | 1 | 3.98111 | 1.500021 | 1.194878 | 0 | 4.507214 | 0 |  |  | 0.0001926422 |  | 36.30838 | 34.55612
302 | 2018-08-06 08:31 | 2937.901 | 2877.7939 | 2 | 1 | 3.982632 | 1.500013 | 1.199046 | 0 | 4.523808 | 0 |  |  | 0.0001430511 |  | 36.38654 | 34.6293
303 | 2018-08-06 08:31 | 2947.905 | 2887.7979 | 2 | 1 | 3.98423 | 1.500051 | 1.203213 | 0 | 4.540408 | 0 |  |  | 0.0001926422 |  | 36.34653 | 34.54816
304 | 2018-08-06 08:31 | 2957.9067 | 2897.7996 | 2 | 1 | 3.985715 | 1.500059 | 1.207384 | 0 | 4.557026 | 0 |  |  | 0.0001411438 |  | 36.3186 | 34.60238
305 | 2018-08-06 08:31 | 2967.9079 | 2907.8008 | 2 | 1 | 3.987261 | 1.500031 | 1.21155 | 0 | 4.573638 | 0 |  |  | 0.0001859665 |  | 36.31369 | 34.59727
306 | 2018-08-06 08:31 | 2977.9089 | 2917.8018 | 2 | 1 | 3.988814 | 1.500038 | 1.215714 | 0 | 4.590244 | 0 |  |  | 0.0001153946 |  | 36.34977 | 34.60429
307 | 2018-08-06 08:31 | 2987.9099 | 2927.8028 | 2 | 1 | 3.99035 | 1.500057 | 1.219884 | 0 | 4.606881 | 0 |  |  | 0.0001182556 |  | 36.3409 | 34.57774
308 | 2018-08-06 08:32 | 2997.9102 | 2937.8031 | 2 | 1 | 3.991868 | 1.50005 | 1.224046 | 0 | 4.623491 | 0 |  |  | 0.0001869202 |  | 36.41186 | 34.6388
309 | 2018-08-06 08:32 | 3007.9121 | 2947.805 | 2 | 1 | 3.993385 | 1.500048 | 1.228211 | 0 | 4.640119 | 0 |  |  | 0.0001497269 |  | 36.3507 | 34.51801
310 | 2018-08-06 08:32 | 3017.9123 | 2957.8052 | 2 | 1 | 3.994952 | 1.50005 | 1.232383 | 0 | 4.656781 | 0 |  |  | 0.0001468658 |  | 36.27179 | 34.55347
311 | 2018-08-06 08:32 | 3027.9165 | 2967.8094 | 2 | 1 | 3.996518 | 1.500046 | 1.236549 | 0 | 4.673429 | 0 |  |  | 0.0001754761 |  | 36.37133 | 34.6909
312 | 2018-08-06 08:32 | 3037.9208 | 2977.8137 | 2 | 1 | 3.998082 | 1.500029 | 1.24072 | 0 | 4.690104 | 0 |  |  | 0.0002241135 |  | 36.31693 | 34.51423
313 | 2018-08-06 08:32 | 3047.9219 | 2987.8148 | 2 | 1 | 3.999638 | 1.500025 | 1.244889 | 0 | 4.706772 | 0 |  |  | 0.0001783371 |  | 36.3802 | 34.52864
314 | 2018-08-06 08:33 | 3057.9253 | 2997.8182 | 2 | 1 | 4.001134 | 1.500063 | 1.249051 | 0 | 4.723422 | 0 |  |  | 0.0001363754 |  | 36.36905 | 34.6909
315 | 2018-08-06 08:33 | 3067.9265 | 3007.8194 | 2 | 1 | 4.002656 | 1.500046 | 1.253224 | 0 | 4.740121 | 0 |  |  | 0.0001821518 |  | 36.34832 | 34.62778
316 | 2018-08-06 08:33 | 3077.9298 | 3017.8227 | 2 | 1 | 4.004103 | 1.500063 | 1.257393 | 0 | 4.756812 | 0 |  |  | 0.0001544952 |  | 36.31319 | 34.52864
317 | 2018-08-06 08:33 | 3087.9301 | 3027.823 | 2 | 1 | 4.005551 | 1.50001 | 1.261559 | 0 | 4.773495 | 0 |  |  | 0.0001182556 |  | 36.38458 | 34.59271
318 | 2018-08-06 08:33 | 3097.9319 | 3037.8248 | 2 | 1 | 4.007045 | 1.500057 | 1.265726 | 0 | 4.790191 | 0 |  |  | 0.0002145767 |  | 36.37948 | 34.60296
319 | 2018-08-06 08:33 | 3107.937 | 3047.8299 | 2 | 1 | 4.008481 | 1.500072 | 1.269895 | 0 | 4.806899 | 0 |  |  | 0.0001440048 |  | 36.4046 | 34.60865
320 | 2018-08-06 08:34 | 3117.9382 | 3057.8311 | 2 | 1 | 4.009905 | 1.500051 | 1.274058 | 0 | 4.82359 | 0 |  |  | 0.0001478195 |  | 36.40064 | 34.59271
321 | 2018-08-06 08:34 | 3127.9406 | 3067.8335 | 2 | 1 | 4.011315 | 1.500048 | 1.278229 | 0 | 4.84032 | 0 |  |  | 0.0001764297 |  | 36.4118 | 34.64637
322 | 2018-08-06 08:34 | 3137.9443 | 3077.8372 | 2 | 1 | 4.012713 | 1.500044 | 1.282391 | 0 | 4.857015 | 0 |  |  | 0.0001630783 |  | 36.39063 | 34.5933
323 | 2018-08-06 08:34 | 3147.9499 | 3087.8428 | 2 | 1 | 4.014102 | 1.500034 | 1.286566 | 0 | 4.873774 | 0 |  |  | 0.0001440048 |  | 36.34269 | 34.5514
324 | 2018-08-06 08:34 | 3157.9518 | 3097.8447 | 2 | 1 | 4.015489 | 1.500034 | 1.290733 | 0 | 4.890501 | 0 |  |  | 0.0001335144 |  | 36.40386 | 34.64637
325 | 2018-08-06 08:34 | 3167.9553 | 3107.8482 | 2 | 1 | 4.016868 | 1.500051 | 1.294895 | 0 | 4.907218 | 0 |  |  | 0.0001430511 |  | 36.42459 | 34.58098
326 | 2018-08-06 08:35 | 3177.9594 | 3117.8523 | 2 | 1 | 4.018219 | 1.500059 | 1.29907 | 0 | 4.923989 | 0 |  |  | 0.0001249313 |  | 36.41295 | 34.59539
327 | 2018-08-06 08:35 | 3187.9613 | 3127.8542 | 2 | 1 | 4.019631 | 1.500029 | 1.303237 | 0 | 4.940738 | 0 |  |  | 0.0001392365 |  | 36.36271 | 34.52201
328 | 2018-08-06 08:35 | 3197.9656 | 3137.8585 | 2 | 1 | 4.021037 | 1.500023 | 1.307407 | 0 | 4.957504 | 0 |  |  | 0.0001382828 |  | 36.41295 | 34.52335
329 | 2018-08-06 08:35 | 3207.9707 | 3147.8636 | 2 | 1 | 4.022403 | 1.500069 | 1.31157 | 0 | 4.974246 | 0 |  |  | 0.0001173019 |  | 36.33592 | 34.58344
330 | 2018-08-06 08:35 | 3217.9712 | 3157.8641 | 2 | 1 | 4.023779 | 1.500074 | 1.315736 | 0 | 4.991006 | 0 |  |  | 0.0001430511 |  | 36.40692 | 34.59443
331 | 2018-08-06 08:35 | 3227.9739 | 3167.8668 | 2 | 1 | 4.025188 | 1.500044 | 1.319904 | 0 | 5.007779 | 0 |  |  | 0.0001134872 |  | 36.38897 | 34.52011
332 | 2018-08-06 08:36 | 3237.9788 | 3177.8717 | 2 | 1 | 4.026483 | 1.500053 | 1.324075 | 0 | 5.024569 | 0 |  |  | 0.000120163 |  | 36.40574 | 34.52942
333 | 2018-08-06 08:36 | 3247.9822 | 3187.8751 | 2 | 1 | 4.027885 | 1.500063 | 1.328241 | 0 | 5.041349 | 0 |  |  | 0.0001726151 |  | 36.34176 | 34.55862
334 | 2018-08-06 08:36 | 3257.9887 | 3197.8816 | 2 | 1 | 4.029204 | 1.500048 | 1.332413 | 0 | 5.058153 | 0 |  |  | 0.0001211166 |  | 36.4734 | 34.64489
335 | 2018-08-06 08:36 | 3267.99 | 3207.8829 | 2 | 1 | 4.030494 | 1.500025 | 1.336579 | 0 | 5.074943 | 0 |  |  | 8.010864e-05 |  | 36.42506 | 34.61721
336 | 2018-08-06 08:36 | 3277.9955 | 3217.8884 | 2 | 1 | 4.031837 | 1.500063 | 1.340751 | 0 | 5.091759 | 0 |  |  | 0.0001134872 |  | 36.45298 | 34.62025
337 | 2018-08-06 08:36 | 3288.0015 | 3227.8944 | 2 | 1 | 4.033136 | 1.500059 | 1.344917 | 0 | 5.108559 | 0 |  |  | 0.0001153946 |  | 36.41109 | 34.6792
338 | 2018-08-06 08:37 | 3298.0025 | 3237.8954 | 2 | 1 | 4.034473 | 1.5 | 1.349087 | 0 | 5.12538 | 0 |  |  | 0.000125885 |  | 36.46923 | 34.599
339 | 2018-08-06 08:37 | 3308.0076 | 3247.9005 | 2 | 1 | 4.035779 | 1.500038 | 1.353257 | 0 | 5.142209 | 0 |  |  | 0.0001134872 |  | 36.42756 | 34.62025
340 | 2018-08-06 08:37 | 3318.0094 | 3257.9023 | 2 | 1 | 4.037039 | 1.500048 | 1.35742 | 0 | 5.15901 | 0 |  |  | 0.0001306534 |  | 36.4064 | 34.6792
341 | 2018-08-06 08:37 | 3328.0105 | 3267.9034 | 2 | 1 | 4.038379 | 1.500044 | 1.361591 | 0 | 5.175851 | 0 |  |  | 0.0001850128 |  | 36.4013 | 34.599
342 | 2018-08-06 08:37 | 3338.0139 | 3277.9068 | 2 | 1 | 4.039679 | 1.500036 | 1.365756 | 0 | 5.192675 | 0 |  |  | 0.0001106262 |  | 36.42339 | 34.68568
343 | 2018-08-06 08:37 | 3348.0181 | 3287.911 | 2 | 1 | 4.040976 | 1.500051 | 1.369926 | 0 | 5.209525 | 0 |  |  | 0.0001115799 |  | 36.45456 | 34.6123
344 | 2018-08-06 08:38 | 3358.0242 | 3297.9171 | 2 | 1 | 4.042232 | 1.500044 | 1.374091 | 0 | 5.226356 | 0 |  |  | 0.0001039505 |  | 36.41642 | 34.59032
345 | 2018-08-06 08:38 | 3368.0272 | 3307.9201 | 2 | 1 | 4.043519 | 1.500044 | 1.37826 | 0 | 5.24321 | 0 |  |  | 0.0001268387 |  | 36.40872 | 34.62957
346 | 2018-08-06 08:38 | 3378.0277 | 3317.9206 | 2 | 1 | 4.044788 | 1.50001 | 1.382428 | 0 | 5.260067 | 0 |  |  | 0.0001716614 |  | 36.42151 | 34.59126
347 | 2018-08-06 08:38 | 3388.0287 | 3327.9216 | 2 | 1 | 4.046053 | 1.500036 | 1.386598 | 0 | 5.276936 | 0 |  |  | 0.0001621246 |  | 36.45663 | 34.54937
348 | 2018-08-06 08:38 | 3398.0313 | 3337.9242 | 2 | 1 | 4.047302 | 1.500038 | 1.390766 | 0 | 5.293805 | 0 |  |  | 0.0001401901 |  | 36.44781 | 34.55544
349 | 2018-08-06 08:38 | 3408.0357 | 3347.9286 | 2 | 1 | 4.048577 | 1.500031 | 1.394933 | 0 | 5.31067 | 0 |  |  | 0.0001049042 |  | 36.41243 | 34.5765
350 | 2018-08-06 08:39 | 3418.0391 | 3357.932 | 2 | 1 | 4.049799 | 1.50005 | 1.399099 | 0 | 5.327539 | 0 |  |  | 0.0001344681 |  | 36.445 | 34.50424
351 | 2018-08-06 08:39 | 3428.0421 | 3367.935 | 2 | 1 | 4.051051 | 1.500044 | 1.403265 | 0 | 5.344414 | 0 |  |  | 0.0001955032 |  | 36.43196 | 34.55544
352 | 2018-08-06 08:39 | 3438.0436 | 3377.9365 | 2 | 1 | 4.052312 | 1.500029 | 1.40743 | 0 | 5.36129 | 0 |  |  | 0.0001382828 |  | 36.4306 | 34.62694
353 | 2018-08-06 08:39 | 3448.0439 | 3387.9368 | 2 | 1 | 4.053567 | 1.500063 | 1.411604 | 0 | 5.378205 | 0 |  |  | 0.0001497269 |  | 36.47895 | 34.6487
354 | 2018-08-06 08:39 | 3458.0505 | 3397.9434 | 2 | 1 | 4.054794 | 1.500053 | 1.415773 | 0 | 5.395109 | 0 |  |  | 0.0001125336 |  | 36.46779 | 34.62162
355 | 2018-08-06 08:39 | 3468.0526 | 3407.9455 | 2 | 1 | 4.056 | 1.500036 | 1.419935 | 0 | 5.411986 | 0 |  |  | 9.632111e-05 |  | 36.45501 | 34.58465
356 | 2018-08-06 08:40 | 3478.0567 | 3417.9496 | 2 | 1 | 4.057261 | 1.500076 | 1.424109 | 0 | 5.428921 | 0 |  |  | 0.0001497269 |  | 36.48688 | 34.64211
357 | 2018-08-06 08:40 | 3488.0609 | 3427.9538 | 2 | 1 | 4.058502 | 1.500038 | 1.428276 | 0 | 5.44583 | 0 |  |  | 0.0001525879 |  | 36.43499 | 34.64611
358 | 2018-08-06 08:40 | 3498.0642 | 3437.9571 | 2 | 1 | 4.059714 | 1.500095 | 1.432444 | 0 | 5.462749 | 0 |  |  | 0.0001420975 |  | 36.40987 | 34.57179
359 | 2018-08-06 08:40 | 3508.0645 | 3447.9574 | 2 | 1 | 4.060969 | 1.500031 | 1.436612 | 0 | 5.479671 | 0 |  |  | 0.0001487732 |  | 36.47407 | 34.6279
360 | 2018-08-06 08:40 | 3518.0688 | 3457.9617 | 2 | 1 | 4.062196 | 1.50005 | 1.440777 | 0 | 5.496586 | 0 |  |  | 0.0001296997 |  | 36.44105 | 34.64611
361 | 2018-08-06 08:40 | 3528.0715 | 3467.9644 | 2 | 1 | 4.063359 | 1.500044 | 1.444948 | 0 | 5.513531 | 0 |  |  | 0.0001182556 |  | 36.4201 | 34.66124
362 | 2018-08-06 08:41 | 3538.0775 | 3477.9704 | 2 | 1 | 4.064656 | 1.500067 | 1.449116 | 0 | 5.530471 | 0 |  |  | 0.0001192093 |  | 36.4231 | 34.6279
363 | 2018-08-06 08:41 | 3548.0792 | 3487.9721 | 2 | 1 | 4.065826 | 1.500042 | 1.453284 | 0 | 5.547415 | 0 |  |  | 0.0001096725 |  | 36.41405 | 34.61575
364 | 2018-08-06 08:41 | 3558.0842 | 3497.9771 | 2 | 1 | 4.067077 | 1.500071 | 1.457452 | 0 | 5.564363 | 0 |  |  | 0.0001468658 |  | 36.41823 | 34.54864
365 | 2018-08-06 08:41 | 3568.0855 | 3507.9784 | 2 | 1 | 4.068271 | 1.500051 | 1.46162 | 0 | 5.581319 | 0 |  |  | 0.0001163483 |  | 36.4173 | 34.56989
366 | 2018-08-06 08:41 | 3578.0855 | 3517.9784 | 2 | 1 | 4.069512 | 1.500042 | 1.465788 | 0 | 5.59828 | 0 |  |  | 0.0001106262 |  | 36.37936 | 34.56895
367 | 2018-08-06 08:41 | 3588.0906 | 3527.9835 | 2 | 1 | 4.070713 | 1.50005 | 1.469953 | 0 | 5.615231 | 0 |  |  | 0.0001373291 |  | 36.44009 | 34.66753
368 | 2018-08-06 08:42 | 3598.0927 | 3537.9856 | 2 | 1 | 4.071951 | 1.500031 | 1.474119 | 0 | 5.632191 | 0 |  |  | 0.0001163483 |  | 36.40564 | 34.63457
369 | 2018-08-06 08:42 | 3608.096 | 3547.9889 | 2 | 1 | 4.073184 | 1.500027 | 1.478289 | 0 | 5.649173 | 0 |  |  | 0.0001411438 |  | 36.41938 | 34.59207
370 | 2018-08-06 08:42 | 3618.1009 | 3557.9938 | 2 | 1 | 4.0744 | 1.500013 | 1.48246 | 0 | 5.666163 | 0 |  |  | 0.0001525879 |  | 36.40471 | 34.72385
371 | 2018-08-06 08:42 | 3628.1035 | 3567.9964 | 2 | 1 | 4.07561 | 1.500029 | 1.486627 | 0 | 5.683147 | 0 |  |  | 0.0001497269 |  | 36.38657 | 34.66356
372 | 2018-08-06 08:42 | 3638.1039 | 3577.9968 | 2 | 1 | 4.076822 | 1.50005 | 1.49079 | 0 | 5.700117 | 0 |  |  | 6.580353e-05 |  | 36.38354 | 34.74205
373 | 2018-08-06 08:42 | 3648.1081 | 3588.001 | 2 | 1 | 4.078006 | 1.500038 | 1.494964 | 0 | 5.717132 | 0 |  |  | 0.0001306534 |  | 36.40471 | 34.71967
374 | 2018-08-06 08:43 | 3658.1086 | 3598.0015 | 2 | 1 | 4.079222 | 1.500053 | 1.499125 | 0 | 5.734103 | 0 |  |  | 0.0001335144 |  | 36.40656 | 34.66356
375 | 2018-08-06 08:43 | 3668.1094 | 3608.0023 | 2 | 1 | 4.080364 | 1.500032 | 1.503298 | 0 | 5.751128 | 0 |  |  | 9.918213e-05 |  | 36.43264 | 34.58358
376 | 2018-08-06 08:43 | 3678.1096 | 3618.0025 | 2 | 1 | 4.081585 | 1.500078 | 1.507465 | 0 | 5.768136 | 0 |  |  | 0.0001058578 |  | 36.35304 | 34.60652
377 | 2018-08-06 08:43 | 3688.1131 | 3628.006 | 2 | 1 | 4.08284 | 1.500093 | 1.511631 | 0 | 5.785141 | 0 |  |  | 0.0001811981 |  | 36.29976 | 34.53312
378 | 2018-08-06 08:43 | 3698.1173 | 3638.0102 | 2 | 1 | 4.084018 | 1.500069 | 1.515797 | 0 | 5.802152 | 0 |  |  | 0.0001411438 |  | 36.38469 | 34.65862
379 | 2018-08-06 08:43 | 3708.1194 | 3648.0123 | 2 | 1 | 4.085251 | 1.50008 | 1.519963 | 0 | 5.819169 | 0 |  |  | 0.0001583099 |  | 36.3598 | 34.57123
380 | 2018-08-06 08:44 | 3718.1241 | 3658.017 | 2 | 1 | 4.086419 | 1.500082 | 1.524131 | 0 | 5.8362 | 0 |  |  | 0.0001401901 |  | 36.40191 | 34.59688
381 | 2018-08-06 08:44 | 3728.131 | 3668.0239 | 2 | 1 | 4.087554 | 1.500051 | 1.528306 | 0 | 5.853262 | 0 |  |  | 0.0001096725 |  | 36.39891 | 34.65016
382 | 2018-08-06 08:44 | 3738.1359 | 3678.0288 | 2 | 1 | 4.088809 | 1.500032 | 1.532475 | 0 | 5.870307 | 0 |  |  | 0.0001192093 |  | 36.38212 | 34.62683
383 | 2018-08-06 08:44 | 3748.1369 | 3688.0298 | 2 | 1 | 4.089998 | 1.500048 | 1.536638 | 0 | 5.887329 | 0 |  |  | 0.0001068115 |  | 36.3884 | 34.62075
384 | 2018-08-06 08:44 | 3758.1388 | 3698.0317 | 2 | 1 | 4.091188 | 1.500057 | 1.540808 | 0 | 5.904388 | 0 |  |  | 0.0001506805 |  | 36.34909 | 34.5796
385 | 2018-08-06 08:44 | 3768.1433 | 3708.0362 | 2 | 1 | 4.092379 | 1.500084 | 1.544978 | 0 | 5.92145 | 0 |  |  | 0.0001115799 |  | 36.31207 | 34.6731
386 | 2018-08-06 08:45 | 3778.1489 | 3718.0418 | 2 | 1 | 4.093552 | 1.500059 | 1.549149 | 0 | 5.938521 | 0 |  |  | 0.0001401901 |  | 36.34138 | 34.57981
387 | 2018-08-06 08:45 | 3788.1539 | 3728.0468 | 2 | 1 | 4.094799 | 1.50009 | 1.553317 | 0 | 5.955588 | 0 |  |  | 0.0001401901 |  | 36.3563 | 34.61982
388 | 2018-08-06 08:45 | 3798.1542 | 3738.0471 | 2 | 1 | 4.096034 | 1.500097 | 1.55748 | 0 | 5.972637 | 0 |  |  | 0.0001325607 |  | 36.32533 | 34.59384
389 | 2018-08-06 08:45 | 3808.1609 | 3748.0538 | 2 | 1 | 4.097218 | 1.500071 | 1.561653 | 0 | 5.989734 | 0 |  |  | 0.0001773834 |  | 36.34536 | 34.68827
390 | 2018-08-06 08:45 | 3818.1618 | 3758.0547 | 2 | 1 | 4.098468 | 1.500057 | 1.565813 | 0 | 6.006778 | 0 |  |  | 0.0001554489 |  | 36.3812 | 34.624
391 | 2018-08-06 08:45 | 3828.1621 | 3768.055 | 2 | 1 | 4.099664 | 1.50005 | 1.569986 | 0 | 6.023886 | 0 |  |  | 0.0001077652 |  | 36.3393 | 34.59594
392 | 2018-08-06 08:46 | 3838.1647 | 3778.0576 | 2 | 1 | 4.100885 | 1.500053 | 1.57415 | 0 | 6.040958 | 0 |  |  | 0.0001249313 |  | 36.35956 | 34.63405
393 | 2018-08-06 08:46 | 3848.1654 | 3788.0583 | 2 | 1 | 4.1021 | 1.500044 | 1.57832 | 0 | 6.058061 | 0 |  |  | 0.0001459122 |  | 36.37468 | 34.6469
394 | 2018-08-06 08:46 | 3858.171 | 3798.0639 | 2 | 1 | 4.103314 | 1.50008 | 1.582488 | 0 | 6.075162 | 0 |  |  | 0.0001039505 |  | 36.36352 | 34.6265
395 | 2018-08-06 08:46 | 3868.172 | 3808.0649 | 2 | 1 | 4.104619 | 1.500071 | 1.586654 | 0 | 6.092258 | 0 |  |  | 0.000128746 |  | 36.31068 | 34.68587
396 | 2018-08-06 08:46 | 3878.1753 | 3818.0682 | 2 | 1 | 4.105839 | 1.500071 | 1.590819 | 0 | 6.109356 | 0 |  |  | 0.0001058578 |  | 36.32277 | 34.58496
397 | 2018-08-06 08:46 | 3888.182 | 3828.0749 | 2 | 1 | 4.107081 | 1.500002 | 1.594995 | 0 | 6.126503 | 0 |  |  | 0.0001363754 |  | 36.32185 | 34.60901
398 | 2018-08-06 08:47 | 3898.1825 | 3838.0754 | 2 | 1 | 4.108351 | 1.500059 | 1.599158 | 0 | 6.143604 | 0 |  |  | 0.0001564026 |  | 36.31394 | 34.59731
399 | 2018-08-06 08:47 | 3908.1849 | 3848.0778 | 2 | 1 | 4.109575 | 1.500015 | 1.603324 | 0 | 6.160724 | 0 |  |  | 0.0001115799 |  | 36.32814 | 34.54211
400 | 2018-08-06 08:47 | 3918.1883 | 3858.0812 | 2 | 1 | 4.110864 | 1.500061 | 1.607492 | 0 | 6.177855 | 0 |  |  | 0.0001296997 |  | 36.33697 | 34.56693
401 | 2018-08-06 08:47 | 3928.1922 | 3868.0851 | 2 | 1 | 4.112134 | 1.500084 | 1.611662 | 0 | 6.194998 | 0 |  |  | 0.0001716614 |  | 36.2476 | 34.65059
402 | 2018-08-06 08:47 | 3938.1928 | 3878.0857 | 2 | 1 | 4.113416 | 1.500046 | 1.615826 | 0 | 6.212127 | 0 |  |  | 0.0001401901 |  | 36.30508 | 34.57815
403 | 2018-08-06 08:47 | 3948.1982 | 3888.0911 | 2 | 1 | 4.114699 | 1.500038 | 1.62 | 0 | 6.229296 | 0 |  |  | 0.0001020432 |  | 36.30508 | 34.63184
404 | 2018-08-06 08:48 | 3958.199 | 3898.0919 | 2 | 1 | 4.116007 | 1.500122 | 1.624161 | 0 | 6.246423 | 0 |  |  | 0.0001726151 |  | 36.30413 | 34.6064
405 | 2018-08-06 08:48 | 3968.2032 | 3908.0961 | 2 | 1 | 4.117313 | 1.500067 | 1.628337 | 0 | 6.263612 | 0 |  |  | 0.0001478195 |  | 36.30413 | 34.62955
406 | 2018-08-06 08:48 | 3978.2082 | 3918.1011 | 2 | 1 | 4.118629 | 1.500101 | 1.632505 | 0 | 6.280775 | 0 |  |  | 0.0001630783 |  | 36.30229 | 34.64568
407 | 2018-08-06 08:48 | 3988.2149 | 3928.1078 | 2 | 1 | 4.11994 | 1.500034 | 1.63667 | 0 | 6.297934 | 0 |  |  | 0.0001296997 |  | 36.30229 | 34.56316
408 | 2018-08-06 08:48 | 3998.2151 | 3938.108 | 2 | 1 | 4.121246 | 1.500059 | 1.640841 | 0 | 6.315119 | 0 |  |  | 7.820129e-05 |  | 36.29323 | 34.59259
409 | 2018-08-06 08:48 | 4008.2218 | 3948.1147 | 2 | 1 | 4.122625 | 1.500084 | 1.645011 | 0 | 6.332308 | 0 |  |  | 0.0001449585 |  | 36.32228 | 34.61459
410 | 2018-08-06 08:49 | 4018.2224 | 3958.1153 | 2 | 1 | 4.123943 | 1.500059 | 1.649176 | 0 | 6.349483 | 0 |  |  | 8.487701e-05 |  | 36.26737 | 34.59888
411 | 2018-08-06 08:49 | 4028.2272 | 3968.1201 | 2 | 1 | 4.125324 | 1.500097 | 1.653346 | 0 | 6.366681 | 0 |  |  | 0.000161171 |  | 36.32044 | 34.53019
412 | 2018-08-06 08:49 | 4038.2314 | 3978.1243 | 2 | 1 | 4.126666 | 1.500072 | 1.657516 | 0 | 6.383889 | 0 |  |  | 0.0001497269 |  | 36.26319 | 34.53417
413 | 2018-08-06 08:49 | 4048.2316 | 3988.1245 | 2 | 1 | 4.128046 | 1.50008 | 1.661677 | 0 | 6.401061 | 0 |  |  | 0.0001420975 |  | 36.30368 | 34.61623
414 | 2018-08-06 08:49 | 4058.2375 | 3998.1304 | 2 | 1 | 4.129447 | 1.500086 | 1.665844 | 0 | 6.418268 | 0 |  |  | 0.0001077652 |  | 36.27436 | 34.59959
415 | 2018-08-06 08:49 | 4068.2426 | 4008.1355 | 2 | 1 | 4.130839 | 1.500069 | 1.670015 | 0 | 6.435494 | 0 |  |  | 0.0001897812 |  | 36.27064 | 34.60077
416 | 2018-08-06 08:50 | 4078.2468 | 4018.1397 | 2 | 1 | 4.132251 | 1.500074 | 1.674183 | 0 | 6.452712 | 0 |  |  | 0.0001277924 |  | 36.26457 | 34.61623
417 | 2018-08-06 08:50 | 4088.2519 | 4028.1448 | 2 | 1 | 4.133655 | 1.500067 | 1.678357 | 0 | 6.469962 | 0 |  |  | 9.918213e-05 |  | 36.26829 | 34.63445
418 | 2018-08-06 08:50 | 4098.2537 | 4038.1466 | 2 | 1 | 4.135087 | 1.500084 | 1.682522 | 0 | 6.487184 | 0 |  |  | 0.0001554489 |  | 36.25433 | 34.60077
419 | 2018-08-06 08:50 | 4108.2598 | 4048.1527 | 2 | 1 | 4.136505 | 1.50005 | 1.686687 | 0 | 6.504407 | 0 |  |  | 0.0001449585 |  | 36.24547 | 34.57364
420 | 2018-08-06 08:50 | 4118.2654 | 4058.1583 | 2 | 1 | 4.137944 | 1.500095 | 1.69086 | 0 | 6.521676 | 0 |  |  | 0.0001716614 |  | 36.22966 | 34.59376
421 | 2018-08-06 08:50 | 4128.2704 | 4068.1633 | 2 | 1 | 4.139404 | 1.500048 | 1.695031 | 0 | 6.538937 | 0 |  |  | 0.0001296997 |  | 36.26552 | 34.58392
422 | 2018-08-06 08:51 | 4138.273 | 4078.1659 | 2 | 1 | 4.140922 | 1.50005 | 1.699194 | 0 | 6.556171 | 0 |  |  | 0.0001878738 |  | 36.26971 | 34.55281
423 | 2018-08-06 08:51 | 4148.2782 | 4088.1711 | 2 | 1 | 4.142365 | 1.500067 | 1.703368 | 0 | 6.573459 | 0 |  |  | 0.0001688004 |  | 36.25272 | 34.58274
424 | 2018-08-06 08:51 | 4158.2792 | 4098.1721 | 2 | 1 | 4.143829 | 1.500086 | 1.707528 | 0 | 6.590695 | 0 |  |  | 9.632111e-05 |  | 36.26131 | 34.62318
425 | 2018-08-06 08:51 | 4168.2844 | 4108.1773 | 2 | 1 | 4.145345 | 1.500069 | 1.711701 | 0 | 6.607991 | 0 |  |  | 0.0001382828 |  | 36.26573 | 34.63906
426 | 2018-08-06 08:51 | 4178.2845 | 4118.1774 | 2 | 1 | 4.146866 | 1.500057 | 1.715872 | 0 | 6.625281 | 0 |  |  | 0.000169754 |  | 36.27087 | 34.55585
427 | 2018-08-06 08:51 | 4188.288 | 4128.1809 | 2 | 1 | 4.148345 | 1.500071 | 1.720039 | 0 | 6.642565 | 0 |  |  | 7.915497e-05 |  | 36.21872 | 34.60611
428 | 2018-08-06 08:52 | 4198.2901 | 4138.183 | 2 | 1 | 4.149895 | 1.500044 | 1.724202 | 0 | 6.659837 | 0 |  |  | 0.0001659393 |  | 36.21685 | 34.63206
429 | 2018-08-06 08:52 | 4208.2957 | 4148.1886 | 2 | 1 | 4.151396 | 1.500095 | 1.72837 | 0 | 6.677138 | 0 |  |  | 0.000128746 |  | 36.21524 | 34.62525
430 | 2018-08-06 08:52 | 4218.3008 | 4158.1937 | 2 | 1 | 4.152966 | 1.500076 | 1.732545 | 0 | 6.694472 | 0 |  |  | 0.000169754 |  | 36.25599 | 34.58485
431 | 2018-08-06 08:52 | 4228.3065 | 4168.1994 | 2 | 1 | 4.154487 | 1.500051 | 1.736715 | 0 | 6.711797 | 0 |  |  | 0.000123024 |  | 36.18683 | 34.63227
432 | 2018-08-06 08:52 | 4238.3078 | 4178.2007 | 2 | 1 | 4.156061 | 1.500072 | 1.740881 | 0 | 6.729106 | 0 |  |  | 0.0001516342 |  | 36.22107 | 34.64421
433 | 2018-08-06 08:52 | 4248.3086 | 4188.2015 | 2 | 1 | 4.157628 | 1.500076 | 1.745048 | 0 | 6.746428 | 0 |  |  | 0.0001239777 |  | 36.2348 | 34.67016
434 | 2018-08-06 08:53 | 4258.3137 | 4198.2066 | 2 | 1 | 4.15926 | 1.50009 | 1.749217 | 0 | 6.763763 | 0 |  |  | 0.0001478195 |  | 36.26388 | 34.57103
435 | 2018-08-06 08:53 | 4268.3172 | 4208.2101 | 2 | 1 | 4.160848 | 1.500044 | 1.753381 | 0 | 6.781086 | 0 |  |  | 0.0001783371 |  | 36.21478 | 34.64421
436 | 2018-08-06 08:53 | 4278.3198 | 4218.2127 | 2 | 1 | 4.162447 | 1.500057 | 1.757551 | 0 | 6.79844 | 0 |  |  | 0.0002145767 |  | 36.21361 | 34.64936
437 | 2018-08-06 08:53 | 4288.3217 | 4228.2146 | 2 | 1 | 4.164045 | 1.500061 | 1.761721 | 0 | 6.815803 | 0 |  |  | 0.0001602173 |  | 36.30579 | 34.65614
438 | 2018-08-06 08:53 | 4298.3252 | 4238.2181 | 2 | 1 | 4.165674 | 1.500082 | 1.765889 | 0 | 6.833159 | 0 |  |  | 0.0001535416 |  | 36.26784 | 34.58507
439 | 2018-08-06 08:53 | 4308.3262 | 4248.2191 | 2 | 1 | 4.167321 | 1.500048 | 1.770056 | 0 | 6.850521 | 0 |  |  | 0.0001955032 |  | 36.25714 | 34.55418
440 | 2018-08-06 08:54 | 4318.3327 | 4258.2256 | 2 | 1 | 4.168961 | 1.500032 | 1.774224 | 0 | 6.867895 | 0 |  |  | 0.0001878738 |  | 36.23177 | 34.69331
441 | 2018-08-06 08:54 | 4328.3394 | 4268.2323 | 2 | 1 | 4.170575 | 1.500038 | 1.778394 | 0 | 6.885281 | 0 |  |  | 0.0001659393 |  | 36.26669 | 34.58507
442 | 2018-08-06 08:54 | 4338.3413 | 4278.2342 | 2 | 1 | 4.172233 | 1.500053 | 1.782561 | 0 | 6.902665 | 0 |  |  | 0.0001811981 |  | 36.27505 | 34.64536
443 | 2018-08-06 08:54 | 4348.3467 | 4288.2396 | 2 | 1 | 4.173934 | 1.500044 | 1.786731 | 0 | 6.920067 | 0 |  |  | 0.0001688004 |  | 36.24247 | 34.6912
444 | 2018-08-06 08:54 | 4358.3475 | 4298.2404 | 2 | 1 | 4.175581 | 1.500038 | 1.790898 | 0 | 6.937464 | 0 |  |  | 0.0001335144 |  | 36.25084 | 34.74658
445 | 2018-08-06 08:54 | 4368.3524 | 4308.2453 | 2 | 1 | 4.177256 | 1.500061 | 1.795062 | 0 | 6.954853 | 0 |  |  | 0.0001955032 |  | 36.24573 | 34.70547
446 | 2018-08-06 08:55 | 4378.3543 | 4318.2472 | 2 | 1 | 4.178951 | 1.500015 | 1.799234 | 0 | 6.972286 | 0 |  |  | 0.0001764297 |  | 36.27179 | 34.62107
447 | 2018-08-06 08:55 | 4388.358 | 4328.2509 | 2 | 1 | 4.180626 | 1.500046 | 1.803399 | 0 | 6.989692 | 0 |  |  | 0.0001983643 |  | 36.26596 | 34.66106
448 | 2018-08-06 08:55 | 4398.362 | 4338.2549 | 2 | 1 | 4.182319 | 1.500031 | 1.807567 | 0 | 7.007122 | 0 |  |  | 0.0001745224 |  | 36.26596 | 34.66483
449 | 2018-08-06 08:55 | 4408.3631 | 4348.256 | 2 | 1 | 4.184024 | 1.500042 | 1.811736 | 0 | 7.024561 | 0 |  |  | 0.000166893 |  | 36.26716 | 34.65939
450 | 2018-08-06 08:55 | 4418.3633 | 4358.2562 | 2 | 1 | 4.185761 | 1.50005 | 1.815901 | 0 | 7.041991 | 0 |  |  | 0.0002059937 |  | 36.26596 | 34.69005
451 | 2018-08-06 08:55 | 4428.3635 | 4368.2564 | 2 | 1 | 4.187448 | 1.499989 | 1.820069 | 0 | 7.059443 | 0 |  |  | 0.0001964569 |  | 36.24596 | 34.77861
452 | 2018-08-06 08:56 | 4438.367 | 4378.2599 | 2 | 1 | 4.189174 | 1.500059 | 1.824235 | 0 | 7.076891 | 0 |  |  | 0.0001821518 |  | 36.21965 | 34.63606
453 | 2018-08-06 08:56 | 4448.3704 | 4388.2633 | 2 | 1 | 4.190823 | 1.500046 | 1.828408 | 0 | 7.094377 | 0 |  |  | 0.0001525879 |  | 36.23572 | 34.74333
454 | 2018-08-06 08:56 | 4458.3754 | 4398.2683 | 2 | 1 | 4.19261 | 1.500013 | 1.832572 | 0 | 7.111829 | 0 |  |  | 0.0001783371 |  | 36.23849 | 34.77861
455 | 2018-08-06 08:56 | 4468.3798 | 4408.2727 | 2 | 1 | 4.194347 | 1.500027 | 1.836743 | 0 | 7.129318 | 0 |  |  | 0.0001716614 |  | 36.26481 | 34.68494
456 | 2018-08-06 08:56 | 4478.3834 | 4418.2763 | 2 | 1 | 4.196093 | 1.500011 | 1.840911 | 0 | 7.146806 | 0 |  |  | 0.0001716614 |  | 36.23549 | 34.71413
457 | 2018-08-06 08:56 | 4488.3882 | 4428.2811 | 2 | 1 | 4.197814 | 1.500032 | 1.845078 | 0 | 7.164295 | 0 |  |  | 0.0001535416 |  | 36.22781 | 34.67016
458 | 2018-08-06 08:57 | 4498.3916 | 4438.2845 | 2 | 1 | 4.199601 | 1.500055 | 1.849249 | 0 | 7.181808 | 0 |  |  | 0.0002193451 |  | 36.28273 | 34.55751
459 | 2018-08-06 08:57 | 4500.8748 | 4440.7677 | 2 | 1 | 4.200001 | 1.500048 | 1.850285 | 0 | 7.186158 | 0 |  |  | 0.0002093056 |  | 36.28031 | 34.73914
460 | 2018-08-06 08:58 | 4560.900968 | 60.0045 | 3 | 1 | 4.200551 | 1.417871 | 1.874626 | 0 | 7.288402 | 0 |  |  | -3.33786e-05 |  | 36.22175 | 34.68984
461 | 2018-08-06 08:59 | 4620.898368 | 120.0019 | 3 | 1 | 4.20052 | 1.340139 | 1.897602 | 0 | 7.384913 | 0 |  |  | 3.71933e-05 |  | 36.14979 | 34.64775
462 | 2018-08-06 09:00 | 4680.896968 | 180.0005 | 3 | 1 | 4.200511 | 1.268969 | 1.919336 | 0 | 7.476209 | 0 |  |  | -3.814697e-05 |  | 36.18261 | 34.72658
463 | 2018-08-06 09:01 | 4740.898168 | 240.0017 | 3 | 1 | 4.200489 | 1.204144 | 1.939933 | 0 | 7.562728 | 0 |  |  | -5.054474e-05 |  | 36.16518 | 34.60621
464 | 2018-08-06 09:02 | 4800.898268 | 300.0018 | 3 | 1 | 4.200501 | 1.145321 | 1.959507 | 0 | 7.644947 | 0 |  |  | -2.193451e-05 |  | 36.066 | 34.61374
465 | 2018-08-06 09:03 | 4860.900768 | 360.0043 | 3 | 1 | 4.200486 | 1.092838 | 1.978146 | 0 | 7.72324 | 0 |  |  | 3.71933e-05 |  | 35.98309 | 34.74301
466 | 2018-08-06 09:04 | 4920.898868 | 420.0024 | 3 | 1 | 4.200488 | 1.046707 | 1.995968 | 0 | 7.798102 | 0 |  |  | 6.29425e-05 |  | 35.97398 | 34.70377
467 | 2018-08-06 09:05 | 4980.899368 | 480.0029 | 3 | 1 | 4.200485 | 1.006479 | 2.013071 | 0 | 7.869943 | 0 |  |  | 0 |  | 35.90575 | 34.66169
468 | 2018-08-06 09:06 | 5040.896868 | 540.0004 | 3 | 1 | 4.20047 | 0.9725552 | 2.029554 | 0 | 7.939178 | 0 |  |  | 5.817413e-05 |  | 35.87503 | 34.7227
469 | 2018-08-06 09:07 | 5100.900068 | 600.0036 | 3 | 1 | 4.200459 | 0.9440861 | 2.045517 | 0 | 8.00623 | 0 |  |  | -9.536743e-06 |  | 35.78786 | 34.66563
470 | 2018-08-06 09:08 | 5160.896868 | 660.0004 | 3 | 1 | 4.20046 | 0.9198952 | 2.061042 | 0 | 8.071445 | 0 |  |  | 1.811981e-05 |  | 35.7019 | 34.55416
471 | 2018-08-06 09:09 | 5220.901568 | 720.0051 | 3 | 1 | 4.200441 | 0.8990993 | 2.076197 | 0 | 8.135103 | 0 |  |  | 2.384186e-05 |  | 35.71192 | 34.73085
472 | 2018-08-06 09:10 | 5280.901368 | 780.0049 | 3 | 1 | 4.200474 | 0.8807259 | 2.091025 | 0 | 8.197386 | 0 |  |  | 4.768372e-06 |  | 35.67719 | 34.61771
473 | 2018-08-06 09:11 | 5340.896668 | 840.0002 | 3 | 1 | 4.200398 | 0.8635654 | 2.105561 | 0 | 8.258445 | 0 |  |  | 1.239777e-05 |  | 35.59003 | 34.62431
474 | 2018-08-06 09:12 | 5400.896568 | 900.0001 | 3 | 1 | 4.200438 | 0.8474483 | 2.11982 | 0 | 8.318336 | 0 |  |  | -1.049042e-05 |  | 35.53271 | 34.64631
475 | 2018-08-06 09:13 | 5460.897068 | 960.0006 | 3 | 1 | 4.20048 | 0.8316612 | 2.133813 | 0 | 8.377112 | 0 |  |  | 6.771088e-05 |  | 35.54316 | 34.65771
476 | 2018-08-06 09:14 | 5520.902068 | 1020.0056 | 3 | 1 | 4.20041 | 0.8159637 | 2.147542 | 0 | 8.434779 | 0 |  |  | -3.242493e-05 |  | 35.48117 | 34.57445
477 | 2018-08-06 09:15 | 5580.899468 | 1080.003 | 3 | 1 | 4.200439 | 0.8003788 | 2.16101 | 0 | 8.491353 | 0 |  |  | -4.005432e-05 |  | 35.53128 | 34.71548
478 | 2018-08-06 09:16 | 5640.896768 | 1140.0003 | 3 | 1 | 4.200443 | 0.7849197 | 2.174223 | 0 | 8.546853 | 0 |  |  | -1.144409e-05 |  | 35.4259 | 34.62148
479 | 2018-08-06 09:17 | 5700.900568 | 1200.0041 | 3 | 1 | 4.200421 | 0.7691841 | 2.187172 | 0 | 8.601247 | 0 |  |  | 3.910065e-05 |  | 35.39396 | 34.62756
480 | 2018-08-06 09:18 | 5760.896668 | 1260.0002 | 3 | 1 | 4.200438 | 0.7530632 | 2.199856 | 0 | 8.654525 | 0 |  |  | -2.670288e-05 |  | 35.38486 | 34.67876
481 | 2018-08-06 09:19 | 5820.899568 | 1320.0031 | 3 | 1 | 4.200436 | 0.7366905 | 2.212272 | 0 | 8.706675 | 0 |  |  | -4.005432e-05 |  | 35.32096 | 34.63896
482 | 2018-08-06 09:20 | 5880.903468 | 1380.007 | 3 | 1 | 4.200456 | 0.7201824 | 2.224411 | 0 | 8.757664 | 0 |  |  | 2.002716e-05 |  | 35.31282 | 34.60043
483 | 2018-08-06 09:21 | 5940.901268 | 1440.0048 | 3 | 1 | 4.200425 | 0.7031155 | 2.236273 | 0 | 8.807491 | 0 |  |  | -5.722046e-06 |  | 35.26825 | 34.58737
484 | 2018-08-06 09:22 | 6000.899368 | 1500.0029 | 3 | 1 | 4.200433 | 0.685812 | 2.247849 | 0 | 8.856113 | 0 |  |  | -2.002716e-05 |  | 35.22393 | 34.61961
485 | 2018-08-06 09:23 | 6060.897568 | 1560.0011 | 3 | 1 | 4.200391 | 0.668108 | 2.259127 | 0 | 8.903487 | 0 |  |  | 2.288818e-05 |  | 35.19804 | 34.61636
486 | 2018-08-06 09:24 | 6120.898368 | 1620.0019 | 3 | 1 | 4.200495 | 0.6499271 | 2.270113 | 0 | 8.949632 | 0 |  |  | 1.621246e-05 |  | 35.21204 | 34.71873
487 | 2018-08-06 09:25 | 6180.900468 | 1680.004 | 3 | 1 | 4.20043 | 0.6313515 | 2.280789 | 0 | 8.994479 | 0 |  |  | -8.583069e-06 |  | 35.18289 | 34.60347
488 | 2018-08-06 09:26 | 6240.898168 | 1740.0017 | 3 | 1 | 4.20042 | 0.6124172 | 2.291153 | 0 | 9.03801 | 0 |  |  | -5.054474e-05 |  | 35.15302 | 34.63668
489 | 2018-08-06 09:27 | 6300.898168 | 1800.0017 | 3 | 1 | 4.200467 | 0.5929813 | 2.301198 | 0 | 9.080204 | 0 |  |  | -2.002716e-05 |  | 35.14206 | 34.51909
490 | 2018-08-06 09:27 | 6300.905768 | 1800.0093 | 3 | 1 | 4.200466 | 0.5929794 | 2.301198 | 0 | 9.080204 | 0 |  |  | -2.003319e-05 |  | 35.14205 | 34.73576
491 | 2018-08-06 09:28 | 6360.962668 | 60.0023 | 4 | 1 | 4.124292 | 0 | 2.301198 | 0 | 9.080204 | 0 |  |  | -6.771088e-05 |  | 35.11332 | 34.71151
492 | 2018-08-06 09:29 | 6420.964368 | 120.004 | 4 | 1 | 4.120845 | 0 | 2.301198 | 0 | 9.080204 | 0 |  |  | -3.814697e-05 |  | 35.03308 | 34.63948
493 | 2018-08-06 09:30 | 6480.963068 | 180.0027 | 4 | 1 | 4.118745 | 0 | 2.301198 | 0 | 9.080204 | 0 |  |  | -5.245209e-05 |  | 34.98312 | 34.63301
494 | 2018-08-06 09:31 | 6540.963768 | 240.0034 | 4 | 1 | 4.117292 | 0 | 2.301198 | 0 | 9.080204 | 0 |  |  | 4.768372e-06 |  | 34.93203 | 34.76309
495 | 2018-08-06 09:32 | 6600.960768 | 300.0004 | 4 | 1 | 4.11619 | 0 | 2.301198 | 0 | 9.080204 | 0 |  |  | -1.811981e-05 |  | 34.89679 | 34.70889
496 | 2018-08-06 09:33 | 6660.966168 | 360.0058 | 4 | 1 | 4.1154 | 0 | 2.301198 | 0 | 9.080204 | 0 |  |  | 1.907349e-06 |  | 34.87181 | 34.64974
497 | 2018-08-06 09:34 | 6720.966768 | 420.0064 | 4 | 1 | 4.114702 | 0 | 2.301198 | 0 | 9.080204 | 0 |  |  | 1.049042e-05 |  | 34.85685 | 34.70733
498 | 2018-08-06 09:35 | 6780.962568 | 480.0022 | 4 | 1 | 4.11413 | 0 | 2.301198 | 0 | 9.080204 | 0 |  |  | 4.768372e-06 |  | 34.82021 | 34.71361
499 | 2018-08-06 09:36 | 6840.962468 | 540.0021 | 4 | 1 | 4.113611 | 0 | 2.301198 | 0 | 9.080204 | 0 |  |  | -2.765656e-05 |  | 34.79103 | 34.69769
500 | 2018-08-06 09:37 | 6900.961868 | 600.0015 | 4 | 1 | 4.113217 | 0 | 2.301198 | 0 | 9.080204 | 0 |  |  | 1.907349e-06 |  | 34.78214 | 34.65444
501 | 2018-08-06 09:37 | 6900.967068 | 600.0067 | 4 | 1 | 4.113227 | 0 | 2.301198 | 0 | 9.080204 | 0 |  |  | 9.012544e-08 |  | 34.78211 | 34.69369
502 | 2018-08-06 09:37 | 6901.065884 | 0.0066 | 5 | 1 | 3.958015 | -1.500479 | 2.301198 | 0 | 9.080204 | 0 |  |  | -3.433228e-05 |  | 34.78151 | 34.69581
503 | 2018-08-06 09:37 | 6901.267284 | 0.208 | 5 | 1 | 3.947931 | -1.500336 | 2.301198 | 8.247883e-05 | 9.080204 | 0.0003259905 |  |  | -0.1627865 |  | 34.78029 | 34.70206
504 | 2018-08-06 09:37 | 6910.854784 | 9.7955 | 5 | 1 | 3.937927 | -1.499913 | 2.301198 | 0.00407996 | 9.080204 | 0.01607946 |  |  | -0.0003900528 |  | 34.72192 | 34.64348
505 | 2018-08-06 09:37 | 6920.857784 | 19.7985 | 5 | 1 | 3.934573 | -1.499926 | 2.301198 | 0.008246739 | 9.080204 | 0.0324804 |  |  | -0.0003070831 |  | 34.72076 | 34.71684
506 | 2018-08-06 09:37 | 6930.861684 | 29.8024 | 5 | 1 | 3.932322 | -1.499924 | 2.301198 | 0.01241142 | 9.080204 | 0.04886174 |  |  | -0.0002298355 |  | 34.71376 | 34.62355
507 | 2018-08-06 09:37 | 6940.863684 | 39.8044 | 5 | 1 | 3.930543 | -1.499949 | 2.301198 | 0.01658136 | 9.080204 | 0.0652554 |  |  | -0.0001907349 |  | 34.77722 | 34.66964
508 | 2018-08-06 09:38 | 6950.868684 | 49.8094 | 5 | 1 | 3.929025 | -1.49992 | 2.301198 | 0.02074465 | 9.080204 | 0.08161619 |  |  | -0.0001535416 |  | 34.70275 | 34.65771
509 | 2018-08-06 09:38 | 6960.874684 | 59.8154 | 5 | 1 | 3.927746 | -1.499922 | 2.301198 | 0.02491361 | 9.080204 | 0.09799346 |  |  | -0.0001459122 |  | 34.74431 | 34.61142
510 | 2018-08-06 09:38 | 6970.876284 | 69.817 | 5 | 1 | 3.926457 | -1.499892 | 2.301198 | 0.0290853 | 9.080204 | 0.1143761 |  |  | -0.000120163 |  | 34.72285 | 34.66377
511 | 2018-08-06 09:38 | 6980.880484 | 79.8212 | 5 | 1 | 3.925189 | -1.499915 | 2.301198 | 0.03324646 | 9.080204 | 0.130712 |  |  | -0.0001449585 |  | 34.735 | 34.68858
512 | 2018-08-06 09:38 | 6990.884084 | 89.8248 | 5 | 1 | 3.924085 | -1.499917 | 2.301198 | 0.03741531 | 9.080204 | 0.1470731 |  |  | -0.0001010895 |  | 34.7728 | 34.64483
513 | 2018-08-06 09:38 | 7000.888284 | 99.829 | 5 | 1 | 3.922978 | -1.499928 | 2.301198 | 0.04158757 | 9.080204 | 0.1634431 |  |  | -0.0001058578 |  | 34.81624 | 34.67894
514 | 2018-08-06 09:39 | 7010.889984 | 109.8307 | 5 | 1 | 3.921928 | -1.499929 | 2.301198 | 0.04575292 | 9.080204 | 0.1797815 |  |  | -0.0001506805 |  | 34.8251 | 34.64535
515 | 2018-08-06 09:39 | 7020.894584 | 119.8353 | 5 | 1 | 3.920969 | -1.499929 | 2.301198 | 0.04992333 | 9.080204 | 0.1961355 |  |  | -8.010864e-05 |  | 34.86149 | 34.67593
516 | 2018-08-06 09:39 | 7030.898684 | 129.8394 | 5 | 1 | 3.919937 | -1.49989 | 2.301198 | 0.05409029 | 9.080204 | 0.2124719 |  |  | -0.0001068115 |  | 34.82324 | 34.67686
517 | 2018-08-06 09:39 | 7040.902984 | 139.8437 | 5 | 1 | 3.918889 | -1.499943 | 2.301198 | 0.05826029 | 9.080204 | 0.2288159 |  |  | -0.0001192093 |  | 34.79781 | 34.67855
518 | 2018-08-06 09:39 | 7050.904484 | 149.8452 | 5 | 1 | 3.917849 | -1.499945 | 2.301198 | 0.06242285 | 9.080204 | 0.2451265 |  |  | -0.0001440048 |  | 34.84707 | 34.71382
519 | 2018-08-06 09:39 | 7060.910684 | 159.8514 | 5 | 1 | 3.916792 | -1.499901 | 2.301198 | 0.06659002 | 9.080204 | 0.2614507 |  |  | -0.0001621246 |  | 34.80783 | 34.58337
520 | 2018-08-06 09:40 | 7070.911784 | 169.8525 | 5 | 1 | 3.915887 | -1.499932 | 2.301198 | 0.07075871 | 9.080204 | 0.2777767 |  |  | -9.727478e-05 |  | 34.90352 | 34.7519
521 | 2018-08-06 09:40 | 7080.916484 | 179.8572 | 5 | 1 | 3.915 | -1.499907 | 2.301198 | 0.07492878 | 9.080204 | 0.2941046 |  |  | -0.0001173019 |  | 34.88509 | 34.75704
522 | 2018-08-06 09:40 | 7090.917684 | 189.8584 | 5 | 1 | 3.914129 | -1.499932 | 2.301198 | 0.07909384 | 9.080204 | 0.3104091 |  |  | -0.0001068115 |  | 34.8991 | 34.60276
523 | 2018-08-06 09:40 | 7100.918684 | 199.8594 | 5 | 1 | 3.913218 | -1.499926 | 2.301198 | 0.08325735 | 9.080204 | 0.3267038 |  |  | -0.000120163 |  | 34.92199 | 34.78623
524 | 2018-08-06 09:40 | 7110.918984 | 209.8597 | 5 | 1 | 3.912369 | -1.49994 | 2.301198 | 0.08742904 | 9.080204 | 0.3430268 |  |  | -7.152557e-05 |  | 34.94603 | 34.75704
525 | 2018-08-06 09:40 | 7120.924084 | 219.8648 | 5 | 1 | 3.911558 | -1.499887 | 2.301198 | 0.09159545 | 9.080204 | 0.3593256 |  |  | -6.866455e-05 |  | 34.94321 | 34.67175
526 | 2018-08-06 09:41 | 7130.929984 | 229.8707 | 5 | 1 | 3.910766 | -1.499903 | 2.301198 | 0.09576422 | 9.080204 | 0.3756303 |  |  | -5.245209e-05 |  | 34.92829 | 34.59342
527 | 2018-08-06 09:41 | 7140.934784 | 239.8755 | 5 | 1 | 3.909989 | -1.499929 | 2.301198 | 0.09993531 | 9.080204 | 0.3919409 |  |  | -7.820129e-05 |  | 34.90005 | 34.66608
528 | 2018-08-06 09:41 | 7150.935784 | 249.8765 | 5 | 1 | 3.909267 | -1.499929 | 2.301198 | 0.1041012 | 9.080204 | 0.4082278 |  |  | -3.623962e-05 |  | 34.97939 | 34.67175
529 | 2018-08-06 09:41 | 7160.936284 | 259.877 | 5 | 1 | 3.908547 | -1.499913 | 2.301198 | 0.1082698 | 9.080204 | 0.4245228 |  |  | -0.0001354218 |  | 34.96119 | 34.65561
530 | 2018-08-06 09:41 | 7170.938484 | 269.8792 | 5 | 1 | 3.907893 | -1.499909 | 2.301198 | 0.1124357 | 9.080204 | 0.440804 |  |  | -4.196167e-05 |  | 34.971 | 34.68011
531 | 2018-08-06 09:41 | 7180.938684 | 279.8794 | 5 | 1 | 3.907315 | -1.499917 | 2.301198 | 0.116597 | 9.080204 | 0.457065 |  |  | -0.0001096725 |  | 34.9892 | 34.68177
532 | 2018-08-06 09:42 | 7190.938884 | 289.8796 | 5 | 1 | 3.906716 | -1.499907 | 2.301198 | 0.1207665 | 9.080204 | 0.4733553 |  |  | -6.67572e-05 |  | 35.01605 | 34.67057
533 | 2018-08-06 09:42 | 7200.943184 | 299.8839 | 5 | 1 | 3.906141 | -1.499963 | 2.301198 | 0.1249317 | 9.080204 | 0.4896263 |  |  | -5.912781e-05 |  | 35.00508 | 34.65862
534 | 2018-08-06 09:42 | 7210.947484 | 309.8882 | 5 | 1 | 3.9056 | -1.499911 | 2.301198 | 0.1291058 | 9.080204 | 0.50593 |  |  | -4.863739e-05 |  | 35.03424 | 34.65468
535 | 2018-08-06 09:42 | 7220.953984 | 319.8947 | 5 | 1 | 3.904943 | -1.499957 | 2.301198 | 0.133276 | 9.080204 | 0.5222154 |  |  | -0.0001106262 |  | 35.03331 | 34.73904
536 | 2018-08-06 09:42 | 7230.959284 | 329.9 | 5 | 1 | 3.904381 | -1.499929 | 2.301198 | 0.1374376 | 9.080204 | 0.5384651 |  |  | -5.245209e-05 |  | 35.02024 | 34.6355
537 | 2018-08-06 09:42 | 7240.961784 | 339.9025 | 5 | 1 | 3.903785 | -1.499959 | 2.301198 | 0.1416039 | 9.080204 | 0.5547309 |  |  | -3.33786e-05 |  | 35.06317 | 34.6846
538 | 2018-08-06 09:43 | 7250.961884 | 349.9026 | 5 | 1 | 3.903234 | -1.49992 | 2.301198 | 0.145776 | 9.080204 | 0.5710166 |  |  | -7.43866e-05 |  | 35.06317 | 34.72291
539 | 2018-08-06 09:43 | 7260.965984 | 359.9067 | 5 | 1 | 3.902652 | -1.499932 | 2.301198 | 0.149945 | 9.080204 | 0.587288 |  |  | -5.054474e-05 |  | 35.05524 | 34.67099
540 | 2018-08-06 09:43 | 7270.967884 | 369.9086 | 5 | 1 | 3.902073 | -1.499878 | 2.301198 | 0.1541106 | 9.080204 | 0.6035434 |  |  | -6.008148e-05 |  | 35.0382 | 34.70094
541 | 2018-08-06 09:43 | 7280.973484 | 379.9142 | 5 | 1 | 3.901445 | -1.499907 | 2.301198 | 0.1582738 | 9.080204 | 0.6197875 |  |  | -6.771088e-05 |  | 35.0872 | 34.62075
542 | 2018-08-06 09:43 | 7290.977884 | 389.9186 | 5 | 1 | 3.900818 | -1.499929 | 2.301198 | 0.162448 | 9.080204 | 0.6360717 |  |  | -9.059906e-05 |  | 35.03798 | 34.72009
543 | 2018-08-06 09:43 | 7300.981984 | 399.9227 | 5 | 1 | 3.900256 | -1.499934 | 2.301198 | 0.1666162 | 9.080204 | 0.6523299 |  |  | -4.863739e-05 |  | 35.11543 | 34.62683
544 | 2018-08-06 09:44 | 7310.987884 | 409.9286 | 5 | 1 | 3.899616 | -1.499929 | 2.301198 | 0.1707869 | 9.080204 | 0.6685953 |  |  | -3.528595e-05 |  | 35.06506 | 34.67175
545 | 2018-08-06 09:44 | 7320.995084 | 419.9358 | 5 | 1 | 3.898942 | -1.499936 | 2.301198 | 0.1749517 | 9.080204 | 0.6848352 |  |  | -5.626678e-05 |  | 35.09024 | 34.69997
546 | 2018-08-06 09:44 | 7330.997184 | 429.9379 | 5 | 1 | 3.898367 | -1.499947 | 2.301198 | 0.1791165 | 9.080204 | 0.7010722 |  |  | -4.482269e-05 |  | 35.12943 | 34.68668
547 | 2018-08-06 09:44 | 7341.000684 | 439.9414 | 5 | 1 | 3.897697 | -1.499929 | 2.301198 | 0.1832892 | 9.080204 | 0.7173375 |  |  | -4.577637e-05 |  | 35.10633 | 34.67175
548 | 2018-08-06 09:44 | 7351.002384 | 449.9431 | 5 | 1 | 3.89706 | -1.499934 | 2.301198 | 0.1874525 | 9.080204 | 0.7335632 |  |  | -5.531311e-05 |  | 35.12921 | 34.57521
549 | 2018-08-06 09:44 | 7361.008284 | 459.949 | 5 | 1 | 3.896387 | -1.499949 | 2.301198 | 0.1916221 | 9.080204 | 0.7498111 |  |  | -6.771088e-05 |  | 35.12713 | 34.66377
550 | 2018-08-06 09:45 | 7371.009284 | 469.95 | 5 | 1 | 3.895703 | -1.499926 | 2.301198 | 0.1957931 | 9.080204 | 0.7660614 |  |  | -5.531311e-05 |  | 35.14113 | 34.63267
551 | 2018-08-06 09:45 | 7381.012784 | 479.9535 | 5 | 1 | 3.89495 | -1.49994 | 2.301198 | 0.199958 | 9.080204 | 0.782285 |  |  | -4.959106e-05 |  | 35.17612 | 34.74626
552 | 2018-08-06 09:45 | 7391.016984 | 489.9577 | 5 | 1 | 3.894263 | -1.499936 | 2.301198 | 0.2041261 | 9.080204 | 0.7985183 |  |  | -2.193451e-05 |  | 35.21132 | 34.71078
553 | 2018-08-06 09:45 | 7401.018084 | 499.9588 | 5 | 1 | 3.893482 | -1.499932 | 2.301198 | 0.2082949 | 9.080204 | 0.8147509 |  |  | -0.0001010895 |  | 35.1782 | 34.60652
554 | 2018-08-06 09:45 | 7411.019184 | 509.9599 | 5 | 1 | 3.892704 | -1.499892 | 2.301198 | 0.2124589 | 9.080204 | 0.8309619 |  |  | -0.0001306534 |  | 35.22554 | 34.6551
555 | 2018-08-06 09:45 | 7421.024684 | 519.9654 | 5 | 1 | 3.891929 | -1.499924 | 2.301198 | 0.2166282 | 9.080204 | 0.8471903 |  |  | -7.629395e-05 |  | 35.18427 | 34.7227
556 | 2018-08-06 09:46 | 7431.026284 | 529.967 | 5 | 1 | 3.891127 | -1.499922 | 2.301198 | 0.2207902 | 9.080204 | 0.8633868 |  |  | -6.67572e-05 |  | 35.17309 | 34.68294
557 | 2018-08-06 09:46 | 7441.029784 | 539.9705 | 5 | 1 | 3.890315 | -1.499984 | 2.301198 | 0.2249633 | 9.080204 | 0.8796231 |  |  | -8.964539e-05 |  | 35.2253 | 34.64042
558 | 2018-08-06 09:46 | 7451.031484 | 549.9722 | 5 | 1 | 3.889446 | -1.499928 | 2.301198 | 0.229125 | 9.080204 | 0.8958114 |  |  | -9.822845e-05 |  | 35.25145 | 34.74792
559 | 2018-08-06 09:46 | 7461.033284 | 559.974 | 5 | 1 | 3.888556 | -1.499952 | 2.301198 | 0.2332942 | 9.080204 | 0.9120256 |  |  | -9.918213e-05 |  | 35.22323 | 34.6799
560 | 2018-08-06 09:46 | 7471.034384 | 569.9751 | 5 | 1 | 3.887672 | -1.499884 | 2.301198 | 0.237461 | 9.080204 | 0.9282265 |  |  | -8.106232e-05 |  | 35.23512 | 34.68502
561 | 2018-08-06 09:46 | 7481.036384 | 579.9771 | 5 | 1 | 3.886739 | -1.499934 | 2.301198 | 0.2416271 | 9.080204 | 0.9444211 |  |  | -9.822845e-05 |  | 35.20293 | 34.67704
562 | 2018-08-06 09:47 | 7491.038384 | 589.9791 | 5 | 1 | 3.885827 | -1.499926 | 2.301198 | 0.2458017 | 9.080204 | 0.9606447 |  |  | -4.386902e-05 |  | 35.22438 | 34.68785
563 | 2018-08-06 09:47 | 7501.039184 | 599.9799 | 5 | 1 | 3.884814 | -1.499959 | 2.301198 | 0.2499651 | 9.080204 | 0.9768205 |  |  | -8.296967e-05 |  | 35.24726 | 34.68668
564 | 2018-08-06 09:47 | 7511.040184 | 609.9809 | 5 | 1 | 3.883827 | -1.499905 | 2.301198 | 0.2541319 | 9.080204 | 0.9930061 |  |  | -0.0001182556 |  | 35.24307 | 34.72898
565 | 2018-08-06 09:47 | 7521.041184 | 619.9819 | 5 | 1 | 3.882802 | -1.499924 | 2.301198 | 0.2583027 | 9.080204 | 1.009202 |  |  | -0.000161171 |  | 35.25425 | 34.63174
566 | 2018-08-06 09:47 | 7531.045384 | 629.9861 | 5 | 1 | 3.881779 | -1.499936 | 2.301198 | 0.2624698 | 9.080204 | 1.02538 |  |  | -0.0001001358 |  | 35.29183 | 34.61961
567 | 2018-08-06 09:47 | 7541.049784 | 639.9905 | 5 | 1 | 3.880753 | -1.499957 | 2.301198 | 0.2666379 | 9.080204 | 1.041558 |  |  | -0.0001077652 |  | 35.30509 | 34.68481
568 | 2018-08-06 09:48 | 7551.054484 | 649.9952 | 5 | 1 | 3.879635 | -1.49995 | 2.301198 | 0.2708001 | 9.080204 | 1.057708 |  |  | -9.346008e-05 |  | 35.27314 | 34.64252
569 | 2018-08-06 09:48 | 7561.060784 | 660.0015 | 5 | 1 | 3.878554 | -1.499905 | 2.301198 | 0.2749728 | 9.080204 | 1.073895 |  |  | -0.0001325607 |  | 35.29391 | 34.63592
570 | 2018-08-06 09:48 | 7571.065684 | 670.0064 | 5 | 1 | 3.877432 | -1.499938 | 2.301198 | 0.2791431 | 9.080204 | 1.090067 |  |  | -0.0001678467 |  | 35.29321 | 34.6731
571 | 2018-08-06 09:48 | 7581.070284 | 680.011 | 5 | 1 | 3.876287 | -1.49989 | 2.301198 | 0.2833064 | 9.080204 | 1.106207 |  |  | -0.0001449585 |  | 35.29997 | 34.66262
572 | 2018-08-06 09:48 | 7591.075984 | 690.0167 | 5 | 1 | 3.875093 | -1.499911 | 2.301198 | 0.2874741 | 9.080204 | 1.12236 |  |  | -0.0001554489 |  | 35.3431 | 34.6998
573 | 2018-08-06 09:48 | 7601.080884 | 700.0216 | 5 | 1 | 3.87387 | -1.499934 | 2.301198 | 0.2916425 | 9.080204 | 1.13851 |  |  | -8.106232e-05 |  | 35.3079 | 34.75306
574 | 2018-08-06 09:49 | 7611.088084 | 710.0288 | 5 | 1 | 3.872667 | -1.499938 | 2.301198 | 0.2958136 | 9.080204 | 1.154666 |  |  | -0.0001192093 |  | 35.31981 | 34.63478
575 | 2018-08-06 09:49 | 7621.088084 | 720.0288 | 5 | 1 | 3.871429 | -1.499957 | 2.301198 | 0.2999789 | 9.080204 | 1.170794 |  |  | -0.0001239777 |  | 35.31701 | 34.63457
576 | 2018-08-06 09:49 | 7631.088884 | 730.0296 | 5 | 1 | 3.870138 | -1.49994 | 2.301198 | 0.3041446 | 9.080204 | 1.186919 |  |  | -0.000120163 |  | 35.33099 | 34.70302
577 | 2018-08-06 09:49 | 7641.093984 | 740.0347 | 5 | 1 | 3.868859 | -1.499938 | 2.301198 | 0.3083181 | 9.080204 | 1.203068 |  |  | -0.0001420975 |  | 35.35783 | 34.72785
578 | 2018-08-06 09:49 | 7651.094384 | 750.0351 | 5 | 1 | 3.867564 | -1.499959 | 2.301198 | 0.3124842 | 9.080204 | 1.219184 |  |  | -0.0001831055 |  | 35.3431 | 34.6355
579 | 2018-08-06 09:49 | 7661.096784 | 760.0375 | 5 | 1 | 3.866216 | -1.499945 | 2.301198 | 0.3166525 | 9.080204 | 1.235302 |  |  | -0.0001401901 |  | 35.35501 | 34.61259
580 | 2018-08-06 09:50 | 7671.098584 | 770.0393 | 5 | 1 | 3.864881 | -1.499943 | 2.301198 | 0.3208129 | 9.080204 | 1.251384 |  |  | -0.0001449585 |  | 35.34706 | 34.62662
581 | 2018-08-06 09:50 | 7681.099284 | 780.04 | 5 | 1 | 3.863509 | -1.499943 | 2.301198 | 0.3249792 | 9.080204 | 1.267483 |  |  | -0.0001268387 |  | 35.3662 | 34.62849
582 | 2018-08-06 09:50 | 7691.100784 | 790.0415 | 5 | 1 | 3.862101 | -1.499982 | 2.301198 | 0.3291491 | 9.080204 | 1.283591 |  |  | -0.0001039505 |  | 35.3571 | 34.71873
583 | 2018-08-06 09:50 | 7701.105684 | 800.0464 | 5 | 1 | 3.860739 | -1.499947 | 2.301198 | 0.3333225 | 9.080204 | 1.299706 |  |  | -0.0001735687 |  | 35.32307 | 34.61982
584 | 2018-08-06 09:50 | 7711.107684 | 810.0484 | 5 | 1 | 3.859363 | -1.499949 | 2.301198 | 0.337487 | 9.080204 | 1.315782 |  |  | -0.0001678467 |  | 35.31701 | 34.62891
585 | 2018-08-06 09:50 | 7721.113484 | 820.0542 | 5 | 1 | 3.857898 | -1.49992 | 2.301198 | 0.3416516 | 9.080204 | 1.331851 |  |  | -0.000125885 |  | 35.36505 | 34.68668
586 | 2018-08-06 09:51 | 7731.114284 | 830.055 | 5 | 1 | 3.856437 | -1.499909 | 2.301198 | 0.3458252 | 9.080204 | 1.347949 |  |  | -0.0001726151 |  | 35.39511 | 34.70398
587 | 2018-08-06 09:51 | 7741.114384 | 840.0551 | 5 | 1 | 3.855003 | -1.499957 | 2.301198 | 0.3499885 | 9.080204 | 1.364002 |  |  | -0.0001688004 |  | 35.41914 | 34.68502
588 | 2018-08-06 09:51 | 7751.114584 | 850.0553 | 5 | 1 | 3.853495 | -1.499932 | 2.301198 | 0.3541549 | 9.080204 | 1.38006 |  |  | -0.0001268387 |  | 35.39208 | 34.65771
589 | 2018-08-06 09:51 | 7761.117084 | 860.0578 | 5 | 1 | 3.852029 | -1.49994 | 2.301198 | 0.3583244 | 9.080204 | 1.396124 |  |  | -0.000123024 |  | 35.42521 | 34.70398
590 | 2018-08-06 09:51 | 7771.121084 | 870.0618 | 5 | 1 | 3.8505 | -1.499947 | 2.301198 | 0.3624896 | 9.080204 | 1.412165 |  |  | -0.0001544952 |  | 35.43312 | 34.74509
591 | 2018-08-06 09:51 | 7781.126784 | 880.0675 | 5 | 1 | 3.848997 | -1.49995 | 2.301198 | 0.3666613 | 9.080204 | 1.428226 |  |  | -0.0001592636 |  | 35.41214 | 34.70585
592 | 2018-08-06 09:52 | 7791.126784 | 890.0675 | 5 | 1 | 3.847445 | -1.499926 | 2.301198 | 0.3708215 | 9.080204 | 1.444235 |  |  | -0.0001497269 |  | 35.4653 | 34.62355
593 | 2018-08-06 09:52 | 7801.127284 | 900.068 | 5 | 1 | 3.845908 | -1.499938 | 2.301198 | 0.374995 | 9.080204 | 1.460289 |  |  | -0.0001544952 |  | 35.3739 | 34.59646
594 | 2018-08-06 09:52 | 7811.130484 | 910.0712 | 5 | 1 | 3.84436 | -1.499947 | 2.301198 | 0.3791626 | 9.080204 | 1.476314 |  |  | -0.0001659393 |  | 35.44293 | 34.66702
595 | 2018-08-06 09:52 | 7821.137584 | 920.0783 | 5 | 1 | 3.842763 | -1.499928 | 2.301198 | 0.3833268 | 9.080204 | 1.492319 |  |  | -0.0001811981 |  | 35.42706 | 34.70208
596 | 2018-08-06 09:52 | 7831.144084 | 930.0848 | 5 | 1 | 3.841208 | -1.499945 | 2.301198 | 0.3874952 | 9.080204 | 1.508334 |  |  | -0.0001316071 |  | 35.4259 | 34.60558
597 | 2018-08-06 09:52 | 7841.146684 | 940.0874 | 5 | 1 | 3.839609 | -1.49992 | 2.301198 | 0.3916657 | 9.080204 | 1.524351 |  |  | -0.0001239777 |  | 35.42498 | 34.59059
598 | 2018-08-06 09:53 | 7851.150484 | 950.0912 | 5 | 1 | 3.837992 | -1.499955 | 2.301198 | 0.3958333 | 9.080204 | 1.540349 |  |  | -0.0001487732 |  | 35.39582 | 34.62756
599 | 2018-08-06 09:53 | 7861.152284 | 960.093 | 5 | 1 | 3.836412 | -1.499915 | 2.301198 | 0.4000034 | 9.080204 | 1.556351 |  |  | -0.000169754 |  | 35.41588 | 34.61636
600 | 2018-08-06 09:53 | 7871.154784 | 970.0955 | 5 | 1 | 3.834815 | -1.499949 | 2.301198 | 0.4041638 | 9.080204 | 1.572308 |  |  | -0.0001392365 |  | 35.44501 | 34.63647
601 | 2018-08-06 09:53 | 7881.156584 | 980.0973 | 5 | 1 | 3.833145 | -1.499968 | 2.301198 | 0.4083341 | 9.080204 | 1.588297 |  |  | -0.0001516342 |  | 35.47509 | 34.66587
602 | 2018-08-06 09:53 | 7891.160784 | 990.1015 | 5 | 1 | 3.831521 | -1.49998 | 2.301198 | 0.4125046 | 9.080204 | 1.60428 |  |  | -0.0001306534 |  | 35.43779 | 34.6516
603 | 2018-08-06 09:53 | 7901.164584 | 1000.1053 | 5 | 1 | 3.829898 | -1.499986 | 2.301198 | 0.4166743 | 9.080204 | 1.620252 |  |  | -0.0001382828 |  | 35.4653 | 34.62148
604 | 2018-08-06 09:54 | 7911.167284 | 1010.108 | 5 | 1 | 3.828239 | -1.499959 | 2.301198 | 0.4208388 | 9.080204 | 1.636199 |  |  | -0.0001621246 |  | 35.52546 | 34.62545
605 | 2018-08-06 09:54 | 7921.168184 | 1020.1089 | 5 | 1 | 3.826602 | -1.499965 | 2.301198 | 0.4250077 | 9.080204 | 1.652155 |  |  | -0.0001859665 |  | 35.42987 | 34.6486
606 | 2018-08-06 09:54 | 7931.174784 | 1030.1155 | 5 | 1 | 3.824966 | -1.500005 | 2.301198 | 0.4291722 | 9.080204 | 1.668087 |  |  | -0.0001592636 |  | 35.46226 | 34.60977
607 | 2018-08-06 09:54 | 7941.175284 | 1040.116 | 5 | 1 | 3.82337 | -1.499971 | 2.301198 | 0.4333395 | 9.080204 | 1.684024 |  |  | -0.0002260208 |  | 35.40981 | 34.67476
608 | 2018-08-06 09:54 | 7951.181684 | 1050.1224 | 5 | 1 | 3.821617 | -1.500003 | 2.301198 | 0.4375136 | 9.080204 | 1.699979 |  |  | -0.0001592636 |  | 35.4963 | 34.64954
609 | 2018-08-06 09:54 | 7961.182484 | 1060.1232 | 5 | 1 | 3.820013 | -1.499965 | 2.301198 | 0.4416805 | 9.080204 | 1.7159 |  |  | -0.0001926422 |  | 35.47417 | 34.59667
610 | 2018-08-06 09:55 | 7971.186884 | 1070.1276 | 5 | 1 | 3.818368 | -1.499949 | 2.301198 | 0.445843 | 9.080204 | 1.731798 |  |  | -0.0002288818 |  | 35.47906 | 34.70699
611 | 2018-08-06 09:55 | 7981.192884 | 1080.1336 | 5 | 1 | 3.81672 | -1.49999 | 2.301198 | 0.4500097 | 9.080204 | 1.747704 |  |  | -0.0001649857 |  | 35.47717 | 34.67894
612 | 2018-08-06 09:55 | 7991.198084 | 1090.1388 | 5 | 1 | 3.815047 | -1.499969 | 2.301198 | 0.4541849 | 9.080204 | 1.763636 |  |  | -0.0001335144 |  | 35.44993 | 34.59667
613 | 2018-08-06 09:55 | 8001.203284 | 1100.144 | 5 | 1 | 3.813374 | -1.499982 | 2.301198 | 0.4583499 | 9.080204 | 1.779522 |  |  | -0.0002040863 |  | 35.44619 | 34.72198
614 | 2018-08-06 09:55 | 8011.204984 | 1110.1457 | 5 | 1 | 3.811759 | -1.499943 | 2.301198 | 0.462514 | 9.080204 | 1.795398 |  |  | -0.0001945496 |  | 35.43801 | 34.57846
615 | 2018-08-06 09:55 | 8021.208984 | 1120.1497 | 5 | 1 | 3.810035 | -1.49998 | 2.301198 | 0.466688 | 9.080204 | 1.811305 |  |  | -0.000207901 |  | 35.45412 | 34.70509
616 | 2018-08-06 09:56 | 8031.209684 | 1130.1504 | 5 | 1 | 3.808405 | -1.499961 | 2.301198 | 0.4708556 | 9.080204 | 1.82718 |  |  | -0.0002069473 |  | 35.49815 | 34.72198
617 | 2018-08-06 09:56 | 8041.213684 | 1140.1544 | 5 | 1 | 3.806745 | -1.499959 | 2.301198 | 0.4750197 | 9.080204 | 1.843035 |  |  | -0.0001544952 |  | 35.4963 | 34.74322
618 | 2018-08-06 09:56 | 8051.213684 | 1150.1544 | 5 | 1 | 3.805126 | -1.499971 | 2.301198 | 0.479186 | 9.080204 | 1.858892 |  |  | -0.0001783371 |  | 35.48816 | 34.65184
619 | 2018-08-06 09:56 | 8061.216084 | 1160.1568 | 5 | 1 | 3.80346 | -1.49995 | 2.301198 | 0.4833584 | 9.080204 | 1.874765 |  |  | -0.0001811981 |  | 35.52939 | 34.69016
620 | 2018-08-06 09:56 | 8071.222484 | 1170.1632 | 5 | 1 | 3.801838 | -1.499973 | 2.301198 | 0.4875205 | 9.080204 | 1.890592 |  |  | -0.0001735687 |  | 35.48886 | 34.68996
621 | 2018-08-06 09:56 | 8081.226784 | 1180.1675 | 5 | 1 | 3.800195 | -1.499969 | 2.301198 | 0.491689 | 9.080204 | 1.906436 |  |  | -0.0002012253 |  | 35.47813 | 34.68734
622 | 2018-08-06 09:57 | 8091.231384 | 1190.1721 | 5 | 1 | 3.798573 | -1.499996 | 2.301198 | 0.4958612 | 9.080204 | 1.922288 |  |  | -0.0002002716 |  | 35.4681 | 34.7785
623 | 2018-08-06 09:57 | 8101.234584 | 1200.1753 | 5 | 1 | 3.796934 | -1.499949 | 2.301198 | 0.5000298 | 9.080204 | 1.93812 |  |  | -0.0001707077 |  | 35.47018 | 34.58075
624 | 2018-08-06 09:57 | 8111.239284 | 1210.18 | 5 | 1 | 3.795348 | -1.499986 | 2.301198 | 0.5041993 | 9.080204 | 1.953947 |  |  | -0.0001630783 |  | 35.4674 | 34.6579
625 | 2018-08-06 09:57 | 8121.245684 | 1220.1864 | 5 | 1 | 3.793712 | -1.499952 | 2.301198 | 0.5083654 | 9.080204 | 1.969756 |  |  | -0.000202179 |  | 35.5005 | 34.6712
626 | 2018-08-06 09:57 | 8131.248084 | 1230.1888 | 5 | 1 | 3.792104 | -1.499969 | 2.301198 | 0.5125287 | 9.080204 | 1.985547 |  |  | -0.0001335144 |  | 35.50936 | 34.63782
627 | 2018-08-06 09:57 | 8141.249684 | 1240.1904 | 5 | 1 | 3.790534 | -1.499959 | 2.301198 | 0.5167027 | 9.080204 | 2.001372 |  |  | -0.0001726151 |  | 35.51636 | 34.58966
628 | 2018-08-06 09:58 | 8151.255284 | 1250.196 | 5 | 1 | 3.788937 | -1.500013 | 2.301198 | 0.5208696 | 9.080204 | 2.017163 |  |  | -0.0001716614 |  | 35.52428 | 34.64197
629 | 2018-08-06 09:58 | 8161.260584 | 1260.2013 | 5 | 1 | 3.787323 | -1.499938 | 2.301198 | 0.5250366 | 9.080204 | 2.032949 |  |  | -0.0001678467 |  | 35.4963 | 34.63875
630 | 2018-08-06 09:58 | 8171.261784 | 1270.2025 | 5 | 1 | 3.785747 | -1.499968 | 2.301198 | 0.529207 | 9.080204 | 2.04874 |  |  | -0.0001792908 |  | 35.52428 | 34.67894
631 | 2018-08-06 09:58 | 8181.263384 | 1280.2041 | 5 | 1 | 3.78419 | -1.500015 | 2.301198 | 0.5333721 | 9.080204 | 2.064504 |  |  | -0.0001649857 |  | 35.51495 | 34.7072
632 | 2018-08-06 09:58 | 8191.267584 | 1290.2083 | 5 | 1 | 3.782637 | -1.499965 | 2.301198 | 0.5375392 | 9.080204 | 2.080271 |  |  | -0.000164032 |  | 35.5581 | 34.6579
633 | 2018-08-06 09:58 | 8201.273984 | 1300.2147 | 5 | 1 | 3.781055 | -1.499968 | 2.301198 | 0.5417124 | 9.080204 | 2.096053 |  |  | -0.000166893 |  | 35.5138 | 34.67894
634 | 2018-08-06 09:59 | 8211.277084 | 1310.2178 | 5 | 1 | 3.779509 | -1.499947 | 2.301198 | 0.5458803 | 9.080204 | 2.111808 |  |  | -0.0001487732 |  | 35.57323 | 34.57469
635 | 2018-08-06 09:59 | 8221.277984 | 1320.2187 | 5 | 1 | 3.777969 | -1.499975 | 2.301198 | 0.5500422 | 9.080204 | 2.127535 |  |  | -0.0001602173 |  | 35.57509 | 34.63288
636 | 2018-08-06 09:59 | 8231.282084 | 1330.2228 | 5 | 1 | 3.776423 | -1.499975 | 2.301198 | 0.5542142 | 9.080204 | 2.143294 |  |  | -0.0001411438 |  | 35.58557 | 34.65109
637 | 2018-08-06 09:59 | 8241.288584 | 1340.2293 | 5 | 1 | 3.774904 | -1.499986 | 2.301198 | 0.5583819 | 9.080204 | 2.159029 |  |  | -0.0001525879 |  | 35.51987 | 34.57469
638 | 2018-08-06 09:59 | 8251.288584 | 1350.2293 | 5 | 1 | 3.773415 | -1.499957 | 2.301198 | 0.562546 | 9.080204 | 2.174746 |  |  | -0.0001564026 |  | 35.504 | 34.66816
639 | 2018-08-06 09:59 | 8261.291784 | 1360.2325 | 5 | 1 | 3.771899 | -1.499982 | 2.301198 | 0.5667189 | 9.080204 | 2.190489 |  |  | -0.0001955032 |  | 35.54433 | 34.62912
640 | 2018-08-06 10:00 | 8271.295084 | 1370.2358 | 5 | 1 | 3.770418 | -1.499938 | 2.301198 | 0.5708818 | 9.080204 | 2.206187 |  |  | -0.0001468658 |  | 35.53197 | 34.71024
641 | 2018-08-06 10:00 | 8281.301784 | 1380.2425 | 5 | 1 | 3.768894 | -1.499963 | 2.301198 | 0.5750471 | 9.080204 | 2.221889 |  |  | -0.0001659393 |  | 35.51099 | 34.64408
642 | 2018-08-06 10:00 | 8291.306284 | 1390.247 | 5 | 1 | 3.767416 | -1.499992 | 2.301198 | 0.5792229 | 9.080204 | 2.237624 |  |  | -0.0001344681 |  | 35.52917 | 34.60389
643 | 2018-08-06 10:00 | 8301.308584 | 1400.2493 | 5 | 1 | 3.765958 | -1.499973 | 2.301198 | 0.5833884 | 9.080204 | 2.253314 |  |  | -0.0001583099 |  | 35.53313 | 34.6668
644 | 2018-08-06 10:00 | 8311.314484 | 1410.2552 | 5 | 1 | 3.764459 | -1.499968 | 2.301198 | 0.5875564 | 9.080204 | 2.269007 |  |  | -0.0001449585 |  | 35.54807 | 34.68502
645 | 2018-08-06 10:00 | 8321.317584 | 1420.2583 | 5 | 1 | 3.762985 | -1.499971 | 2.301198 | 0.5917252 | 9.080204 | 2.284698 |  |  | -0.0001478195 |  | 35.55506 | 34.72898
646 | 2018-08-06 10:01 | 8331.319084 | 1430.2598 | 5 | 1 | 3.761531 | -1.49995 | 2.301198 | 0.595889 | 9.080204 | 2.300363 |  |  | -0.0001506805 |  | 35.55692 | 34.72427
647 | 2018-08-06 10:01 | 8341.319884 | 1440.2606 | 5 | 1 | 3.76007 | -1.49995 | 2.301198 | 0.6000565 | 9.080204 | 2.316036 |  |  | -0.000207901 |  | 35.54877 | 34.66115
648 | 2018-08-06 10:01 | 8351.325484 | 1450.2662 | 5 | 1 | 3.758685 | -1.499949 | 2.301198 | 0.6042283 | 9.080204 | 2.331719 |  |  | -0.0001182556 |  | 35.52102 | 34.63288
649 | 2018-08-06 10:01 | 8361.327184 | 1460.2679 | 5 | 1 | 3.75722 | -1.499988 | 2.301198 | 0.6083885 | 9.080204 | 2.347353 |  |  | -0.0001602173 |  | 35.57509 | 34.72101
650 | 2018-08-06 10:01 | 8371.330484 | 1470.2712 | 5 | 1 | 3.755803 | -1.499947 | 2.301198 | 0.6125627 | 9.080204 | 2.363034 |  |  | -0.0001325607 |  | 35.58722 | 34.63478
651 | 2018-08-06 10:01 | 8381.336084 | 1480.2768 | 5 | 1 | 3.754419 | -1.499945 | 2.301198 | 0.6167312 | 9.080204 | 2.378687 |  |  | -0.0001583099 |  | 35.54596 | 34.7121
652 | 2018-08-06 10:02 | 8391.340484 | 1490.2812 | 5 | 1 | 3.753024 | -1.499982 | 2.301198 | 0.620896 | 9.080204 | 2.39432 |  |  | -0.0001335144 |  | 35.54481 | 34.67403
653 | 2018-08-06 10:02 | 8401.347384 | 1500.2881 | 5 | 1 | 3.751588 | -1.499973 | 2.301198 | 0.6250678 | 9.080204 | 2.409974 |  |  | -0.0001649857 |  | 35.57627 | 34.66093
654 | 2018-08-06 10:02 | 8411.348984 | 1510.2897 | 5 | 1 | 3.750165 | -1.499947 | 2.301198 | 0.6292379 | 9.080204 | 2.425616 |  |  | -0.0001630783 |  | 35.57604 | 34.6731
655 | 2018-08-06 10:02 | 8421.349884 | 1520.2906 | 5 | 1 | 3.748788 | -1.499968 | 2.301198 | 0.633397 | 9.080204 | 2.441211 |  |  | -0.0001649857 |  | 35.60239 | 34.60807
656 | 2018-08-06 10:02 | 8431.350584 | 1530.2913 | 5 | 1 | 3.747405 | -1.499943 | 2.301198 | 0.6375633 | 9.080204 | 2.456826 |  |  | -0.0001211166 |  | 35.61938 | 34.73503
657 | 2018-08-06 10:02 | 8441.352184 | 1540.2929 | 5 | 1 | 3.746006 | -1.499955 | 2.301198 | 0.6417374 | 9.080204 | 2.472465 |  |  | -0.0001878738 |  | 35.587 | 34.71286
658 | 2018-08-06 10:03 | 8451.354584 | 1550.2953 | 5 | 1 | 3.744674 | -1.499959 | 2.301198 | 0.645905 | 9.080204 | 2.488074 |  |  | -0.0001239777 |  | 35.5709 | 34.67289
659 | 2018-08-06 10:03 | 8461.358084 | 1560.2988 | 5 | 1 | 3.743289 | -1.499988 | 2.301198 | 0.6500682 | 9.080204 | 2.503661 |  |  | -0.0001430511 |  | 35.56532 | 34.63707
660 | 2018-08-06 10:03 | 8471.362584 | 1570.3033 | 5 | 1 | 3.741912 | -1.49998 | 2.301198 | 0.6542423 | 9.080204 | 2.519283 |  |  | -0.0001316071 |  | 35.54993 | 34.65205
661 | 2018-08-06 10:03 | 8481.368184 | 1580.3089 | 5 | 1 | 3.740534 | -1.500003 | 2.301198 | 0.658412 | 9.080204 | 2.534883 |  |  | -0.0001811981 |  | 35.58115 | 34.58057
662 | 2018-08-06 10:03 | 8491.371384 | 1590.3121 | 5 | 1 | 3.73918 | -1.499961 | 2.301198 | 0.6625739 | 9.080204 | 2.550448 |  |  | -0.0001220703125 |  | 35.54692 | 34.62966
663 | 2018-08-06 10:03 | 8501.373684 | 1600.3144 | 5 | 1 | 3.737854 | -1.499978 | 2.301198 | 0.6667393 | 9.080204 | 2.56602 |  |  | -0.0001344681 |  | 35.57113 | 34.67496
664 | 2018-08-06 10:04 | 8511.375284 | 1610.316 | 5 | 1 | 3.736516 | -1.49999 | 2.301198 | 0.6709123 | 9.080204 | 2.581616 |  |  | -0.0001440048 |  | 35.58208 | 34.74605
665 | 2018-08-06 10:04 | 8521.379384 | 1620.3201 | 5 | 1 | 3.735182 | -1.499961 | 2.301198 | 0.6750785 | 9.080204 | 2.59718 |  |  | -0.0001554489 |  | 35.58115 | 34.60482
666 | 2018-08-06 10:04 | 8531.380384 | 1630.3211 | 5 | 1 | 3.733799 | -1.499945 | 2.301198 | 0.6792436 | 9.080204 | 2.612734 |  |  | -8.296967e-05 |  | 35.55203 | 34.68177
667 | 2018-08-06 10:04 | 8541.386584 | 1640.3273 | 5 | 1 | 3.732484 | -1.499971 | 2.301198 | 0.6834145 | 9.080204 | 2.628305 |  |  | -0.0001354218 |  | 35.55902 | 34.71328
668 | 2018-08-06 10:04 | 8551.393784 | 1650.3345 | 5 | 1 | 3.731206 | -1.499971 | 2.301198 | 0.6875828 | 9.080204 | 2.643861 |  |  | -0.0001249313 |  | 35.60306 | 34.78644
669 | 2018-08-06 10:04 | 8561.398584 | 1660.3393 | 5 | 1 | 3.729827 | -1.499986 | 2.301198 | 0.6917506 | 9.080204 | 2.659409 |  |  | -0.0001363754 |  | 35.59026 | 34.68996
670 | 2018-08-06 10:05 | 8571.400184 | 1670.3409 | 5 | 1 | 3.728526 | -1.499955 | 2.301198 | 0.6959172 | 9.080204 | 2.674947 |  |  | -0.0001249313 |  | 35.59026 | 34.64179
671 | 2018-08-06 10:05 | 8581.401784 | 1680.3425 | 5 | 1 | 3.72719 | -1.499945 | 2.301198 | 0.7000894 | 9.080204 | 2.6905 |  |  | -0.0001354218 |  | 35.61938 | 34.67894
672 | 2018-08-06 10:05 | 8591.403284 | 1690.344 | 5 | 1 | 3.725867 | -1.499984 | 2.301198 | 0.7042514 | 9.080204 | 2.70601 |  |  | -8.201599e-05 |  | 35.5681 | 34.65582
673 | 2018-08-06 10:05 | 8601.405184 | 1700.3459 | 5 | 1 | 3.724577 | -1.499986 | 2.301198 | 0.7084163 | 9.080204 | 2.721525 |  |  | -0.0001029968 |  | 35.56601 | 34.66397
674 | 2018-08-06 10:05 | 8611.409684 | 1710.3504 | 5 | 1 | 3.723172 | -1.499982 | 2.301198 | 0.7125922 | 9.080204 | 2.737075 |  |  | -0.0001525879 |  | 35.59095 | 34.70136
675 | 2018-08-06 10:05 | 8621.412884 | 1720.3536 | 5 | 1 | 3.721904 | -1.499975 | 2.301198 | 0.7167609 | 9.080204 | 2.752594 |  |  | -0.0001554489 |  | 35.5581 | 34.6088
676 | 2018-08-06 10:06 | 8631.412984 | 1730.3537 | 5 | 1 | 3.720553 | -1.499988 | 2.301198 | 0.7209194 | 9.080204 | 2.768068 |  |  | -0.0001583099 |  | 35.58607 | 34.63385
677 | 2018-08-06 10:06 | 8641.419584 | 1740.3603 | 5 | 1 | 3.719265 | -1.499973 | 2.301198 | 0.7250958 | 9.080204 | 2.783604 |  |  | -8.296967e-05 |  | 35.59329 | 34.70136
678 | 2018-08-06 10:06 | 8651.419684 | 1750.3604 | 5 | 1 | 3.717874 | -1.49998 | 2.301198 | 0.7292542 | 9.080204 | 2.799068 |  |  | -0.0001602173 |  | 35.60913 | 34.64619
679 | 2018-08-06 10:06 | 8661.422784 | 1760.3635 | 5 | 1 | 3.716598 | -1.500005 | 2.301198 | 0.7334247 | 9.080204 | 2.81457 |  |  | -0.0001449585 |  | 35.60098 | 34.63385
680 | 2018-08-06 10:06 | 8671.427684 | 1770.3684 | 5 | 1 | 3.715252 | -1.499986 | 2.301198 | 0.7375928 | 9.080204 | 2.830059 |  |  | -0.0001220703125 |  | 35.57394 | 34.60276
681 | 2018-08-06 10:06 | 8681.429984 | 1780.3707 | 5 | 1 | 3.713906 | -1.499992 | 2.301198 | 0.7417654 | 9.080204 | 2.845558 |  |  | -0.0001249313 |  | 35.64013 | 34.64619
682 | 2018-08-06 10:07 | 8691.430784 | 1790.3715 | 5 | 1 | 3.712576 | -1.499973 | 2.301198 | 0.745929 | 9.080204 | 2.861019 |  |  | -0.0001239777 |  | 35.62404 | 34.62795
683 | 2018-08-06 10:07 | 8701.435584 | 1800.3763 | 5 | 1 | 3.711267 | -1.499968 | 2.301198 | 0.7500945 | 9.080204 | 2.876481 |  |  | -0.0001516342 |  | 35.59491 | 34.66702
684 | 2018-08-06 10:07 | 8711.442084 | 1810.3828 | 5 | 1 | 3.70991 | -1.499982 | 2.301198 | 0.7542677 | 9.080204 | 2.891966 |  |  | -0.0001764297 |  | 35.59118 | 34.64711
685 | 2018-08-06 10:07 | 8721.443884 | 1820.3846 | 5 | 1 | 3.708574 | -1.499971 | 2.301198 | 0.7584355 | 9.080204 | 2.907425 |  |  | -0.0001621246 |  | 35.64828 | 34.7093
686 | 2018-08-06 10:07 | 8731.445584 | 1830.3863 | 5 | 1 | 3.707204 | -1.49998 | 2.301198 | 0.7625982 | 9.080204 | 2.92286 |  |  | -0.000123024 |  | 35.61404 | 34.59342
687 | 2018-08-06 10:07 | 8741.450384 | 1840.3911 | 5 | 1 | 3.705858 | -1.499965 | 2.301198 | 0.7667705 | 9.080204 | 2.938324 |  |  | -0.0001440048 |  | 35.62707 | 34.69528
688 | 2018-08-06 10:08 | 8751.451084 | 1850.3918 | 5 | 1 | 3.704473 | -1.499992 | 2.301198 | 0.7709354 | 9.080204 | 2.953756 |  |  | -0.0001573563 |  | 35.63198 | 34.69925
689 | 2018-08-06 10:08 | 8761.455784 | 1860.3965 | 5 | 1 | 3.703137 | -1.499952 | 2.301198 | 0.7751074 | 9.080204 | 2.969209 |  |  | -0.0001449585 |  | 35.64036 | 34.74039
690 | 2018-08-06 10:08 | 8771.460584 | 1870.4013 | 5 | 1 | 3.701762 | -1.499971 | 2.301198 | 0.779275 | 9.080204 | 2.984639 |  |  | -0.0001449585 |  | 35.61124 | 34.67915
691 | 2018-08-06 10:08 | 8781.461784 | 1880.4025 | 5 | 1 | 3.700373 | -1.499973 | 2.301198 | 0.7834351 | 9.080204 | 3.000036 |  |  | -0.000120163 |  | 35.66598 | 34.7112
692 | 2018-08-06 10:08 | 8791.466484 | 1890.4072 | 5 | 1 | 3.699027 | -1.499978 | 2.301198 | 0.7876097 | 9.080204 | 3.015481 |  |  | -0.0001335144 |  | 35.64805 | 34.72029
693 | 2018-08-06 10:08 | 8801.467884 | 1900.4086 | 5 | 1 | 3.697621 | -1.499952 | 2.301198 | 0.7917783 | 9.080204 | 3.030898 |  |  | -0.0001440048 |  | 35.6893 | 34.67002
694 | 2018-08-06 10:09 | 8811.472784 | 1910.4135 | 5 | 1 | 3.696238 | -1.499959 | 2.301198 | 0.7959399 | 9.080204 | 3.046282 |  |  | -9.632111e-05 |  | 35.63687 | 34.6619
695 | 2018-08-06 10:09 | 8821.473484 | 1920.4142 | 5 | 1 | 3.694842 | -1.499943 | 2.301198 | 0.8001105 | 9.080204 | 3.061695 |  |  | -0.0001106262 |  | 35.66321 | 34.66418
696 | 2018-08-06 10:09 | 8831.475184 | 1930.4159 | 5 | 1 | 3.693448 | -1.499929 | 2.301198 | 0.8042737 | 9.080204 | 3.077074 |  |  | -0.000161171 |  | 35.65622 | 34.58192
697 | 2018-08-06 10:09 | 8841.476084 | 1940.4168 | 5 | 1 | 3.692036 | -1.499926 | 2.301198 | 0.8084407 | 9.080204 | 3.092462 |  |  | -9.632111e-05 |  | 35.6802 | 34.66232
698 | 2018-08-06 10:09 | 8851.479184 | 1950.4199 | 5 | 1 | 3.690623 | -1.499978 | 2.301198 | 0.8126135 | 9.080204 | 3.107866 |  |  | -0.0001955032 |  | 35.65527 | 34.67614
699 | 2018-08-06 10:09 | 8861.484684 | 1960.4254 | 5 | 1 | 3.689196 | -1.499955 | 2.301198 | 0.8167849 | 9.080204 | 3.123257 |  |  | -0.0001525879 |  | 35.63525 | 34.6041
700 | 2018-08-06 10:10 | 8871.490284 | 1970.431 | 5 | 1 | 3.687749 | -1.499957 | 2.301198 | 0.8209537 | 9.080204 | 3.138634 |  |  | -0.0001764297 |  | 35.66902 | 34.66232
701 | 2018-08-06 10:10 | 8881.491884 | 1980.4326 | 5 | 1 | 3.686313 | -1.499957 | 2.301198 | 0.8251159 | 9.080204 | 3.15398 |  |  | -0.0001630783 |  | 35.65388 | 34.63195
702 | 2018-08-06 10:10 | 8891.494284 | 1990.435 | 5 | 1 | 3.684921 | -1.499969 | 2.301198 | 0.8292863 | 9.080204 | 3.169351 |  |  | -0.0001153946 |  | 35.66924 | 34.60504
703 | 2018-08-06 10:10 | 8901.500084 | 2000.4408 | 5 | 1 | 3.683486 | -1.499965 | 2.301198 | 0.8334537 | 9.080204 | 3.184704 |  |  | -0.0001354218 |  | 35.62918 | 34.61814
704 | 2018-08-06 10:10 | 8911.505584 | 2010.4463 | 5 | 1 | 3.682015 | -1.499924 | 2.301198 | 0.8376248 | 9.080204 | 3.200065 |  |  | -0.0001296997 |  | 35.64805 | 34.72845
705 | 2018-08-06 10:10 | 8921.507384 | 2020.4481 | 5 | 1 | 3.680564 | -1.499907 | 2.301198 | 0.84179 | 9.080204 | 3.215399 |  |  | -0.000166893 |  | 35.63198 | 34.67614
706 | 2018-08-06 10:11 | 8931.514184 | 2030.4549 | 5 | 1 | 3.679141 | -1.49994 | 2.301198 | 0.8459619 | 9.080204 | 3.230751 |  |  | -0.0001869202 |  | 35.65807 | 34.63405
707 | 2018-08-06 10:11 | 8941.519184 | 2040.4599 | 5 | 1 | 3.677732 | -1.499959 | 2.301198 | 0.8501295 | 9.080204 | 3.246081 |  |  | -0.0001468658 |  | 35.69138 | 34.69718
708 | 2018-08-06 10:11 | 8951.525384 | 2050.4661 | 5 | 1 | 3.676257 | -1.499963 | 2.301198 | 0.8542982 | 9.080204 | 3.261409 |  |  | -0.0001497269 |  | 35.64735 | 34.69414
709 | 2018-08-06 10:11 | 8961.526484 | 2060.4672 | 5 | 1 | 3.674808 | -1.499973 | 2.301198 | 0.8584618 | 9.080204 | 3.276712 |  |  | -0.0001296997 |  | 35.64409 | 34.63989
710 | 2018-08-06 10:11 | 8971.529784 | 2070.4705 | 5 | 1 | 3.673339 | -1.499934 | 2.301198 | 0.8626297 | 9.080204 | 3.292026 |  |  | -0.0001325607 |  | 35.62104 | 34.73643
711 | 2018-08-06 10:11 | 8981.530784 | 2080.4715 | 5 | 1 | 3.671914 | -1.499905 | 2.301198 | 0.8668 | 9.080204 | 3.307341 |  |  | -0.0001211166 |  | 35.60891 | 34.62566
712 | 2018-08-06 10:12 | 8991.532884 | 2090.4736 | 5 | 1 | 3.670437 | -1.499934 | 2.301198 | 0.8709658 | 9.080204 | 3.322635 |  |  | -0.0001583099 |  | 35.62196 | 34.65016
713 | 2018-08-06 10:12 | 9001.533684 | 2100.4744 | 5 | 1 | 3.669036 | -1.499929 | 2.301198 | 0.8751314 | 9.080204 | 3.337922 |  |  | -0.0001564026 |  | 35.66809 | 34.68523
714 | 2018-08-06 10:12 | 9011.536084 | 2110.4768 | 5 | 1 | 3.667582 | -1.499936 | 2.301198 | 0.8792967 | 9.080204 | 3.353201 |  |  | -0.0001192093 |  | 35.60191 | 34.71539
715 | 2018-08-06 10:12 | 9021.536084 | 2120.4768 | 5 | 1 | 3.666146 | -1.49994 | 2.301198 | 0.8834668 | 9.080204 | 3.368493 |  |  | -0.0001153946 |  | 35.64923 | 34.64787
716 | 2018-08-06 10:12 | 9031.540884 | 2130.4816 | 5 | 1 | 3.664735 | -1.49994 | 2.301198 | 0.887632 | 9.080204 | 3.383759 |  |  | -0.0001430511 |  | 35.60728 | 34.66512
717 | 2018-08-06 10:12 | 9041.543284 | 2140.484 | 5 | 1 | 3.663252 | -1.499968 | 2.301198 | 0.8917992 | 9.080204 | 3.399028 |  |  | -0.0001497269 |  | 35.60191 | 34.61678
718 | 2018-08-06 10:13 | 9051.546484 | 2150.4872 | 5 | 1 | 3.661744 | -1.499947 | 2.301198 | 0.8959666 | 9.080204 | 3.414291 |  |  | -0.0001754761 |  | 35.5893 | 34.64787
719 | 2018-08-06 10:13 | 9061.550484 | 2160.4912 | 5 | 1 | 3.66034 | -1.49994 | 2.301198 | 0.9001376 | 9.080204 | 3.429561 |  |  | -0.0001573563 |  | 35.60028 | 34.68198
720 | 2018-08-06 10:13 | 9071.555284 | 2170.496 | 5 | 1 | 3.658867 | -1.49995 | 2.301198 | 0.9043019 | 9.080204 | 3.444801 |  |  | -0.0001344681 |  | 35.60728 | 34.66325
721 | 2018-08-06 10:13 | 9081.558484 | 2180.4992 | 5 | 1 | 3.657403 | -1.499926 | 2.301198 | 0.9084693 | 9.080204 | 3.460046 |  |  | -0.0001449585 |  | 35.60098 | 34.61467
722 | 2018-08-06 10:13 | 9091.561684 | 2190.5024 | 5 | 1 | 3.655968 | -1.499936 | 2.301198 | 0.9126391 | 9.080204 | 3.475294 |  |  | -0.0001764297 |  | 35.6392 | 34.60504
723 | 2018-08-06 10:13 | 9101.561684 | 2200.5024 | 5 | 1 | 3.654532 | -1.499945 | 2.301198 | 0.9168054 | 9.080204 | 3.490523 |  |  | -0.0001354218 |  | 35.55714 | 34.63005
724 | 2018-08-06 10:14 | 9111.564984 | 2210.5057 | 5 | 1 | 3.653084 | -1.499971 | 2.301198 | 0.9209729 | 9.080204 | 3.50575 |  |  | -0.000128746 |  | 35.549 | 34.59132
725 | 2018-08-06 10:14 | 9121.567284 | 2220.508 | 5 | 1 | 3.651625 | -1.499949 | 2.301198 | 0.9251393 | 9.080204 | 3.520967 |  |  | -0.0001468658 |  | 35.61823 | 34.65886
726 | 2018-08-06 10:14 | 9131.572284 | 2230.513 | 5 | 1 | 3.650157 | -1.499952 | 2.301198 | 0.9293104 | 9.080204 | 3.536195 |  |  | -0.0001382828 |  | 35.60939 | 34.58586
727 | 2018-08-06 10:14 | 9141.579684 | 2240.5204 | 5 | 1 | 3.648702 | -1.499909 | 2.301198 | 0.9334783 | 9.080204 | 3.551406 |  |  | -0.0001859665 |  | 35.57231 | 34.56882
728 | 2018-08-06 10:14 | 9151.583584 | 2250.5243 | 5 | 1 | 3.647232 | -1.499952 | 2.301198 | 0.9376414 | 9.080204 | 3.566593 |  |  | -0.000169754 |  | 35.58745 | 34.63174
729 | 2018-08-06 10:14 | 9161.585084 | 2260.5258 | 5 | 1 | 3.645779 | -1.499943 | 2.301198 | 0.9418135 | 9.080204 | 3.581806 |  |  | -0.0001316071 |  | 35.57323 | 34.68316
730 | 2018-08-06 10:15 | 9171.587484 | 2270.5282 | 5 | 1 | 3.644308 | -1.499926 | 2.301198 | 0.9459808 | 9.080204 | 3.596996 |  |  | -8.392334e-05 |  | 35.5611 | 34.56481
731 | 2018-08-06 10:15 | 9181.589384 | 2280.5301 | 5 | 1 | 3.642848 | -1.499926 | 2.301198 | 0.9501472 | 9.080204 | 3.612176 |  |  | -0.0001659393 |  | 35.50423 | 34.56882
732 | 2018-08-06 10:15 | 9191.593884 | 2290.5346 | 5 | 1 | 3.641356 | -1.499978 | 2.301198 | 0.9543118 | 9.080204 | 3.627345 |  |  | -0.0001926422 |  | 35.53128 | 34.58797
733 | 2018-08-06 10:15 | 9201.599684 | 2300.5404 | 5 | 1 | 3.639892 | -1.499934 | 2.301198 | 0.9584836 | 9.080204 | 3.642532 |  |  | -0.0001411438 |  | 35.52613 | 34.71497
734 | 2018-08-06 10:15 | 9211.602884 | 2310.5436 | 5 | 1 | 3.638381 | -1.499913 | 2.301198 | 0.9626463 | 9.080204 | 3.657681 |  |  | -0.0001583099 |  | 35.54411 | 34.70627
735 | 2018-08-06 10:15 | 9221.607584 | 2320.5483 | 5 | 1 | 3.636912 | -1.499913 | 2.301198 | 0.9668198 | 9.080204 | 3.672863 |  |  | -0.0001363754 |  | 35.49911 | 34.58797
736 | 2018-08-06 10:16 | 9231.607684 | 2330.5484 | 5 | 1 | 3.635444 | -1.499928 | 2.301198 | 0.970988 | 9.080204 | 3.68802 |  |  | -0.000202179 |  | 35.49305 | 34.64483
737 | 2018-08-06 10:16 | 9241.609284 | 2340.55 | 5 | 1 | 3.634 | -1.499917 | 2.301198 | 0.9751508 | 9.080204 | 3.70315 |  |  | -0.0001068115 |  | 35.54246 | 34.57469
738 | 2018-08-06 10:16 | 9251.613984 | 2350.5547 | 5 | 1 | 3.632466 | -1.49995 | 2.301198 | 0.979319 | 9.080204 | 3.718294 |  |  | -0.0001420975 |  | 35.48117 | 34.74927
739 | 2018-08-06 10:16 | 9261.615684 | 2360.5564 | 5 | 1 | 3.630958 | -1.49994 | 2.301198 | 0.983488 | 9.080204 | 3.733434 |  |  | -0.0002126694 |  | 35.51518 | 34.64483
740 | 2018-08-06 10:16 | 9271.618884 | 2370.5596 | 5 | 1 | 3.62945 | -1.499984 | 2.301198 | 0.9876556 | 9.080204 | 3.748564 |  |  | -0.0001411438 |  | 35.50027 | 34.66
741 | 2018-08-06 10:16 | 9281.622084 | 2380.5628 | 5 | 1 | 3.627944 | -1.499955 | 2.301198 | 0.9918234 | 9.080204 | 3.763687 |  |  | -0.0001735687 |  | 35.49911 | 34.61391
742 | 2018-08-06 10:17 | 9291.622884 | 2390.5636 | 5 | 1 | 3.626486 | -1.499949 | 2.301198 | 0.9959921 | 9.080204 | 3.778808 |  |  | -0.0001363754 |  | 35.52521 | 34.69339
743 | 2018-08-06 10:17 | 9301.626184 | 2400.5669 | 5 | 1 | 3.6249 | -1.499978 | 2.301198 | 1.000159 | 9.080204 | 3.793915 |  |  | -0.0001573563 |  | 35.46903 | 34.61488
744 | 2018-08-06 10:17 | 9311.629284 | 2410.57 | 5 | 1 | 3.623415 | -1.499949 | 2.301198 | 1.004325 | 9.080204 | 3.809015 |  |  | -0.0001306534 |  | 35.49749 | 34.61391
745 | 2018-08-06 10:17 | 9321.635684 | 2420.5764 | 5 | 1 | 3.62187 | -1.499938 | 2.301198 | 1.008491 | 9.080204 | 3.824106 |  |  | -0.0001621246 |  | 35.52963 | 34.6041
746 | 2018-08-06 10:17 | 9331.636484 | 2430.5772 | 5 | 1 | 3.620347 | -1.499978 | 2.301198 | 1.01266 | 9.080204 | 3.839201 |  |  | -0.0001583099 |  | 35.47206 | 34.61488
747 | 2018-08-06 10:17 | 9341.638884 | 2440.5796 | 5 | 1 | 3.61881 | -1.499947 | 2.301198 | 1.016828 | 9.080204 | 3.854288 |  |  | -0.0001430511 |  | 35.43312 | 34.66837
748 | 2018-08-06 10:18 | 9351.639684 | 2450.5804 | 5 | 1 | 3.617306 | -1.499961 | 2.301198 | 1.02099 | 9.080204 | 3.869349 |  |  | -0.000164032 |  | 35.48044 | 34.67192
749 | 2018-08-06 10:18 | 9361.643084 | 2460.5838 | 5 | 1 | 3.615748 | -1.499932 | 2.301198 | 1.025162 | 9.080204 | 3.884434 |  |  | -0.0001306534 |  | 35.4583 | 34.65832
750 | 2018-08-06 10:18 | 9371.645284 | 2470.586 | 5 | 1 | 3.614199 | -1.499929 | 2.301198 | 1.029329 | 9.080204 | 3.899501 |  |  | -0.0002174377 |  | 35.48859 | 34.66512
751 | 2018-08-06 10:18 | 9381.647684 | 2480.5884 | 5 | 1 | 3.612664 | -1.499903 | 2.301198 | 1.033495 | 9.080204 | 3.914552 |  |  | -0.0001754761 |  | 35.45552 | 34.6331
752 | 2018-08-06 10:18 | 9391.649984 | 2490.5907 | 5 | 1 | 3.611101 | -1.499955 | 2.301198 | 1.037663 | 9.080204 | 3.929606 |  |  | -0.0001688004 |  | 35.41422 | 34.63405
753 | 2018-08-06 10:18 | 9401.650784 | 2500.5915 | 5 | 1 | 3.609533 | -1.499965 | 2.301198 | 1.041827 | 9.080204 | 3.944642 |  |  | -0.0001459122 |  | 35.42006 | 34.62493
754 | 2018-08-06 10:19 | 9411.653484 | 2510.5942 | 5 | 1 | 3.607941 | -1.499961 | 2.301198 | 1.045997 | 9.080204 | 3.95969 |  |  | -0.0001277924 |  | 35.41798 | 34.67235
755 | 2018-08-06 10:19 | 9421.659784 | 2520.6005 | 5 | 1 | 3.60639 | -1.499978 | 2.301198 | 1.050168 | 9.080204 | 3.974734 |  |  | -0.0001955032 |  | 35.42543 | 34.67002
756 | 2018-08-06 10:19 | 9431.666184 | 2530.6069 | 5 | 1 | 3.604779 | -1.499963 | 2.301198 | 1.054334 | 9.080204 | 3.989755 |  |  | -0.0001745224 |  | 35.44361 | 34.64526
757 | 2018-08-06 10:19 | 9441.669384 | 2540.6101 | 5 | 1 | 3.603212 | -1.499949 | 2.301198 | 1.058504 | 9.080204 | 4.004782 |  |  | -0.0001564026 |  | 35.42122 | 34.7156
758 | 2018-08-06 10:19 | 9451.671084 | 2550.6118 | 5 | 1 | 3.601614 | -1.499922 | 2.301198 | 1.062666 | 9.080204 | 4.019779 |  |  | -0.0001707077 |  | 35.45246 | 34.67002
759 | 2018-08-06 10:19 | 9461.671984 | 2560.6127 | 5 | 1 | 3.600043 | -1.499938 | 2.301198 | 1.066839 | 9.080204 | 4.034805 |  |  | -0.0001296997 |  | 35.35898 | 34.64294
760 | 2018-08-06 10:20 | 9471.675384 | 2570.6161 | 5 | 1 | 3.598464 | -1.499978 | 2.301198 | 1.071004 | 9.080204 | 4.049795 |  |  | -0.0001726151 |  | 35.38227 | 34.67936
761 | 2018-08-06 10:20 | 9481.680084 | 2580.6208 | 5 | 1 | 3.596852 | -1.499955 | 2.301198 | 1.075174 | 9.080204 | 4.064797 |  |  | -0.0002260208 |  | 35.41329 | 34.72009
762 | 2018-08-06 10:20 | 9491.683984 | 2590.6247 | 5 | 1 | 3.595266 | -1.499928 | 2.301198 | 1.079342 | 9.080204 | 4.079784 |  |  | -0.0001583099 |  | 35.40023 | 34.65811
763 | 2018-08-06 10:20 | 9501.685584 | 2600.6263 | 5 | 1 | 3.593653 | -1.49992 | 2.301198 | 1.083504 | 9.080204 | 4.094744 |  |  | -0.0002031326 |  | 35.42543 | 34.66795
764 | 2018-08-06 10:20 | 9511.687184 | 2610.6279 | 5 | 1 | 3.592034 | -1.499949 | 2.301198 | 1.08767 | 9.080204 | 4.109712 |  |  | -0.000164032 |  | 35.42447 | 34.61885
765 | 2018-08-06 10:20 | 9521.692784 | 2620.6335 | 5 | 1 | 3.590408 | -1.499943 | 2.301198 | 1.091836 | 9.080204 | 4.124675 |  |  | -0.0001468658 |  | 35.37857 | 34.72312
766 | 2018-08-06 10:21 | 9531.692984 | 2630.6337 | 5 | 1 | 3.588776 | -1.49994 | 2.301198 | 1.096012 | 9.080204 | 4.139663 |  |  | -0.0001831055 |  | 35.38557 | 34.58758
767 | 2018-08-06 10:21 | 9541.695184 | 2640.6359 | 5 | 1 | 3.587183 | -1.499924 | 2.301198 | 1.100178 | 9.080204 | 4.154612 |  |  | -0.0001649857 |  | 35.40841 | 34.68996
768 | 2018-08-06 10:21 | 9551.699184 | 2650.6399 | 5 | 1 | 3.58554 | -1.499969 | 2.301198 | 1.104343 | 9.080204 | 4.169549 |  |  | -0.0001888275 |  | 35.37716 | 34.6913
769 | 2018-08-06 10:21 | 9561.704384 | 2660.6451 | 5 | 1 | 3.583919 | -1.499955 | 2.301198 | 1.108513 | 9.080204 | 4.184496 |  |  | -0.0002069473 |  | 35.41748 | 34.71611
770 | 2018-08-06 10:21 | 9571.706384 | 2670.6471 | 5 | 1 | 3.582301 | -1.499978 | 2.301198 | 1.112683 | 9.080204 | 4.199439 |  |  | -0.0001564026 |  | 35.3872 | 34.67496
771 | 2018-08-06 10:21 | 9581.709084 | 2680.6498 | 5 | 1 | 3.580704 | -1.499949 | 2.301198 | 1.116845 | 9.080204 | 4.214344 |  |  | -0.0001707077 |  | 35.3704 | 34.59989
772 | 2018-08-06 10:22 | 9591.709684 | 2690.6504 | 5 | 1 | 3.579075 | -1.499938 | 2.301198 | 1.121009 | 9.080204 | 4.229251 |  |  | -0.0001497269 |  | 35.36129 | 34.65907
773 | 2018-08-06 10:22 | 9601.713884 | 2700.6546 | 5 | 1 | 3.577393 | -1.499952 | 2.301198 | 1.125179 | 9.080204 | 4.244173 |  |  | -0.0001935959 |  | 35.39231 | 34.6731
774 | 2018-08-06 10:22 | 9611.715384 | 2710.6561 | 5 | 1 | 3.575805 | -1.499928 | 2.301198 | 1.129349 | 9.080204 | 4.259089 |  |  | -0.0001296997 |  | 35.3424 | 34.66723
775 | 2018-08-06 10:22 | 9621.718684 | 2720.6594 | 5 | 1 | 3.57419 | -1.499949 | 2.301198 | 1.133512 | 9.080204 | 4.273969 |  |  | -0.0001573563 |  | 35.36458 | 34.6069
776 | 2018-08-06 10:22 | 9631.722584 | 2730.6633 | 5 | 1 | 3.572529 | -1.499938 | 2.301198 | 1.137679 | 9.080204 | 4.288861 |  |  | -0.0001726151 |  | 35.37271 | 34.65886
777 | 2018-08-06 10:22 | 9641.726384 | 2740.6671 | 5 | 1 | 3.570912 | -1.499965 | 2.301198 | 1.141847 | 9.080204 | 4.303749 |  |  | -0.0001659393 |  | 35.33122 | 34.63174
778 | 2018-08-06 10:23 | 9651.731984 | 2750.6727 | 5 | 1 | 3.569268 | -1.49998 | 2.301198 | 1.146021 | 9.080204 | 4.318649 |  |  | -0.0001773834 |  | 35.31815 | 34.64408
779 | 2018-08-06 10:23 | 9661.736384 | 2760.6771 | 5 | 1 | 3.567633 | -1.499961 | 2.301198 | 1.150191 | 9.080204 | 4.33353 |  |  | -0.0002098083 |  | 35.32049 | 34.64197
780 | 2018-08-06 10:23 | 9671.737184 | 2770.6779 | 5 | 1 | 3.565981 | -1.499955 | 2.301198 | 1.154353 | 9.080204 | 4.348373 |  |  | -0.0001153946 |  | 35.35733 | 34.66816
781 | 2018-08-06 10:23 | 9681.737984 | 2780.6787 | 5 | 1 | 3.56439 | -1.499909 | 2.301198 | 1.158524 | 9.080204 | 4.363246 |  |  | -0.0001459122 |  | 35.36152 | 34.69832
782 | 2018-08-06 10:23 | 9691.743484 | 2790.6842 | 5 | 1 | 3.562723 | -1.499936 | 2.301198 | 1.162685 | 9.080204 | 4.378073 |  |  | -0.0001783371 |  | 35.30742 | 34.7004
783 | 2018-08-06 10:23 | 9701.744984 | 2800.6857 | 5 | 1 | 3.561049 | -1.499911 | 2.301198 | 1.166856 | 9.080204 | 4.392928 |  |  | -0.0001859665 |  | 35.35452 | 34.64995
784 | 2018-08-06 10:24 | 9711.745684 | 2810.6864 | 5 | 1 | 3.559459 | -1.499949 | 2.301198 | 1.171021 | 9.080204 | 4.407759 |  |  | -0.0001821518 |  | 35.3424 | 34.57279
785 | 2018-08-06 10:24 | 9721.745784 | 2820.6865 | 5 | 1 | 3.557831 | -1.499945 | 2.301198 | 1.175191 | 9.080204 | 4.422596 |  |  | -0.0001802444 |  | 35.33611 | 34.69203
786 | 2018-08-06 10:24 | 9731.751684 | 2830.6924 | 5 | 1 | 3.556232 | -1.499938 | 2.301198 | 1.179354 | 9.080204 | 4.437407 |  |  | -0.0001821518 |  | 35.31534 | 34.65886
787 | 2018-08-06 10:24 | 9741.755384 | 2840.6961 | 5 | 1 | 3.554608 | -1.499932 | 2.301198 | 1.18353 | 9.080204 | 4.452253 |  |  | -0.000164032 |  | 35.28828 | 34.57279
788 | 2018-08-06 10:24 | 9751.756484 | 2850.6972 | 5 | 1 | 3.55292 | -1.499934 | 2.301198 | 1.187691 | 9.080204 | 4.467041 |  |  | -0.0001487732 |  | 35.29343 | 34.62189
789 | 2018-08-06 10:24 | 9761.760484 | 2860.7012 | 5 | 1 | 3.551325 | -1.499969 | 2.301198 | 1.191855 | 9.080204 | 4.481833 |  |  | -0.0001983643 |  | 35.29251 | 34.60977
790 | 2018-08-06 10:25 | 9771.760884 | 2870.7016 | 5 | 1 | 3.549736 | -1.499988 | 2.301198 | 1.196022 | 9.080204 | 4.496628 |  |  | -0.0001983643 |  | 35.26918 | 34.66115
791 | 2018-08-06 10:25 | 9781.760984 | 2880.7017 | 5 | 1 | 3.54815 | -1.499929 | 2.301198 | 1.200193 | 9.080204 | 4.511429 |  |  | -0.0001678467 |  | 35.30532 | 34.69107
792 | 2018-08-06 10:25 | 9791.762584 | 2890.7033 | 5 | 1 | 3.546529 | -1.499952 | 2.301198 | 1.204365 | 9.080204 | 4.526228 |  |  | -0.0001535416 |  | 35.2701 | 34.68806
793 | 2018-08-06 10:25 | 9801.765184 | 2900.7059 | 5 | 1 | 3.544883 | -1.499928 | 2.301198 | 1.208524 | 9.080204 | 4.540977 |  |  | -0.0001811981 |  | 35.28736 | 34.63174
794 | 2018-08-06 10:25 | 9811.765784 | 2910.7065 | 5 | 1 | 3.543315 | -1.499986 | 2.301198 | 1.212699 | 9.080204 | 4.555771 |  |  | -0.0001592636 |  | 35.29832 | 34.69107
795 | 2018-08-06 10:25 | 9821.768984 | 2920.7097 | 5 | 1 | 3.541699 | -1.499934 | 2.301198 | 1.216866 | 9.080204 | 4.570536 |  |  | -0.0001907349 |  | 35.28129 | 34.6913
796 | 2018-08-06 10:26 | 9831.774484 | 2930.7152 | 5 | 1 | 3.540116 | -1.499929 | 2.301198 | 1.221029 | 9.080204 | 4.585273 |  |  | -0.0001583099 |  | 35.25822 | 34.67686
797 | 2018-08-06 10:26 | 9841.778584 | 2940.7193 | 5 | 1 | 3.538521 | -1.499973 | 2.301198 | 1.225203 | 9.080204 | 4.600049 |  |  | -0.0001716614 |  | 35.2603 | 34.64294
798 | 2018-08-06 10:26 | 9851.780984 | 2950.7217 | 5 | 1 | 3.53694 | -1.499955 | 2.301198 | 1.229368 | 9.080204 | 4.614781 |  |  | -0.0001907349 |  | 35.28151 | 34.67403
799 | 2018-08-06 10:26 | 9861.788184 | 2960.7289 | 5 | 1 | 3.535355 | -1.499973 | 2.301198 | 1.23354 | 9.080204 | 4.629535 |  |  | -0.0001802444 |  | 35.27755 | 34.69808
800 | 2018-08-06 10:26 | 9871.792884 | 2970.7336 | 5 | 1 | 3.533819 | -1.49998 | 2.301198 | 1.237707 | 9.080204 | 4.644265 |  |  | -0.000128746 |  | 35.30462 | 34.64504
801 | 2018-08-06 10:26 | 9881.796884 | 2980.7376 | 5 | 1 | 3.532235 | -1.499969 | 2.301198 | 1.241867 | 9.080204 | 4.658962 |  |  | -0.000164032 |  | 35.29155 | 34.63405
802 | 2018-08-06 10:27 | 9891.799384 | 2990.7401 | 5 | 1 | 3.53069 | -1.499938 | 2.301198 | 1.246044 | 9.080204 | 4.67371 |  |  | -0.0001468658 |  | 35.26752 | 34.67424
803 | 2018-08-06 10:27 | 9901.806084 | 3000.7468 | 5 | 1 | 3.529089 | -1.499928 | 2.301198 | 1.250206 | 9.080204 | 4.688403 |  |  | -0.0001296997 |  | 35.2363 | 34.70019
804 | 2018-08-06 10:27 | 9911.811684 | 3010.7524 | 5 | 1 | 3.527586 | -1.499922 | 2.301198 | 1.254376 | 9.080204 | 4.703115 |  |  | -0.0001440048 |  | 35.26825 | 34.66795
805 | 2018-08-06 10:27 | 9921.816784 | 3020.7575 | 5 | 1 | 3.526027 | -1.499961 | 2.301198 | 1.258543 | 9.080204 | 4.717813 |  |  | -0.0001783371 |  | 35.25121 | 34.68523
806 | 2018-08-06 10:27 | 9931.818784 | 3030.7595 | 5 | 1 | 3.524503 | -1.499978 | 2.301198 | 1.262711 | 9.080204 | 4.732504 |  |  | -0.0001268387 |  | 35.30136 | 34.64222
807 | 2018-08-06 10:27 | 9941.821784 | 3040.7625 | 5 | 1 | 3.522961 | -1.499986 | 2.301198 | 1.266881 | 9.080204 | 4.7472 |  |  | -0.0001420975 |  | 35.2834 | 34.65299
808 | 2018-08-06 10:28 | 9951.825284 | 3050.766 | 5 | 1 | 3.521494 | -1.499947 | 2.301198 | 1.271049 | 9.080204 | 4.761881 |  |  | -0.0001153946 |  | 35.27547 | 34.63707
809 | 2018-08-06 10:28 | 9961.827384 | 3060.7681 | 5 | 1 | 3.519957 | -1.499936 | 2.301198 | 1.275213 | 9.080204 | 4.776541 |  |  | -0.000125885 |  | 35.24422 | 34.64809
810 | 2018-08-06 10:28 | 9971.830884 | 3070.7716 | 5 | 1 | 3.518441 | -1.499936 | 2.301198 | 1.279387 | 9.080204 | 4.79123 |  |  | -0.0001974106 |  | 35.28247 | 34.64197
811 | 2018-08-06 10:28 | 9981.833784 | 3080.7745 | 5 | 1 | 3.516956 | -1.499955 | 2.301198 | 1.283553 | 9.080204 | 4.805885 |  |  | -0.0001449585 |  | 35.30439 | 34.61814
812 | 2018-08-06 10:28 | 9991.835484 | 3090.7762 | 5 | 1 | 3.515464 | -1.499938 | 2.301198 | 1.287714 | 9.080204 | 4.820517 |  |  | -7.915497e-05 |  | 35.27732 | 34.58987
813 | 2018-08-06 10:28 | 10001.84 | 3100.7793 | 5 | 1 | 3.513988 | -1.499938 | 2.301198 | 1.291888 | 9.080204 | 4.835186 |  |  | -0.0002059937 |  | 35.25752 | 34.60296
814 | 2018-08-06 10:29 | 10011.84 | 3110.7849 | 5 | 1 | 3.512568 | -1.499957 | 2.301198 | 1.296057 | 9.080204 | 4.849833 |  |  | -0.000164032 |  | 35.23349 | 34.67256
815 | 2018-08-06 10:29 | 10021.85 | 3120.7881 | 5 | 1 | 3.511123 | -1.500001 | 2.301198 | 1.30022 | 9.080204 | 4.864451 |  |  | -0.0001401901 |  | 35.26053 | 34.65299
816 | 2018-08-06 10:29 | 10031.85 | 3130.7897 | 5 | 1 | 3.509643 | -1.499926 | 2.301198 | 1.304385 | 9.080204 | 4.879072 |  |  | -0.0001678467 |  | 35.27336 | 34.63803
817 | 2018-08-06 10:29 | 10041.85 | 3140.7921 | 5 | 1 | 3.508214 | -1.49995 | 2.301198 | 1.308553 | 9.080204 | 4.893699 |  |  | -0.0001296997 |  | 35.24537 | 34.55437
818 | 2018-08-06 10:29 | 10051.86 | 3150.7993 | 5 | 1 | 3.506803 | -1.499926 | 2.301198 | 1.312728 | 9.080204 | 4.908341 |  |  | -0.0001831055 |  | 35.26241 | 34.7224
819 | 2018-08-06 10:29 | 10061.86 | 3160.8032 | 5 | 1 | 3.505389 | -1.499969 | 2.301198 | 1.316896 | 9.080204 | 4.922955 |  |  | -0.0001630783 |  | 35.24537 | 34.73643
820 | 2018-08-06 10:30 | 10071.86 | 3170.8033 | 5 | 1 | 3.503952 | -1.499965 | 2.301198 | 1.321057 | 9.080204 | 4.937538 |  |  | -0.0001392365 |  | 35.27314 | 34.66512
821 | 2018-08-06 10:30 | 10081.86 | 3180.8057 | 5 | 1 | 3.502584 | -1.499932 | 2.301198 | 1.325229 | 9.080204 | 4.952156 |  |  | -0.0001897812 |  | 35.30835 | 34.63216
822 | 2018-08-06 10:30 | 10091.87 | 3190.8089 | 5 | 1 | 3.5012 | -1.499955 | 2.301198 | 1.329395 | 9.080204 | 4.966743 |  |  | -0.0001277924 |  | 35.30555 | 34.63195
823 | 2018-08-06 10:30 | 10101.87 | 3200.8096 | 5 | 1 | 3.499809 | -1.499932 | 2.301198 | 1.333562 | 9.080204 | 4.981328 |  |  | -0.0001068115 |  | 35.26102 | 34.70019
824 | 2018-08-06 10:30 | 10111.87 | 3210.8153 | 5 | 1 | 3.498449 | -1.499952 | 2.301198 | 1.337734 | 9.080204 | 4.99593 |  |  | -0.0001678467 |  | 35.2463 | 34.68032
825 | 2018-08-06 10:30 | 10121.88 | 3220.8178 | 5 | 1 | 3.497087 | -1.499961 | 2.301198 | 1.3419 | 9.080204 | 5.010499 |  |  | -0.0001382828 |  | 35.26451 | 34.67192
826 | 2018-08-06 10:31 | 10131.88 | 3230.8218 | 5 | 1 | 3.495767 | -1.499973 | 2.301198 | 1.34607 | 9.080204 | 5.025079 |  |  | -8.487701e-05 |  | 35.26544 | 34.64809
827 | 2018-08-06 10:31 | 10141.89 | 3240.8261 | 5 | 1 | 3.494414 | -1.499928 | 2.301198 | 1.350234 | 9.080204 | 5.039632 |  |  | -0.0001068115 |  | 35.25915 | 34.64809
828 | 2018-08-06 10:31 | 10151.89 | 3250.8321 | 5 | 1 | 3.493076 | -1.499961 | 2.301198 | 1.354406 | 9.080204 | 5.05421 |  |  | -0.0001544952 |  | 35.25329 | 34.66325
829 | 2018-08-06 10:31 | 10161.9 | 3260.837 | 5 | 1 | 3.491776 | -1.499955 | 2.301198 | 1.358573 | 9.080204 | 5.068764 |  |  | -0.0001506805 |  | 35.28225 | 34.68294
830 | 2018-08-06 10:31 | 10171.9 | 3270.8418 | 5 | 1 | 3.490451 | -1.499952 | 2.301198 | 1.362743 | 9.080204 | 5.08332 |  |  | -0.0001277924 |  | 35.30951 | 34.65016
831 | 2018-08-06 10:31 | 10181.91 | 3280.8482 | 5 | 1 | 3.489111 | -1.499975 | 2.301198 | 1.366913 | 9.080204 | 5.097872 |  |  | -0.0001382828 |  | 35.26125 | 34.66325
832 | 2018-08-06 10:32 | 10191.91 | 3290.8515 | 5 | 1 | 3.487858 | -1.499969 | 2.301198 | 1.371078 | 9.080204 | 5.112404 |  |  | -0.0001268387 |  | 35.28851 | 34.67675
833 | 2018-08-06 10:32 | 10201.91 | 3300.8524 | 5 | 1 | 3.486595 | -1.499926 | 2.301198 | 1.375242 | 9.080204 | 5.126924 |  |  | -0.0001411438 |  | 35.27732 | 34.63634
834 | 2018-08-06 10:32 | 10211.92 | 3310.8591 | 5 | 1 | 3.485317 | -1.499938 | 2.301198 | 1.379411 | 9.080204 | 5.141455 |  |  | -0.0001039505 |  | 35.2897 | 34.62608
835 | 2018-08-06 10:32 | 10221.92 | 3320.8632 | 5 | 1 | 3.484023 | -1.499938 | 2.301198 | 1.383581 | 9.080204 | 5.155985 |  |  | -0.0001420975 |  | 35.25937 | 34.55762
836 | 2018-08-06 10:32 | 10231.92 | 3330.8647 | 5 | 1 | 3.482808 | -1.499961 | 2.301198 | 1.387748 | 9.080204 | 5.170505 |  |  | -0.0001220703125 |  | 35.24956 | 34.62795
837 | 2018-08-06 10:32 | 10241.93 | 3340.8672 | 5 | 1 | 3.481534 | -1.499903 | 2.301198 | 1.391919 | 9.080204 | 5.185026 |  |  | -0.0001268387 |  | 35.2393 | 34.62891
838 | 2018-08-06 10:33 | 10251.93 | 3350.8695 | 5 | 1 | 3.48028 | -1.499929 | 2.301198 | 1.396079 | 9.080204 | 5.199508 |  |  | -0.0001029968 |  | 35.30181 | 34.61112
839 | 2018-08-06 10:33 | 10261.93 | 3360.8744 | 5 | 1 | 3.479097 | -1.499957 | 2.301198 | 1.400256 | 9.080204 | 5.21404 |  |  | -0.0001382828 |  | 35.24537 | 34.64294
840 | 2018-08-06 10:33 | 10271.94 | 3370.8808 | 5 | 1 | 3.477799 | -1.499934 | 2.301198 | 1.404423 | 9.080204 | 5.228535 |  |  | -0.0001688004 |  | 35.30346 | 34.63803
841 | 2018-08-06 10:33 | 10281.95 | 3380.8858 | 5 | 1 | 3.476616 | -1.499961 | 2.301198 | 1.408588 | 9.080204 | 5.24302 |  |  | -0.0001192093 |  | 35.33191 | 34.59971
842 | 2018-08-06 10:33 | 10291.95 | 3390.8881 | 5 | 1 | 3.475452 | -1.499932 | 2.301198 | 1.412754 | 9.080204 | 5.257502 |  |  | -0.0001296997 |  | 35.27828 | 34.53847
843 | 2018-08-06 10:33 | 10301.95 | 3400.893 | 5 | 1 | 3.474222 | -1.49988 | 2.301198 | 1.416922 | 9.080204 | 5.271983 |  |  | -0.0001296997 |  | 35.29646 | 34.57394
844 | 2018-08-06 10:34 | 10311.96 | 3410.8958 | 5 | 1 | 3.473026 | -1.499922 | 2.301198 | 1.421093 | 9.080204 | 5.286472 |  |  | -0.0001373291 |  | 35.31069 | 34.61488
845 | 2018-08-06 10:34 | 10321.96 | 3420.8977 | 5 | 1 | 3.471827 | -1.499934 | 2.301198 | 1.425256 | 9.080204 | 5.300928 |  |  | -0.0001173019 |  | 35.31838 | 34.65227
846 | 2018-08-06 10:34 | 10331.96 | 3430.8978 | 5 | 1 | 3.470698 | -1.499969 | 2.301198 | 1.429422 | 9.080204 | 5.31539 |  |  | -0.0001411438 |  | 35.28432 | 34.63027
847 | 2018-08-06 10:34 | 10341.96 | 3440.8995 | 5 | 1 | 3.469507 | -1.499938 | 2.301198 | 1.433595 | 9.080204 | 5.329871 |  |  | -0.0001192093 |  | 35.32538 | 34.52863
848 | 2018-08-06 10:34 | 10351.96 | 3450.9053 | 5 | 1 | 3.46837 | -1.499929 | 2.301198 | 1.437759 | 9.080204 | 5.344315 |  |  | -0.0001115799 |  | 35.31861 | 34.66491
849 | 2018-08-06 10:34 | 10361.96 | 3460.9053 | 5 | 1 | 3.467179 | -1.499947 | 2.301198 | 1.441922 | 9.080204 | 5.358749 |  |  | -8.487701e-05 |  | 35.30346 | 34.66491
850 | 2018-08-06 10:35 | 10371.97 | 3470.9108 | 5 | 1 | 3.466034 | -1.499952 | 2.301198 | 1.446099 | 9.080204 | 5.373232 |  |  | -8.869171e-05 |  | 35.28129 | 34.62117
851 | 2018-08-06 10:35 | 10381.97 | 3480.912 | 5 | 1 | 3.464907 | -1.499932 | 2.301198 | 1.450263 | 9.080204 | 5.387662 |  |  | -0.0001411438 |  | 35.30228 | 34.54988
852 | 2018-08-06 10:35 | 10391.98 | 3490.9173 | 5 | 1 | 3.463772 | -1.499928 | 2.301198 | 1.454434 | 9.080204 | 5.40211 |  |  | -9.059906e-05 |  | 35.32446 | 34.51176
853 | 2018-08-06 10:35 | 10401.98 | 3500.9183 | 5 | 1 | 3.462636 | -1.499911 | 2.301198 | 1.458601 | 9.080204 | 5.416541 |  |  | -7.820129e-05 |  | 35.34659 | 34.5326
854 | 2018-08-06 10:35 | 10411.98 | 3510.9245 | 5 | 1 | 3.461492 | -1.499968 | 2.301198 | 1.462767 | 9.080204 | 5.430963 |  |  | -8.869171e-05 |  | 35.29832 | 34.60901
855 | 2018-08-06 10:35 | 10421.99 | 3520.9309 | 5 | 1 | 3.460369 | -1.499955 | 2.301198 | 1.466941 | 9.080204 | 5.445409 |  |  | -0.0001087189 |  | 35.2911 | 34.68523
856 | 2018-08-06 10:36 | 10431.99 | 3530.9309 | 5 | 1 | 3.45928 | -1.49992 | 2.301198 | 1.4711 | 9.080204 | 5.4598 |  |  | -0.0001058578 |  | 35.28013 | 34.6469
857 | 2018-08-06 10:36 | 10441.99 | 3540.9333 | 5 | 1 | 3.458134 | -1.499924 | 2.301198 | 1.475266 | 9.080204 | 5.474207 |  |  | -0.0001678467 |  | 35.31838 | 34.68921
858 | 2018-08-06 10:36 | 10452 | 3550.9376 | 5 | 1 | 3.457049 | -1.499932 | 2.301198 | 1.479442 | 9.080204 | 5.488647 |  |  | -0.000120163 |  | 35.29321 | 34.63592
859 | 2018-08-06 10:36 | 10462 | 3560.9406 | 5 | 1 | 3.455963 | -1.499952 | 2.301198 | 1.483606 | 9.080204 | 5.503042 |  |  | -0.0001277924 |  | 35.28598 | 34.65696
860 | 2018-08-06 10:36 | 10472 | 3570.9455 | 5 | 1 | 3.454895 | -1.499938 | 2.301198 | 1.487775 | 9.080204 | 5.517445 |  |  | -4.768372e-05 |  | 35.31628 | 34.69088
861 | 2018-08-06 10:36 | 10482.01 | 3580.9478 | 5 | 1 | 3.453772 | -1.499955 | 2.301198 | 1.491939 | 9.080204 | 5.53183 |  |  | -0.0001268387 |  | 35.31701 | 34.63592
862 | 2018-08-06 10:37 | 10492.01 | 3590.9489 | 5 | 1 | 3.452688 | -1.499917 | 2.301198 | 1.496103 | 9.080204 | 5.54621 |  |  | -0.0001020432 |  | 35.33611 | 34.54377
863 | 2018-08-06 10:37 | 10502.01 | 3600.9514 | 5 | 1 | 3.451592 | -1.499907 | 2.301198 | 1.50028 | 9.080204 | 5.56063 |  |  | -0.0001020432 |  | 35.28388 | 34.7341
864 | 2018-08-06 10:37 | 10512.01 | 3610.9538 | 5 | 1 | 3.450511 | -1.499961 | 2.301198 | 1.504444 | 9.080204 | 5.575001 |  |  | -0.0001182556 |  | 35.34126 | 34.63896
865 | 2018-08-06 10:37 | 10522.02 | 3620.9562 | 5 | 1 | 3.449474 | -1.499928 | 2.301198 | 1.508606 | 9.080204 | 5.589357 |  |  | -8.392334e-05 |  | 35.36525 | 34.69203
866 | 2018-08-06 10:37 | 10532.02 | 3630.962 | 5 | 1 | 3.448364 | -1.499932 | 2.301198 | 1.512782 | 9.080204 | 5.603762 |  |  | -0.0001430511 |  | 35.33215 | 34.68996
867 | 2018-08-06 10:37 | 10542.02 | 3640.9635 | 5 | 1 | 3.447243 | -1.499917 | 2.301198 | 1.516947 | 9.080204 | 5.618122 |  |  | -0.0001497269 |  | 35.36129 | 34.71003
868 | 2018-08-06 10:38 | 10552.02 | 3650.9635 | 5 | 1 | 3.446238 | -1.499876 | 2.301198 | 1.52111 | 9.080204 | 5.632469 |  |  | -0.0001106262 |  | 35.33518 | 34.66397
869 | 2018-08-06 10:38 | 10562.03 | 3660.9659 | 5 | 1 | 3.445194 | -1.49994 | 2.301198 | 1.525282 | 9.080204 | 5.646845 |  |  | -6.961823e-05 |  | 35.34126 | 34.65696
870 | 2018-08-06 10:38 | 10572.03 | 3670.9659 | 5 | 1 | 3.444067 | -1.499897 | 2.301198 | 1.529446 | 9.080204 | 5.661189 |  |  | -0.0001325607 |  | 35.30605 | 34.63592
871 | 2018-08-06 10:38 | 10582.03 | 3680.9683 | 5 | 1 | 3.443009 | -1.499899 | 2.301198 | 1.533612 | 9.080204 | 5.675533 |  |  | -0.0001115799 |  | 35.34426 | 34.59459
872 | 2018-08-06 10:38 | 10592.03 | 3690.9731 | 5 | 1 | 3.441947 | -1.499901 | 2.301198 | 1.537777 | 9.080204 | 5.689872 |  |  | -0.0001068115 |  | 35.32307 | 34.5955
873 | 2018-08-06 10:38 | 10602.04 | 3700.978 | 5 | 1 | 3.440889 | -1.499917 | 2.301198 | 1.541946 | 9.080204 | 5.70422 |  |  | -0.0001087189 |  | 35.31304 | 34.66325
874 | 2018-08-06 10:39 | 10612.04 | 3710.9812 | 5 | 1 | 3.439811 | -1.499945 | 2.301198 | 1.546121 | 9.080204 | 5.718583 |  |  | -8.010864e-05 |  | 35.32985 | 34.61581
875 | 2018-08-06 10:39 | 10622.04 | 3720.984 | 5 | 1 | 3.43874 | -1.499926 | 2.301198 | 1.550283 | 9.080204 | 5.732896 |  |  | -0.0001029968 |  | 35.36994 | 34.5955
876 | 2018-08-06 10:39 | 10632.05 | 3730.9874 | 5 | 1 | 3.437647 | -1.49994 | 2.301198 | 1.554454 | 9.080204 | 5.747239 |  |  | -0.0001182556 |  | 35.37506 | 34.61488
877 | 2018-08-06 10:39 | 10642.05 | 3740.9906 | 5 | 1 | 3.436617 | -1.49992 | 2.301198 | 1.55862 | 9.080204 | 5.761558 |  |  | -0.0001382828 |  | 35.38927 | 34.69318
878 | 2018-08-06 10:39 | 10652.05 | 3750.9918 | 5 | 1 | 3.435552 | -1.499882 | 2.301198 | 1.562786 | 9.080204 | 5.775872 |  |  | -0.0001296997 |  | 35.43847 | 34.62265
879 | 2018-08-06 10:39 | 10662.06 | 3760.9984 | 5 | 1 | 3.434478 | -1.49989 | 2.301198 | 1.566953 | 9.080204 | 5.790185 |  |  | -0.0001163483 |  | 35.33777 | 34.66891
880 | 2018-08-06 10:40 | 10672.06 | 3771.0027 | 5 | 1 | 3.433414 | -1.499945 | 2.301198 | 1.571128 | 9.080204 | 5.804522 |  |  | -0.0001544952 |  | 35.40422 | 34.72553
881 | 2018-08-06 10:40 | 10682.07 | 3781.006 | 5 | 1 | 3.432321 | -1.499924 | 2.301198 | 1.57529 | 9.080204 | 5.818809 |  |  | -0.0001239777 |  | 35.40023 | 34.63758
882 | 2018-08-06 10:40 | 10692.07 | 3791.0108 | 5 | 1 | 3.43125 | -1.499934 | 2.301198 | 1.579464 | 9.080204 | 5.833135 |  |  | -9.822845e-05 |  | 35.40327 | 34.61164
883 | 2018-08-06 10:40 | 10702.07 | 3801.014 | 5 | 1 | 3.430185 | -1.49988 | 2.301198 | 1.583629 | 9.080204 | 5.847422 |  |  | -0.0001220703125 |  | 35.39792 | 34.74979
884 | 2018-08-06 10:40 | 10712.08 | 3811.0166 | 5 | 1 | 3.429088 | -1.499905 | 2.301198 | 1.587798 | 9.080204 | 5.861722 |  |  | -8.583069e-05 |  | 35.39186 | 34.67078
885 | 2018-08-06 10:40 | 10722.08 | 3821.0173 | 5 | 1 | 3.427982 | -1.499936 | 2.301198 | 1.591962 | 9.080204 | 5.875996 |  |  | -0.000123024 |  | 35.44105 | 34.6467
886 | 2018-08-06 10:41 | 10732.08 | 3831.0205 | 5 | 1 | 3.426873 | -1.49992 | 2.301198 | 1.596127 | 9.080204 | 5.890274 |  |  | -0.0001497269 |  | 35.44993 | 34.59573
887 | 2018-08-06 10:41 | 10742.08 | 3841.0229 | 5 | 1 | 3.425811 | -1.499905 | 2.301198 | 1.600302 | 9.080204 | 5.904577 |  |  | -7.915497e-05 |  | 35.42706 | 34.65696
888 | 2018-08-06 10:41 | 10752.09 | 3851.0292 | 5 | 1 | 3.424719 | -1.499915 | 2.301198 | 1.604469 | 9.080204 | 5.91885 |  |  | -7.724762e-05 |  | 35.41868 | 34.72101
889 | 2018-08-06 10:41 | 10762.09 | 3861.0332 | 5 | 1 | 3.423604 | -1.499929 | 2.301198 | 1.608632 | 9.080204 | 5.933105 |  |  | -6.389618e-05 |  | 35.42287 | 34.69182
890 | 2018-08-06 10:41 | 10772.1 | 3871.0398 | 5 | 1 | 3.422482 | -1.499909 | 2.301198 | 1.612802 | 9.080204 | 5.947379 |  |  | -9.250641e-05 |  | 35.42894 | 34.65654
891 | 2018-08-06 10:41 | 10782.1 | 3881.0399 | 5 | 1 | 3.421337 | -1.499922 | 2.301198 | 1.616972 | 9.080204 | 5.961649 |  |  | -0.0001010895 |  | 35.43267 | 34.76917
892 | 2018-08-06 10:42 | 10792.1 | 3891.0422 | 5 | 1 | 3.420189 | -1.499897 | 2.301198 | 1.621136 | 9.080204 | 5.975893 |  |  | -0.0001382828 |  | 35.48886 | 34.69182
893 | 2018-08-06 10:42 | 10802.1 | 3901.0434 | 5 | 1 | 3.419072 | -1.499922 | 2.301198 | 1.625297 | 9.080204 | 5.990124 |  |  | -0.0001211166 |  | 35.49607 | 34.61864
894 | 2018-08-06 10:42 | 10812.11 | 3911.0498 | 5 | 1 | 3.417886 | -1.499907 | 2.301198 | 1.629469 | 9.080204 | 6.004385 |  |  | -0.0001592636 |  | 35.48978 | 34.64273
895 | 2018-08-06 10:42 | 10822.11 | 3921.0552 | 5 | 1 | 3.416756 | -1.499943 | 2.301198 | 1.633641 | 9.080204 | 6.018641 |  |  | -7.43866e-05 |  | 35.48863 | 34.68249
896 | 2018-08-06 10:42 | 10832.12 | 3931.0587 | 5 | 1 | 3.415561 | -1.499952 | 2.301198 | 1.637809 | 9.080204 | 6.032879 |  |  | -0.0001316071 |  | 35.48771 | 34.7178
897 | 2018-08-06 10:42 | 10842.12 | 3941.0625 | 5 | 1 | 3.414361 | -1.499917 | 2.301198 | 1.641974 | 9.080204 | 6.047104 |  |  | -0.0001745224 |  | 35.52475 | 34.75514
898 | 2018-08-06 10:43 | 10852.12 | 3951.0651 | 5 | 1 | 3.413215 | -1.499884 | 2.301198 | 1.646142 | 9.080204 | 6.061331 |  |  | -0.0001010895 |  | 35.47257 | 34.63174
899 | 2018-08-06 10:43 | 10862.12 | 3961.0657 | 5 | 1 | 3.41198 | -1.499928 | 2.301198 | 1.650308 | 9.080204 | 6.07555 |  |  | -0.0001163483 |  | 35.46484 | 34.6014
900 | 2018-08-06 10:43 | 10872.13 | 3971.0673 | 5 | 1 | 3.410761 | -1.499922 | 2.301198 | 1.65448 | 9.080204 | 6.089782 |  |  | -0.0001430511 |  | 35.47557 | 34.75514
901 | 2018-08-06 10:43 | 10882.13 | 3981.0672 | 5 | 1 | 3.409517 | -1.499926 | 2.301198 | 1.658641 | 9.080204 | 6.103972 |  |  | -0.0001354218 |  | 35.52571 | 34.68366
902 | 2018-08-06 10:43 | 10892.13 | 3991.0721 | 5 | 1 | 3.40829 | -1.49994 | 2.301198 | 1.662816 | 9.080204 | 6.118202 |  |  | -9.441376e-05 |  | 35.49355 | 34.64442
903 | 2018-08-06 10:43 | 10902.14 | 4001.077 | 5 | 1 | 3.407001 | -1.499917 | 2.301198 | 1.66698 | 9.080204 | 6.132392 |  |  | -0.0001192093 |  | 35.53082 | 34.61961
904 | 2018-08-06 10:44 | 10912.14 | 4011.0827 | 5 | 1 | 3.405767 | -1.499945 | 2.301198 | 1.67115 | 9.080204 | 6.146596 |  |  | -7.43866e-05 |  | 35.53363 | 34.66145
905 | 2018-08-06 10:44 | 10922.15 | 4021.0877 | 5 | 1 | 3.404472 | -1.499922 | 2.301198 | 1.675315 | 9.080204 | 6.16078 |  |  | -0.0001316071 |  | 35.5565 | 34.68294
906 | 2018-08-06 10:44 | 10932.15 | 4031.092 | 5 | 1 | 3.403197 | -1.499911 | 2.301198 | 1.67949 | 9.080204 | 6.174991 |  |  | -0.0001335144 |  | 35.57767 | 34.65372
907 | 2018-08-06 10:44 | 10942.16 | 4041.0972 | 5 | 1 | 3.401853 | -1.499963 | 2.301198 | 1.683657 | 9.080204 | 6.189167 |  |  | -0.0001392365 |  | 35.5877 | 34.61636
908 | 2018-08-06 10:44 | 10952.16 | 4051.098 | 5 | 1 | 3.400566 | -1.499882 | 2.301198 | 1.687825 | 9.080204 | 6.203346 |  |  | -0.000123024 |  | 35.59446 | 34.71518
909 | 2018-08-06 10:44 | 10962.16 | 4061.0992 | 5 | 1 | 3.399216 | -1.499936 | 2.301198 | 1.691985 | 9.080204 | 6.217488 |  |  | -9.822845e-05 |  | 35.57048 | 34.7568
910 | 2018-08-06 10:45 | 10972.16 | 4071.1042 | 5 | 1 | 3.397818 | -1.499934 | 2.301198 | 1.696157 | 9.080204 | 6.231668 |  |  | -0.0001525879 |  | 35.6066 | 34.67476
911 | 2018-08-06 10:45 | 10982.17 | 4081.1109 | 5 | 1 | 3.396476 | -1.499922 | 2.301198 | 1.700329 | 9.080204 | 6.245841 |  |  | -0.000125885 |  | 35.60867 | 34.7026
912 | 2018-08-06 10:45 | 10992.17 | 4091.1144 | 5 | 1 | 3.395059 | -1.499894 | 2.301198 | 1.704494 | 9.080204 | 6.259983 |  |  | -0.0001211166 |  | 35.59446 | 34.58337
913 | 2018-08-06 10:45 | 11002.18 | 4101.119 | 5 | 1 | 3.393653 | -1.499928 | 2.301198 | 1.708663 | 9.080204 | 6.274135 |  |  | -0.0001649857 |  | 35.65158 | 34.56371
914 | 2018-08-06 10:45 | 11012.18 | 4111.1191 | 5 | 1 | 3.392251 | -1.499888 | 2.301198 | 1.71283 | 9.080204 | 6.288274 |  |  | -0.0001878738 |  | 35.65858 | 34.63267
915 | 2018-08-06 10:45 | 11022.18 | 4121.125 | 5 | 1 | 3.390814 | -1.49994 | 2.301198 | 1.716993 | 9.080204 | 6.302392 |  |  | -0.0001173019 |  | 35.68489 | 34.58337
916 | 2018-08-06 10:46 | 11032.19 | 4131.1269 | 5 | 1 | 3.389337 | -1.499913 | 2.301198 | 1.721163 | 9.080204 | 6.316528 |  |  | -0.0001249313 |  | 35.60449 | 34.48916
917 | 2018-08-06 10:46 | 11042.19 | 4141.1302 | 5 | 1 | 3.387836 | -1.499897 | 2.301198 | 1.725332 | 9.080204 | 6.330657 |  |  | -0.0001945496 |  | 35.69353 | 34.63267
918 | 2018-08-06 10:46 | 11052.19 | 4151.1326 | 5 | 1 | 3.386349 | -1.499882 | 2.301198 | 1.7295 | 9.080204 | 6.344771 |  |  | -0.0001440048 |  | 35.70563 | 34.62638
919 | 2018-08-06 10:46 | 11062.2 | 4161.1386 | 5 | 1 | 3.384843 | -1.499917 | 2.301198 | 1.733667 | 9.080204 | 6.35888 |  |  | -0.0001487732 |  | 35.68536 | 34.63153
920 | 2018-08-06 10:46 | 11072.2 | 4171.1444 | 5 | 1 | 3.383288 | -1.499947 | 2.301198 | 1.737833 | 9.080204 | 6.372981 |  |  | -0.0001811981 |  | 35.67419 | 34.66283
921 | 2018-08-06 10:46 | 11082.21 | 4181.1476 | 5 | 1 | 3.381693 | -1.499973 | 2.301198 | 1.742004 | 9.080204 | 6.387087 |  |  | -0.0001134872 |  | 35.71262 | 34.68879
922 | 2018-08-06 10:47 | 11092.21 | 4191.1536 | 5 | 1 | 3.380128 | -1.499945 | 2.301198 | 1.746173 | 9.080204 | 6.401181 |  |  | -0.0001649857 |  | 35.75645 | 34.63623
923 | 2018-08-06 10:47 | 11102.22 | 4201.1564 | 5 | 1 | 3.378557 | -1.499936 | 2.301198 | 1.750335 | 9.080204 | 6.415249 |  |  | -0.0001440048 |  | 35.73222 | 34.70564
924 | 2018-08-06 10:47 | 11112.22 | 4211.1565 | 5 | 1 | 3.376952 | -1.499913 | 2.301198 | 1.75451 | 9.080204 | 6.429348 |  |  | -0.0001459122 |  | 35.77927 | 34.68879
925 | 2018-08-06 10:47 | 11122.22 | 4221.1598 | 5 | 1 | 3.375318 | -1.499917 | 2.301198 | 1.758676 | 9.080204 | 6.443415 |  |  | -0.0001811981 |  | 35.73337 | 34.67265
926 | 2018-08-06 10:47 | 11132.22 | 4231.1617 | 5 | 1 | 3.373682 | -1.49992 | 2.301198 | 1.762843 | 9.080204 | 6.457477 |  |  | -0.0001535416 |  | 35.73943 | 34.68858
927 | 2018-08-06 10:47 | 11142.22 | 4241.1638 | 5 | 1 | 3.371951 | -1.499936 | 2.301198 | 1.767008 | 9.080204 | 6.471525 |  |  | -0.0002088547 |  | 35.78837 | 34.70187
928 | 2018-08-06 10:48 | 11152.22 | 4251.1647 | 5 | 1 | 3.370255 | -1.499924 | 2.301198 | 1.771173 | 9.080204 | 6.485565 |  |  | -0.0002269745 |  | 35.76322 | 34.60213
929 | 2018-08-06 10:48 | 11162.23 | 4261.169 | 5 | 1 | 3.368585 | -1.499952 | 2.301198 | 1.775344 | 9.080204 | 6.499619 |  |  | -0.0001544952 |  | 35.75526 | 34.64954
930 | 2018-08-06 10:48 | 11172.23 | 4271.1708 | 5 | 1 | 3.366809 | -1.499959 | 2.301198 | 1.779505 | 9.080204 | 6.513632 |  |  | -0.0001382828 |  | 35.81726 | 34.70187
931 | 2018-08-06 10:48 | 11182.23 | 4281.1749 | 5 | 1 | 3.365029 | -1.499929 | 2.301198 | 1.783677 | 9.080204 | 6.527672 |  |  | -0.0001773834 |  | 35.74106 | 34.64065
932 | 2018-08-06 10:48 | 11192.24 | 4291.1805 | 5 | 1 | 3.36322 | -1.499932 | 2.301198 | 1.787847 | 9.080204 | 6.541701 |  |  | -0.0001802444 |  | 35.75715 | 34.66563
933 | 2018-08-06 10:48 | 11202.24 | 4301.1807 | 5 | 1 | 3.361388 | -1.499913 | 2.301198 | 1.792015 | 9.080204 | 6.555715 |  |  | -0.0001621246 |  | 35.77021 | 34.65561
934 | 2018-08-06 10:49 | 11212.25 | 4311.1858 | 5 | 1 | 3.359461 | -1.499965 | 2.301198 | 1.796182 | 9.080204 | 6.569719 |  |  | -0.0002069473 |  | 35.79045 | 34.65468
935 | 2018-08-06 10:49 | 11222.25 | 4321.1884 | 5 | 1 | 3.357482 | -1.499955 | 2.301198 | 1.80035 | 9.080204 | 6.583718 |  |  | -0.000166893 |  | 35.7795 | 34.60043
936 | 2018-08-06 10:49 | 11232.25 | 4331.1924 | 5 | 1 | 3.355454 | -1.500001 | 2.301198 | 1.80452 | 9.080204 | 6.597714 |  |  | -0.0002193451 |  | 35.82843 | 34.60725
937 | 2018-08-06 10:49 | 11242.25 | 4341.1926 | 5 | 1 | 3.35335 | -1.49995 | 2.301198 | 1.808684 | 9.080204 | 6.61168 |  |  | -0.0002298355 |  | 35.8494 | 34.63457
938 | 2018-08-06 10:49 | 11252.25 | 4351.1939 | 5 | 1 | 3.351205 | -1.499959 | 2.301198 | 1.812847 | 9.080204 | 6.625639 |  |  | -0.0002212524 |  | 35.87036 | 34.67738
939 | 2018-08-06 10:49 | 11262.26 | 4361.1995 | 5 | 1 | 3.349072 | -1.499928 | 2.301198 | 1.817018 | 9.080204 | 6.63961 |  |  | -0.0002412796 |  | 35.89529 | 34.66943
940 | 2018-08-06 10:50 | 11272.26 | 4371.2022 | 5 | 1 | 3.346931 | -1.49994 | 2.301198 | 1.821188 | 9.080204 | 6.653574 |  |  | -0.0002365112 |  | 35.82728 | 34.60233
941 | 2018-08-06 10:50 | 11282.26 | 4381.2049 | 5 | 1 | 3.344717 | -1.499934 | 2.301198 | 1.825356 | 9.080204 | 6.667517 |  |  | -0.0002241135 |  | 35.83519 | 34.61844
942 | 2018-08-06 10:50 | 11292.27 | 4391.209 | 5 | 1 | 3.342546 | -1.499969 | 2.301198 | 1.82952 | 9.080204 | 6.681439 |  |  | -0.0002059937 |  | 35.84126 | 34.66943
943 | 2018-08-06 10:50 | 11302.27 | 4401.2093 | 5 | 1 | 3.340455 | -1.499952 | 2.301198 | 1.83369 | 9.080204 | 6.695374 |  |  | -0.0002307892 |  | 35.79514 | 34.62431
944 | 2018-08-06 10:50 | 11312.27 | 4411.2144 | 5 | 1 | 3.338369 | -1.499936 | 2.301198 | 1.837856 | 9.080204 | 6.709288 |  |  | -0.0002288818 |  | 35.83564 | 34.63153
945 | 2018-08-06 10:50 | 11322.28 | 4421.2173 | 5 | 1 | 3.336238 | -1.499905 | 2.301198 | 1.842019 | 9.080204 | 6.72318 |  |  | -0.0002231598 |  | 35.80538 | 34.66241
946 | 2018-08-06 10:51 | 11332.28 | 4431.2205 | 5 | 1 | 3.334129 | -1.499932 | 2.301198 | 1.846195 | 9.080204 | 6.737106 |  |  | -0.0002355576 |  | 35.85336 | 34.6554
947 | 2018-08-06 10:51 | 11342.28 | 4441.2253 | 5 | 1 | 3.332208 | -1.499943 | 2.301198 | 1.850362 | 9.080204 | 6.750996 |  |  | -0.0001688004 |  | 35.81215 | 34.59646
948 | 2018-08-06 10:51 | 11352.29 | 4451.2288 | 5 | 1 | 3.330297 | -1.499957 | 2.301198 | 1.854527 | 9.080204 | 6.76487 |  |  | -0.0001888275 |  | 35.84521 | 34.56744
949 | 2018-08-06 10:51 | 11362.29 | 4461.2337 | 5 | 1 | 3.328392 | -1.49994 | 2.301198 | 1.85869 | 9.080204 | 6.778731 |  |  | -0.0002002716 |  | 35.83312 | 34.59363
950 | 2018-08-06 10:51 | 11372.3 | 4471.2364 | 5 | 1 | 3.326485 | -1.499932 | 2.301198 | 1.862859 | 9.080204 | 6.792604 |  |  | -0.0002012253 |  | 35.85849 | 34.66891
951 | 2018-08-06 10:51 | 11382.3 | 4481.2369 | 5 | 1 | 3.324874 | -1.499922 | 2.301198 | 1.867032 | 9.080204 | 6.806482 |  |  | -0.0001544952 |  | 35.82029 | 34.65257
952 | 2018-08-06 10:52 | 11392.3 | 4491.2417 | 5 | 1 | 3.323222 | -1.499917 | 2.301198 | 1.871197 | 9.080204 | 6.820326 |  |  | -0.0001602173 |  | 35.82728 | 34.53408
953 | 2018-08-06 10:52 | 11402.3 | 4501.2429 | 5 | 1 | 3.321783 | -1.499907 | 2.301198 | 1.875368 | 9.080204 | 6.834183 |  |  | -0.0001277924 |  | 35.80328 | 34.66891
954 | 2018-08-06 10:52 | 11412.3 | 4511.245 | 5 | 1 | 3.32045 | -1.499907 | 2.301198 | 1.879534 | 9.080204 | 6.84802 |  |  | -0.0001564026 |  | 35.87058 | 34.63457
955 | 2018-08-06 10:52 | 11422.31 | 4521.2497 | 5 | 1 | 3.319205 | -1.499963 | 2.301198 | 1.883703 | 9.080204 | 6.861861 |  |  | -0.0001583099 |  | 35.83615 | 34.60347
956 | 2018-08-06 10:52 | 11432.31 | 4531.2533 | 5 | 1 | 3.317957 | -1.499915 | 2.301198 | 1.887868 | 9.080204 | 6.875682 |  |  | -0.0001468658 |  | 35.84824 | 34.55624
957 | 2018-08-06 10:52 | 11442.32 | 4541.2585 | 5 | 1 | 3.316761 | -1.499913 | 2.301198 | 1.892033 | 9.080204 | 6.889498 |  |  | -0.000125885 |  | 35.84847 | 34.56042
958 | 2018-08-06 10:53 | 11452.32 | 4551.2633 | 5 | 1 | 3.315436 | -1.499932 | 2.301198 | 1.896201 | 9.080204 | 6.903319 |  |  | -0.0001134872 |  | 35.87528 | 34.61844
959 | 2018-08-06 10:53 | 11462.32 | 4561.265 | 5 | 1 | 3.314085 | -1.499926 | 2.301198 | 1.900371 | 9.080204 | 6.917142 |  |  | -0.0001764297 |  | 35.90323 | 34.66356
960 | 2018-08-06 10:53 | 11472.33 | 4571.2677 | 5 | 1 | 3.312668 | -1.499867 | 2.301198 | 1.904538 | 9.080204 | 6.93095 |  |  | -0.0001316071 |  | 35.89017 | 34.6446
961 | 2018-08-06 10:53 | 11482.33 | 4581.2722 | 5 | 1 | 3.311336 | -1.499928 | 2.301198 | 1.908706 | 9.080204 | 6.944753 |  |  | -0.0001277924 |  | 35.8883 | 34.62984
962 | 2018-08-06 10:53 | 11492.34 | 4591.2762 | 5 | 1 | 3.309984 | -1.499855 | 2.301198 | 1.912871 | 9.080204 | 6.958544 |  |  | -0.0001602173 |  | 35.88737 | 34.58758
963 | 2018-08-06 10:53 | 11502.34 | 4601.2782 | 5 | 1 | 3.308618 | -1.49989 | 2.301198 | 1.917035 | 9.080204 | 6.972324 |  |  | -0.0001325607 |  | 35.95747 | 34.63436
964 | 2018-08-06 10:54 | 11512.34 | 4611.283 | 5 | 1 | 3.307406 | -1.499892 | 2.301198 | 1.921211 | 9.080204 | 6.986139 |  |  | -9.250641e-05 |  | 35.91418 | 34.59833
965 | 2018-08-06 10:54 | 11522.35 | 4621.2891 | 5 | 1 | 3.305929 | -1.499874 | 2.301198 | 1.92538 | 9.080204 | 6.999921 |  |  | -0.0001955032 |  | 35.92209 | 34.58945
966 | 2018-08-06 10:54 | 11532.35 | 4631.2939 | 5 | 1 | 3.304514 | -1.499899 | 2.301198 | 1.929551 | 9.080204 | 7.013707 |  |  | -0.0001296997 |  | 35.98846 | 34.67855
967 | 2018-08-06 10:54 | 11542.35 | 4641.2941 | 5 | 1 | 3.303066 | -1.499894 | 2.301198 | 1.933715 | 9.080204 | 7.027465 |  |  | -0.0001020432 |  | 35.96958 | 34.62355
968 | 2018-08-06 10:54 | 11552.36 | 4651.296 | 5 | 1 | 3.30175 | -1.499882 | 2.301198 | 1.937882 | 9.080204 | 7.041226 |  |  | -0.0001440048 |  | 35.90741 | 34.64954
969 | 2018-08-06 10:54 | 11562.36 | 4661.3011 | 5 | 1 | 3.300312 | -1.499915 | 2.301198 | 1.942047 | 9.080204 | 7.054976 |  |  | -0.0001993179 |  | 35.9025 | 34.61961
970 | 2018-08-06 10:55 | 11572.37 | 4671.3068 | 5 | 1 | 3.29877 | -1.499901 | 2.301198 | 1.946221 | 9.080204 | 7.068747 |  |  | -0.0001831055 |  | 35.8643 | 34.67175
971 | 2018-08-06 10:55 | 11582.37 | 4681.3126 | 5 | 1 | 3.297136 | -1.499897 | 2.301198 | 1.950389 | 9.080204 | 7.082494 |  |  | -0.0001726151 |  | 35.94117 | 34.65582
972 | 2018-08-06 10:55 | 11592.38 | 4691.3168 | 5 | 1 | 3.295548 | -1.49989 | 2.301198 | 1.954557 | 9.080204 | 7.096232 |  |  | -0.0001878738 |  | 35.91207 | 34.69068
973 | 2018-08-06 10:55 | 11602.38 | 4701.3172 | 5 | 1 | 3.293943 | -1.499892 | 2.301198 | 1.958723 | 9.080204 | 7.10996 |  |  | -0.0001945496 |  | 35.95538 | 34.69486
974 | 2018-08-06 10:55 | 11612.38 | 4711.3185 | 5 | 1 | 3.292492 | -1.499887 | 2.301198 | 1.962888 | 9.080204 | 7.123674 |  |  | -0.0001506805 |  | 35.94328 | 34.65049
975 | 2018-08-06 10:55 | 11622.38 | 4721.325 | 5 | 1 | 3.29104 | -1.499926 | 2.301198 | 1.967058 | 9.080204 | 7.137401 |  |  | -0.0001678467 |  | 35.91532 | 34.63855
976 | 2018-08-06 10:56 | 11632.39 | 4731.3307 | 5 | 1 | 3.289486 | -1.499909 | 2.301198 | 1.971223 | 9.080204 | 7.151106 |  |  | -0.0001802444 |  | 35.89997 | 34.65862
977 | 2018-08-06 10:56 | 11642.4 | 4741.3371 | 5 | 1 | 3.287912 | -1.499878 | 2.301198 | 1.975392 | 9.080204 | 7.164815 |  |  | -0.0001821518 |  | 35.95633 | 34.67078
978 | 2018-08-06 10:56 | 11652.4 | 4751.3414 | 5 | 1 | 3.286251 | -1.499899 | 2.301198 | 1.979559 | 9.080204 | 7.178515 |  |  | -0.0001783371 |  | 35.91625 | 34.63855
979 | 2018-08-06 10:56 | 11662.4 | 4761.3433 | 5 | 1 | 3.284688 | -1.499913 | 2.301198 | 1.983728 | 9.080204 | 7.19221 |  |  | -0.0001945496 |  | 35.93023 | 34.68668
980 | 2018-08-06 10:56 | 11672.4 | 4771.3436 | 5 | 1 | 3.28311 | -1.499905 | 2.301198 | 1.987897 | 9.080204 | 7.205901 |  |  | -0.0001564026 |  | 35.8911 | 34.60953
981 | 2018-08-06 10:56 | 11682.4 | 4781.3454 | 5 | 1 | 3.28151 | -1.499913 | 2.301198 | 1.992062 | 9.080204 | 7.219572 |  |  | -0.0001907349 |  | 35.91532 | 34.64387
982 | 2018-08-06 10:57 | 11692.41 | 4791.3496 | 5 | 1 | 3.279891 | -1.499934 | 2.301198 | 1.996228 | 9.080204 | 7.233239 |  |  | -0.0001878738 |  | 35.93441 | 34.69068
983 | 2018-08-06 10:57 | 11702.41 | 4801.3522 | 5 | 1 | 3.278273 | -1.499903 | 2.301198 | 2.000399 | 9.080204 | 7.246917 |  |  | -0.0001935959 |  | 35.92604 | 34.6374
984 | 2018-08-06 10:57 | 11712.41 | 4811.3527 | 5 | 1 | 3.27654 | -1.499905 | 2.301198 | 2.004563 | 9.080204 | 7.260562 |  |  | -0.0001935959 |  | 35.95237 | 34.63132
985 | 2018-08-06 10:57 | 11722.41 | 4821.3555 | 5 | 1 | 3.274765 | -1.499907 | 2.301198 | 2.008728 | 9.080204 | 7.274207 |  |  | -0.0001831055 |  | 35.96331 | 34.70771
986 | 2018-08-06 10:57 | 11732.42 | 4831.3604 | 5 | 1 | 3.272928 | -1.499911 | 2.301198 | 2.012895 | 9.080204 | 7.287849 |  |  | -0.0002031326 |  | 35.93817 | 34.60482
987 | 2018-08-06 10:57 | 11742.42 | 4841.3613 | 5 | 1 | 3.271035 | -1.499871 | 2.301198 | 2.017067 | 9.080204 | 7.301501 |  |  | -0.0001420975 |  | 35.96447 | 34.63969
988 | 2018-08-06 10:58 | 11752.42 | 4851.3654 | 5 | 1 | 3.269144 | -1.499901 | 2.301198 | 2.02123 | 9.080204 | 7.315115 |  |  | -0.0001983643 |  | 35.92021 | 34.56232
989 | 2018-08-06 10:58 | 11762.43 | 4861.3715 | 5 | 1 | 3.267262 | -1.499928 | 2.301198 | 2.025399 | 9.080204 | 7.32874 |  |  | -0.0001659393 |  | 35.92419 | 34.60482
990 | 2018-08-06 10:58 | 11772.43 | 4871.3732 | 5 | 1 | 3.265395 | -1.499884 | 2.301198 | 2.029566 | 9.080204 | 7.34235 |  |  | -0.0001964569 |  | 35.93418 | 34.69718
991 | 2018-08-06 10:58 | 11782.43 | 4881.3737 | 5 | 1 | 3.263597 | -1.499897 | 2.301198 | 2.033735 | 9.080204 | 7.355958 |  |  | -0.000166893 |  | 35.92931 | 34.62148
992 | 2018-08-06 10:58 | 11792.44 | 4891.3783 | 5 | 1 | 3.261763 | -1.499901 | 2.301198 | 2.037905 | 9.080204 | 7.369563 |  |  | -0.000243187 |  | 35.9442 | 34.68273
993 | 2018-08-06 10:58 | 11802.44 | 4901.3811 | 5 | 1 | 3.25993 | -1.499901 | 2.301198 | 2.042072 | 9.080204 | 7.383152 |  |  | -0.0001792908 |  | 35.98824 | 34.58243
994 | 2018-08-06 10:59 | 11812.44 | 4911.3852 | 5 | 1 | 3.257916 | -1.499897 | 2.301198 | 2.04624 | 9.080204 | 7.396735 |  |  | -0.0002126694 |  | 35.98428 | 34.59248
995 | 2018-08-06 10:59 | 11822.45 | 4921.3904 | 5 | 1 | 3.255841 | -1.499913 | 2.301198 | 2.050405 | 9.080204 | 7.410302 |  |  | -0.0001916885 |  | 35.94117 | 34.70115
996 | 2018-08-06 10:59 | 11832.46 | 4931.3962 | 5 | 1 | 3.253674 | -1.499934 | 2.301198 | 2.054577 | 9.080204 | 7.423879 |  |  | -0.0002317429 |  | 36.01545 | 34.59459
997 | 2018-08-06 10:59 | 11842.46 | 4941.399 | 5 | 1 | 3.251305 | -1.499932 | 2.301198 | 2.058742 | 9.080204 | 7.437425 |  |  | -0.00025177 |  | 36.05039 | 34.57729
998 | 2018-08-06 10:59 | 11852.46 | 4951.4006 | 5 | 1 | 3.248819 | -1.499884 | 2.301198 | 2.062911 | 9.080204 | 7.450976 |  |  | -0.0003061295 |  | 36.02037 | 34.66774
999 | 2018-08-06 10:59 | 11862.47 | 4961.4066 | 5 | 1 | 3.246124 | -1.499913 | 2.301198 | 2.06708 | 9.080204 | 7.464514 |  |  | -0.0003242493 |  | 36.0262 | 34.67175
1000 | 2018-08-06 11:00 | 11872.47 | 4971.4075 | 5 | 1 | 3.24318 | -1.499949 | 2.301198 | 2.071246 | 9.080204 | 7.478033 |  |  | -0.0003252029 |  | 36.01223 | 34.65979
1001 | 2018-08-06 11:00 | 11882.47 | 4981.4077 | 5 | 1 | 3.239988 | -1.49988 | 2.301198 | 2.075413 | 9.080204 | 7.491539 |  |  | -0.0003223419 |  | 36.02387 | 34.62566
1002 | 2018-08-06 11:00 | 11892.47 | 4991.4104 | 5 | 1 | 3.236467 | -1.499905 | 2.301198 | 2.079576 | 9.080204 | 7.50502 |  |  | -0.0003681183 |  | 35.98801 | 34.69297
1003 | 2018-08-06 11:00 | 11902.47 | 5001.4157 | 5 | 1 | 3.232699 | -1.499922 | 2.301198 | 2.083747 | 9.080204 | 7.51851 |  |  | -0.0003900528 |  | 36.06344 | 34.66169
1004 | 2018-08-06 11:00 | 11912.48 | 5011.4168 | 5 | 1 | 3.228699 | -1.49992 | 2.301198 | 2.087915 | 9.080204 | 7.531978 |  |  | -0.0003881454 |  | 36.05297 | 34.65372
1005 | 2018-08-06 11:00 | 11922.48 | 5021.4199 | 5 | 1 | 3.224462 | -1.499905 | 2.301198 | 2.092083 | 9.080204 | 7.545424 |  |  | -0.0004234314 |  | 36.11702 | 34.71286
1006 | 2018-08-06 11:01 | 11932.48 | 5031.4208 | 5 | 1 | 3.219981 | -1.49994 | 2.301198 | 2.09625 | 9.080204 | 7.558854 |  |  | -0.000494957 |  | 36.12704 | 34.68105
1007 | 2018-08-06 11:01 | 11942.48 | 5041.4238 | 5 | 1 | 3.215281 | -1.499899 | 2.301198 | 2.100417 | 9.080204 | 7.57226 |  |  | -0.0005111694 |  | 36.13494 | 34.64294
1008 | 2018-08-06 11:01 | 11952.49 | 5051.4261 | 5 | 1 | 3.210268 | -1.499911 | 2.301198 | 2.104582 | 9.080204 | 7.585641 |  |  | -0.0005254745 |  | 36.14496 | 34.60862
1009 | 2018-08-06 11:01 | 11962.49 | 5061.4281 | 5 | 1 | 3.205084 | -1.499932 | 2.301198 | 2.108752 | 9.080204 | 7.599017 |  |  | -0.0005407333 |  | 36.16895 | 34.68105
1010 | 2018-08-06 11:01 | 11972.49 | 5071.4341 | 5 | 1 | 3.199542 | -1.499882 | 2.301198 | 2.11292 | 9.080204 | 7.612367 |  |  | -0.000670433 |  | 36.11565 | 34.70377
1011 | 2018-08-06 11:01 | 11982.5 | 5081.4395 | 5 | 1 | 3.193804 | -1.499913 | 2.301198 | 2.117085 | 9.080204 | 7.625678 |  |  | -0.0006093979 |  | 36.22179 | 34.63247
1012 | 2018-08-06 11:02 | 11992.5 | 5091.4405 | 5 | 1 | 3.187878 | -1.499897 | 2.301198 | 2.121251 | 9.080204 | 7.638973 |  |  | -0.0006332397 |  | 36.16662 | 34.65071
1013 | 2018-08-06 11:02 | 12002.51 | 5101.4467 | 5 | 1 | 3.181651 | -1.499924 | 2.301198 | 2.125421 | 9.080204 | 7.652253 |  |  | -0.0006246567 |  | 36.21293 | 34.62168
1014 | 2018-08-06 11:02 | 12012.51 | 5111.4474 | 5 | 1 | 3.175264 | -1.499887 | 2.301198 | 2.12959 | 9.080204 | 7.665504 |  |  | -0.000629425 |  | 36.19385 | 34.63247
1015 | 2018-08-06 11:02 | 12022.51 | 5121.4501 | 5 | 1 | 3.168544 | -1.499905 | 2.301198 | 2.133757 | 9.080204 | 7.678722 |  |  | -0.0007038116 |  | 36.18269 | 34.52894
1016 | 2018-08-06 11:02 | 12032.51 | 5131.4544 | 5 | 1 | 3.161693 | -1.499922 | 2.301198 | 2.137925 | 9.080204 | 7.691914 |  |  | -0.0006752014 |  | 36.18058 | 34.62168
1017 | 2018-08-06 11:02 | 12042.52 | 5141.4586 | 5 | 1 | 3.154601 | -1.499887 | 2.301198 | 2.142093 | 9.080204 | 7.705078 |  |  | -0.0007352829 |  | 36.25786 | 34.67665
1018 | 2018-08-06 11:03 | 12052.52 | 5151.4612 | 5 | 1 | 3.147224 | -1.499928 | 2.301198 | 2.146259 | 9.080204 | 7.718203 |  |  | -0.0008087158 |  | 36.26251 | 34.65257
1019 | 2018-08-06 11:03 | 12062.52 | 5161.4632 | 5 | 1 | 3.139853 | -1.499888 | 2.301198 | 2.150424 | 9.080204 | 7.731298 |  |  | -0.0007982254 |  | 36.20737 | 34.62431
1020 | 2018-08-06 11:03 | 12072.52 | 5171.4637 | 5 | 1 | 3.132188 | -1.499913 | 2.301198 | 2.154592 | 9.080204 | 7.744368 |  |  | -0.000834465 |  | 36.24063 | 34.67665
1021 | 2018-08-06 11:03 | 12082.53 | 5181.4704 | 5 | 1 | 3.124712 | -1.499882 | 2.301198 | 2.15876 | 9.080204 | 7.757407 |  |  | -0.0007610321 |  | 36.25763 | 34.63457
1022 | 2018-08-06 11:03 | 12092.53 | 5191.4712 | 5 | 1 | 3.117128 | -1.499901 | 2.301198 | 2.162928 | 9.080204 | 7.770414 |  |  | -0.0007791519 |  | 36.25135 | 34.70909
1023 | 2018-08-06 11:03 | 12102.53 | 5201.4729 | 5 | 1 | 3.109126 | -1.499913 | 2.301198 | 2.167096 | 9.080204 | 7.783392 |  |  | -0.0008192062 |  | 36.28745 | 34.6687
1024 | 2018-08-06 11:04 | 12112.54 | 5211.4771 | 5 | 1 | 3.100966 | -1.499894 | 2.301198 | 2.171259 | 9.080204 | 7.796317 |  |  | -0.0008192062 |  | 36.28346 | 34.71569
1025 | 2018-08-06 11:04 | 12122.54 | 5221.4791 | 5 | 1 | 3.09244 | -1.499917 | 2.301198 | 2.175429 | 9.080204 | 7.809229 |  |  | -0.0008535385 |  | 36.27115 | 34.63153
1026 | 2018-08-06 11:04 | 12132.54 | 5231.4825 | 5 | 1 | 3.083965 | -1.499869 | 2.301198 | 2.179599 | 9.080204 | 7.822107 |  |  | -0.0009069443 |  | 36.31442 | 34.6687
1027 | 2018-08-06 11:04 | 12142.54 | 5241.4844 | 5 | 1 | 3.07526 | -1.499897 | 2.301198 | 2.183762 | 9.080204 | 7.834928 |  |  | -0.0009269714 |  | 36.35329 | 34.62452
1028 | 2018-08-06 11:04 | 12152.54 | 5251.4849 | 5 | 1 | 3.065976 | -1.499894 | 2.301198 | 2.187929 | 9.080204 | 7.847726 |  |  | -0.000992775 |  | 36.38635 | 34.63153
1029 | 2018-08-06 11:04 | 12162.55 | 5261.4872 | 5 | 1 | 3.056507 | -1.49995 | 2.301198 | 2.192094 | 9.080204 | 7.860476 |  |  | -0.0009622574 |  | 36.41613 | 34.65937
1030 | 2018-08-06 11:05 | 12172.55 | 5271.4874 | 5 | 1 | 3.046939 | -1.499934 | 2.301198 | 2.196259 | 9.080204 | 7.873183 |  |  | -0.0009841919 |  | 36.42636 | 34.60953
1031 | 2018-08-06 11:05 | 12182.55 | 5281.4892 | 5 | 1 | 3.037378 | -1.499911 | 2.301198 | 2.200425 | 9.080204 | 7.885858 |  |  | -0.000995636 |  | 36.36913 | 34.64556
1032 | 2018-08-06 11:05 | 12192.55 | 5291.4927 | 5 | 1 | 3.027395 | -1.499903 | 2.301198 | 2.204594 | 9.080204 | 7.898502 |  |  | -0.0009965897 |  | 36.38727 | 34.65886
1033 | 2018-08-06 11:05 | 12202.56 | 5301.498 | 5 | 1 | 3.017513 | -1.499911 | 2.301198 | 2.208765 | 9.080204 | 7.911108 |  |  | -0.0009450912 |  | 36.39894 | 34.68177
1034 | 2018-08-06 11:05 | 12212.56 | 5311.5028 | 5 | 1 | 3.007929 | -1.499899 | 2.301198 | 2.212932 | 9.080204 | 7.923661 |  |  | -0.0009565353 |  | 36.43385 | 34.6175
1035 | 2018-08-06 11:05 | 12222.56 | 5321.5031 | 5 | 1 | 2.998406 | -1.499924 | 2.301198 | 2.217098 | 9.080204 | 7.936171 |  |  | -0.0009870529 |  | 36.45501 | 34.59321
1036 | 2018-08-06 11:06 | 12232.56 | 5331.5033 | 5 | 1 | 2.98885 | -1.499887 | 2.301198 | 2.221268 | 9.080204 | 7.948656 |  |  | -0.001008987 |  | 36.43196 | 34.65351
1037 | 2018-08-06 11:06 | 12242.57 | 5341.5077 | 5 | 1 | 2.979044 | -1.499859 | 2.301198 | 2.225437 | 9.080204 | 7.961096 |  |  | -0.0009965897 |  | 36.46617 | 34.59625
1038 | 2018-08-06 11:06 | 12252.57 | 5351.5141 | 5 | 1 | 2.969041 | -1.499917 | 2.301198 | 2.229602 | 9.080204 | 7.973483 |  |  | -0.001062393 |  | 36.46011 | 34.61332
1039 | 2018-08-06 11:06 | 12252.58 | 5351.5208 | 5 | 1 | 2.969041 | -1.499917 | 2.301198 | 2.229605 | 9.080204 | 7.973491 |  |  | -0.001062462 |  | 36.46014 | 34.61348
1040 | 2018-08-06 11:06 | 12261.91 | 5360.8487 | 5 | 1 | 2.95903 | -1.499922 | 2.301198 | 2.233496 | 9.080204 | 7.985025 |  |  | -0.001158714 |  | 36.49597 | 34.59722
1041 | 2018-08-06 11:06 | 12270.57 | 5369.5116 | 5 | 1 | 2.949029 | -1.499888 | 2.301198 | 2.237105 | 9.080204 | 7.995687 |  |  | -0.001188278 |  | 36.48874 | 34.61636
1042 | 2018-08-06 11:06 | 12278.7 | 5377.6444 | 5 | 1 | 2.939023 | -1.499903 | 2.301198 | 2.240488 | 9.080204 | 8.005645 |  |  | -0.001310349 |  | 36.48781 | 34.73275
1043 | 2018-08-06 11:06 | 12286.59 | 5385.5326 | 5 | 1 | 2.929018 | -1.499907 | 2.301198 | 2.243778 | 9.080204 | 8.015299 |  |  | -0.001297951 |  | 36.47499 | 34.69068
1044 | 2018-08-06 11:07 | 12294.15 | 5393.0912 | 5 | 1 | 2.919011 | -1.499924 | 2.301198 | 2.246929 | 9.080204 | 8.024512 |  |  | -0.001397133 |  | 36.47595 | 34.59722
1045 | 2018-08-06 11:07 | 12301.28 | 5400.2242 | 5 | 1 | 2.909007 | -1.499917 | 2.301198 | 2.249895 | 9.080204 | 8.033155 |  |  | -0.001503944 |  | 36.49386 | 34.66964
1046 | 2018-08-06 11:07 | 12308.09 | 5407.0268 | 5 | 1 | 2.898996 | -1.49994 | 2.301198 | 2.252729 | 9.080204 | 8.041386 |  |  | -0.00156498 |  | 36.5048 | 34.7026
1047 | 2018-08-06 11:07 | 12314.6 | 5413.5389 | 5 | 1 | 2.888975 | -1.499934 | 2.301198 | 2.255444 | 9.080204 | 8.049241 |  |  | -0.001589775 |  | 36.54062 | 34.68975
1048 | 2018-08-06 11:07 | 12320.75 | 5419.6914 | 5 | 1 | 2.878972 | -1.499905 | 2.301198 | 2.258009 | 9.080204 | 8.05664 |  |  | -0.00173378 |  | 36.55365 | 34.6334
1049 | 2018-08-06 11:07 | 12326.58 | 5425.5208 | 5 | 1 | 2.86897 | -1.499884 | 2.301198 | 2.260439 | 9.080204 | 8.063624 |  |  | -0.001770973 |  | 36.56251 | 34.63436
1050 | 2018-08-06 11:07 | 12332.21 | 5431.1549 | 5 | 1 | 2.858957 | -1.499866 | 2.301198 | 2.262782 | 9.080204 | 8.070333 |  |  | -0.001893997 |  | 36.6397 | 34.64442
1051 | 2018-08-06 11:07 | 12337.61 | 5436.5547 | 5 | 1 | 2.848957 | -1.499887 | 2.301198 | 2.265032 | 9.080204 | 8.076756 |  |  | -0.001952171 |  | 36.61366 | 34.58547
1052 | 2018-08-06 11:07 | 12342.78 | 5441.7214 | 5 | 1 | 2.838951 | -1.499943 | 2.301198 | 2.267181 | 9.080204 | 8.082868 |  |  | -0.002040863 |  | 36.59575 | 34.56633
1053 | 2018-08-06 11:07 | 12347.79 | 5446.7277 | 5 | 1 | 2.828948 | -1.499913 | 2.301198 | 2.26927 | 9.080204 | 8.088789 |  |  | -0.002164841 |  | 36.53855 | 34.65751
1054 | 2018-08-06 11:08 | 12352.52 | 5451.4566 | 5 | 1 | 2.818918 | -1.499909 | 2.301198 | 2.271243 | 9.080204 | 8.094359 |  |  | -0.002301216 |  | 36.5976 | 34.56232
1055 | 2018-08-06 11:08 | 12357 | 5455.936 | 5 | 1 | 2.80891 | -1.499926 | 2.301198 | 2.273106 | 9.080204 | 8.099602 |  |  | -0.002322197 |  | 36.62739 | 34.63436
1056 | 2018-08-06 11:08 | 12361.25 | 5460.1907 | 5 | 1 | 2.798906 | -1.499905 | 2.301198 | 2.274879 | 9.080204 | 8.104574 |  |  | -0.002488136 |  | 36.63134 | 34.63834
1057 | 2018-08-06 11:08 | 12365.28 | 5464.225 | 5 | 1 | 2.788893 | -1.499943 | 2.301198 | 2.276565 | 9.080204 | 8.109282 |  |  | -0.002649307 |  | 36.63832 | 34.62379
1058 | 2018-08-06 11:08 | 12369.1 | 5468.0371 | 5 | 1 | 2.778892 | -1.499917 | 2.301198 | 2.278154 | 9.080204 | 8.113708 |  |  | -0.002774239 |  | 36.62739 | 34.63758
1059 | 2018-08-06 11:08 | 12372.69 | 5471.6355 | 5 | 1 | 2.768857 | -1.499899 | 2.301198 | 2.279649 | 9.080204 | 8.117855 |  |  | -0.002948761 |  | 36.63625 | 34.61467
1060 | 2018-08-06 11:08 | 12376.16 | 5475.0988 | 5 | 1 | 2.758839 | -1.499926 | 2.301198 | 2.281094 | 9.080204 | 8.121848 |  |  | -0.003048897 |  | 36.65135 | 34.60558
1061 | 2018-08-06 11:08 | 12379.49 | 5478.4325 | 5 | 1 | 2.748818 | -1.499913 | 2.301198 | 2.282484 | 9.080204 | 8.125676 |  |  | -0.003185272 |  | 36.64855 | 34.57238
1062 | 2018-08-06 11:08 | 12382.61 | 5481.5478 | 5 | 1 | 2.73881 | -1.499913 | 2.301198 | 2.28378 | 9.080204 | 8.129232 |  |  | -0.003400803 |  | 36.65228 | 34.56232
1063 | 2018-08-06 11:08 | 12385.53 | 5484.4734 | 5 | 1 | 2.728804 | -1.499887 | 2.301198 | 2.284996 | 9.080204 | 8.132556 |  |  | -0.003620148 |  | 36.6223 | 34.65351
1064 | 2018-08-06 11:08 | 12388.28 | 5487.2224 | 5 | 1 | 2.718798 | -1.499915 | 2.301198 | 2.286145 | 9.080204 | 8.135687 |  |  | -0.003850937 |  | 36.6374 | 34.62265
1065 | 2018-08-06 11:08 | 12390.84 | 5489.7785 | 5 | 1 | 2.70878 | -1.499909 | 2.301198 | 2.287208 | 9.080204 | 8.138571 |  |  | -0.004220009 |  | 36.6653 | 34.56004
1066 | 2018-08-06 11:08 | 12393.2 | 5492.1425 | 5 | 1 | 2.698757 | -1.499909 | 2.301198 | 2.288193 | 9.080204 | 8.141234 |  |  | -0.004440308 |  | 36.65971 | 34.66964
1067 | 2018-08-06 11:08 | 12395.46 | 5494.4002 | 5 | 1 | 2.688737 | -1.49988 | 2.301198 | 2.28913 | 9.080204 | 8.14376 |  |  | -0.004662514 |  | 36.65438 | 34.60953
1068 | 2018-08-06 11:08 | 12397.59 | 5496.5322 | 5 | 1 | 2.678686 | -1.499899 | 2.301198 | 2.290026 | 9.080204 | 8.146163 |  |  | -0.004922867 |  | 36.62532 | 34.61564
1069 | 2018-08-06 11:08 | 12399.61 | 5498.5499 | 5 | 1 | 2.668684 | -1.499892 | 2.301198 | 2.290866 | 9.080204 | 8.14841 |  |  | -0.005255699 |  | 36.63947 | 34.65751
1070 | 2018-08-06 11:08 | 12401.52 | 5500.4611 | 5 | 1 | 2.658669 | -1.499901 | 2.301198 | 2.291659 | 9.080204 | 8.15052 |  |  | -0.005436897 |  | 36.64713 | 34.71569
1071 | 2018-08-06 11:08 | 12403.38 | 5502.3252 | 5 | 1 | 2.648659 | -1.499926 | 2.301198 | 2.292435 | 9.080204 | 8.152581 |  |  | -0.005669594 |  | 36.66226 | 34.69935
1072 | 2018-08-06 11:08 | 12405.19 | 5504.1332 | 5 | 1 | 2.63864 | -1.499903 | 2.301198 | 2.293185 | 9.080204 | 8.154563 |  |  | -0.005799294 |  | 36.64205 | 34.63174
1073 | 2018-08-06 11:08 | 12406.95 | 5505.8926 | 5 | 1 | 2.628603 | -1.499887 | 2.301198 | 2.293922 | 9.080204 | 8.156504 |  |  | -0.005961418 |  | 36.66234 | 34.7295
1074 | 2018-08-06 11:08 | 12408.68 | 5507.6228 | 5 | 1 | 2.618528 | -1.499911 | 2.301198 | 2.294644 | 9.080204 | 8.1584 |  |  | -0.006137848 |  | 36.70258 | 34.7295
1075 | 2018-08-06 11:09 | 12410.38 | 5509.3213 | 5 | 1 | 2.608487 | -1.49992 | 2.301198 | 2.295354 | 9.080204 | 8.160254 |  |  | -0.006140709 |  | 36.71673 | 34.74868
1076 | 2018-08-06 11:09 | 12412.06 | 5510.9981 | 5 | 1 | 2.598476 | -1.499924 | 2.301198 | 2.296048 | 9.080204 | 8.162061 |  |  | -0.006163597 |  | 36.71042 | 34.71756
1077 | 2018-08-06 11:09 | 12413.71 | 5512.6464 | 5 | 1 | 2.588454 | -1.499878 | 2.301198 | 2.296737 | 9.080204 | 8.163847 |  |  | -0.006358147 |  | 36.69437 | 34.71756
1078 | 2018-08-06 11:09 | 12415.33 | 5514.2698 | 5 | 1 | 2.578429 | -1.499911 | 2.301198 | 2.297409 | 9.080204 | 8.165585 |  |  | -0.006364822 |  | 36.67827 | 34.60558
1079 | 2018-08-06 11:09 | 12416.94 | 5515.8823 | 5 | 1 | 2.5684 | -1.499905 | 2.301198 | 2.298082 | 9.080204 | 8.167315 |  |  | -0.006544113 |  | 36.64618 | 34.73558
1080 | 2018-08-06 11:09 | 12418.53 | 5517.4728 | 5 | 1 | 2.558376 | -1.499903 | 2.301198 | 2.298744 | 9.080204 | 8.169014 |  |  | -0.006469727 |  | 36.66132 | 34.62265
1081 | 2018-08-06 11:09 | 12420.09 | 5519.0352 | 5 | 1 | 2.548355 | -1.499897 | 2.301198 | 2.299396 | 9.080204 | 8.170678 |  |  | -0.006667137 |  | 36.69229 | 34.68037
1082 | 2018-08-06 11:09 | 12421.65 | 5520.5936 | 5 | 1 | 2.538334 | -1.499901 | 2.301198 | 2.30005 | 9.080204 | 8.17234 |  |  | -0.006707191 |  | 36.68071 | 34.69444
1083 | 2018-08-06 11:09 | 12423.19 | 5522.1347 | 5 | 1 | 2.528304 | -1.499917 | 2.301198 | 2.300686 | 9.080204 | 8.173952 |  |  | -0.006762505 |  | 36.65768 | 34.67361
1084 | 2018-08-06 11:09 | 12424.71 | 5523.6475 | 5 | 1 | 2.518298 | -1.499915 | 2.301198 | 2.30132 | 9.080204 | 8.175552 |  |  | -0.006899834 |  | 36.6632 | 34.66964
1085 | 2018-08-06 11:09 | 12426.2 | 5525.1359 | 5 | 1 | 2.508297 | -1.499878 | 2.301198 | 2.30194 | 9.080204 | 8.177112 |  |  | -0.007019997 |  | 36.66625 | 34.68668
1086 | 2018-08-06 11:09 | 12427.67 | 5526.6058 | 5 | 1 | 2.498292 | -1.499932 | 2.301198 | 2.302554 | 9.080204 | 8.178649 |  |  | -0.007087708 |  | 36.6723 | 34.65771
1087 | 2018-08-06 11:09 | 12429.11 | 5528.0474 | 5 | 1 | 2.48825 | -1.499869 | 2.301198 | 2.303154 | 9.080204 | 8.180143 |  |  | -0.007310867 |  | 36.68642 | 34.68668
1088 | 2018-08-06 11:09 | 12430.54 | 5529.4787 | 5 | 1 | 2.478207 | -1.499901 | 2.301198 | 2.303751 | 9.080204 | 8.181626 |  |  | -0.007392883 |  | 36.69739 | 34.65751
1089 | 2018-08-06 11:09 | 12431.94 | 5530.8819 | 5 | 1 | 2.468199 | -1.499899 | 2.301198 | 2.304332 | 9.080204 | 8.183063 |  |  | -0.007462502 |  | 36.70688 | 34.65751
1090 | 2018-08-06 11:09 | 12433.32 | 5532.2619 | 5 | 1 | 2.458173 | -1.499899 | 2.301198 | 2.304909 | 9.080204 | 8.184484 |  |  | -0.007601738 |  | 36.71622 | 34.71569
1091 | 2018-08-06 11:09 | 12434.67 | 5533.6111 | 5 | 1 | 2.448172 | -1.499905 | 2.301198 | 2.305471 | 9.080204 | 8.185863 |  |  | -0.007775307 |  | 36.6976 | 34.71569
1092 | 2018-08-06 11:09 | 12436.02 | 5534.9564 | 5 | 1 | 2.438134 | -1.499888 | 2.301198 | 2.306031 | 9.080204 | 8.187232 |  |  | -0.007697105 |  | 36.67904 | 34.69935
1093 | 2018-08-06 11:09 | 12437.32 | 5536.2604 | 5 | 1 | 2.428091 | -1.499913 | 2.301198 | 2.306576 | 9.080204 | 8.188556 |  |  | -0.008062363 |  | 36.68792 | 34.67153
1094 | 2018-08-06 11:09 | 12438.59 | 5537.5349 | 5 | 1 | 2.418087 | -1.499899 | 2.301198 | 2.307108 | 9.080204 | 8.189847 |  |  | -0.008236885 |  | 36.69659 | 34.7295
1095 | 2018-08-06 11:09 | 12439.84 | 5538.7805 | 5 | 1 | 2.408058 | -1.499888 | 2.301198 | 2.30762 | 9.080204 | 8.19108 |  |  | -0.008368492 |  | 36.70507 | 34.68154
1096 | 2018-08-06 11:09 | 12441.06 | 5539.9965 | 5 | 1 | 2.398047 | -1.499903 | 2.301198 | 2.308134 | 9.080204 | 8.192317 |  |  | -0.008574486 |  | 36.7172 | 34.68154
1097 | 2018-08-06 11:09 | 12442.24 | 5541.1822 | 5 | 1 | 2.388038 | -1.499867 | 2.301198 | 2.308622 | 9.080204 | 8.193485 |  |  | -0.008768082 |  | 36.72903 | 34.74868
1098 | 2018-08-06 11:09 | 12443.4 | 5542.34 | 5 | 1 | 2.378023 | -1.499924 | 2.301198 | 2.309106 | 9.080204 | 8.194637 |  |  | -0.009013176 |  | 36.74069 | 34.65257
1099 | 2018-08-06 11:09 | 12444.53 | 5543.4694 | 5 | 1 | 2.368014 | -1.499907 | 2.301198 | 2.309575 | 9.080204 | 8.195751 |  |  | -0.009255409 |  | 36.75206 | 34.71756
1100 | 2018-08-06 11:09 | 12445.63 | 5544.5663 | 5 | 1 | 2.358004 | -1.499929 | 2.301198 | 2.310034 | 9.080204 | 8.196836 |  |  | -0.009433746 |  | 36.77054 | 34.61669
1101 | 2018-08-06 11:09 | 12446.7 | 5545.636 | 5 | 1 | 2.347994 | -1.499876 | 2.301198 | 2.310481 | 9.080204 | 8.197886 |  |  | -0.009714127 |  | 36.78857 | 34.69357
1102 | 2018-08-06 11:09 | 12447.74 | 5546.6831 | 5 | 1 | 2.337986 | -1.499899 | 2.301198 | 2.310917 | 9.080204 | 8.198909 |  |  | -0.00993824 |  | 36.84272 | 34.69357
1103 | 2018-08-06 11:09 | 12448.75 | 5547.6951 | 5 | 1 | 2.327977 | -1.499909 | 2.301198 | 2.311337 | 9.080204 | 8.199888 |  |  | -0.01033306 |  | 36.82352 | 34.60513
1104 | 2018-08-06 11:09 | 12449.75 | 5548.6879 | 5 | 1 | 2.317936 | -1.499882 | 2.301198 | 2.311753 | 9.080204 | 8.200856 |  |  | -0.01046467 |  | 36.80468 | 34.73203
1105 | 2018-08-06 11:09 | 12450.71 | 5549.648 | 5 | 1 | 2.307932 | -1.499926 | 2.301198 | 2.31215 | 9.080204 | 8.201774 |  |  | -0.01084805 |  | 36.74995 | 34.62452
1106 | 2018-08-06 11:09 | 12451.65 | 5550.5904 | 5 | 1 | 2.297889 | -1.499926 | 2.301198 | 2.312543 | 9.080204 | 8.202678 |  |  | -0.0111084 |  | 36.75235 | 34.62566
1107 | 2018-08-06 11:09 | 12452.56 | 5551.505 | 5 | 1 | 2.287845 | -1.499894 | 2.301198 | 2.312921 | 9.080204 | 8.203546 |  |  | -0.01143742 |  | 36.75467 | 34.69443
1108 | 2018-08-06 11:09 | 12453.45 | 5552.392 | 5 | 1 | 2.277758 | -1.499857 | 2.301198 | 2.313292 | 9.080204 | 8.204393 |  |  | -0.01172352 |  | 36.75694 | 34.62566
1109 | 2018-08-06 11:09 | 12454.31 | 5553.2545 | 5 | 1 | 2.267728 | -1.499882 | 2.301198 | 2.313658 | 9.080204 | 8.205223 |  |  | -0.01201248 |  | 36.76008 | 34.63919
1110 | 2018-08-06 11:09 | 12455.15 | 5554.0892 | 5 | 1 | 2.257687 | -1.499888 | 2.301198 | 2.314005 | 9.080204 | 8.206007 |  |  | -0.0124296 |  | 36.76311 | 34.66167
1111 | 2018-08-06 11:09 | 12455.95 | 5554.8881 | 5 | 1 | 2.24764 | -1.499888 | 2.301198 | 2.314337 | 9.080204 | 8.206758 |  |  | -0.01282883 |  | 36.77219 | 34.68059
1112 | 2018-08-06 11:09 | 12456.73 | 5555.674 | 5 | 1 | 2.237628 | -1.499884 | 2.301198 | 2.31466 | 9.080204 | 8.207481 |  |  | -0.01329041 |  | 36.78185 | 34.64205
1113 | 2018-08-06 11:09 | 12457.49 | 5556.4313 | 5 | 1 | 2.227559 | -1.499905 | 2.301198 | 2.314977 | 9.080204 | 8.20819 |  |  | -0.01365757 |  | 36.79115 | 34.56638
1114 | 2018-08-06 11:09 | 12458.23 | 5557.1681 | 5 | 1 | 2.217488 | -1.499897 | 2.301198 | 2.315281 | 9.080204 | 8.208865 |  |  | -0.01412868 |  | 36.80021 | 34.67874
1115 | 2018-08-06 11:09 | 12458.94 | 5557.877 | 5 | 1 | 2.207466 | -1.499901 | 2.301198 | 2.315579 | 9.080204 | 8.209523 |  |  | -0.01457138 |  | 36.80274 | 34.66795
1116 | 2018-08-06 11:09 | 12459.63 | 5558.5746 | 5 | 1 | 2.197295 | -1.499892 | 2.301198 | 2.315872 | 9.080204 | 8.21017 |  |  | -0.01500702 |  | 36.82142 | 34.65733
1117 | 2018-08-06 11:09 | 12460.31 | 5559.2514 | 5 | 1 | 2.187244 | -1.49988 | 2.301198 | 2.316155 | 9.080204 | 8.21079 |  |  | -0.01538563 |  | 36.83953 | 34.62562
1118 | 2018-08-06 11:09 | 12460.96 | 5559.8986 | 5 | 1 | 2.177158 | -1.499878 | 2.301198 | 2.316424 | 9.080204 | 8.211376 |  |  | -0.01582048 |  | 36.85686 | 34.62562
1119 | 2018-08-06 11:09 | 12461.59 | 5560.5345 | 5 | 1 | 2.167109 | -1.499897 | 2.301198 | 2.316689 | 9.080204 | 8.211952 |  |  | -0.01624775 |  | 36.92801 | 34.60596
1120 | 2018-08-06 11:09 | 12462.21 | 5561.1523 | 5 | 1 | 2.157051 | -1.499871 | 2.301198 | 2.316945 | 9.080204 | 8.212506 |  |  | -0.01680946 |  | 36.91326 | 34.63359
1121 | 2018-08-06 11:09 | 12462.81 | 5561.749 | 5 | 1 | 2.146994 | -1.499876 | 2.301198 | 2.317194 | 9.080204 | 8.213041 |  |  | -0.01715195 |  | 36.89902 | 34.68792
1122 | 2018-08-06 11:09 | 12463.4 | 5562.3403 | 5 | 1 | 2.136897 | -1.499884 | 2.301198 | 2.317441 | 9.080204 | 8.213571 |  |  | -0.01749134 |  | 36.88491 | 34.6637
1123 | 2018-08-06 11:09 | 12463.97 | 5562.9106 | 5 | 1 | 2.126891 | -1.499876 | 2.301198 | 2.317678 | 9.080204 | 8.214074 |  |  | -0.0179096 |  | 36.87129 | 34.5992
1124 | 2018-08-06 11:09 | 12464.53 | 5563.4755 | 5 | 1 | 2.116847 | -1.499907 | 2.301198 | 2.317912 | 9.080204 | 8.214573 |  |  | -0.0183239 |  | 36.80369 | 34.60715
1125 | 2018-08-06 11:09 | 12465.09 | 5564.0274 | 5 | 1 | 2.106769 | -1.499913 | 2.301198 | 2.318143 | 9.080204 | 8.21506 |  |  | -0.018642 |  | 36.80349 | 34.61491
1126 | 2018-08-06 11:09 | 12465.64 | 5564.5758 | 5 | 1 | 2.096728 | -1.499882 | 2.301198 | 2.318372 | 9.080204 | 8.215543 |  |  | -0.01895809 |  | 36.80329 | 34.63834
1127 | 2018-08-06 11:09 | 12466.17 | 5565.1082 | 5 | 1 | 2.086705 | -1.499903 | 2.301198 | 2.318592 | 9.080204 | 8.216001 |  |  | -0.01913995 |  | 36.8031 | 34.6408
1128 | 2018-08-06 11:09 | 12466.7 | 5565.6451 | 5 | 1 | 2.076683 | -1.499929 | 2.301198 | 2.318813 | 9.080204 | 8.216462 |  |  | -0.01932335 |  | 36.8029 | 34.64404
1129 | 2018-08-06 11:09 | 12467.23 | 5566.175 | 5 | 1 | 2.066597 | -1.499949 | 2.301198 | 2.319033 | 9.080204 | 8.216918 |  |  | -0.01956749 |  | 36.80271 | 34.66753
1130 | 2018-08-06 11:09 | 12467.77 | 5566.7075 | 5 | 1 | 2.05653 | -1.499922 | 2.301198 | 2.319258 | 9.080204 | 8.217382 |  |  | -0.01964126 |  | 36.80153 | 34.66116
1131 | 2018-08-06 11:09 | 12468.29 | 5567.2283 | 5 | 1 | 2.04652 | -1.499938 | 2.301198 | 2.319479 | 9.080204 | 8.217836 |  |  | -0.0197134 |  | 36.8121 | 34.66101
1132 | 2018-08-06 11:09 | 12468.82 | 5567.7619 | 5 | 1 | 2.036422 | -1.499905 | 2.301198 | 2.319698 | 9.080204 | 8.218281 |  |  | -0.01973726 |  | 36.82292 | 34.66076
1133 | 2018-08-06 11:10 | 12469.35 | 5568.2947 | 5 | 1 | 2.026396 | -1.499949 | 2.301198 | 2.319916 | 9.080204 | 8.218726 |  |  | -0.01976109 |  | 36.83373 | 34.6605
1134 | 2018-08-06 11:10 | 12469.89 | 5568.8331 | 5 | 1 | 2.01618 | -1.499936 | 2.301198 | 2.320144 | 9.080204 | 8.219185 |  |  | -0.01951746 |  | 36.84465 | 34.65771
1135 | 2018-08-06 11:10 | 12470.44 | 5569.378 | 5 | 1 | 2.006109 | -1.499884 | 2.301198 | 2.320375 | 9.080204 | 8.21965 |  |  | -0.0192709 |  | 36.89883 | 34.65275
1136 | 2018-08-06 11:10 | 12470.78 | 5569.718 | 5 | 1 | 1.999851 | -1.499926 | 2.301198 | 2.32051 | 9.080204 | 8.219922 |  |  | -0.01915339 |  | 36.89913 | 34.66423
1137 | 2018-08-06 11:11 | 12530.83 | 60.0015 | 6 | 1 | 2.522283 | 0 | 2.301198 | 2.32051 | 9.080204 | 8.219922 |  |  | 0.001602173 |  | 36.95212 | 34.7178
1138 | 2018-08-06 11:12 | 12590.83 | 120.004 | 6 | 1 | 2.587842 | 0 | 2.301198 | 2.32051 | 9.080204 | 8.219922 |  |  | 0.0008926392 |  | 36.69809 | 34.63039
1139 | 2018-08-06 11:13 | 12650.83 | 180.0006 | 6 | 1 | 2.629481 | 0 | 2.301198 | 2.32051 | 9.080204 | 8.219922 |  |  | 0.0006465912 |  | 36.5425 | 34.69444
1140 | 2018-08-06 11:14 | 12710.84 | 240.0053 | 6 | 1 | 2.660398 | 0 | 2.301198 | 2.32051 | 9.080204 | 8.219922 |  |  | 0.0004682541 |  | 36.46499 | 34.67876
1141 | 2018-08-06 11:15 | 12770.83 | 300.0028 | 6 | 1 | 2.685189 | 0 | 2.301198 | 2.32051 | 9.080204 | 8.219922 |  |  | 0.0003890991 |  | 36.22741 | 34.59038
1142 | 2018-08-06 11:16 | 12830.83 | 360.0018 | 6 | 1 | 2.705852 | 0 | 2.301198 | 2.32051 | 9.080204 | 8.219922 |  |  | 0.0003070831 |  | 36.13638 | 34.73182
1143 | 2018-08-06 11:17 | 12890.84 | 420.0048 | 6 | 1 | 2.723611 | 0 | 2.301198 | 2.32051 | 9.080204 | 8.219922 |  |  | 0.0003099442 |  | 35.97869 | 34.64252
1144 | 2018-08-06 11:18 | 12950.83 | 480.0015 | 6 | 1 | 2.739151 | 0 | 2.301198 | 2.32051 | 9.080204 | 8.219922 |  |  | 0.0002470016 |  | 35.87878 | 34.67855
1145 | 2018-08-06 11:19 | 13010.84 | 540.0046 | 6 | 1 | 2.752891 | 0 | 2.301198 | 2.32051 | 9.080204 | 8.219922 |  |  | 0.0002365112 |  | 35.78722 | 34.67361
1146 | 2018-08-06 11:20 | 13070.84 | 600.0046 | 6 | 1 | 2.765263 | 0 | 2.301198 | 2.32051 | 9.080204 | 8.219922 |  |  | 0.0001926422 |  | 35.67067 | 34.56726
1147 | 2018-08-06 11:20 | 13070.84 | 600.0068 | 6 | 1 | 2.765263 | 0 | 2.301198 | 2.32051 | 9.080204 | 8.219922 |  |  | 0.0001932805 |  | 35.67067 | 34.60914
1148 | 2018-08-06 11:20 | 13070.86 | 0.0104 | 7 | 2 | 2.765291 | 0 | 0 | 0 | 0 | 0 |  |  | 0.0002000403 |  | 35.67063 | 34.60807
1149 | 2018-08-06 11:20 | 13070.96442 | 0.0092 | 2 | 2 | 2.937171 | 1.499987 | 0 | 0 | 0 | 0 |  |  | 0.0002298355 |  | 35.67043 | 34.60377
1150 | 2018-08-06 11:20 | 13071.32992 | 0.3747 | 2 | 2 | 2.947276 | 1.49996 | 0.0001501105 | 0 | 0.0004417943 | 0 |  |  | 0.1804733 |  | 35.66973 | 34.58306
1151 | 2018-08-06 11:20 | 13072.11162 | 1.1564 | 2 | 2 | 2.957325 | 1.499996 | 0.0004756824 | 0 | 0.001404768 | 0 |  |  | 0.1025463 |  | 35.66824 | 34.63247
1152 | 2018-08-06 11:20 | 13073.02512 | 2.0699 | 2 | 2 | 2.967338 | 1.500011 | 0.0008561479 | 0 | 0.002530106 | 0 |  |  | 0.01148033 |  | 35.66649 | 34.57902
1153 | 2018-08-06 11:20 | 13074.00422 | 3.049 | 2 | 2 | 2.977396 | 1.500025 | 0.001265112 | 0 | 0.003745686 | 0 |  |  | 0.01069546 |  | 35.65161 | 34.60468
1154 | 2018-08-06 11:20 | 13075.01862 | 4.0634 | 2 | 2 | 2.98743 | 1.500029 | 0.001690701 | 0 | 0.005014973 | 0 |  |  | 0.01019287 |  | 35.6362 | 34.62545
1155 | 2018-08-06 11:20 | 13076.06912 | 5.1139 | 2 | 2 | 2.997432 | 1.500036 | 0.002125461 | 0 | 0.00631597 | 0 |  |  | 0.009982109 |  | 35.63334 | 34.62545
1156 | 2018-08-06 11:20 | 13077.14922 | 6.194 | 2 | 2 | 3.007457 | 1.500036 | 0.002574807 | 0 | 0.0076651 | 0 |  |  | 0.009580612 |  | 35.6304 | 34.53499
1157 | 2018-08-06 11:20 | 13078.26922 | 7.314 | 2 | 2 | 3.017468 | 1.499989 | 0.003044184 | 0 | 0.009079071 | 0 |  |  | 0.009213448 |  | 35.62735 | 34.67572
1158 | 2018-08-06 11:20 | 13079.43082 | 8.4756 | 2 | 2 | 3.027503 | 1.500046 | 0.003528069 | 0 | 0.01054162 | 0 |  |  | 0.008928299 |  | 35.63946 | 34.53499
1159 | 2018-08-06 11:20 | 13080.65082 | 9.6956 | 2 | 2 | 3.037535 | 1.50005 | 0.004037461 | 0 | 0.01208638 | 0 |  |  | 0.008613586 |  | 35.65219 | 34.60631
1160 | 2018-08-06 11:20 | 13081.93322 | 10.978 | 2 | 2 | 3.047543 | 1.500044 | 0.004573808 | 0 | 0.01371827 | 0 |  |  | 0.008062363 |  | 35.6904 | 34.58337
1161 | 2018-08-06 11:20 | 13083.28682 | 12.3316 | 2 | 2 | 3.057573 | 1.500031 | 0.005136741 | 0 | 0.01543669 | 0 |  |  | 0.007679939 |  | 35.67532 | 34.60116
1162 | 2018-08-06 11:20 | 13084.73652 | 13.7813 | 2 | 2 | 3.067593 | 1.500029 | 0.005737671 | 0 | 0.01727711 | 0 |  |  | 0.007226944 |  | 35.63434 | 34.58337
1163 | 2018-08-06 11:20 | 13086.28712 | 15.3319 | 2 | 2 | 3.077614 | 1.50001 | 0.006384139 | 0 | 0.01926349 | 0 |  |  | 0.006653786 |  | 35.65191 | 34.56819
1164 | 2018-08-06 11:20 | 13087.94222 | 16.987 | 2 | 2 | 3.087641 | 1.500044 | 0.007074441 | 0 | 0.02139147 | 0 |  |  | 0.006176949 |  | 35.67067 | 34.57788
1165 | 2018-08-06 11:20 | 13089.73192 | 18.7767 | 2 | 2 | 3.097663 | 1.500061 | 0.007822093 | 0 | 0.02370373 | 0 |  |  | 0.005729675 |  | 35.65251 | 34.61564
1166 | 2018-08-06 11:20 | 13091.65902 | 20.7038 | 2 | 2 | 3.107677 | 1.500055 | 0.008620123 | 0 | 0.0261798 | 0 |  |  | 0.00531292 |  | 35.63979 | 34.64117
1167 | 2018-08-06 11:20 | 13093.71602 | 22.7608 | 2 | 2 | 3.11769 | 1.500055 | 0.009478781 | 0 | 0.02885257 | 0 |  |  | 0.004999161 |  | 35.62621 | 34.71078
1168 | 2018-08-06 11:20 | 13095.90642 | 24.9512 | 2 | 2 | 3.127705 | 1.500063 | 0.01039476 | 0 | 0.03171295 | 0 |  |  | 0.004691124 |  | 35.63131 | 34.56726
1169 | 2018-08-06 11:20 | 13098.21382 | 27.2586 | 2 | 2 | 3.137733 | 1.500082 | 0.01134907 | 0 | 0.03470258 | 0 |  |  | 0.004387856 |  | 35.60823 | 34.58924
1170 | 2018-08-06 11:20 | 13100.65782 | 29.7026 | 2 | 2 | 3.147752 | 1.500038 | 0.01237144 | 0 | 0.03791564 | 0 |  |  | 0.004210472 |  | 35.59332 | 34.6554
1171 | 2018-08-06 11:20 | 13103.21702 | 32.2618 | 2 | 2 | 3.157757 | 1.500051 | 0.0134348 | 0 | 0.04126818 | 0 |  |  | 0.003983498 |  | 35.59137 | 34.56726
1172 | 2018-08-06 11:20 | 13105.88262 | 34.9274 | 2 | 2 | 3.167774 | 1.500061 | 0.0145474 | 0 | 0.0447871 | 0 |  |  | 0.003804207 |  | 35.58741 | 34.67265
1173 | 2018-08-06 11:20 | 13108.67902 | 37.7238 | 2 | 2 | 3.177795 | 1.500023 | 0.01571573 | 0 | 0.04849399 | 0 |  |  | 0.003650665 |  | 35.61337 | 34.53499
1174 | 2018-08-06 11:20 | 13111.57392 | 40.6187 | 2 | 2 | 3.1878 | 1.500055 | 0.01691877 | 0 | 0.05232305 | 0 |  |  | 0.003582001 |  | 35.56024 | 34.69769
1175 | 2018-08-06 11:20 | 13114.60852 | 43.6533 | 2 | 2 | 3.197814 | 1.500034 | 0.01818106 | 0 | 0.05635329 | 0 |  |  | 0.003394127 |  | 35.59749 | 34.58337
1176 | 2018-08-06 11:20 | 13117.75202 | 46.7968 | 2 | 2 | 3.207821 | 1.500038 | 0.01949147 | 0 | 0.06055031 | 0 |  |  | 0.003268242 |  | 35.56745 | 34.67645
1177 | 2018-08-06 11:20 | 13120.99272 | 50.0375 | 2 | 2 | 3.217824 | 1.500061 | 0.02084613 | 0 | 0.06490261 | 0 |  |  | 0.003095627 |  | 35.55228 | 34.58012
1178 | 2018-08-06 11:20 | 13124.37362 | 53.4184 | 2 | 2 | 3.227829 | 1.500038 | 0.02225571 | 0 | 0.06944551 | 0 |  |  | 0.003056526 |  | 35.59983 | 34.64117
1179 | 2018-08-06 11:20 | 13127.88162 | 56.9264 | 2 | 2 | 3.237832 | 1.500057 | 0.0237154 | 0 | 0.07416453 | 0 |  |  | 0.002900124 |  | 35.56349 | 34.71078
1180 | 2018-08-06 11:21 | 13131.52402 | 60.5688 | 2 | 2 | 3.247884 | 1.500019 | 0.0252321 | 0 | 0.079083 | 0 |  |  | 0.00275898 |  | 35.58144 | 34.71548
1181 | 2018-08-06 11:21 | 13135.31622 | 64.361 | 2 | 2 | 3.257891 | 1.500038 | 0.02680711 | 0 | 0.08420629 | 0 |  |  | 0.002715111 |  | 35.57421 | 34.67265
1182 | 2018-08-06 11:21 | 13139.23312 | 68.2779 | 2 | 2 | 3.267895 | 1.500015 | 0.02844216 | 0 | 0.08954123 | 0 |  |  | 0.002654076 |  | 35.60146 | 34.66335
1183 | 2018-08-06 11:21 | 13143.34272 | 72.3875 | 2 | 2 | 3.277909 | 1.500013 | 0.03015652 | 0 | 0.09515218 | 0 |  |  | 0.002554893 |  | 35.56441 | 34.69769
1184 | 2018-08-06 11:21 | 13147.58602 | 76.6308 | 2 | 2 | 3.287917 | 1.500048 | 0.03192656 | 0 | 0.1009632 | 0 |  |  | 0.002389908 |  | 35.58351 | 34.73859
1185 | 2018-08-06 11:21 | 13151.99182 | 81.0366 | 2 | 2 | 3.297917 | 1.500019 | 0.0337553 | 0 | 0.1069851 | 0 |  |  | 0.002287865 |  | 35.54717 | 34.69935
1186 | 2018-08-06 11:21 | 13156.58082 | 85.6256 | 2 | 2 | 3.307934 | 1.50005 | 0.03567236 | 0 | 0.1133171 | 0 |  |  | 0.002254486 |  | 35.53341 | 34.69444
1187 | 2018-08-06 11:21 | 13161.32652 | 90.3713 | 2 | 2 | 3.317946 | 1.500004 | 0.03764878 | 0 | 0.1198649 | 0 |  |  | 0.00217247 |  | 35.59146 | 34.74561
1188 | 2018-08-06 11:21 | 13166.26592 | 95.3107 | 2 | 2 | 3.32796 | 1.500048 | 0.03971006 | 0 | 0.1267145 | 0 |  |  | 0.002112389 |  | 35.56535 | 34.76781
1189 | 2018-08-06 11:21 | 13171.41862 | 100.4634 | 2 | 2 | 3.337972 | 1.500023 | 0.04185774 | 0 | 0.1338727 | 0 |  |  | 0.001992226 |  | 35.52549 | 34.63647
1190 | 2018-08-06 11:21 | 13176.73722 | 105.782 | 2 | 2 | 3.347989 | 1.50005 | 0.04406871 | 0 | 0.1412641 | 0 |  |  | 0.00186348 |  | 35.55158 | 34.63153
1191 | 2018-08-06 11:21 | 13182.25342 | 111.2982 | 2 | 2 | 3.358001 | 1.50001 | 0.04636793 | 0 | 0.1489733 | 0 |  |  | 0.001893997 |  | 35.53925 | 34.67416
1192 | 2018-08-06 11:21 | 13187.97982 | 117.0246 | 2 | 2 | 3.368021 | 1.500038 | 0.04875877 | 0 | 0.1570138 | 0 |  |  | 0.001808167 |  | 35.53248 | 34.58641
1193 | 2018-08-06 11:22 | 13193.93082 | 122.9756 | 2 | 2 | 3.378028 | 1.50001 | 0.05123248 | 0 | 0.1653577 | 0 |  |  | 0.001690865 |  | 35.54156 | 34.65142
1194 | 2018-08-06 11:22 | 13200.11002 | 129.1548 | 2 | 2 | 3.38803 | 1.500046 | 0.05381017 | 0 | 0.1740781 | 0 |  |  | 0.001624107 |  | 35.51942 | 34.63623
1195 | 2018-08-06 11:22 | 13206.52762 | 135.5724 | 2 | 2 | 3.398037 | 1.500034 | 0.056485 | 0 | 0.183154 | 0 |  |  | 0.0016222 |  | 35.48256 | 34.6687
1196 | 2018-08-06 11:22 | 13213.17892 | 142.2237 | 2 | 2 | 3.408042 | 1.500031 | 0.05925141 | 0 | 0.1925682 | 0 |  |  | 0.001543999 |  | 35.50355 | 34.58506
1197 | 2018-08-06 11:22 | 13220.11982 | 149.1646 | 2 | 2 | 3.418062 | 1.500042 | 0.06214635 | 0 | 0.2024489 | 0 |  |  | 0.001457214 |  | 35.47162 | 34.59038
1198 | 2018-08-06 11:22 | 13227.32642 | 156.3712 | 2 | 2 | 3.428083 | 1.500025 | 0.0651531 | 0 | 0.2127413 | 0 |  |  | 0.001400948 |  | 35.44759 | 34.5843
1199 | 2018-08-06 11:22 | 13234.81162 | 163.8564 | 2 | 2 | 3.438089 | 1.499996 | 0.06826796 | 0 | 0.2234351 | 0 |  |  | 0.001350403 |  | 35.46976 | 34.66262
1200 | 2018-08-06 11:22 | 13242.54842 | 171.5932 | 2 | 2 | 3.448093 | 1.499983 | 0.07149435 | 0 | 0.2345439 | 0 |  |  | 0.00131321 |  | 35.42779 | 34.68839
1201 | 2018-08-06 11:23 | 13250.63352 | 179.6783 | 2 | 2 | 3.458104 | 1.500019 | 0.07485497 | 0 | 0.2461486 | 0 |  |  | 0.00128746 |  | 35.41939 | 34.59038
1202 | 2018-08-06 11:23 | 13259.04752 | 188.0923 | 2 | 2 | 3.468119 | 1.500006 | 0.078367 | 0 | 0.2583112 | 0 |  |  | 0.00124073 |  | 35.38163 | 34.5843
1203 | 2018-08-06 11:23 | 13267.83732 | 196.8821 | 2 | 2 | 3.478126 | 1.500031 | 0.08203122 | 0 | 0.2710377 | 0 |  |  | 0.001139641 |  | 35.41357 | 34.73347
1204 | 2018-08-06 11:23 | 13276.93812 | 205.9829 | 2 | 2 | 3.488138 | 1.500006 | 0.08582001 | 0 | 0.2842346 | 0 |  |  | 0.001117706 |  | 35.40562 | 34.66846
1205 | 2018-08-06 11:23 | 13286.48322 | 215.528 | 2 | 2 | 3.498154 | 1.500044 | 0.08979601 | 0 | 0.2981234 | 0 |  |  | 0.00110054 |  | 35.4758 | 34.66618
1206 | 2018-08-06 11:23 | 13296.48592 | 225.5307 | 2 | 2 | 3.508118 | 1.500019 | 0.09396278 | 0 | 0.3127203 | 0 |  |  | 0.001005173 |  | 35.40332 | 34.73158
1207 | 2018-08-06 11:23 | 13306.49112 | 235.5359 | 2 | 2 | 3.517667 | 1.500015 | 0.09813381 | 0 | 0.3273728 | 0 |  |  | 0.0009937286 |  | 35.44155 | 34.52915
1208 | 2018-08-06 11:24 | 13316.49202 | 245.5368 | 2 | 2 | 3.526707 | 1.500025 | 0.1023035 | 0 | 0.3420595 | 0 |  |  | 0.0009326935 |  | 35.38536 | 34.64649
1209 | 2018-08-06 11:24 | 13326.49462 | 255.5394 | 2 | 2 | 3.535203 | 1.500008 | 0.1064653 | 0 | 0.3567546 | 0 |  |  | 0.0008659363 |  | 35.3984 | 34.66774
1210 | 2018-08-06 11:24 | 13336.49742 | 265.5422 | 2 | 2 | 3.543196 | 1.50005 | 0.1106351 | 0 | 0.3715128 | 0 |  |  | 0.0007829666 |  | 35.39351 | 34.70961
1211 | 2018-08-06 11:24 | 13346.49752 | 275.5423 | 2 | 2 | 3.550642 | 1.500025 | 0.1148057 | 0 | 0.3863056 | 0 |  |  | 0.0007820129 |  | 35.37952 | 34.71244
1212 | 2018-08-06 11:24 | 13356.50102 | 285.5458 | 2 | 2 | 3.557572 | 1.499992 | 0.1189747 | 0 | 0.4011228 | 0 |  |  | 0.0007200241 |  | 35.37838 | 34.69769
1213 | 2018-08-06 11:24 | 13366.50352 | 295.5483 | 2 | 2 | 3.564047 | 1.500032 | 0.1231425 | 0 | 0.4159636 | 0 |  |  | 0.0006761551 |  | 35.36342 | 34.65423
1214 | 2018-08-06 11:25 | 13376.50462 | 305.5494 | 2 | 2 | 3.570145 | 1.500013 | 0.1273036 | 0 | 0.4308068 | 0 |  |  | 0.0006198883 |  | 35.35342 | 34.73838
1215 | 2018-08-06 11:25 | 13386.50892 | 315.5537 | 2 | 2 | 3.575852 | 1.500002 | 0.1314749 | 0 | 0.445711 | 0 |  |  | 0.0005884171 |  | 35.3716 | 34.73275
1216 | 2018-08-06 11:25 | 13396.51072 | 325.5555 | 2 | 2 | 3.581292 | 1.500027 | 0.1356444 | 0 | 0.4606318 | 0 |  |  | 0.000538826 |  | 35.3576 | 34.71967
1217 | 2018-08-06 11:25 | 13406.51432 | 335.5591 | 2 | 2 | 3.586464 | 1.499998 | 0.1398096 | 0 | 0.4755597 | 0 |  |  | 0.0005407333 |  | 35.34058 | 34.64138
1218 | 2018-08-06 11:25 | 13416.51752 | 345.5623 | 2 | 2 | 3.591345 | 1.500034 | 0.1439755 | 0 | 0.4905106 | 0 |  |  | 0.0004987717 |  | 35.3837 | 34.5974
1219 | 2018-08-06 11:25 | 13426.52132 | 355.5661 | 2 | 2 | 3.596032 | 1.500042 | 0.148149 | 0 | 0.5055089 | 0 |  |  | 0.0004453659 |  | 35.40003 | 34.68366
1220 | 2018-08-06 11:26 | 13436.52382 | 365.5686 | 2 | 2 | 3.600548 | 1.500008 | 0.1523116 | 0 | 0.5204871 | 0 |  |  | 0.0004959106 |  | 35.37786 | 34.66145
1221 | 2018-08-06 11:26 | 13446.52872 | 375.5735 | 2 | 2 | 3.604894 | 1.500004 | 0.156482 | 0 | 0.5355121 | 0 |  |  | 0.0004329681 |  | 35.33639 | 34.67247
1222 | 2018-08-06 11:26 | 13456.52912 | 385.5739 | 2 | 2 | 3.609119 | 1.500031 | 0.1606451 | 0 | 0.5505285 | 0 |  |  | 0.0004673004 |  | 35.39863 | 34.64631
1223 | 2018-08-06 11:26 | 13466.53172 | 395.5765 | 2 | 2 | 3.613122 | 1.500057 | 0.1648184 | 0 | 0.5655986 | 0 |  |  | 0.0004396439 |  | 35.43361 | 34.64839
1224 | 2018-08-06 11:26 | 13476.53192 | 405.5767 | 2 | 2 | 3.61694 | 1.500023 | 0.168983 | 0 | 0.5806541 | 0 |  |  | 0.0003843307 |  | 35.45178 | 34.66964
1225 | 2018-08-06 11:26 | 13486.53632 | 415.5811 | 2 | 2 | 3.620559 | 1.500019 | 0.1731554 | 0 | 0.5957529 | 0 |  |  | 0.0003986359 |  | 35.41473 | 34.64631
1226 | 2018-08-06 11:27 | 13496.54032 | 425.5851 | 2 | 2 | 3.623789 | 1.500013 | 0.1773158 | 0 | 0.6108224 | 0 |  |  | 0.0003433228 |  | 35.3814 | 34.58599
1227 | 2018-08-06 11:27 | 13506.54492 | 435.5897 | 2 | 2 | 3.626631 | 1.500029 | 0.1814874 | 0 | 0.6259456 | 0 |  |  | 0.0002794266 |  | 35.47091 | 34.62452
1228 | 2018-08-06 11:27 | 13516.55052 | 445.5953 | 2 | 2 | 3.629095 | 1.50005 | 0.1856601 | 0 | 0.6410837 | 0 |  |  | 0.0002670288 |  | 35.38744 | 34.56819
1229 | 2018-08-06 11:27 | 13526.55172 | 455.5965 | 2 | 2 | 3.631184 | 1.499996 | 0.1898275 | 0 | 0.656212 | 0 |  |  | 0.0002117157 |  | 35.38744 | 34.63855
1230 | 2018-08-06 11:27 | 13536.55202 | 465.5968 | 2 | 2 | 3.632979 | 1.500008 | 0.1939923 | 0 | 0.6713387 | 0 |  |  | 0.0001487732 |  | 35.44082 | 34.57542
1231 | 2018-08-06 11:27 | 13546.55452 | 475.5993 | 2 | 2 | 3.634606 | 1.5 | 0.1981567 | 0 | 0.6864716 | 0 |  |  | 0.0002202988 |  | 35.50192 | 34.68388
1232 | 2018-08-06 11:28 | 13556.55792 | 485.6027 | 2 | 2 | 3.636137 | 1.50001 | 0.2023297 | 0 | 0.7016419 | 0 |  |  | 0.000161171 |  | 35.46858 | 34.64348
1233 | 2018-08-06 11:28 | 13566.56382 | 495.6086 | 2 | 2 | 3.637515 | 1.499975 | 0.2064953 | 0 | 0.7167917 | 0 |  |  | 0.0001506805 |  | 35.47486 | 34.59625
1234 | 2018-08-06 11:28 | 13576.56992 | 505.6147 | 2 | 2 | 3.638929 | 1.500015 | 0.2106652 | 0 | 0.7319624 | 0 |  |  | 0.0001239777 |  | 35.46765 | 34.54432
1235 | 2018-08-06 11:28 | 13586.57382 | 515.6186 | 2 | 2 | 3.640274 | 1.500046 | 0.2148362 | 0 | 0.7471433 | 0 |  |  | 0.0001001358 |  | 35.49656 | 34.59132
1236 | 2018-08-06 11:28 | 13596.57802 | 525.6228 | 2 | 2 | 3.641668 | 1.500015 | 0.2190044 | 0 | 0.7623197 | 0 |  |  | 0.0001058578 |  | 35.51472 | 34.72291
1237 | 2018-08-06 11:28 | 13606.58262 | 535.6274 | 2 | 2 | 3.643046 | 1.500011 | 0.22317 | 0 | 0.7774925 | 0 |  |  | 0.0002069473 |  | 35.58281 | 34.69863
1238 | 2018-08-06 11:29 | 13616.58282 | 545.6276 | 2 | 2 | 3.644417 | 1.500036 | 0.2273347 | 0 | 0.7926673 | 0 |  |  | 0.0001363754 |  | 35.53153 | 34.72481
1239 | 2018-08-06 11:29 | 13626.58772 | 555.6325 | 2 | 2 | 3.645831 | 1.500046 | 0.231503 | 0 | 0.8078613 | 0 |  |  | 0.000210762 |  | 35.55857 | 34.72385
1240 | 2018-08-06 11:29 | 13636.58792 | 565.6327 | 2 | 2 | 3.647216 | 1.500034 | 0.2356716 | 0 | 0.8230622 | 0 |  |  | 0.000120163 |  | 35.59073 | 34.78298
1241 | 2018-08-06 11:29 | 13646.59382 | 575.6386 | 2 | 2 | 3.648567 | 1.499998 | 0.2398415 | 0 | 0.8382733 | 0 |  |  | 0.0001125336 |  | 35.56349 | 34.66826
1242 | 2018-08-06 11:29 | 13656.59952 | 585.6443 | 2 | 2 | 3.649992 | 1.5 | 0.2440056 | 0 | 0.8534696 | 0 |  |  | 0.000166893 |  | 35.60168 | 34.71361
1243 | 2018-08-06 11:29 | 13666.60232 | 595.6471 | 2 | 2 | 3.65135 | 1.500023 | 0.2481744 | 0 | 0.8686882 | 0 |  |  | 9.918213e-05 |  | 35.59469 | 34.68084
1244 | 2018-08-06 11:30 | 13676.60832 | 605.6531 | 2 | 2 | 3.652749 | 1.500034 | 0.2523457 | 0 | 0.8839223 | 0 |  |  | 0.000161171 |  | 35.5383 | 34.68668
1245 | 2018-08-06 11:30 | 13686.60832 | 615.6531 | 2 | 2 | 3.65413 | 1.500036 | 0.2565132 | 0 | 0.8991477 | 0 |  |  | 0.0001296997 |  | 35.52361 | 34.64252
1246 | 2018-08-06 11:30 | 13696.61182 | 625.6566 | 2 | 2 | 3.655486 | 1.500025 | 0.2606834 | 0 | 0.914389 | 0 |  |  | 0.000166893 |  | 35.5686 | 34.68084
1247 | 2018-08-06 11:30 | 13706.61242 | 635.6572 | 2 | 2 | 3.656883 | 1.500032 | 0.2648474 | 0 | 0.9296136 | 0 |  |  | 0.000161171 |  | 35.52967 | 34.64932
1248 | 2018-08-06 11:30 | 13716.61382 | 645.6586 | 2 | 2 | 3.658285 | 1.50005 | 0.2690175 | 0 | 0.9448659 | 0 |  |  | 0.0001106262 |  | 35.56369 | 34.65844
1249 | 2018-08-06 11:30 | 13726.61602 | 655.6608 | 2 | 2 | 3.659635 | 1.500025 | 0.2731832 | 0 | 0.9601083 | 0 |  |  | 0.0001335144 |  | 35.57863 | 34.65372
1250 | 2018-08-06 11:31 | 13736.61702 | 665.6618 | 2 | 2 | 3.660986 | 1.500008 | 0.2773512 | 0 | 0.9753643 | 0 |  |  | 0.0001325607 |  | 35.59845 | 34.56024
1251 | 2018-08-06 11:31 | 13746.61872 | 675.6635 | 2 | 2 | 3.66238 | 1.500025 | 0.2815191 | 0 | 0.9906259 | 0 |  |  | 0.0001430511 |  | 35.58958 | 34.66169
1252 | 2018-08-06 11:31 | 13756.62452 | 685.6693 | 2 | 2 | 3.663761 | 1.50005 | 0.2856839 | 0 | 1.005882 | 0 |  |  | 0.0001478195 |  | 35.58447 | 34.65423
1253 | 2018-08-06 11:31 | 13766.62632 | 695.6711 | 2 | 2 | 3.665137 | 1.500019 | 0.2898564 | 0 | 1.021172 | 0 |  |  | 0.0001211166 |  | 35.60867 | 34.6846
1254 | 2018-08-06 11:31 | 13776.62972 | 705.6745 | 2 | 2 | 3.666502 | 1.500036 | 0.2940235 | 0 | 1.036448 | 0 |  |  | 9.822845e-05 |  | 35.63176 | 34.59111
1255 | 2018-08-06 11:31 | 13786.63002 | 715.6748 | 2 | 2 | 3.667901 | 1.500002 | 0.2981873 | 0 | 1.051718 | 0 |  |  | 0.0001783371 |  | 35.58539 | 34.61184
1256 | 2018-08-06 11:32 | 13796.63512 | 725.6799 | 2 | 2 | 3.669269 | 1.499992 | 0.302357 | 0 | 1.067014 | 0 |  |  | 0.0001554489 |  | 35.66368 | 34.54453
1257 | 2018-08-06 11:32 | 13806.63622 | 735.681 | 2 | 2 | 3.670642 | 1.500038 | 0.306519 | 0 | 1.082289 | 0 |  |  | 0.000169754 |  | 35.66157 | 34.62452
1258 | 2018-08-06 11:32 | 13816.63882 | 745.6836 | 2 | 2 | 3.671963 | 1.500034 | 0.3106896 | 0 | 1.0976 | 0 |  |  | 9.250641e-05 |  | 35.6928 | 34.59646
1259 | 2018-08-06 11:32 | 13826.63912 | 755.6839 | 2 | 2 | 3.673333 | 1.500032 | 0.3148572 | 0 | 1.112906 | 0 |  |  | 0.0001907349 |  | 35.68351 | 34.58661
1260 | 2018-08-06 11:32 | 13836.64162 | 765.6864 | 2 | 2 | 3.674662 | 1.500013 | 0.3190244 | 0 | 1.128216 | 0 |  |  | 0.0001220703125 |  | 35.71074 | 34.66545
1261 | 2018-08-06 11:32 | 13846.64272 | 775.6875 | 2 | 2 | 3.676021 | 1.500023 | 0.3231961 | 0 | 1.143549 | 0 |  |  | 0.0001649857 |  | 35.67859 | 34.6355
1262 | 2018-08-06 11:33 | 13856.64622 | 785.691 | 2 | 2 | 3.677372 | 1.499998 | 0.3273582 | 0 | 1.158852 | 0 |  |  | 0.000120163 |  | 35.66952 | 34.68764
1263 | 2018-08-06 11:33 | 13866.64822 | 795.693 | 2 | 2 | 3.678728 | 1.500008 | 0.3315248 | 0 | 1.174177 | 0 |  |  | 0.0001468658 |  | 35.72358 | 34.60441
1264 | 2018-08-06 11:33 | 13876.65002 | 805.6948 | 2 | 2 | 3.680081 | 1.500051 | 0.3356923 | 0 | 1.18951 | 0 |  |  | 0.0001764297 |  | 35.69142 | 34.58527
1265 | 2018-08-06 11:33 | 13886.65012 | 815.6949 | 2 | 2 | 3.681405 | 1.500023 | 0.3398658 | 0 | 1.204872 | 0 |  |  | 0.0001163483 |  | 35.66043 | 34.62034
1266 | 2018-08-06 11:33 | 13896.65352 | 825.6983 | 2 | 2 | 3.682773 | 1.499992 | 0.3440326 | 0 | 1.220215 | 0 |  |  | 0.0001382828 |  | 35.70866 | 34.58683
1267 | 2018-08-06 11:33 | 13906.65622 | 835.701 | 2 | 2 | 3.684122 | 1.50005 | 0.3482012 | 0 | 1.23557 | 0 |  |  | 0.0001325607 |  | 35.69257 | 34.58527
1268 | 2018-08-06 11:34 | 13916.65892 | 845.7037 | 2 | 2 | 3.68551 | 1.500023 | 0.3523701 | 0 | 1.250931 | 0 |  |  | 0.000125885 |  | 35.67255 | 34.62075
1269 | 2018-08-06 11:34 | 13926.66072 | 855.7055 | 2 | 2 | 3.686836 | 1.500032 | 0.3565374 | 0 | 1.266293 | 0 |  |  | 0.0001335144 |  | 35.67371 | 34.67265
1270 | 2018-08-06 11:34 | 13936.66202 | 865.7068 | 2 | 2 | 3.688223 | 1.500034 | 0.3607026 | 0 | 1.281652 | 0 |  |  | 0.0001649857 |  | 35.67954 | 34.71497
1271 | 2018-08-06 11:34 | 13946.66282 | 875.7076 | 2 | 2 | 3.689593 | 1.500023 | 0.3648705 | 0 | 1.297027 | 0 |  |  | 9.059906e-05 |  | 35.70123 | 34.69769
1272 | 2018-08-06 11:34 | 13956.66652 | 885.7113 | 2 | 2 | 3.690965 | 1.499962 | 0.3690378 | 0 | 1.312405 | 0 |  |  | 0.0001316071 |  | 35.72032 | 34.65071
1273 | 2018-08-06 11:34 | 13966.66822 | 895.713 | 2 | 2 | 3.692378 | 1.500019 | 0.3732068 | 0 | 1.327796 | 0 |  |  | 0.0001173019 |  | 35.7145 | 34.62756
1274 | 2018-08-06 11:35 | 13976.67072 | 905.7155 | 2 | 2 | 3.693808 | 1.500029 | 0.3773715 | 0 | 1.343177 | 0 |  |  | 0.0001459122 |  | 35.71846 | 34.7026
1275 | 2018-08-06 11:35 | 13986.67192 | 915.7167 | 2 | 2 | 3.69522 | 1.500021 | 0.3815416 | 0 | 1.358583 | 0 |  |  | 0.0001182556 |  | 35.69424 | 34.71382
1276 | 2018-08-06 11:35 | 13996.67452 | 925.7193 | 2 | 2 | 3.696662 | 1.500061 | 0.3857042 | 0 | 1.373968 | 0 |  |  | 0.0002031326 |  | 35.69934 | 34.60558
1277 | 2018-08-06 11:35 | 14006.67672 | 935.7215 | 2 | 2 | 3.698109 | 1.500021 | 0.3898697 | 0 | 1.389369 | 0 |  |  | 0.0001430511 |  | 35.71731 | 34.59532
1278 | 2018-08-06 11:35 | 14016.67662 | 945.7214 | 2 | 2 | 3.699601 | 1.50005 | 0.39404 | 0 | 1.404795 | 0 |  |  | 0.000161171 |  | 35.74058 | 34.56609
1279 | 2018-08-06 11:35 | 14026.67772 | 955.7225 | 2 | 2 | 3.701125 | 1.500027 | 0.3982091 | 0 | 1.420222 | 0 |  |  | 0.0001478195 |  | 35.73943 | 34.58036
1280 | 2018-08-06 11:36 | 14036.67802 | 965.7228 | 2 | 2 | 3.70264 | 1.500023 | 0.4023732 | 0 | 1.435637 | 0 |  |  | 0.0001792908 |  | 35.70448 | 34.63247
1281 | 2018-08-06 11:36 | 14046.67892 | 975.7237 | 2 | 2 | 3.704201 | 1.500042 | 0.4065354 | 0 | 1.451051 | 0 |  |  | 0.0001344681 |  | 35.71147 | 34.60935
1282 | 2018-08-06 11:36 | 14056.68242 | 985.7272 | 2 | 2 | 3.705761 | 1.500023 | 0.4107046 | 0 | 1.466498 | 0 |  |  | 0.0001401901 |  | 35.73663 | 34.62756
1283 | 2018-08-06 11:36 | 14066.68512 | 995.7299 | 2 | 2 | 3.707412 | 1.500002 | 0.4148723 | 0 | 1.481946 | 0 |  |  | 0.0001363754 |  | 35.71147 | 34.64974
1284 | 2018-08-06 11:36 | 14076.68542 | 1005.7302 | 2 | 2 | 3.70905 | 1.499992 | 0.4190458 | 0 | 1.497422 | 0 |  |  | 0.0001935959 |  | 35.70844 | 34.67476
1285 | 2018-08-06 11:36 | 14086.68962 | 1015.7344 | 2 | 2 | 3.710743 | 1.500032 | 0.4232116 | 0 | 1.512877 | 0 |  |  | 0.0001573563 |  | 35.79766 | 34.61164
1286 | 2018-08-06 11:37 | 14096.69572 | 1025.7405 | 2 | 2 | 3.712451 | 1.50005 | 0.4273779 | 0 | 1.528341 | 0 |  |  | 0.0002002716 |  | 35.75342 | 34.72174
1287 | 2018-08-06 11:37 | 14106.69972 | 1035.7445 | 2 | 2 | 3.714196 | 1.500051 | 0.431551 | 0 | 1.543837 | 0 |  |  | 0.0001583099 |  | 35.7313 | 34.68595
1288 | 2018-08-06 11:37 | 14116.70312 | 1045.7479 | 2 | 2 | 3.715975 | 1.500023 | 0.4357131 | 0 | 1.559299 | 0 |  |  | 0.0002374649 |  | 35.74665 | 34.68975
1289 | 2018-08-06 11:37 | 14126.70812 | 1055.7529 | 2 | 2 | 3.717711 | 1.500046 | 0.4398858 | 0 | 1.574808 | 0 |  |  | 0.0001535416 |  | 35.73829 | 34.65582
1290 | 2018-08-06 11:37 | 14136.71242 | 1065.7572 | 2 | 2 | 3.719604 | 1.500042 | 0.4440552 | 0 | 1.590313 | 0 |  |  | 0.0002202988 |  | 35.76948 | 34.68595
1291 | 2018-08-06 11:37 | 14146.71912 | 1075.7639 | 2 | 2 | 3.721443 | 1.500023 | 0.4482207 | 0 | 1.605811 | 0 |  |  | 0.0002231598 |  | 35.76855 | 34.68668
1292 | 2018-08-06 11:38 | 14156.72172 | 1085.7665 | 2 | 2 | 3.72327 | 1.500057 | 0.4523875 | 0 | 1.621321 | 0 |  |  | 0.000166893 |  | 35.77857 | 34.65862
1293 | 2018-08-06 11:38 | 14166.72602 | 1095.7708 | 2 | 2 | 3.725158 | 1.500048 | 0.4565559 | 0 | 1.636845 | 0 |  |  | 0.0002317429 |  | 35.7795 | 34.70166
1294 | 2018-08-06 11:38 | 14176.73262 | 1105.7774 | 2 | 2 | 3.727028 | 1.500034 | 0.4607303 | 0 | 1.652399 | 0 |  |  | 0.0002574921 |  | 35.77439 | 34.70681
1295 | 2018-08-06 11:38 | 14186.73372 | 1115.7785 | 2 | 2 | 3.72888 | 1.500069 | 0.4648964 | 0 | 1.66793 | 0 |  |  | 0.0001764297 |  | 35.78369 | 34.65468
1296 | 2018-08-06 11:38 | 14196.73462 | 1125.7794 | 2 | 2 | 3.730774 | 1.500044 | 0.4690624 | 0 | 1.683469 | 0 |  |  | 0.0001583099 |  | 35.72127 | 34.63267
1297 | 2018-08-06 11:38 | 14206.74132 | 1135.7861 | 2 | 2 | 3.732645 | 1.500074 | 0.4732309 | 0 | 1.699024 | 0 |  |  | 0.0001974106 |  | 35.70215 | 34.62946
1298 | 2018-08-06 11:39 | 14216.74742 | 1145.7922 | 2 | 2 | 3.734484 | 1.500025 | 0.4774013 | 0 | 1.714595 | 0 |  |  | 0.0001907349 |  | 35.74247 | 34.68063
1299 | 2018-08-06 11:39 | 14226.74822 | 1155.793 | 2 | 2 | 3.736299 | 1.500051 | 0.4815708 | 0 | 1.73017 | 0 |  |  | 0.0001649857 |  | 35.76459 | 34.71078
1300 | 2018-08-06 11:39 | 14236.75252 | 1165.7973 | 2 | 2 | 3.738108 | 1.500069 | 0.4857403 | 0 | 1.745752 | 0 |  |  | 0.0002193451 |  | 35.70633 | 34.65468
1301 | 2018-08-06 11:39 | 14246.75922 | 1175.804 | 2 | 2 | 3.739933 | 1.500029 | 0.4899046 | 0 | 1.761322 | 0 |  |  | 0.0002098083 |  | 35.78065 | 34.65979
1302 | 2018-08-06 11:39 | 14256.76572 | 1185.8105 | 2 | 2 | 3.741683 | 1.500072 | 0.4940791 | 0 | 1.776938 | 0 |  |  | 0.0001707077 |  | 35.77344 | 34.66145
1303 | 2018-08-06 11:39 | 14266.76932 | 1195.8141 | 2 | 2 | 3.743421 | 1.500025 | 0.498244 | 0 | 1.792526 | 0 |  |  | 0.000169754 |  | 35.79932 | 34.69369
1304 | 2018-08-06 11:40 | 14276.77592 | 1205.8207 | 2 | 2 | 3.745206 | 1.500034 | 0.5024134 | 0 | 1.808137 | 0 |  |  | 0.0001983643 |  | 35.7485 | 34.62849
1305 | 2018-08-06 11:40 | 14286.77942 | 1215.8242 | 2 | 2 | 3.74695 | 1.500031 | 0.5065835 | 0 | 1.823758 | 0 |  |  | 0.0002241135 |  | 35.76344 | 34.64442
1306 | 2018-08-06 11:40 | 14296.78062 | 1225.8254 | 2 | 2 | 3.748687 | 1.500051 | 0.5107498 | 0 | 1.839373 | 0 |  |  | 0.0001678467 |  | 35.74528 | 34.62452
1307 | 2018-08-06 11:40 | 14306.78072 | 1235.8255 | 2 | 2 | 3.750447 | 1.500032 | 0.5149103 | 0 | 1.854973 | 0 |  |  | 0.0001268387 |  | 35.77251 | 34.69088
1308 | 2018-08-06 11:40 | 14316.78172 | 1245.8265 | 2 | 2 | 3.752223 | 1.500048 | 0.5190852 | 0 | 1.870635 | 0 |  |  | 0.0002298355 |  | 35.75039 | 34.6687
1309 | 2018-08-06 11:40 | 14326.78282 | 1255.8276 | 2 | 2 | 3.753999 | 1.500063 | 0.5232495 | 0 | 1.886264 | 0 |  |  | 0.0002183914 |  | 35.78323 | 34.73465
1310 | 2018-08-06 11:41 | 14336.78312 | 1265.8279 | 2 | 2 | 3.755777 | 1.500048 | 0.5274145 | 0 | 1.901903 | 0 |  |  | 0.0002012253 |  | 35.74528 | 34.64159
1311 | 2018-08-06 11:41 | 14346.78572 | 1275.8305 | 2 | 2 | 3.757524 | 1.500063 | 0.5315849 | 0 | 1.917569 | 0 |  |  | 0.0001716614 |  | 35.7653 | 34.6222
1312 | 2018-08-06 11:41 | 14356.78752 | 1285.8323 | 2 | 2 | 3.759279 | 1.500038 | 0.5357503 | 0 | 1.933225 | 0 |  |  | 0.0001487732 |  | 35.79628 | 34.62849
1313 | 2018-08-06 11:41 | 14366.79102 | 1295.8358 | 2 | 2 | 3.761071 | 1.500063 | 0.5399164 | 0 | 1.94889 | 0 |  |  | 0.0002098083 |  | 35.78043 | 34.73672
1314 | 2018-08-06 11:41 | 14376.79362 | 1305.8384 | 2 | 2 | 3.76284 | 1.500046 | 0.5440851 | 0 | 1.964573 | 0 |  |  | 0.0002098083 |  | 35.80839 | 34.6666
1315 | 2018-08-06 11:41 | 14386.79872 | 1315.8435 | 2 | 2 | 3.764579 | 1.500044 | 0.5482509 | 0 | 1.980251 | 0 |  |  | 0.0001754761 |  | 35.81748 | 34.63834
1316 | 2018-08-06 11:42 | 14396.79992 | 1325.8447 | 2 | 2 | 3.766308 | 1.500078 | 0.5524233 | 0 | 1.995962 | 0 |  |  | 0.0001468658 |  | 35.8275 | 34.64042
1317 | 2018-08-06 11:42 | 14406.80012 | 1335.8449 | 2 | 2 | 3.767999 | 1.50009 | 0.5565838 | 0 | 2.011636 | 0 |  |  | 0.0001764297 |  | 35.81119 | 34.71684
1318 | 2018-08-06 11:42 | 14416.80032 | 1345.8451 | 2 | 2 | 3.769742 | 1.50005 | 0.5607564 | 0 | 2.027362 | 0 |  |  | 0.0001831055 |  | 35.76925 | 34.66753
1319 | 2018-08-06 11:42 | 14426.80242 | 1355.8472 | 2 | 2 | 3.771354 | 1.500011 | 0.564927 | 0 | 2.043087 | 0 |  |  | 0.0001869202 |  | 35.75623 | 34.59228
1320 | 2018-08-06 11:42 | 14436.80622 | 1365.851 | 2 | 2 | 3.772966 | 1.500061 | 0.5690891 | 0 | 2.058787 | 0 |  |  | 0.0001554489 |  | 35.74505 | 34.68249
1321 | 2018-08-06 11:42 | 14446.81242 | 1375.8572 | 2 | 2 | 3.774507 | 1.500006 | 0.5732585 | 0 | 2.074522 | 0 |  |  | 0.000166893 |  | 35.72709 | 34.62355
1322 | 2018-08-06 11:43 | 14456.81252 | 1385.8573 | 2 | 2 | 3.776076 | 1.500063 | 0.5774299 | 0 | 2.09027 | 0 |  |  | 0.0001678467 |  | 35.77324 | 34.60817
1323 | 2018-08-06 11:43 | 14466.81912 | 1395.8639 | 2 | 2 | 3.777553 | 1.500053 | 0.5815995 | 0 | 2.106018 | 0 |  |  | 0.0001649857 |  | 35.77324 | 34.70052
1324 | 2018-08-06 11:43 | 14476.82012 | 1405.8649 | 2 | 2 | 3.778979 | 1.500067 | 0.5857624 | 0 | 2.121747 | 0 |  |  | 0.0001621246 |  | 35.78043 | 34.62034
1325 | 2018-08-06 11:43 | 14486.82192 | 1415.8667 | 2 | 2 | 3.780392 | 1.500069 | 0.5899329 | 0 | 2.13751 | 0 |  |  | 0.0001554489 |  | 35.71406 | 34.62054
1326 | 2018-08-06 11:43 | 14496.82612 | 1425.8709 | 2 | 2 | 3.781754 | 1.500061 | 0.5940953 | 0 | 2.153248 | 0 |  |  | 0.000207901 |  | 35.78511 | 34.54338
1327 | 2018-08-06 11:43 | 14506.83052 | 1435.8753 | 2 | 2 | 3.783121 | 1.500034 | 0.5982658 | 0 | 2.169023 | 0 |  |  | 0.0001525879 |  | 35.78208 | 34.61353
1328 | 2018-08-06 11:44 | 14516.83712 | 1445.8819 | 2 | 2 | 3.784444 | 1.500078 | 0.6024373 | 0 | 2.184807 | 0 |  |  | 0.0002002716 |  | 35.79233 | 34.61961
1329 | 2018-08-06 11:44 | 14526.84372 | 1455.8885 | 2 | 2 | 3.785782 | 1.500057 | 0.6066049 | 0 | 2.200581 | 0 |  |  | 0.0001096725 |  | 35.75109 | 34.61616
1330 | 2018-08-06 11:44 | 14536.84902 | 1465.8938 | 2 | 2 | 3.787104 | 1.50005 | 0.6107779 | 0 | 2.216382 | 0 |  |  | 0.000128746 |  | 35.73315 | 34.58222
1331 | 2018-08-06 11:44 | 14546.84982 | 1475.8946 | 2 | 2 | 3.788458 | 1.500034 | 0.6149424 | 0 | 2.232157 | 0 |  |  | 0.0001220703125 |  | 35.7101 | 34.58454
1332 | 2018-08-06 11:44 | 14556.85402 | 1485.8988 | 2 | 2 | 3.789764 | 1.500042 | 0.6191129 | 0 | 2.247959 | 0 |  |  | 0.0001621246 |  | 35.74923 | 34.54504
1333 | 2018-08-06 11:44 | 14566.85912 | 1495.9039 | 2 | 2 | 3.79109 | 1.500046 | 0.6232827 | 0 | 2.263764 | 0 |  |  | 0.0001783371 |  | 35.76507 | 34.59321
1334 | 2018-08-06 11:45 | 14576.86102 | 1505.9058 | 2 | 2 | 3.792366 | 1.500072 | 0.6274489 | 0 | 2.279561 | 0 |  |  | 7.534027e-05 |  | 35.75623 | 34.58454
1335 | 2018-08-06 11:45 | 14586.86202 | 1515.9068 | 2 | 2 | 3.793617 | 1.500034 | 0.6316127 | 0 | 2.295355 | 0 |  |  | 0.000125885 |  | 35.75926 | 34.60745
1336 | 2018-08-06 11:45 | 14596.86622 | 1525.911 | 2 | 2 | 3.794843 | 1.500015 | 0.635783 | 0 | 2.311178 | 0 |  |  | 8.201599e-05 |  | 35.73011 | 34.64974
1337 | 2018-08-06 11:45 | 14606.87072 | 1535.9155 | 2 | 2 | 3.796101 | 1.500036 | 0.6399514 | 0 | 2.326999 | 0 |  |  | 0.0001335144 |  | 35.73222 | 34.63153
1338 | 2018-08-06 11:45 | 14616.87472 | 1545.9195 | 2 | 2 | 3.797316 | 1.500029 | 0.6441229 | 0 | 2.342837 | 0 |  |  | 0.0001153946 |  | 35.72312 | 34.61028
1339 | 2018-08-06 11:45 | 14626.87662 | 1555.9214 | 2 | 2 | 3.798501 | 1.500027 | 0.6482863 | 0 | 2.358649 | 0 |  |  | 0.0001401901 |  | 35.73107 | 34.59833
1340 | 2018-08-06 11:46 | 14636.88042 | 1565.9252 | 2 | 2 | 3.799633 | 1.500025 | 0.6524566 | 0 | 2.374492 | 0 |  |  | 0.0001134872 |  | 35.78627 | 34.64743
1341 | 2018-08-06 11:46 | 14646.88282 | 1575.9276 | 2 | 2 | 3.800754 | 1.500006 | 0.6566229 | 0 | 2.390325 | 0 |  |  | 0.0001335144 |  | 35.76925 | 34.67572
1342 | 2018-08-06 11:46 | 14656.88292 | 1585.9277 | 2 | 2 | 3.801838 | 1.500023 | 0.6607917 | 0 | 2.406172 | 0 |  |  | 0.0001554489 |  | 35.76041 | 34.56215
1343 | 2018-08-06 11:46 | 14666.88992 | 1595.9347 | 2 | 2 | 3.802954 | 1.500044 | 0.6649578 | 0 | 2.422013 | 0 |  |  | 0.0001554489 |  | 35.76134 | 34.67759
1344 | 2018-08-06 11:46 | 14676.89222 | 1605.937 | 2 | 2 | 3.803981 | 1.500059 | 0.6691267 | 0 | 2.43787 | 0 |  |  | 7.915497e-05 |  | 35.67722 | 34.59415
1345 | 2018-08-06 11:46 | 14686.89372 | 1615.9385 | 2 | 2 | 3.804966 | 1.500061 | 0.6732922 | 0 | 2.453717 | 0 |  |  | 9.250641e-05 |  | 35.72032 | 34.61982
1346 | 2018-08-06 11:47 | 14696.89432 | 1625.9391 | 2 | 2 | 3.805968 | 1.500042 | 0.6774597 | 0 | 2.469576 | 0 |  |  | 0.0001354218 |  | 35.72827 | 34.64649
1347 | 2018-08-06 11:47 | 14706.90042 | 1635.9452 | 2 | 2 | 3.806954 | 1.500044 | 0.68163 | 0 | 2.48545 | 0 |  |  | 8.010864e-05 |  | 35.79233 | 34.64252
1348 | 2018-08-06 11:47 | 14716.90442 | 1645.9492 | 2 | 2 | 3.807963 | 1.500029 | 0.6857967 | 0 | 2.501315 | 0 |  |  | 9.918213e-05 |  | 35.74014 | 34.57729
1349 | 2018-08-06 11:47 | 14726.91112 | 1655.9559 | 2 | 2 | 3.808871 | 1.500027 | 0.6899701 | 0 | 2.517209 | 0 |  |  | 0.000164032 |  | 35.79233 | 34.64348
1350 | 2018-08-06 11:47 | 14736.91172 | 1665.9565 | 2 | 2 | 3.809809 | 1.500025 | 0.6941331 | 0 | 2.533067 | 0 |  |  | 7.820129e-05 |  | 35.80653 | 34.62127
1351 | 2018-08-06 11:47 | 14746.91572 | 1675.9605 | 2 | 2 | 3.810751 | 1.500023 | 0.6983032 | 0 | 2.548956 | 0 |  |  | 6.961823e-05 |  | 35.72615 | 34.63668
1352 | 2018-08-06 11:48 | 14756.92142 | 1685.9662 | 2 | 2 | 3.811699 | 1.500044 | 0.7024693 | 0 | 2.564834 | 0 |  |  | 8.773804e-05 |  | 35.80328 | 34.67175
1353 | 2018-08-06 11:48 | 14766.92262 | 1695.9674 | 2 | 2 | 3.812629 | 1.500042 | 0.7066414 | 0 | 2.580739 | 0 |  |  | 8.010864e-05 |  | 35.78323 | 34.64954
1354 | 2018-08-06 11:48 | 14776.92452 | 1705.9693 | 2 | 2 | 3.81357 | 1.500055 | 0.7108019 | 0 | 2.596604 | 0 |  |  | 0.0001039505 |  | 35.76134 | 34.6668
1355 | 2018-08-06 11:48 | 14786.92462 | 1715.9694 | 2 | 2 | 3.814507 | 1.500021 | 0.7149751 | 0 | 2.61252 | 0 |  |  | 0.0001211166 |  | 35.77251 | 34.63153
1356 | 2018-08-06 11:48 | 14796.93122 | 1725.976 | 2 | 2 | 3.815443 | 1.500063 | 0.7191415 | 0 | 2.628415 | 0 |  |  | 0.0001220703125 |  | 35.75623 | 34.56494
1357 | 2018-08-06 11:48 | 14806.93902 | 1735.9838 | 2 | 2 | 3.81636 | 1.500021 | 0.7233118 | 0 | 2.644328 | 0 |  |  | 0.000125885 |  | 35.75926 | 34.60233
1358 | 2018-08-06 11:49 | 14816.94302 | 1745.9878 | 2 | 2 | 3.817354 | 1.500032 | 0.7274824 | 0 | 2.660247 | 0 |  |  | 8.201599e-05 |  | 35.79348 | 34.6287
1359 | 2018-08-06 11:49 | 14826.94572 | 1755.9905 | 2 | 2 | 3.818249 | 1.50001 | 0.7316482 | 0 | 2.676151 | 0 |  |  | 8.010864e-05 |  | 35.79839 | 34.65257
1360 | 2018-08-06 11:49 | 14836.94992 | 1765.9947 | 2 | 2 | 3.819182 | 1.500031 | 0.7358172 | 0 | 2.692071 | 0 |  |  | 0.0001173019 |  | 35.83239 | 34.61937
1361 | 2018-08-06 11:49 | 14846.95362 | 1775.9984 | 2 | 2 | 3.820107 | 1.500086 | 0.7399846 | 0 | 2.707989 | 0 |  |  | 7.43866e-05 |  | 35.82916 | 34.59111
1362 | 2018-08-06 11:49 | 14856.95442 | 1785.9992 | 2 | 2 | 3.821034 | 1.500019 | 0.7441522 | 0 | 2.723912 | 0 |  |  | 6.771088e-05 |  | 35.8275 | 34.66241
1363 | 2018-08-06 11:49 | 14866.95642 | 1796.0012 | 2 | 2 | 3.822011 | 1.500044 | 0.7483185 | 0 | 2.739834 | 0 |  |  | 9.632111e-05 |  | 35.82309 | 34.6446
1364 | 2018-08-06 11:50 | 14876.95972 | 1806.0045 | 2 | 2 | 3.822986 | 1.500034 | 0.7524864 | 0 | 2.755765 | 0 |  |  | 9.346008e-05 |  | 35.78231 | 34.68177
1365 | 2018-08-06 11:50 | 14886.96022 | 1816.005 | 2 | 2 | 3.823936 | 1.500072 | 0.7566543 | 0 | 2.771701 | 0 |  |  | 0.0001153946 |  | 35.81913 | 34.64556
1366 | 2018-08-06 11:50 | 14896.96102 | 1826.0058 | 2 | 2 | 3.824917 | 1.500078 | 0.7608199 | 0 | 2.787632 | 0 |  |  | 0.0001077652 |  | 35.87295 | 34.69182
1367 | 2018-08-06 11:50 | 14906.96162 | 1836.0064 | 2 | 2 | 3.825892 | 1.500069 | 0.764985 | 0 | 2.803566 | 0 |  |  | 0.0001163483 |  | 35.89226 | 34.64932
1368 | 2018-08-06 11:50 | 14916.96492 | 1846.0097 | 2 | 2 | 3.826823 | 1.500051 | 0.7691539 | 0 | 2.819517 | 0 |  |  | 7.629395e-05 |  | 35.87317 | 34.73203
1369 | 2018-08-06 11:50 | 14926.96732 | 1856.0121 | 2 | 2 | 3.827844 | 1.500051 | 0.773324 | 0 | 2.835478 | 0 |  |  | 6.580353e-05 |  | 35.88108 | 34.67665
1370 | 2018-08-06 11:51 | 14936.97012 | 1866.0149 | 2 | 2 | 3.828866 | 1.500072 | 0.777487 | 0 | 2.851415 | 0 |  |  | 0.0001087189 |  | 35.87409 | 34.65071
1371 | 2018-08-06 11:51 | 14946.97502 | 1876.0198 | 2 | 2 | 3.829845 | 1.500055 | 0.7816603 | 0 | 2.867396 | 0 |  |  | 0.0001096725 |  | 35.85919 | 34.66072
1372 | 2018-08-06 11:51 | 14956.97612 | 1886.0209 | 2 | 2 | 3.830832 | 1.500059 | 0.785825 | 0 | 2.883348 | 0 |  |  | 0.0001316071 |  | 35.85919 | 34.62756
1373 | 2018-08-06 11:51 | 14966.97872 | 1896.0235 | 2 | 2 | 3.831839 | 1.500032 | 0.7899925 | 0 | 2.899316 | 0 |  |  | 6.389618e-05 |  | 35.86829 | 34.64442
1374 | 2018-08-06 11:51 | 14976.97902 | 1906.0238 | 2 | 2 | 3.832872 | 1.50005 | 0.7941605 | 0 | 2.915289 | 0 |  |  | 8.201599e-05 |  | 35.86012 | 34.61142
1375 | 2018-08-06 11:51 | 14986.98032 | 1916.0251 | 2 | 2 | 3.833917 | 1.500027 | 0.7983236 | 0 | 2.931248 | 0 |  |  | 0.0001277924 |  | 35.87735 | 34.63969
1376 | 2018-08-06 11:52 | 14996.98272 | 1926.0275 | 2 | 2 | 3.834887 | 1.500063 | 0.8024958 | 0 | 2.947246 | 0 |  |  | 4.291534e-05 |  | 35.91 | 34.62034
1377 | 2018-08-06 11:52 | 15006.98452 | 1936.0293 | 2 | 2 | 3.835968 | 1.500069 | 0.806659 | 0 | 2.963213 | 0 |  |  | 0.0001239777 |  | 35.87295 | 34.67966
1378 | 2018-08-06 11:52 | 15016.98642 | 1946.0312 | 2 | 2 | 3.837033 | 1.500046 | 0.8108283 | 0 | 2.979209 | 0 |  |  | 0.0001134872 |  | 35.91418 | 34.6446
1379 | 2018-08-06 11:52 | 15026.99302 | 1956.0378 | 2 | 2 | 3.838038 | 1.500034 | 0.8149984 | 0 | 2.995212 | 0 |  |  | 7.820129e-05 |  | 35.85594 | 34.61937
1380 | 2018-08-06 11:52 | 15036.99322 | 1966.038 | 2 | 2 | 3.839162 | 1.500051 | 0.819163 | 0 | 3.011198 | 0 |  |  | 8.487701e-05 |  | 35.88715 | 34.63153
1381 | 2018-08-06 11:52 | 15046.99512 | 1976.0399 | 2 | 2 | 3.840209 | 1.500046 | 0.8233312 | 0 | 3.027202 | 0 |  |  | 0.0001182556 |  | 35.88204 | 34.59176
1382 | 2018-08-06 11:53 | 15056.99862 | 1986.0434 | 2 | 2 | 3.841282 | 1.500034 | 0.8275012 | 0 | 3.043218 | 0 |  |  | 9.155273e-05 |  | 35.93 | 34.64159
1383 | 2018-08-06 11:53 | 15067.00372 | 1996.0485 | 2 | 2 | 3.842335 | 1.500071 | 0.8316698 | 0 | 3.059233 | 0 |  |  | 8.487701e-05 |  | 35.87786 | 34.63647
1384 | 2018-08-06 11:53 | 15077.00552 | 2006.0503 | 2 | 2 | 3.843486 | 1.500046 | 0.8358359 | 0 | 3.075243 | 0 |  |  | 0.0001497269 |  | 35.8911 | 34.57123
1385 | 2018-08-06 11:53 | 15087.01062 | 2016.0554 | 2 | 2 | 3.844551 | 1.500025 | 0.8400043 | 0 | 3.091266 | 0 |  |  | 7.343292e-05 |  | 35.86899 | 34.5843
1386 | 2018-08-06 11:53 | 15097.01622 | 2026.061 | 2 | 2 | 3.845671 | 1.500025 | 0.8441728 | 0 | 3.107295 | 0 |  |  | 0.0001058578 |  | 35.89787 | 34.61353
1387 | 2018-08-06 11:53 | 15107.01752 | 2036.0623 | 2 | 2 | 3.846783 | 1.500015 | 0.8483412 | 0 | 3.123327 | 0 |  |  | 0.0001211166 |  | 35.95004 | 34.67247
1388 | 2018-08-06 11:54 | 15117.01952 | 2046.0643 | 2 | 2 | 3.847927 | 1.500048 | 0.8525077 | 0 | 3.139357 | 0 |  |  | 9.441376e-05 |  | 35.9517 | 34.66964
1389 | 2018-08-06 11:54 | 15127.02282 | 2056.0676 | 2 | 2 | 3.849064 | 1.500042 | 0.8566751 | 0 | 3.155396 | 0 |  |  | 0.0001430511 |  | 35.98708 | 34.66943
1390 | 2018-08-06 11:54 | 15137.02782 | 2066.0726 | 2 | 2 | 3.850234 | 1.500055 | 0.8608437 | 0 | 3.171443 | 0 |  |  | 0.0001153946 |  | 35.97869 | 34.72174
1391 | 2018-08-06 11:54 | 15147.03052 | 2076.0753 | 2 | 2 | 3.851398 | 1.500053 | 0.8650082 | 0 | 3.18748 | 0 |  |  | 0.0001163483 |  | 35.99665 | 34.66241
1392 | 2018-08-06 11:54 | 15157.03142 | 2086.0762 | 2 | 2 | 3.852554 | 1.500078 | 0.8691753 | 0 | 3.203531 | 0 |  |  | 0.0001173019 |  | 36.02878 | 34.64787
1393 | 2018-08-06 11:54 | 15167.03492 | 2096.0797 | 2 | 2 | 3.85371 | 1.500082 | 0.8733413 | 0 | 3.219584 | 0 |  |  | 0.0001039505 |  | 36.01783 | 34.61125
1394 | 2018-08-06 11:55 | 15177.04112 | 2106.0859 | 2 | 2 | 3.854915 | 1.500063 | 0.8775107 | 0 | 3.235654 | 0 |  |  | 0.0001277924 |  | 36.05182 | 34.66846
1395 | 2018-08-06 11:55 | 15187.04362 | 2116.0884 | 2 | 2 | 3.856094 | 1.500059 | 0.8816836 | 0 | 3.251742 | 0 |  |  | 8.201599e-05 |  | 36.01666 | 34.69863
1396 | 2018-08-06 11:55 | 15197.04532 | 2126.0901 | 2 | 2 | 3.85731 | 1.500067 | 0.885851 | 0 | 3.267815 | 0 |  |  | 0.000123024 |  | 36.02157 | 34.61125
1397 | 2018-08-06 11:55 | 15207.04632 | 2136.0911 | 2 | 2 | 3.85851 | 1.500057 | 0.8900178 | 0 | 3.28389 | 0 |  |  | 0.0001125336 |  | 36.05555 | 34.62946
1398 | 2018-08-06 11:55 | 15217.05252 | 2146.0973 | 2 | 2 | 3.859745 | 1.500034 | 0.8941871 | 0 | 3.29998 | 0 |  |  | 0.0001001358 |  | 36.06953 | 34.60286
1399 | 2018-08-06 11:55 | 15227.05832 | 2156.1031 | 2 | 2 | 3.860974 | 1.5 | 0.8983511 | 0 | 3.316054 | 0 |  |  | 0.0001316071 |  | 36.06349 | 34.60023
1400 | 2018-08-06 11:56 | 15237.06222 | 2166.107 | 2 | 2 | 3.862206 | 1.500036 | 0.902521 | 0 | 3.332157 | 0 |  |  | 0.0001029968 |  | 36.11143 | 34.68249
1401 | 2018-08-06 11:56 | 15247.06272 | 2176.1075 | 2 | 2 | 3.863488 | 1.500034 | 0.9066842 | 0 | 3.348238 | 0 |  |  | 0.0001506805 |  | 36.04346 | 34.65444
1402 | 2018-08-06 11:56 | 15257.06602 | 2186.1108 | 2 | 2 | 3.864732 | 1.500074 | 0.9108568 | 0 | 3.364362 | 0 |  |  | 0.0001125336 |  | 36.04952 | 34.71054
1403 | 2018-08-06 11:56 | 15267.07262 | 2196.1174 | 2 | 2 | 3.866014 | 1.500048 | 0.9150273 | 0 | 3.380482 | 0 |  |  | 9.632111e-05 |  | 36.06254 | 34.65633
1404 | 2018-08-06 11:56 | 15277.07362 | 2206.1184 | 2 | 2 | 3.867271 | 1.500029 | 0.9191901 | 0 | 3.396579 | 0 |  |  | 0.0001459122 |  | 36.09143 | 34.68063
1405 | 2018-08-06 11:56 | 15287.07972 | 2216.1245 | 2 | 2 | 3.868589 | 1.500074 | 0.9233605 | 0 | 3.412709 | 0 |  |  | 0.0001440048 |  | 36.09561 | 34.64442
1406 | 2018-08-06 11:57 | 15297.08052 | 2226.1253 | 2 | 2 | 3.869883 | 1.500076 | 0.9275261 | 0 | 3.428827 | 0 |  |  | 0.0001621246 |  | 36.09446 | 34.64535
1407 | 2018-08-06 11:57 | 15307.08352 | 2236.1283 | 2 | 2 | 3.871189 | 1.500027 | 0.9316974 | 0 | 3.444972 | 0 |  |  | 0.0001211166 |  | 36.08933 | 34.61142
1408 | 2018-08-06 11:57 | 15317.08982 | 2246.1346 | 2 | 2 | 3.872519 | 1.500051 | 0.9358662 | 0 | 3.461114 | 0 |  |  | 0.0001773834 |  | 36.14336 | 34.60817
1409 | 2018-08-06 11:57 | 15327.09492 | 2256.1397 | 2 | 2 | 3.873868 | 1.500036 | 0.9400352 | 0 | 3.477261 | 0 |  |  | 0.0001945496 |  | 36.1203 | 34.66943
1410 | 2018-08-06 11:57 | 15337.09512 | 2266.1399 | 2 | 2 | 3.875202 | 1.500032 | 0.9441978 | 0 | 3.493389 | 0 |  |  | 0.0001468658 |  | 36.12355 | 34.62148
1411 | 2018-08-06 11:57 | 15347.10112 | 2276.1459 | 2 | 2 | 3.876556 | 1.500053 | 0.9483711 | 0 | 3.509564 | 0 |  |  | 0.0001039505 |  | 36.14126 | 34.64442
1412 | 2018-08-06 11:58 | 15357.10362 | 2286.1484 | 2 | 2 | 3.877919 | 1.500053 | 0.9525359 | 0 | 3.525712 | 0 |  |  | 0.0001430511 |  | 36.14219 | 34.61447
1413 | 2018-08-06 11:58 | 15367.11032 | 2296.1551 | 2 | 2 | 3.879287 | 1.500059 | 0.9567041 | 0 | 3.541879 | 0 |  |  | 0.0001382828 |  | 36.16732 | 34.6334
1414 | 2018-08-06 11:58 | 15377.11172 | 2306.1565 | 2 | 2 | 3.880676 | 1.500051 | 0.9608755 | 0 | 3.558064 | 0 |  |  | 0.0001564026 |  | 36.15242 | 34.63039
1415 | 2018-08-06 11:58 | 15387.11242 | 2316.1572 | 2 | 2 | 3.8821 | 1.500076 | 0.9650404 | 0 | 3.574229 | 0 |  |  | 0.0001564026 |  | 36.1941 | 34.67759
1416 | 2018-08-06 11:58 | 15397.11592 | 2326.1607 | 2 | 2 | 3.883479 | 1.500067 | 0.9692065 | 0 | 3.590405 | 0 |  |  | 0.0001478195 |  | 36.18923 | 34.66452
1417 | 2018-08-06 11:58 | 15407.12212 | 2336.1669 | 2 | 2 | 3.884857 | 1.500059 | 0.9733799 | 0 | 3.606616 | 0 |  |  | 0.0001134872 |  | 36.19924 | 34.65633
1418 | 2018-08-06 11:59 | 15417.12612 | 2346.1709 | 2 | 2 | 3.886303 | 1.500053 | 0.9775454 | 0 | 3.622801 | 0 |  |  | 0.0001010895 |  | 36.18409 | 34.6554
1419 | 2018-08-06 11:59 | 15427.12622 | 2356.171 | 2 | 2 | 3.887772 | 1.500036 | 0.9817138 | 0 | 3.639004 | 0 |  |  | 0.0001573563 |  | 36.18014 | 34.71054
1420 | 2018-08-06 11:59 | 15437.12732 | 2366.1721 | 2 | 2 | 3.889202 | 1.500015 | 0.9858838 | 0 | 3.655219 | 0 |  |  | 0.0001268387 |  | 36.20132 | 34.65049
1421 | 2018-08-06 11:59 | 15447.12842 | 2376.1732 | 2 | 2 | 3.890686 | 1.500069 | 0.990045 | 0 | 3.671406 | 0 |  |  | 0.0001468658 |  | 36.20737 | 34.60023
1422 | 2018-08-06 11:59 | 15457.12892 | 2386.1737 | 2 | 2 | 3.892141 | 1.500078 | 0.9942101 | 0 | 3.687613 | 0 |  |  | 0.0001354218 |  | 36.20017 | 34.71054
1423 | 2018-08-06 11:59 | 15467.13372 | 2396.1785 | 2 | 2 | 3.893585 | 1.500034 | 0.9983825 | 0 | 3.703856 | 0 |  |  | 0.0001125336 |  | 36.26908 | 34.64839
1424 | 2018-08-06 12:00 | 15477.13542 | 2406.1802 | 2 | 2 | 3.895117 | 1.500057 | 1.002554 | 0 | 3.720101 | 0 |  |  | 0.0001382828 |  | 36.28604 | 34.61616
1425 | 2018-08-06 12:00 | 15487.13582 | 2416.1806 | 2 | 2 | 3.896602 | 1.500057 | 1.006715 | 0 | 3.736311 | 0 |  |  | 0.0001659393 |  | 36.2202 | 34.65423
1426 | 2018-08-06 12:00 | 15497.14002 | 2426.1848 | 2 | 2 | 3.898077 | 1.500067 | 1.010884 | 0 | 3.75256 | 0 |  |  | 0.0001382828 |  | 36.26531 | 34.65236
1427 | 2018-08-06 12:00 | 15507.14272 | 2436.1875 | 2 | 2 | 3.899629 | 1.500038 | 1.015057 | 0 | 3.76883 | 0 |  |  | 0.0001802444 |  | 36.22903 | 34.66221
1428 | 2018-08-06 12:00 | 15517.14782 | 2446.1926 | 2 | 2 | 3.901143 | 1.500027 | 1.019223 | 0 | 3.785079 | 0 |  |  | 0.000161171 |  | 36.21111 | 34.62527
1429 | 2018-08-06 12:00 | 15527.14962 | 2456.1944 | 2 | 2 | 3.902679 | 1.500034 | 1.02339 | 0 | 3.801339 | 0 |  |  | 0.0001430511 |  | 36.20715 | 34.59132
1430 | 2018-08-06 12:01 | 15537.15462 | 2466.1994 | 2 | 2 | 3.904209 | 1.500063 | 1.027561 | 0 | 3.817619 | 0 |  |  | 0.0001544952 |  | 36.26209 | 34.63039
1431 | 2018-08-06 12:01 | 15547.16002 | 2476.2048 | 2 | 2 | 3.905779 | 1.500072 | 1.031728 | 0 | 3.833892 | 0 |  |  | 0.0001487732 |  | 36.2658 | 34.6393
1432 | 2018-08-06 12:01 | 15557.16652 | 2486.2113 | 2 | 2 | 3.907358 | 1.500059 | 1.035893 | 0 | 3.850161 | 0 |  |  | 0.0001821518 |  | 36.287 | 34.69140625
1433 | 2018-08-06 12:01 | 15567.16992 | 2496.2147 | 2 | 2 | 3.908882 | 1.500069 | 1.040064 | 0 | 3.866461 | 0 |  |  | 0.0001707077 |  | 36.30001 | 34.55323
1434 | 2018-08-06 12:01 | 15577.17322 | 2506.218 | 2 | 2 | 3.910474 | 1.500082 | 1.044231 | 0 | 3.882753 | 0 |  |  | 0.0001745224 |  | 36.23298 | 34.67832
1435 | 2018-08-06 12:01 | 15587.17832 | 2516.2231 | 2 | 2 | 3.912036 | 1.50008 | 1.048399 | 0 | 3.899059 | 0 |  |  | 0.0001811981 |  | 36.27533 | 34.65026
1436 | 2018-08-06 12:02 | 15597.17872 | 2526.2235 | 2 | 2 | 3.913662 | 1.500082 | 1.052565 | 0 | 3.91536 | 0 |  |  | 0.0001773834 |  | 36.27418 | 34.60423
1437 | 2018-08-06 12:02 | 15607.18442 | 2536.2292 | 2 | 2 | 3.915246 | 1.500067 | 1.056741 | 0 | 3.931705 | 0 |  |  | 0.0001869202 |  | 36.2921 | 34.575
1438 | 2018-08-06 12:02 | 15617.19052 | 2546.2353 | 2 | 2 | 3.916871 | 1.500084 | 1.060907 | 0 | 3.948018 | 0 |  |  | 0.0001926422 |  | 36.30119 | 34.73064
1439 | 2018-08-06 12:02 | 15627.19612 | 2556.2409 | 2 | 2 | 3.918476 | 1.500084 | 1.06508 | 0 | 3.964366 | 0 |  |  | 0.0001859665 |  | 36.34309 | 34.68439
1440 | 2018-08-06 12:02 | 15637.20262 | 2566.2474 | 2 | 2 | 3.920107 | 1.500078 | 1.069244 | 0 | 3.980687 | 0 |  |  | 0.0002393723 |  | 36.29513 | 34.63834
1441 | 2018-08-06 12:02 | 15647.20472 | 2576.2495 | 2 | 2 | 3.921677 | 1.500071 | 1.07341 | 0 | 3.997021 | 0 |  |  | 0.0001783371 |  | 36.32399 | 34.6734
1442 | 2018-08-06 12:03 | 15657.20482 | 2586.2496 | 2 | 2 | 3.923309 | 1.500051 | 1.077575 | 0 | 4.013361 | 0 |  |  | 0.0001716614 |  | 36.32399 | 34.67548
1443 | 2018-08-06 12:03 | 15667.20842 | 2596.2532 | 2 | 2 | 3.92499 | 1.500061 | 1.081751 | 0 | 4.029748 | 0 |  |  | 0.0001897812 |  | 36.34075 | 34.69769
1444 | 2018-08-06 12:03 | 15677.21352 | 2606.2583 | 2 | 2 | 3.926583 | 1.50008 | 1.085912 | 0 | 4.04608 | 0 |  |  | 0.0001573563 |  | 36.40123 | 34.61426
1445 | 2018-08-06 12:03 | 15687.21922 | 2616.264 | 2 | 2 | 3.928251 | 1.500038 | 1.090084 | 0 | 4.062468 | 0 |  |  | 0.000169754 |  | 36.36495 | 34.67037
1446 | 2018-08-06 12:03 | 15697.21942 | 2626.2642 | 2 | 2 | 3.929862 | 1.500042 | 1.094254 | 0 | 4.078851 | 0 |  |  | 0.0001945496 |  | 36.33192 | 34.66943
1447 | 2018-08-06 12:03 | 15707.22522 | 2636.27 | 2 | 2 | 3.931538 | 1.50005 | 1.098418 | 0 | 4.095219 | 0 |  |  | 0.0001277924 |  | 36.34984 | 34.60233
1448 | 2018-08-06 12:04 | 15717.23062 | 2646.2754 | 2 | 2 | 3.933191 | 1.500048 | 1.102587 | 0 | 4.111613 | 0 |  |  | 0.0002069473 |  | 36.41498 | 34.64932
1449 | 2018-08-06 12:04 | 15727.23322 | 2656.278 | 2 | 2 | 3.934843 | 1.500031 | 1.106758 | 0 | 4.128022 | 0 |  |  | 0.0001296997 |  | 36.40197 | 34.7045
1450 | 2018-08-06 12:04 | 15737.23752 | 2666.2823 | 2 | 2 | 3.93652 | 1.500051 | 1.110929 | 0 | 4.144435 | 0 |  |  | 0.0001831055 |  | 36.37891 | 34.65844
1451 | 2018-08-06 12:04 | 15747.24342 | 2676.2882 | 2 | 2 | 3.938179 | 1.500067 | 1.115095 | 0 | 4.160839 | 0 |  |  | 0.0001792908 |  | 36.38103 | 34.65937
1452 | 2018-08-06 12:04 | 15757.24662 | 2686.2914 | 2 | 2 | 3.939837 | 1.500059 | 1.119266 | 0 | 4.177271 | 0 |  |  | 0.0001821518 |  | 36.31888 | 34.7045
1453 | 2018-08-06 12:04 | 15767.24692 | 2696.2917 | 2 | 2 | 3.941501 | 1.500067 | 1.123427 | 0 | 4.193665 | 0 |  |  | 0.0001659393 |  | 36.37962 | 34.7159
1454 | 2018-08-06 12:05 | 15777.25182 | 2706.2966 | 2 | 2 | 3.943215 | 1.500023 | 1.127595 | 0 | 4.210098 | 0 |  |  | 0.0002031326 |  | 36.42709 | 34.59532
1455 | 2018-08-06 12:05 | 15787.25532 | 2716.3001 | 2 | 2 | 3.944845 | 1.500072 | 1.131767 | 0 | 4.226553 | 0 |  |  | 0.0001621246 |  | 36.37382 | 34.58737
1456 | 2018-08-06 12:05 | 15797.26052 | 2726.3053 | 2 | 2 | 3.946509 | 1.500084 | 1.135939 | 0 | 4.243015 | 0 |  |  | 0.0001420975 |  | 36.37382 | 34.66826
1457 | 2018-08-06 12:05 | 15807.26702 | 2736.3118 | 2 | 2 | 3.948184 | 1.500046 | 1.14011 | 0 | 4.259477 | 0 |  |  | 0.0001754761 |  | 36.37611 | 34.61844
1458 | 2018-08-06 12:05 | 15817.27312 | 2746.3179 | 2 | 2 | 3.949834 | 1.500078 | 1.144276 | 0 | 4.27593 | 0 |  |  | 0.0002040863 |  | 36.38612 | 34.61916
1459 | 2018-08-06 12:05 | 15827.27952 | 2756.3243 | 2 | 2 | 3.951526 | 1.500051 | 1.148442 | 0 | 4.292389 | 0 |  |  | 0.0002031326 |  | 36.37006 | 34.66013
1460 | 2018-08-06 12:06 | 15837.28082 | 2766.3256 | 2 | 2 | 3.95323 | 1.500067 | 1.152609 | 0 | 4.308856 | 0 |  |  | 0.0001211166 |  | 36.38402 | 34.64556
1461 | 2018-08-06 12:06 | 15847.28242 | 2776.3272 | 2 | 2 | 3.954869 | 1.500038 | 1.156778 | 0 | 4.325342 | 0 |  |  | 0.0001516342 |  | 36.42384 | 34.58924
1462 | 2018-08-06 12:06 | 15857.28342 | 2786.3282 | 2 | 2 | 3.956573 | 1.500076 | 1.160949 | 0 | 4.341841 | 0 |  |  | 0.0001955032 |  | 36.35006 | 34.64743
1463 | 2018-08-06 12:06 | 15867.28872 | 2796.3335 | 2 | 2 | 3.958258 | 1.500063 | 1.165117 | 0 | 4.358335 | 0 |  |  | 0.0002069473 |  | 36.35099 | 34.61028
1464 | 2018-08-06 12:06 | 15877.29042 | 2806.3352 | 2 | 2 | 3.959944 | 1.500034 | 1.169286 | 0 | 4.374842 | 0 |  |  | 0.0001792908 |  | 36.44032 | 34.58924
1465 | 2018-08-06 12:06 | 15887.29312 | 2816.3379 | 2 | 2 | 3.961583 | 1.500071 | 1.17345 | 0 | 4.391334 | 0 |  |  | 0.000161171 |  | 36.42103 | 34.60953
1466 | 2018-08-06 12:07 | 15897.29552 | 2826.3403 | 2 | 2 | 3.963252 | 1.500071 | 1.17762 | 0 | 4.407856 | 0 |  |  | 0.0002088547 |  | 36.41009 | 34.58454
1467 | 2018-08-06 12:07 | 15907.29932 | 2836.3441 | 2 | 2 | 3.964903 | 1.500029 | 1.181789 | 0 | 4.424385 | 0 |  |  | 0.0001688004 |  | 36.40684 | 34.55907
1468 | 2018-08-06 12:07 | 15917.30352 | 2846.3483 | 2 | 2 | 3.966589 | 1.500044 | 1.185953 | 0 | 4.440895 | 0 |  |  | 0.0001850128 |  | 36.43802 | 34.57707
1469 | 2018-08-06 12:07 | 15927.30872 | 2856.3535 | 2 | 2 | 3.968216 | 1.500071 | 1.190122 | 0 | 4.457438 | 0 |  |  | 0.0001754761 |  | 36.43429 | 34.58454
1470 | 2018-08-06 12:07 | 15937.31252 | 2866.3573 | 2 | 2 | 3.969903 | 1.500042 | 1.194291 | 0 | 4.473986 | 0 |  |  | 0.0001916885 |  | 36.36308 | 34.58454
1471 | 2018-08-06 12:07 | 15947.31482 | 2876.3596 | 2 | 2 | 3.971577 | 1.500074 | 1.19846 | 0 | 4.490539 | 0 |  |  | 0.0001926422 |  | 36.39078 | 34.66774
1472 | 2018-08-06 12:08 | 15957.32182 | 2886.3666 | 2 | 2 | 3.973212 | 1.500053 | 1.202628 | 0 | 4.507097 | 0 |  |  | 0.0001535416 |  | 36.46292 | 34.64348
1473 | 2018-08-06 12:08 | 15967.32382 | 2896.3686 | 2 | 2 | 3.974864 | 1.500048 | 1.206794 | 0 | 4.523651 | 0 |  |  | 0.0001497269 |  | 36.47968 | 34.57334
1474 | 2018-08-06 12:08 | 15977.32822 | 2906.373 | 2 | 2 | 3.976499 | 1.500038 | 1.210967 | 0 | 4.54024 | 0 |  |  | 0.0001449585 |  | 36.52315 | 34.62452
1475 | 2018-08-06 12:08 | 15987.32922 | 2916.374 | 2 | 2 | 3.978116 | 1.500044 | 1.215132 | 0 | 4.556807 | 0 |  |  | 0.0001583099 |  | 36.46687 | 34.62148
1476 | 2018-08-06 12:08 | 15997.32922 | 2926.374 | 2 | 2 | 3.979777 | 1.500019 | 1.219296 | 0 | 4.573376 | 0 |  |  | 0.0001821518 |  | 36.51108 | 34.67078
1477 | 2018-08-06 12:08 | 16007.33442 | 2936.3792 | 2 | 2 | 3.981388 | 1.500027 | 1.223466 | 0 | 4.589973 | 0 |  |  | 0.0001554489 |  | 36.42894 | 34.59439
1478 | 2018-08-06 12:09 | 16017.34102 | 2946.3858 | 2 | 2 | 3.983028 | 1.500023 | 1.227639 | 0 | 4.606593 | 0 |  |  | 0.0001411438 |  | 36.46314 | 34.65937
1479 | 2018-08-06 12:09 | 16027.34692 | 2956.3917 | 2 | 2 | 3.984618 | 1.500055 | 1.231803 | 0 | 4.623182 | 0 |  |  | 0.0001449585 |  | 36.48316 | 34.6486
1480 | 2018-08-06 12:09 | 16037.34902 | 2966.3938 | 2 | 2 | 3.986226 | 1.500063 | 1.235973 | 0 | 4.639801 | 0 |  |  | 0.0001277924 |  | 36.47802 | 34.61215
1481 | 2018-08-06 12:09 | 16047.35452 | 2976.3993 | 2 | 2 | 3.987847 | 1.50005 | 1.240142 | 0 | 4.656422 | 0 |  |  | 0.0001478195 |  | 36.44873 | 34.61447
1482 | 2018-08-06 12:09 | 16057.36032 | 2986.4051 | 2 | 2 | 3.989474 | 1.500027 | 1.244315 | 0 | 4.673067 | 0 |  |  | 0.0001821518 |  | 36.45896 | 34.74792
1483 | 2018-08-06 12:09 | 16067.36072 | 2996.4055 | 2 | 2 | 3.99106 | 1.500055 | 1.248481 | 0 | 4.68969 | 0 |  |  | 0.0001955032 |  | 36.50668 | 34.73859
1484 | 2018-08-06 12:10 | 16077.36412 | 3006.4089 | 2 | 2 | 3.992631 | 1.500032 | 1.252647 | 0 | 4.70632 | 0 |  |  | 0.0001878738 |  | 36.4997 | 34.67265
1485 | 2018-08-06 12:10 | 16087.36522 | 3016.41 | 2 | 2 | 3.994195 | 1.50009 | 1.256816 | 0 | 4.72297 | 0 |  |  | 0.0001487732 |  | 36.44061 | 34.63363
1486 | 2018-08-06 12:10 | 16097.36772 | 3026.4125 | 2 | 2 | 3.995758 | 1.50005 | 1.260981 | 0 | 4.739607 | 0 |  |  | 0.0001993179 |  | 36.48271 | 34.66283
1487 | 2018-08-06 12:10 | 16107.36962 | 3036.4144 | 2 | 2 | 3.997277 | 1.500019 | 1.265145 | 0 | 4.75625 | 0 |  |  | 0.0001420975 |  | 36.43688 | 34.60327
1488 | 2018-08-06 12:10 | 16117.37622 | 3046.421 | 2 | 2 | 3.998837 | 1.500034 | 1.269321 | 0 | 4.772946 | 0 |  |  | 0.0001649857 |  | 36.50177 | 34.65862
1489 | 2018-08-06 12:10 | 16127.38062 | 3056.4254 | 2 | 2 | 4.000383 | 1.500074 | 1.273486 | 0 | 4.789603 | 0 |  |  | 0.0001811981 |  | 36.54667 | 34.69068
1490 | 2018-08-06 12:11 | 16137.38562 | 3066.4304 | 2 | 2 | 4.001931 | 1.500082 | 1.277657 | 0 | 4.806291 | 0 |  |  | 0.0001783371 |  | 36.51178 | 34.70428
1491 | 2018-08-06 12:11 | 16147.39012 | 3076.4349 | 2 | 2 | 4.003461 | 1.500042 | 1.281826 | 0 | 4.822981 | 0 |  |  | 0.0001621246 |  | 36.50945 | 34.68138
1492 | 2018-08-06 12:11 | 16157.39592 | 3086.4407 | 2 | 2 | 4.004956 | 1.500036 | 1.285991 | 0 | 4.839659 | 0 |  |  | 0.0001707077 |  | 36.47875 | 34.67548
1493 | 2018-08-06 12:11 | 16167.40002 | 3096.4448 | 2 | 2 | 4.006454 | 1.500063 | 1.290159 | 0 | 4.856355 | 0 |  |  | 0.0001535416 |  | 36.49176 | 34.72574
1494 | 2018-08-06 12:11 | 16177.40172 | 3106.4465 | 2 | 2 | 4.007914 | 1.500053 | 1.294332 | 0 | 4.873075 | 0 |  |  | 0.0001850128 |  | 36.48969 | 34.6666
1495 | 2018-08-06 12:11 | 16187.40522 | 3116.45 | 2 | 2 | 4.009414 | 1.500034 | 1.298496 | 0 | 4.889766 | 0 |  |  | 0.0001916885 |  | 36.52363 | 34.68557
1496 | 2018-08-06 12:12 | 16197.40872 | 3126.4535 | 2 | 2 | 4.01087 | 1.500042 | 1.302666 | 0 | 4.906489 | 0 |  |  | 0.0001249313 |  | 36.50945 | 34.62946
1497 | 2018-08-06 12:12 | 16207.41062 | 3136.4554 | 2 | 2 | 4.012347 | 1.500059 | 1.306833 | 0 | 4.923207 | 0 |  |  | 0.0001878738 |  | 36.50897 | 34.6554
1498 | 2018-08-06 12:12 | 16217.41722 | 3146.462 | 2 | 2 | 4.013794 | 1.500074 | 1.311004 | 0 | 4.939943 | 0 |  |  | 0.0001363754 |  | 36.53157 | 34.65751
1499 | 2018-08-06 12:12 | 16227.41752 | 3156.4623 | 2 | 2 | 4.015242 | 1.500097 | 1.31517 | 0 | 4.956671 | 0 |  |  | 0.0001735687 |  | 36.51875 | 34.6893
1500 | 2018-08-06 12:12 | 16237.42012 | 3166.4649 | 2 | 2 | 4.016654 | 1.50005 | 1.319335 | 0 | 4.973396 | 0 |  |  | 0.0001249313 |  | 36.52156 | 34.62849
1501 | 2018-08-06 12:12 | 16247.42282 | 3176.4676 | 2 | 2 | 4.018087 | 1.500051 | 1.323505 | 0 | 4.990149 | 0 |  |  | 0.000123024 |  | 36.56876 | 34.63319
1502 | 2018-08-06 12:13 | 16257.42622 | 3186.471 | 2 | 2 | 4.019486 | 1.500071 | 1.327674 | 0 | 5.006903 | 0 |  |  | 0.0001688004 |  | 36.54435 | 34.70166
1503 | 2018-08-06 12:13 | 16267.42652 | 3196.4713 | 2 | 2 | 4.020929 | 1.500072 | 1.33184 | 0 | 5.023651 | 0 |  |  | 0.000169754 |  | 36.55062 | 34.71852
1504 | 2018-08-06 12:13 | 16277.42752 | 3206.4723 | 2 | 2 | 4.022295 | 1.500051 | 1.336001 | 0 | 5.040385 | 0 |  |  | 0.0001420975 |  | 36.61738 | 34.66525
1505 | 2018-08-06 12:13 | 16287.42872 | 3216.4735 | 2 | 2 | 4.02369 | 1.500038 | 1.340175 | 0 | 5.057175 | 0 |  |  | 0.0001707077 |  | 36.51809 | 34.69369
1506 | 2018-08-06 12:13 | 16297.42882 | 3226.4736 | 2 | 2 | 4.025073 | 1.500059 | 1.344341 | 0 | 5.073942 | 0 |  |  | 0.0001583099 |  | 36.55458 | 34.6552
1507 | 2018-08-06 12:13 | 16307.43392 | 3236.4787 | 2 | 2 | 4.026431 | 1.500078 | 1.348508 | 0 | 5.090717 | 0 |  |  | 0.0001173019 |  | 36.58179 | 34.6979
1508 | 2018-08-06 12:14 | 16317.43442 | 3246.4792 | 2 | 2 | 4.027812 | 1.500042 | 1.352677 | 0 | 5.107506 | 0 |  |  | 0.0001745224 |  | 36.52644 | 34.7045
1509 | 2018-08-06 12:14 | 16327.43952 | 3256.4843 | 2 | 2 | 4.02914 | 1.500074 | 1.356843 | 0 | 5.124288 | 0 |  |  | 9.155273e-05 |  | 36.53459 | 34.66943
1510 | 2018-08-06 12:14 | 16337.43972 | 3266.4845 | 2 | 2 | 4.030498 | 1.500053 | 1.361012 | 0 | 5.141087 | 0 |  |  | 0.0001440048 |  | 36.50062 | 34.62013
1511 | 2018-08-06 12:14 | 16347.44002 | 3276.4848 | 2 | 2 | 4.031892 | 1.500029 | 1.365181 | 0 | 5.157896 | 0 |  |  | 0.0001811981 |  | 36.48456 | 34.59038
1512 | 2018-08-06 12:14 | 16357.44062 | 3286.4854 | 2 | 2 | 4.033169 | 1.500044 | 1.369343 | 0 | 5.174677 | 0 |  |  | 0.0001344681 |  | 36.45039 | 34.61028
1513 | 2018-08-06 12:14 | 16367.44252 | 3296.4873 | 2 | 2 | 4.034542 | 1.500071 | 1.373507 | 0 | 5.191477 | 0 |  |  | 0.0001316071 |  | 36.50458 | 34.56326
1514 | 2018-08-06 12:15 | 16377.44672 | 3306.4915 | 2 | 2 | 4.035863 | 1.500057 | 1.377681 | 0 | 5.208317 | 0 |  |  | 0.000161171 |  | 36.52156 | 34.61028
1515 | 2018-08-06 12:15 | 16387.44782 | 3316.4926 | 2 | 2 | 4.037191 | 1.500074 | 1.381845 | 0 | 5.225125 | 0 |  |  | 0.0001678467 |  | 36.55875 | 34.56422
1516 | 2018-08-06 12:15 | 16397.45242 | 3326.4972 | 2 | 2 | 4.03845 | 1.500074 | 1.386019 | 0 | 5.241978 | 0 |  |  | 0.0001335144 |  | 36.49199 | 34.58527
1517 | 2018-08-06 12:15 | 16407.45492 | 3336.4997 | 2 | 2 | 4.039792 | 1.500086 | 1.390181 | 0 | 5.258793 | 0 |  |  | 0.0001173019 |  | 36.48552 | 34.63782
1518 | 2018-08-06 12:15 | 16417.45582 | 3346.5006 | 2 | 2 | 4.041108 | 1.500071 | 1.394346 | 0 | 5.275621 | 0 |  |  | 0.0001125336 |  | 36.49457 | 34.62337
1519 | 2018-08-06 12:15 | 16427.46112 | 3356.5059 | 2 | 2 | 4.042398 | 1.500032 | 1.398519 | 0 | 5.292488 | 0 |  |  | 0.0001354218 |  | 36.55133 | 34.69652
1520 | 2018-08-06 12:16 | 16437.46442 | 3366.5092 | 2 | 2 | 4.043725 | 1.500076 | 1.402686 | 0 | 5.309334 | 0 |  |  | 0.0001363754 |  | 36.53341 | 34.70943
1521 | 2018-08-06 12:16 | 16447.46542 | 3376.5102 | 2 | 2 | 4.045009 | 1.500063 | 1.406853 | 0 | 5.326187 | 0 |  |  | 0.0001726151 |  | 36.55738 | 34.74353
1522 | 2018-08-06 12:16 | 16457.47072 | 3386.5155 | 2 | 2 | 4.046278 | 1.500046 | 1.411023 | 0 | 5.343057 | 0 |  |  | 0.0001115799 |  | 36.54135 | 34.62545
1523 | 2018-08-06 12:16 | 16467.47322 | 3396.518 | 2 | 2 | 4.047575 | 1.500074 | 1.415194 | 0 | 5.359938 | 0 |  |  | 0.0001726151 |  | 36.62157 | 34.63319
1524 | 2018-08-06 12:16 | 16477.47572 | 3406.5205 | 2 | 2 | 4.048888 | 1.500046 | 1.419358 | 0 | 5.376793 | 0 |  |  | 0.0001459122 |  | 36.50528 | 34.62922
1525 | 2018-08-06 12:16 | 16487.47762 | 3416.5224 | 2 | 2 | 4.050165 | 1.500061 | 1.423524 | 0 | 5.393665 | 0 |  |  | 0.0001602173 |  | 36.52248 | 34.65824
1526 | 2018-08-06 12:17 | 16497.48042 | 3426.5252 | 2 | 2 | 4.051471 | 1.500069 | 1.427692 | 0 | 5.410549 | 0 |  |  | 0.0001592636 |  | 36.47455 | 34.61729
1527 | 2018-08-06 12:17 | 16507.48682 | 3436.5316 | 2 | 2 | 4.052733 | 1.500076 | 1.431857 | 0 | 5.427426 | 0 |  |  | 0.0001487732 |  | 36.50528 | 34.63091
1528 | 2018-08-06 12:17 | 16517.49032 | 3446.5351 | 2 | 2 | 4.05405 | 1.500063 | 1.436033 | 0 | 5.444349 | 0 |  |  | 0.000161171 |  | 36.53271 | 34.65958
1529 | 2018-08-06 12:17 | 16527.49302 | 3456.5378 | 2 | 2 | 4.055282 | 1.500044 | 1.440197 | 0 | 5.461236 | 0 |  |  | 0.0001630783 |  | 36.4655 | 34.69769
1530 | 2018-08-06 12:17 | 16537.49472 | 3466.5395 | 2 | 2 | 4.056529 | 1.500076 | 1.444362 | 0 | 5.478126 | 0 |  |  | 0.000123024 |  | 36.45944 | 34.70145
1531 | 2018-08-06 12:17 | 16547.49822 | 3476.543 | 2 | 2 | 4.057787 | 1.500074 | 1.448533 | 0 | 5.495049 | 0 |  |  | 0.0001344681 |  | 36.5055 | 34.73182
1532 | 2018-08-06 12:18 | 16557.50262 | 3486.5474 | 2 | 2 | 4.059062 | 1.500057 | 1.452701 | 0 | 5.511964 | 0 |  |  | 0.0001449585 |  | 36.45176 | 34.65937
1533 | 2018-08-06 12:18 | 16567.50532 | 3496.5501 | 2 | 2 | 4.060334 | 1.500072 | 1.456871 | 0 | 5.528893 | 0 |  |  | 0.0001373291 |  | 36.45549 | 34.66428
1534 | 2018-08-06 12:18 | 16577.51172 | 3506.5565 | 2 | 2 | 4.061594 | 1.500099 | 1.461044 | 0 | 5.54584 | 0 |  |  | 0.0001487732 |  | 36.52924 | 34.77597
1535 | 2018-08-06 12:18 | 16587.51222 | 3516.557 | 2 | 2 | 4.062829 | 1.500071 | 1.465206 | 0 | 5.562747 | 0 |  |  | 0.0001134872 |  | 36.50343 | 34.63229
1536 | 2018-08-06 12:18 | 16597.51792 | 3526.5627 | 2 | 2 | 4.064095 | 1.500071 | 1.469377 | 0 | 5.579695 | 0 |  |  | 0.0001277924 |  | 36.53341 | 34.63229
1537 | 2018-08-06 12:18 | 16607.52242 | 3536.5672 | 2 | 2 | 4.065377 | 1.500059 | 1.473541 | 0 | 5.59662 | 0 |  |  | 0.000166893 |  | 36.52761 | 34.58904
1538 | 2018-08-06 12:19 | 16617.52252 | 3546.5673 | 2 | 2 | 4.066612 | 1.500042 | 1.477709 | 0 | 5.613569 | 0 |  |  | 0.0001382828 |  | 36.43174 | 34.61104
1539 | 2018-08-06 12:19 | 16627.52342 | 3556.5682 | 2 | 2 | 4.067855 | 1.500031 | 1.481878 | 0 | 5.630525 | 0 |  |  | 9.059906e-05 |  | 36.44759 | 34.60817
1540 | 2018-08-06 12:19 | 16637.52932 | 3566.5741 | 2 | 2 | 4.069094 | 1.500053 | 1.486048 | 0 | 5.647491 | 0 |  |  | 0.000125885 |  | 36.47525 | 34.58904
1541 | 2018-08-06 12:19 | 16647.53362 | 3576.5784 | 2 | 2 | 4.070385 | 1.500057 | 1.49021 | 0 | 5.664431 | 0 |  |  | 0.000128746 |  | 36.51831 | 34.64211
1542 | 2018-08-06 12:19 | 16657.53642 | 3586.5812 | 2 | 2 | 4.071656 | 1.500076 | 1.494387 | 0 | 5.681432 | 0 |  |  | 0.000164032 |  | 36.53552 | 34.64211
1543 | 2018-08-06 12:19 | 16667.53972 | 3596.5845 | 2 | 2 | 4.072875 | 1.500032 | 1.498549 | 0 | 5.698384 | 0 |  |  | 0.000123024 |  | 36.49852 | 34.67015
1544 | 2018-08-06 12:20 | 16677.54182 | 3606.5866 | 2 | 2 | 4.074115 | 1.500086 | 1.50272 | 0 | 5.715374 | 0 |  |  | 7.343292e-05 |  | 36.46757 | 34.66221
1545 | 2018-08-06 12:20 | 16687.54262 | 3616.5874 | 2 | 2 | 4.075383 | 1.500042 | 1.506885 | 0 | 5.732345 | 0 |  |  | 0.0001382828 |  | 36.47735 | 34.69707
1546 | 2018-08-06 12:20 | 16697.54862 | 3626.5934 | 2 | 2 | 4.076633 | 1.500078 | 1.511052 | 0 | 5.749331 | 0 |  |  | 0.0001144409 |  | 36.47945 | 34.70428
1547 | 2018-08-06 12:20 | 16707.55112 | 3636.5959 | 2 | 2 | 4.077865 | 1.500093 | 1.515225 | 0 | 5.766343 | 0 |  |  | 0.0001535416 |  | 36.41941 | 34.61826
1548 | 2018-08-06 12:20 | 16717.55242 | 3646.5972 | 2 | 2 | 4.079166 | 1.500029 | 1.519394 | 0 | 5.783345 | 0 |  |  | 0.0001173019 |  | 36.41243 | 34.70031
1549 | 2018-08-06 12:20 | 16727.55892 | 3656.6037 | 2 | 2 | 4.080301 | 1.500101 | 1.523559 | 0 | 5.800338 | 0 |  |  | 0.0001192093 |  | 36.4385 | 34.71644
1550 | 2018-08-06 12:21 | 16737.56462 | 3666.6094 | 2 | 2 | 4.081606 | 1.500067 | 1.527731 | 0 | 5.817364 | 0 |  |  | 0.0001106262 |  | 36.49667 | 34.7454
1551 | 2018-08-06 12:21 | 16747.56492 | 3676.6097 | 2 | 2 | 4.082813 | 1.500038 | 1.5319 | 0 | 5.834382 | 0 |  |  | 0.0001020432 |  | 36.45153 | 34.65102
1552 | 2018-08-06 12:21 | 16757.56582 | 3686.6106 | 2 | 2 | 4.084082 | 1.500061 | 1.536061 | 0 | 5.851374 | 0 |  |  | 0.0001192093 |  | 36.43665 | 34.58012
1553 | 2018-08-06 12:21 | 16767.56932 | 3696.6141 | 2 | 2 | 4.085274 | 1.500042 | 1.540231 | 0 | 5.868406 | 0 |  |  | 8.678436e-05 |  | 36.48153 | 34.67109
1554 | 2018-08-06 12:21 | 16777.57352 | 3706.6183 | 2 | 2 | 4.086519 | 1.500051 | 1.544399 | 0 | 5.885439 | 0 |  |  | 0.0001525879 |  | 36.46247 | 34.56916
1555 | 2018-08-06 12:21 | 16787.57872 | 3716.6235 | 2 | 2 | 4.08777 | 1.500067 | 1.548565 | 0 | 5.902466 | 0 |  |  | 0.0001516342 |  | 36.44548 | 34.68858
1556 | 2018-08-06 12:22 | 16797.58132 | 3726.6261 | 2 | 2 | 4.088966 | 1.500032 | 1.552734 | 0 | 5.919508 | 0 |  |  | 0.0001039505 |  | 36.47477 | 34.68325
1557 | 2018-08-06 12:22 | 16807.58242 | 3736.6272 | 2 | 2 | 4.09022 | 1.500055 | 1.556903 | 0 | 5.936559 | 0 |  |  | 0.0001525879 |  | 36.40545 | 34.56916
1558 | 2018-08-06 12:22 | 16817.58422 | 3746.629 | 2 | 2 | 4.091445 | 1.500025 | 1.561073 | 0 | 5.953619 | 0 |  |  | 0.0001144409 |  | 36.42989 | 34.62527
1559 | 2018-08-06 12:22 | 16827.58542 | 3756.6302 | 2 | 2 | 4.0927 | 1.50005 | 1.565233 | 0 | 5.970642 | 0 |  |  | 0.0001506805 |  | 36.3959 | 34.65005
1560 | 2018-08-06 12:22 | 16837.59112 | 3766.6359 | 2 | 2 | 4.093896 | 1.500002 | 1.569409 | 0 | 5.987736 | 0 |  |  | 0.0001192093 |  | 36.40872 | 34.66922
1561 | 2018-08-06 12:22 | 16847.59792 | 3776.6427 | 2 | 2 | 4.095142 | 1.500029 | 1.573571 | 0 | 6.004776 | 0 |  |  | 0.0001029968 |  | 36.41893 | 34.71434
1562 | 2018-08-06 12:23 | 16857.60042 | 3786.6452 | 2 | 2 | 4.096391 | 1.500032 | 1.57774 | 0 | 6.021849 | 0 |  |  | 0.0001344681 |  | 36.3959 | 34.60423
1563 | 2018-08-06 12:23 | 16867.60382 | 3796.6486 | 2 | 2 | 4.097633 | 1.500027 | 1.581907 | 0 | 6.038922 | 0 |  |  | 0.0001001358 |  | 36.36611 | 34.60192
1564 | 2018-08-06 12:23 | 16877.60902 | 3806.6538 | 2 | 2 | 4.09883 | 1.500036 | 1.586082 | 0 | 6.056032 | 0 |  |  | 0.0001220703125 |  | 36.39986 | 34.71434
1565 | 2018-08-06 12:23 | 16887.61082 | 3816.6556 | 2 | 2 | 4.100066 | 1.500074 | 1.590245 | 0 | 6.0731 | 0 |  |  | 0.000166893 |  | 36.39964 | 34.68229
1566 | 2018-08-06 12:23 | 16897.61202 | 3826.6568 | 2 | 2 | 4.101335 | 1.500006 | 1.59441 | 0 | 6.09018 | 0 |  |  | 0.0001249313 |  | 36.39149 | 34.63132
1567 | 2018-08-06 12:23 | 16907.61532 | 3836.6601 | 2 | 2 | 4.102579 | 1.500048 | 1.598584 | 0 | 6.107298 | 0 |  |  | 0.0001392365 |  | 36.39568 | 34.59
1568 | 2018-08-06 12:24 | 16917.61642 | 3846.6612 | 2 | 2 | 4.103837 | 1.500034 | 1.602749 | 0 | 6.124392 | 0 |  |  | 0.000161171 |  | 36.39798 | 34.54183
1569 | 2018-08-06 12:24 | 16927.62122 | 3856.666 | 2 | 2 | 4.105119 | 1.500074 | 1.606923 | 0 | 6.141522 | 0 |  |  | 0.0001478195 |  | 36.39499 | 34.61709
1570 | 2018-08-06 12:24 | 16937.62162 | 3866.6664 | 2 | 2 | 4.106371 | 1.499998 | 1.61109 | 0 | 6.15863 | 0 |  |  | 0.0001420975 |  | 36.35682 | 34.67832
1571 | 2018-08-06 12:24 | 16947.62272 | 3876.6675 | 2 | 2 | 4.107648 | 1.500031 | 1.615255 | 0 | 6.175736 | 0 |  |  | 0.0001382828 |  | 36.38217 | 34.70847
1572 | 2018-08-06 12:24 | 16957.62882 | 3886.6736 | 2 | 2 | 4.108903 | 1.500021 | 1.619425 | 0 | 6.192868 | 0 |  |  | 9.822845e-05 |  | 36.39196 | 34.68229
1573 | 2018-08-06 12:24 | 16967.62972 | 3896.6745 | 2 | 2 | 4.110233 | 1.500032 | 1.623591 | 0 | 6.209988 | 0 |  |  | 0.0001335144 |  | 36.39008 | 34.78885
1574 | 2018-08-06 12:25 | 16977.63542 | 3906.6802 | 2 | 2 | 4.111484 | 1.500031 | 1.627757 | 0 | 6.227114 | 0 |  |  | 0.0001316071 |  | 36.38519 | 34.66335
1575 | 2018-08-06 12:25 | 16987.63552 | 3916.6803 | 2 | 2 | 4.112755 | 1.500057 | 1.631926 | 0 | 6.244258 | 0 |  |  | 7.247925e-05 |  | 36.30421 | 34.5862
1576 | 2018-08-06 12:25 | 16997.63852 | 3926.6833 | 2 | 2 | 4.114054 | 1.500038 | 1.636093 | 0 | 6.261399 | 0 |  |  | 0.0001163483 |  | 36.28605 | 34.55281
1577 | 2018-08-06 12:25 | 17007.64082 | 3936.6856 | 2 | 2 | 4.115344 | 1.500034 | 1.640262 | 0 | 6.27855 | 0 |  |  | 9.155273e-05 |  | 36.32609 | 34.61595
1578 | 2018-08-06 12:25 | 17017.64592 | 3946.6907 | 2 | 2 | 4.116656 | 1.500015 | 1.644431 | 0 | 6.295713 | 0 |  |  | 0.0001182556 |  | 36.29701 | 34.6241
1579 | 2018-08-06 12:25 | 17027.64612 | 3956.6909 | 2 | 2 | 4.117982 | 1.500025 | 1.648596 | 0 | 6.31286 | 0 |  |  | 0.0001373291 |  | 36.35144 | 34.71756
1580 | 2018-08-06 12:26 | 17037.64812 | 3966.6929 | 2 | 2 | 4.119306 | 1.50005 | 1.652763 | 0 | 6.330021 | 0 |  |  | 0.0001020432 |  | 36.24695 | 34.61805
1581 | 2018-08-06 12:26 | 17047.65392 | 3976.6987 | 2 | 2 | 4.120708 | 1.500013 | 1.656935 | 0 | 6.347209 | 0 |  |  | 0.0001363754 |  | 36.29118 | 34.70242
1582 | 2018-08-06 12:26 | 17057.65412 | 3986.6989 | 2 | 2 | 4.121999 | 1.50005 | 1.661101 | 0 | 6.364382 | 0 |  |  | 0.0001840591 |  | 36.33514 | 34.6933
1583 | 2018-08-06 12:26 | 17067.65832 | 3996.7031 | 2 | 2 | 4.123383 | 1.500044 | 1.665269 | 0 | 6.381562 | 0 |  |  | 0.0001583099 |  | 36.32399 | 34.73838
1584 | 2018-08-06 12:26 | 17077.66132 | 4006.7061 | 2 | 2 | 4.124732 | 1.500015 | 1.669435 | 0 | 6.398743 | 0 |  |  | 0.0001506805 |  | 36.31305 | 34.64117
1585 | 2018-08-06 12:26 | 17087.66762 | 4016.7124 | 2 | 2 | 4.126055 | 1.500032 | 1.673607 | 0 | 6.415954 | 0 |  |  | 9.536743e-05 |  | 36.30304 | 34.61519
1586 | 2018-08-06 12:27 | 17097.66872 | 4026.7135 | 2 | 2 | 4.127461 | 1.500019 | 1.677771 | 0 | 6.433142 | 0 |  |  | 0.0001468658 |  | 36.25811 | 34.65958
1587 | 2018-08-06 12:27 | 17107.67072 | 4036.7155 | 2 | 2 | 4.12878 | 1.500036 | 1.681937 | 0 | 6.450336 | 0 |  |  | 0.0001211166 |  | 36.27326 | 34.64117
1588 | 2018-08-06 12:27 | 17117.67182 | 4046.7166 | 2 | 2 | 4.130248 | 1.500046 | 1.686104 | 0 | 6.467545 | 0 |  |  | 0.0001764297 |  | 36.28024 | 34.67015
1589 | 2018-08-06 12:27 | 17127.67462 | 4056.7194 | 2 | 2 | 4.131636 | 1.500011 | 1.690275 | 0 | 6.484774 | 0 |  |  | 0.0001754761 |  | 36.31515 | 34.65958
1590 | 2018-08-06 12:27 | 17137.67932 | 4066.7241 | 2 | 2 | 4.13304 | 1.500055 | 1.694444 | 0 | 6.502003 | 0 |  |  | 0.0001068115 |  | 36.31796 | 34.5883
1591 | 2018-08-06 12:27 | 17147.68192 | 4076.7267 | 2 | 2 | 4.134484 | 1.500038 | 1.69861 | 0 | 6.519226 | 0 |  |  | 0.0001688004 |  | 36.32609 | 34.59415
1592 | 2018-08-06 12:28 | 17157.68582 | 4086.7306 | 2 | 2 | 4.135921 | 1.500034 | 1.70278 | 0 | 6.536466 | 0 |  |  | 0.0001277924 |  | 36.29605 | 34.58904
1593 | 2018-08-06 12:28 | 17167.69242 | 4096.7372 | 2 | 2 | 4.137372 | 1.500032 | 1.706946 | 0 | 6.5537 | 0 |  |  | 0.0001277924 |  | 36.3361 | 34.58506
1594 | 2018-08-06 12:28 | 17177.69402 | 4106.7388 | 2 | 2 | 4.138799 | 1.500023 | 1.711117 | 0 | 6.570959 | 0 |  |  | 0.0001382828 |  | 36.25301 | 34.66241
1595 | 2018-08-06 12:28 | 17187.69672 | 4116.7415 | 2 | 2 | 4.140275 | 1.500019 | 1.715281 | 0 | 6.5882 | 0 |  |  | 9.536743e-05 |  | 36.33702 | 34.6374
1596 | 2018-08-06 12:28 | 17197.69872 | 4126.7435 | 2 | 2 | 4.141753 | 1.500011 | 1.719451 | 0 | 6.605465 | 0 |  |  | 0.0001535416 |  | 36.30304 | 34.6713
1597 | 2018-08-06 12:28 | 17207.69872 | 4136.7435 | 2 | 2 | 4.143205 | 1.500013 | 1.723616 | 0 | 6.62272 | 0 |  |  | 0.0001506805 |  | 36.3389 | 34.69258
1598 | 2018-08-06 12:29 | 17217.69902 | 4146.7438 | 2 | 2 | 4.14471 | 1.500006 | 1.727782 | 0 | 6.639982 | 0 |  |  | 0.0001649857 |  | 36.29398 | 34.61729
1599 | 2018-08-06 12:29 | 17227.70562 | 4156.7504 | 2 | 2 | 4.146176 | 1.500023 | 1.731952 | 0 | 6.65727 | 0 |  |  | 0.0001602173 |  | 36.29025 | 34.66051
1600 | 2018-08-06 12:29 | 17237.70592 | 4166.7507 | 2 | 2 | 4.147718 | 1.499996 | 1.736119 | 0 | 6.674549 | 0 |  |  | 0.0001516342 |  | 36.23113 | 34.63623
1601 | 2018-08-06 12:29 | 17247.71012 | 4176.7549 | 2 | 2 | 4.149248 | 1.500044 | 1.740285 | 0 | 6.691833 | 0 |  |  | 0.0001087189 |  | 36.26092 | 34.575
1602 | 2018-08-06 12:29 | 17257.71312 | 4186.7579 | 2 | 2 | 4.150774 | 1.500023 | 1.744456 | 0 | 6.709143 | 0 |  |  | 0.0001821518 |  | 36.29838 | 34.59929
1603 | 2018-08-06 12:29 | 17267.71472 | 4196.7595 | 2 | 2 | 4.152323 | 1.500004 | 1.748621 | 0 | 6.726435 | 0 |  |  | 0.0001859665 |  | 36.26509 | 34.58737
1604 | 2018-08-06 12:30 | 17277.72122 | 4206.766 | 2 | 2 | 4.153901 | 1.500038 | 1.752792 | 0 | 6.743757 | 0 |  |  | 0.0001583099 |  | 36.2893 | 34.56705
1605 | 2018-08-06 12:30 | 17287.72552 | 4216.7703 | 2 | 2 | 4.155438 | 1.50005 | 1.756962 | 0 | 6.76108 | 0 |  |  | 0.0001277924 |  | 36.20693 | 34.62638
1606 | 2018-08-06 12:30 | 17297.73072 | 4226.7755 | 2 | 2 | 4.157016 | 1.500013 | 1.761129 | 0 | 6.778399 | 0 |  |  | 0.0001621246 |  | 36.23716 | 34.55793
1607 | 2018-08-06 12:30 | 17307.73552 | 4236.7803 | 2 | 2 | 4.15862 | 1.500023 | 1.765293 | 0 | 6.795713 | 0 |  |  | 0.0001850128 |  | 36.21738 | 34.63436
1608 | 2018-08-06 12:30 | 17317.73672 | 4246.7815 | 2 | 2 | 4.16019 | 1.500071 | 1.769465 | 0 | 6.813067 | 0 |  |  | 0.0001602173 |  | 36.20132 | 34.6732
1609 | 2018-08-06 12:30 | 17327.74012 | 4256.7849 | 2 | 2 | 4.161779 | 1.500071 | 1.77363 | 0 | 6.830398 | 0 |  |  | 0.0001907349 |  | 36.2893 | 34.69841
1610 | 2018-08-06 12:31 | 17337.74192 | 4266.7867 | 2 | 2 | 4.163399 | 1.499992 | 1.777794 | 0 | 6.847732 | 0 |  |  | 0.0001659393 |  | 36.28209 | 34.63436
1611 | 2018-08-06 12:31 | 17347.74532 | 4276.7901 | 2 | 2 | 4.165045 | 1.500055 | 1.781968 | 0 | 6.865112 | 0 |  |  | 0.0001115799 |  | 36.24928 | 34.62946
1612 | 2018-08-06 12:31 | 17357.74732 | 4286.7921 | 2 | 2 | 4.166673 | 1.500027 | 1.786135 | 0 | 6.882469 | 0 |  |  | 0.0001840591 |  | 36.29816 | 34.54791
1613 | 2018-08-06 12:31 | 17367.75232 | 4296.7971 | 2 | 2 | 4.168308 | 1.500021 | 1.790303 | 0 | 6.899842 | 0 |  |  | 0.0001506805 |  | 36.26627 | 34.69258
1614 | 2018-08-06 12:31 | 17377.75652 | 4306.8013 | 2 | 2 | 4.169943 | 1.500006 | 1.794472 | 0 | 6.91722 | 0 |  |  | 0.0001564026 |  | 36.25301 | 34.62034
1615 | 2018-08-06 12:31 | 17387.75922 | 4316.804 | 2 | 2 | 4.171634 | 1.500046 | 1.798636 | 0 | 6.93459 | 0 |  |  | 0.0001792908 |  | 36.23716 | 34.58222
1616 | 2018-08-06 12:32 | 17397.76262 | 4326.8074 | 2 | 2 | 4.173299 | 1.500044 | 1.802809 | 0 | 6.952002 | 0 |  |  | 0.0002183914 |  | 36.22622 | 34.6732
1617 | 2018-08-06 12:32 | 17407.76922 | 4336.814 | 2 | 2 | 4.174987 | 1.500034 | 1.806973 | 0 | 6.969379 | 0 |  |  | 0.0001621246 |  | 36.27699 | 34.66563
1618 | 2018-08-06 12:32 | 17417.77042 | 4346.8152 | 2 | 2 | 4.176622 | 1.500036 | 1.811146 | 0 | 6.986805 | 0 |  |  | 0.0001907349 |  | 36.2451 | 34.61008
1619 | 2018-08-06 12:32 | 17427.77312 | 4356.8179 | 2 | 2 | 4.178346 | 1.500059 | 1.815306 | 0 | 7.004188 | 0 |  |  | 0.0002098083 |  | 36.28024 | 34.63111
1620 | 2018-08-06 12:32 | 17437.77892 | 4366.8237 | 2 | 2 | 4.180039 | 1.500042 | 1.819476 | 0 | 7.021611 | 0 |  |  | 0.0001583099 |  | 36.21299 | 34.70636
1621 | 2018-08-06 12:32 | 17447.78492 | 4376.8297 | 2 | 2 | 4.181731 | 1.500011 | 1.823648 | 0 | 7.039057 | 0 |  |  | 0.0001678467 |  | 36.24207 | 34.73234
1622 | 2018-08-06 12:33 | 17457.79062 | 4386.8354 | 2 | 2 | 4.183458 | 1.50001 | 1.827819 | 0 | 7.056501 | 0 |  |  | 0.0002059937 |  | 36.19433 | 34.66639
1623 | 2018-08-06 12:33 | 17467.79242 | 4396.8372 | 2 | 2 | 4.18517 | 1.500023 | 1.831987 | 0 | 7.073943 | 0 |  |  | 0.0001811981 |  | 36.22227 | 34.6241
1624 | 2018-08-06 12:33 | 17477.79902 | 4406.8438 | 2 | 2 | 4.186922 | 1.500029 | 1.836156 | 0 | 7.091392 | 0 |  |  | 0.0002174377 |  | 36.21643 | 34.63301
1625 | 2018-08-06 12:33 | 17487.80332 | 4416.8481 | 2 | 2 | 4.188624 | 1.500027 | 1.84032 | 0 | 7.108831 | 0 |  |  | 0.0001220703125 |  | 36.25438 | 34.64304
1626 | 2018-08-06 12:33 | 17497.80842 | 4426.8532 | 2 | 2 | 4.190342 | 1.500048 | 1.844491 | 0 | 7.126304 | 0 |  |  | 0.0001811981 |  | 36.18923 | 34.61405
1627 | 2018-08-06 12:33 | 17507.81342 | 4436.8582 | 2 | 2 | 4.192094 | 1.500036 | 1.848656 | 0 | 7.143763 | 0 |  |  | 0.0001907349 |  | 36.22134 | 34.63301
1628 | 2018-08-06 12:34 | 17517.81372 | 4446.8585 | 2 | 2 | 4.19381 | 1.500038 | 1.852828 | 0 | 7.161254 | 0 |  |  | 0.0001726151 |  | 36.20435 | 34.70733
1629 | 2018-08-06 12:34 | 17527.81472 | 4456.8595 | 2 | 2 | 4.195606 | 1.50001 | 1.856995 | 0 | 7.178734 | 0 |  |  | 0.0002193451 |  | 36.14407 | 34.67717
1630 | 2018-08-06 12:34 | 17537.81732 | 4466.8621 | 2 | 2 | 4.19732 | 1.500019 | 1.861163 | 0 | 7.196223 | 0 |  |  | 0.0002002716 |  | 36.20225 | 34.62054
1631 | 2018-08-06 12:34 | 17547.81832 | 4476.8631 | 2 | 2 | 4.199049 | 1.499992 | 1.865329 | 0 | 7.213713 | 0 |  |  | 0.0001821518 |  | 36.21831 | 34.61405
1632 | 2018-08-06 12:34 | 17553.10872 | 4482.1535 | 2 | 2 | 4.199999 | 1.499996 | 1.867535 | 0 | 7.222979 | 0 |  |  | 0.0001625318 |  | 36.23812 | 34.61405
1633 | 2018-08-06 12:35 | 17613.13532 | 60.0041 | 3 | 2 | 4.200381 | 1.416882 | 1.891856 | 0 | 7.325135 | 0 |  |  | -6.008148e-05 |  | 36.22718 | 34.64912
1634 | 2018-08-06 12:36 | 17673.13262 | 120.0014 | 3 | 2 | 4.200387 | 1.339413 | 1.914817 | 0 | 7.42158 | 0 |  |  | 6.866455e-05 |  | 36.16336 | 34.58904
1635 | 2018-08-06 12:37 | 17733.13162 | 180.0004 | 3 | 2 | 4.200425 | 1.268299 | 1.936538 | 0 | 7.512818 | 0 |  |  | -2.002716e-05 |  | 36.19203 | 34.65706
1636 | 2018-08-06 12:38 | 17793.13712 | 240.0059 | 3 | 2 | 4.200415 | 1.203196 | 1.957125 | 0 | 7.599291 | 0 |  |  | 7.629395e-06 |  | 36.09817 | 34.66221
1637 | 2018-08-06 12:39 | 17853.13212 | 300.0009 | 3 | 2 | 4.200382 | 1.144676 | 1.97668 | 0 | 7.681432 | 0 |  |  | 4.482269e-05 |  | 36.00853 | 34.64494
1638 | 2018-08-06 12:40 | 17913.13362 | 360.0024 | 3 | 2 | 4.200383 | 1.091597 | 1.995304 | 0 | 7.75966 | 0 |  |  | 1.049042e-05 |  | 36.01924 | 34.62317
1639 | 2018-08-06 12:41 | 17973.13192 | 420.0007 | 3 | 2 | 4.200384 | 1.044613 | 2.013095 | 0 | 7.834386 | 0 |  |  | -1.430511e-05 |  | 35.92165 | 34.67645
1640 | 2018-08-06 12:42 | 18033.13132 | 480.0001 | 3 | 2 | 4.200325 | 1.003548 | 2.030156 | 0 | 7.906048 | 0 |  |  | -2.95639e-05 |  | 35.88855 | 34.65897
1641 | 2018-08-06 12:43 | 18093.13572 | 540.0045 | 3 | 2 | 4.200397 | 0.9685879 | 2.046581 | 0 | 7.975039 | 0 |  |  | 3.147125e-05 |  | 35.8606 | 34.63229
1642 | 2018-08-06 12:44 | 18153.13582 | 600.0046 | 3 | 2 | 4.200382 | 0.9389153 | 2.062476 | 0 | 8.041804 | 0 |  |  | -2.861023e-06 |  | 35.80679 | 34.65686
1643 | 2018-08-06 12:45 | 18213.13632 | 660.0051 | 3 | 2 | 4.200389 | 0.9143753 | 2.07791 | 0 | 8.106633 | 0 |  |  | 2.574921e-05 |  | 35.74387 | 34.58109
1644 | 2018-08-06 12:46 | 18273.13482 | 720.0036 | 3 | 2 | 4.200324 | 0.8929024 | 2.092967 | 0 | 8.169876 | 0 |  |  | -7.629395e-06 |  | 35.73991 | 34.65005
1645 | 2018-08-06 12:47 | 18333.13212 | 780.0009 | 3 | 2 | 4.200373 | 0.8745747 | 2.107694 | 0 | 8.231736 | 0 |  |  | 5.435944e-05 |  | 35.65697 | 34.66504
1646 | 2018-08-06 12:48 | 18393.13122 | 840 | 3 | 2 | 4.200357 | 0.8572979 | 2.122119 | 0 | 8.29233 | 0 |  |  | 2.765656e-05 |  | 35.60104 | 34.63111
1647 | 2018-08-06 12:49 | 18453.13592 | 900.0047 | 3 | 2 | 4.200321 | 0.8410378 | 2.136274 | 0 | 8.351785 | 0 |  |  | -1.621246e-05 |  | 35.52786 | 34.64704
1648 | 2018-08-06 12:50 | 18513.13422 | 960.003 | 3 | 2 | 4.200353 | 0.825428 | 2.150162 | 0 | 8.410117 | 0 |  |  | -3.814697e-06 |  | 35.59705 | 34.65613
1649 | 2018-08-06 12:51 | 18573.13662 | 1020.0054 | 3 | 2 | 4.200318 | 0.8101234 | 2.16379 | 0 | 8.46736 | 0 |  |  | 2.384186e-05 |  | 35.53389 | 34.60873
1650 | 2018-08-06 12:52 | 18633.13352 | 1080.0023 | 3 | 2 | 4.200318 | 0.7949562 | 2.177171 | 0 | 8.523566 | 0 |  |  | 8.583069e-06 |  | 35.46816 | 34.64494
1651 | 2018-08-06 12:53 | 18693.13242 | 1140.0012 | 3 | 2 | 4.200312 | 0.7796288 | 2.190288 | 0 | 8.578662 | 0 |  |  | -8.583069e-06 |  | 35.4101 | 34.6931
1652 | 2018-08-06 12:54 | 18753.13692 | 1200.0057 | 3 | 2 | 4.200394 | 0.7643833 | 2.203156 | 0 | 8.63271 | 0 |  |  | 1.335144e-05 |  | 35.33407 | 34.59605
1653 | 2018-08-06 12:55 | 18813.13122 | 1260 | 3 | 2 | 4.200338 | 0.7486935 | 2.215763 | 0 | 8.685664 | 0 |  |  | 2.765656e-05 |  | 35.34524 | 34.6059
1654 | 2018-08-06 12:56 | 18873.13382 | 1320.0026 | 3 | 2 | 4.200322 | 0.7326984 | 2.228106 | 0 | 8.73751 | 0 |  |  | -6.961823e-05 |  | 35.32751 | 34.60423
1655 | 2018-08-06 12:57 | 18933.13382 | 1380.0026 | 3 | 2 | 4.20037 | 0.7168427 | 2.240185 | 0 | 8.788247 | 0 |  |  | -1.907349e-05 |  | 35.30538 | 34.62714
1656 | 2018-08-06 12:58 | 18993.13352 | 1440.0023 | 3 | 2 | 4.200361 | 0.7001419 | 2.251996 | 0 | 8.837856 | 0 |  |  | 6.67572e-06 |  | 35.23769 | 34.66618
1657 | 2018-08-06 12:59 | 19053.13432 | 1500.0031 | 3 | 2 | 4.20035 | 0.683176 | 2.263523 | 0 | 8.886274 | 0 |  |  | -1.811981e-05 |  | 35.18967 | 34.61142
1658 | 2018-08-06 13:00 | 19113.13762 | 1560.0064 | 3 | 2 | 4.20034 | 0.6663017 | 2.274765 | 0 | 8.933496 | 0 |  |  | -2.288818e-05 |  | 35.1999 | 34.65633
1659 | 2018-08-06 13:01 | 19173.13592 | 1620.0047 | 3 | 2 | 4.200354 | 0.6485844 | 2.285723 | 0 | 8.979522 | 0 |  |  | -4.863739e-05 |  | 35.19478 | 34.67527
1660 | 2018-08-06 13:02 | 19233.13472 | 1680.0035 | 3 | 2 | 4.200377 | 0.6308403 | 2.296386 | 0 | 9.024312 | 0 |  |  | 3.71933e-05 |  | 35.17493 | 34.59833
1661 | 2018-08-06 13:03 | 19293.13432 | 1740.0031 | 3 | 2 | 4.200337 | 0.6126366 | 2.306746 | 0 | 9.067827 | 0 |  |  | 2.288818e-05 |  | 35.15886 | 34.6175
1662 | 2018-08-06 13:04 | 19353.13512 | 1800.0039 | 3 | 2 | 4.200343 | 0.5942631 | 2.316808 | 0 | 9.110087 | 0 |  |  | -3.910065e-05 |  | 35.14883 | 34.69047
1663 | 2018-08-06 13:04 | 19353.13972 | 1800.0085 | 3 | 2 | 4.200347 | 0.5942612 | 2.316808 | 0 | 9.110087 | 0 |  |  | -3.910488e-05 |  | 35.14883 | 34.69053
1664 | 2018-08-06 13:05 | 19413.194 | 60.0039 | 4 | 2 | 4.123057 | 0 | 2.316808 | 0 | 9.110087 | 0 |  |  | -9.441376e-05 |  | 35.13691 | 34.67548
1665 | 2018-08-06 13:06 | 19473.1906 | 120.0005 | 4 | 2 | 4.119594 | 0 | 2.316808 | 0 | 9.110087 | 0 |  |  | -1.525879e-05 |  | 34.98478 | 34.60251
1666 | 2018-08-06 13:07 | 19533.1938 | 180.0037 | 4 | 2 | 4.117581 | 0 | 2.316808 | 0 | 9.110087 | 0 |  |  | -4.959106e-05 |  | 34.90942 | 34.63229
1667 | 2018-08-06 13:08 | 19593.1934 | 240.0033 | 4 | 2 | 4.116161 | 0 | 2.316808 | 0 | 9.110087 | 0 |  |  | -2.002716e-05 |  | 34.95489 | 34.70543
1668 | 2018-08-06 13:09 | 19653.1932 | 300.0031 | 4 | 2 | 4.115076 | 0 | 2.316808 | 0 | 9.110087 | 0 |  |  | -4.482269e-05 |  | 34.8604 | 34.51321
1669 | 2018-08-06 13:10 | 19713.1944 | 360.0043 | 4 | 2 | 4.114297 | 0 | 2.316808 | 0 | 9.110087 | 0 |  |  | -2.193451e-05 |  | 34.89071 | 34.6486
1670 | 2018-08-06 13:11 | 19773.1942 | 420.0041 | 4 | 2 | 4.113614 | 0 | 2.316808 | 0 | 9.110087 | 0 |  |  | 3.814697e-06 |  | 34.75719 | 34.68879
1671 | 2018-08-06 13:12 | 19833.1928 | 480.0027 | 4 | 2 | 4.113067 | 0 | 2.316808 | 0 | 9.110087 | 0 |  |  | -1.525879e-05 |  | 34.75953 | 34.61353
1672 | 2018-08-06 13:13 | 19893.1934 | 540.0033 | 4 | 2 | 4.112595 | 0 | 2.316808 | 0 | 9.110087 | 0 |  |  | -3.242493e-05 |  | 34.79267 | 34.71735
1673 | 2018-08-06 13:14 | 19953.1935 | 600.0034 | 4 | 2 | 4.11215 | 0 | 2.316808 | 0 | 9.110087 | 0 |  |  | -4.196167e-05 |  | 34.7063 | 34.71946
1674 | 2018-08-06 13:14 | 19953.1962 | 600.0061 | 4 | 2 | 4.112151 | 0 | 2.316808 | 0 | 9.110087 | 0 |  |  | -4.150474e-05 |  | 34.70663 | 34.7192
1675 | 2018-08-06 13:14 | 19953.29 | 0.0034 | 5 | 2 | 3.953426 | -1.50034 | 2.316808 | 0 | 9.110087 | 0 |  |  | -2.574921e-05 |  | 34.71784 | 34.7103
1676 | 2018-08-06 13:14 | 19953.48 | 0.1905 | 5 | 2 | 3.943408 | -1.500308 | 2.316808 | 7.791833e-05 | 9.110087 | 0.0003067238 |  |  | -3.465475e-05 |  | 34.74037 | 34.68326
1677 | 2018-08-06 13:14 | 19962.67 | 9.3803 | 5 | 2 | 3.933404 | -1.499911 | 2.316808 | 0.003905037 | 9.110087 | 0.01537209 |  |  | -0.0004720688 |  | 34.75649 | 34.72457
1678 | 2018-08-06 13:15 | 19972.67 | 19.3854 | 5 | 2 | 3.93021 | -1.499903 | 2.316808 | 0.008071349 | 9.110087 | 0.03175269 |  |  | -0.0003061295 |  | 34.70326 | 34.68273
1679 | 2018-08-06 13:15 | 19982.67 | 29.3871 | 5 | 2 | 3.928058 | -1.499913 | 2.316808 | 0.01223502 | 9.110087 | 0.04811203 |  |  | -0.0001564026 |  | 34.69719 | 34.67948
1680 | 2018-08-06 13:15 | 19992.68 | 39.3915 | 5 | 2 | 3.926424 | -1.499915 | 2.316808 | 0.01640296 | 9.110087 | 0.06448051 |  |  | -0.0001688004 |  | 34.70535 | 34.53408
1681 | 2018-08-06 13:15 | 20002.68 | 49.395 | 5 | 2 | 3.924966 | -1.499864 | 2.316808 | 0.02057593 | 9.110087 | 0.08086235 |  |  | -0.0001544952 |  | 34.72636 | 34.6393
1682 | 2018-08-06 13:15 | 20012.68 | 59.3974 | 5 | 2 | 3.923605 | -1.499882 | 2.316808 | 0.02474286 | 9.110087 | 0.09721452 |  |  | -0.0001564026 |  | 34.77447 | 34.67948
1683 | 2018-08-06 13:15 | 20022.69 | 69.4008 | 5 | 2 | 3.922372 | -1.499901 | 2.316808 | 0.02890923 | 9.110087 | 0.1135591 |  |  | -0.0001087189 |  | 34.75114 | 34.63132
1684 | 2018-08-06 13:16 | 20032.69 | 79.4013 | 5 | 2 | 3.921297 | -1.49994 | 2.316808 | 0.03307777 | 9.110087 | 0.1299075 |  |  | -0.0001020432 |  | 34.7453 | 34.68839
1685 | 2018-08-06 13:16 | 20042.69 | 89.4059 | 5 | 2 | 3.92026 | -1.499894 | 2.316808 | 0.03724372 | 9.110087 | 0.1462413 |  |  | -0.0001363754 |  | 34.75719 | 34.59511
1686 | 2018-08-06 13:16 | 20052.7 | 99.411 | 5 | 2 | 3.919283 | -1.49989 | 2.316808 | 0.04140762 | 9.110087 | 0.1625628 |  |  | -9.536743e-05 |  | 34.79852 | 34.68346
1687 | 2018-08-06 13:16 | 20062.7 | 109.4137 | 5 | 2 | 3.918389 | -1.499894 | 2.316808 | 0.04557496 | 9.110087 | 0.1788939 |  |  | -0.0001068115 |  | 34.79736 | 34.68839
1688 | 2018-08-06 13:16 | 20072.71 | 119.4197 | 5 | 2 | 3.91756 | -1.499922 | 2.316808 | 0.04974611 | 9.110087 | 0.1952364 |  |  | -9.918213e-05 |  | 34.77917 | 34.67037
1689 | 2018-08-06 13:16 | 20082.71 | 129.4239 | 5 | 2 | 3.916785 | -1.49988 | 2.316808 | 0.0539159 | 9.110087 | 0.2115701 |  |  | -9.632111e-05 |  | 34.8305 | 34.70753
1690 | 2018-08-06 13:17 | 20092.71 | 139.4274 | 5 | 2 | 3.915963 | -1.499909 | 2.316808 | 0.05808076 | 9.110087 | 0.2278812 |  |  | -6.103515625e-05 |  | 34.84869 | 34.68249
1691 | 2018-08-06 13:17 | 20102.72 | 149.4314 | 5 | 2 | 3.915182 | -1.499894 | 2.316808 | 0.06225236 | 9.110087 | 0.2442154 |  |  | -0.0001058578 |  | 34.82842 | 34.67948
1692 | 2018-08-06 13:17 | 20112.72 | 159.4374 | 5 | 2 | 3.91445 | -1.499945 | 2.316808 | 0.06641542 | 9.110087 | 0.2605131 |  |  | -8.583069e-05 |  | 34.82045 | 34.62265
1693 | 2018-08-06 13:17 | 20122.73 | 169.4432 | 5 | 2 | 3.913754 | -1.499911 | 2.316808 | 0.07059185 | 9.110087 | 0.2768602 |  |  | -7.915497e-05 |  | 34.7934 | 34.57123
1694 | 2018-08-06 13:17 | 20132.73 | 179.4473 | 5 | 2 | 3.913114 | -1.499899 | 2.316808 | 0.07475668 | 9.110087 | 0.293159 |  |  | -6.866455e-05 |  | 34.82653 | 34.61028
1695 | 2018-08-06 13:17 | 20142.74 | 189.4492 | 5 | 2 | 3.912394 | -1.499952 | 2.316808 | 0.07892307 | 9.110087 | 0.3094611 |  |  | -0.0001144409 |  | 34.75815 | 34.60043
1696 | 2018-08-06 13:18 | 20152.74 | 199.4495 | 5 | 2 | 3.911442 | -1.499926 | 2.316808 | 0.08308944 | 9.110087 | 0.3257597 |  |  | -5.912781e-05 |  | 34.78941 | 34.58713
1697 | 2018-08-06 13:18 | 20162.74 | 209.4534 | 5 | 2 | 3.910544 | -1.499947 | 2.316808 | 0.08725711 | 9.110087 | 0.3420594 |  |  | -0.0001354218 |  | 34.85361 | 34.52707
1698 | 2018-08-06 13:18 | 20172.74 | 219.4546 | 5 | 2 | 3.909627 | -1.499934 | 2.316808 | 0.09142382 | 9.110087 | 0.3583516 |  |  | -8.392334e-05 |  | 34.87136 | 34.66335
1699 | 2018-08-06 13:18 | 20182.74 | 229.458 | 5 | 2 | 3.908902 | -1.499922 | 2.316808 | 0.09558835 | 9.110087 | 0.3746318 |  |  | -6.580353e-05 |  | 34.90868 | 34.58713
1700 | 2018-08-06 13:18 | 20192.75 | 239.4621 | 5 | 2 | 3.908232 | -1.499928 | 2.316808 | 0.09976313 | 9.110087 | 0.3909492 |  |  | -0.0001249313 |  | 34.87021 | 34.64138
1701 | 2018-08-06 13:18 | 20202.75 | 249.4641 | 5 | 2 | 3.907406 | -1.499903 | 2.316808 | 0.1039263 | 9.110087 | 0.4072181 |  |  | -5.531311e-05 |  | 34.92457 | 34.63039
1702 | 2018-08-06 13:19 | 20212.76 | 259.4701 | 5 | 2 | 3.906498 | -1.499968 | 2.316808 | 0.108099 | 9.110087 | 0.4235205 |  |  | -4.863739e-05 |  | 34.9507 | 34.6846
1703 | 2018-08-06 13:19 | 20222.76 | 269.4725 | 5 | 2 | 3.905782 | -1.499922 | 2.316808 | 0.1122591 | 9.110087 | 0.4397707 |  |  | -8.678436e-05 |  | 34.9577 | 34.66356
1704 | 2018-08-06 13:19 | 20232.76 | 279.4744 | 5 | 2 | 3.90517 | -1.499901 | 2.316808 | 0.1164332 | 9.110087 | 0.4560724 |  |  | -9.536743e-05 |  | 34.9367 | 34.67476
1705 | 2018-08-06 13:19 | 20242.76 | 289.4747 | 5 | 2 | 3.904455 | -1.499869 | 2.316808 | 0.1205965 | 9.110087 | 0.4723297 |  |  | -8.869171e-05 |  | 34.95166 | 34.7045
1706 | 2018-08-06 13:19 | 20252.76 | 299.4772 | 5 | 2 | 3.903631 | -1.499882 | 2.316808 | 0.1247659 | 9.110087 | 0.4886073 |  |  | -0.000128746 |  | 34.97944 | 34.59833
1707 | 2018-08-06 13:19 | 20262.77 | 309.48 | 5 | 2 | 3.902945 | -1.499907 | 2.316808 | 0.1289333 | 9.110087 | 0.5048738 |  |  | -6.198883e-05 |  | 35.02867 | 34.62828
1708 | 2018-08-06 13:20 | 20272.77 | 319.4811 | 5 | 2 | 3.902237 | -1.499887 | 2.316808 | 0.1330939 | 9.110087 | 0.521111 |  |  | -5.817413e-05 |  | 35.07298 | 34.7045
1709 | 2018-08-06 13:20 | 20282.77 | 329.482 | 5 | 2 | 3.901643 | -1.499901 | 2.316808 | 0.1372624 | 9.110087 | 0.537376 |  |  | -7.343292e-05 |  | 35.0569 | 34.64042
1710 | 2018-08-06 13:20 | 20292.77 | 339.4822 | 5 | 2 | 3.901023 | -1.499911 | 2.316808 | 0.1414338 | 9.110087 | 0.5536503 |  |  | -8.487701e-05 |  | 35.01559 | 34.63602
1711 | 2018-08-06 13:20 | 20302.77 | 349.4873 | 5 | 2 | 3.900422 | -1.499899 | 2.316808 | 0.1456023 | 9.110087 | 0.5699102 |  |  | -9.918213e-05 |  | 35.02563 | 34.6374
1712 | 2018-08-06 13:20 | 20312.78 | 359.4899 | 5 | 2 | 3.899896 | -1.499897 | 2.316808 | 0.1497657 | 9.110087 | 0.5861481 |  |  | -5.722046e-06 |  | 35.03357 | 34.65142
1713 | 2018-08-06 13:20 | 20322.78 | 369.495 | 5 | 2 | 3.899374 | -1.499887 | 2.316808 | 0.1539364 | 9.110087 | 0.6024126 |  |  | -9.250641e-05 |  | 35.02982 | 34.6334
1714 | 2018-08-06 13:21 | 20332.79 | 379.5021 | 5 | 2 | 3.898769 | -1.49992 | 2.316808 | 0.1580994 | 9.110087 | 0.6186441 |  |  | -7.343292e-05 |  | 35.01538 | 34.5731
1715 | 2018-08-06 13:21 | 20342.79 | 389.5073 | 5 | 2 | 3.898184 | -1.49988 | 2.316808 | 0.162269 | 9.110087 | 0.6348994 |  |  | -8.583069e-05 |  | 35.02867 | 34.58904
1716 | 2018-08-06 13:21 | 20352.8 | 399.5096 | 5 | 2 | 3.897605 | -1.499901 | 2.316808 | 0.1664417 | 9.110087 | 0.651164 |  |  | -5.912781e-05 |  | 35.06764 | 34.67855
1717 | 2018-08-06 13:21 | 20362.8 | 409.5117 | 5 | 2 | 3.896965 | -1.499882 | 2.316808 | 0.170605 | 9.110087 | 0.6673896 |  |  | -8.773804e-05 |  | 35.0625 | 34.62127
1718 | 2018-08-06 13:21 | 20372.8 | 419.5126 | 5 | 2 | 3.896353 | -1.499901 | 2.316808 | 0.1747696 | 9.110087 | 0.6836177 |  |  | -0.0001430511 |  | 35.08957 | 34.58904
1719 | 2018-08-06 13:21 | 20382.81 | 429.5184 | 5 | 2 | 3.895759 | -1.499901 | 2.316808 | 0.1789366 | 9.110087 | 0.6998526 |  |  | -4.863739e-05 |  | 35.12783 | 34.63834
1720 | 2018-08-06 13:22 | 20392.81 | 439.5206 | 5 | 2 | 3.895111 | -1.49988 | 2.316808 | 0.1831036 | 9.110087 | 0.7160848 |  |  | -1.430511e-05 |  | 35.11149 | 34.70491
1721 | 2018-08-06 13:22 | 20402.81 | 449.5261 | 5 | 2 | 3.89438 | -1.499911 | 2.316808 | 0.1872807 | 9.110087 | 0.7323537 |  |  | -0.0001296997 |  | 35.12364 | 34.69748
1722 | 2018-08-06 13:22 | 20412.81 | 459.5278 | 5 | 2 | 3.893724 | -1.499862 | 2.316808 | 0.1914476 | 9.110087 | 0.7485799 |  |  | -8.010864e-05 |  | 35.15372 | 34.63834
1723 | 2018-08-06 13:22 | 20422.82 | 469.5331 | 5 | 2 | 3.892987 | -1.499848 | 2.316808 | 0.1956133 | 9.110087 | 0.7647982 |  |  | -2.574921e-05 |  | 35.11549 | 34.62265
1724 | 2018-08-06 13:22 | 20432.83 | 479.5395 | 5 | 2 | 3.892185 | -1.499905 | 2.316808 | 0.199778 | 9.110087 | 0.7810094 |  |  | -7.05719e-05 |  | 35.10546 | 34.61215
1725 | 2018-08-06 13:22 | 20442.83 | 489.5446 | 5 | 2 | 3.891369 | -1.499913 | 2.316808 | 0.2039435 | 9.110087 | 0.7972206 |  |  | -7.534027e-05 |  | 35.14068 | 34.62756
1726 | 2018-08-06 13:23 | 20452.84 | 499.5511 | 5 | 2 | 3.890591 | -1.499899 | 2.316808 | 0.2081203 | 9.110087 | 0.8134726 |  |  | -6.580353e-05 |  | 35.19593 | 34.62265
1727 | 2018-08-06 13:23 | 20462.84 | 509.5516 | 5 | 2 | 3.889822 | -1.499909 | 2.316808 | 0.2122807 | 9.110087 | 0.8296574 |  |  | -0.0001344681 |  | 35.12364 | 34.59722
1728 | 2018-08-06 13:23 | 20472.84 | 519.5573 | 5 | 2 | 3.88898 | -1.499909 | 2.316808 | 0.2164565 | 9.110087 | 0.8458986 |  |  | -0.000123024 |  | 35.15886 | 34.5974
1729 | 2018-08-06 13:23 | 20482.85 | 529.5584 | 5 | 2 | 3.888135 | -1.499915 | 2.316808 | 0.2206215 | 9.110087 | 0.8620945 |  |  | -6.198883e-05 |  | 35.15979 | 34.55835
1730 | 2018-08-06 13:23 | 20492.85 | 539.564 | 5 | 2 | 3.887281 | -1.499897 | 2.316808 | 0.2247841 | 9.110087 | 0.8782776 |  |  | -1.907349e-05 |  | 35.18171 | 34.63018
1731 | 2018-08-06 13:23 | 20502.85 | 549.5673 | 5 | 2 | 3.886386 | -1.499867 | 2.316808 | 0.2289583 | 9.110087 | 0.894502 |  |  | -0.0001220703125 |  | 35.19759 | 34.5902
1732 | 2018-08-06 13:24 | 20512.86 | 559.5739 | 5 | 2 | 3.88551 | -1.499853 | 2.316808 | 0.2331264 | 9.110087 | 0.9106987 |  |  | -4.482269e-05 |  | 35.19897 | 34.59111
1733 | 2018-08-06 13:24 | 20522.86 | 569.575 | 5 | 2 | 3.884561 | -1.499867 | 2.316808 | 0.2372949 | 9.110087 | 0.9268935 |  |  | -9.346008e-05 |  | 35.1509 | 34.6467
1734 | 2018-08-06 13:24 | 20532.87 | 579.5816 | 5 | 2 | 3.883612 | -1.49989 | 2.316808 | 0.241465 | 9.110087 | 0.9430905 |  |  | -0.000125885 |  | 35.1549 | 34.71054
1735 | 2018-08-06 13:24 | 20542.87 | 589.5829 | 5 | 2 | 3.882696 | -1.499871 | 2.316808 | 0.2456269 | 9.110087 | 0.9592522 |  |  | -8.201599e-05 |  | 35.16586 | 34.59111
1736 | 2018-08-06 13:24 | 20552.87 | 599.5854 | 5 | 2 | 3.881596 | -1.499907 | 2.316808 | 0.249796 | 9.110087 | 0.9754369 |  |  | -0.0001153946 |  | 35.1929 | 34.6467
1737 | 2018-08-06 13:24 | 20562.88 | 609.5887 | 5 | 2 | 3.880344 | -1.499903 | 2.316808 | 0.2539655 | 9.110087 | 0.9916189 |  |  | -0.0001897812 |  | 35.21997 | 34.718
1738 | 2018-08-06 13:25 | 20572.88 | 619.5912 | 5 | 2 | 3.879135 | -1.499915 | 2.316808 | 0.258131 | 9.110087 | 1.00778 |  |  | -0.0001306534 |  | 35.24492 | 34.63948
1739 | 2018-08-06 13:25 | 20582.88 | 629.5921 | 5 | 2 | 3.877906 | -1.499907 | 2.316808 | 0.2622976 | 9.110087 | 1.02394 |  |  | -0.0001268387 |  | 35.25006 | 34.73883
1740 | 2018-08-06 13:25 | 20592.88 | 639.5942 | 5 | 2 | 3.876675 | -1.499922 | 2.316808 | 0.2664639 | 9.110087 | 1.040094 |  |  | -0.0001478195 |  | 35.2608 | 34.63647
1741 | 2018-08-06 13:25 | 20602.88 | 649.595 | 5 | 2 | 3.875513 | -1.49995 | 2.316808 | 0.2706247 | 9.110087 | 1.056222 |  |  | -0.0001001358 |  | 35.2748 | 34.67855
1742 | 2018-08-06 13:25 | 20612.89 | 659.5987 | 5 | 2 | 3.874363 | -1.499878 | 2.316808 | 0.2747944 | 9.110087 | 1.072379 |  |  | -0.0001163483 |  | 35.29276 | 34.73883
1743 | 2018-08-06 13:25 | 20622.89 | 669.6029 | 5 | 2 | 3.873148 | -1.499922 | 2.316808 | 0.2789605 | 9.110087 | 1.088518 |  |  | -0.000120163 |  | 35.30978 | 34.68481
1744 | 2018-08-06 13:26 | 20632.89 | 679.6043 | 5 | 2 | 3.871933 | -1.499913 | 2.316808 | 0.2831334 | 9.110087 | 1.104677 |  |  | -0.0001716614 |  | 35.2895 | 34.61982
1745 | 2018-08-06 13:26 | 20642.9 | 689.6091 | 5 | 2 | 3.8708 | -1.499929 | 2.316808 | 0.2873047 | 9.110087 | 1.120826 |  |  | -8.106232e-05 |  | 35.33077 | 34.60558
1746 | 2018-08-06 13:26 | 20652.9 | 699.6107 | 5 | 2 | 3.869545 | -1.499945 | 2.316808 | 0.2914676 | 9.110087 | 1.136937 |  |  | -0.0001306534 |  | 35.3809 | 34.68481
1747 | 2018-08-06 13:26 | 20662.9 | 709.6133 | 5 | 2 | 3.86829 | -1.499905 | 2.316808 | 0.295636 | 9.110087 | 1.153064 |  |  | -0.0001592636 |  | 35.33984375 | 34.61982
1748 | 2018-08-06 13:26 | 20672.91 | 719.6191 | 5 | 2 | 3.866996 | -1.499903 | 2.316808 | 0.2998008 | 9.110087 | 1.169172 |  |  | -9.918213e-05 |  | 35.33777 | 34.60558
1749 | 2018-08-06 13:26 | 20682.91 | 729.6226 | 5 | 2 | 3.865742 | -1.499907 | 2.316808 | 0.3039715 | 9.110087 | 1.185298 |  |  | -0.0001420975 |  | 35.35968 | 34.59646
1750 | 2018-08-06 13:27 | 20692.91 | 739.6253 | 5 | 2 | 3.864478 | -1.49989 | 2.316808 | 0.3081428 | 9.110087 | 1.20142 |  |  | -0.0001306534 |  | 35.3317 | 34.59415
1751 | 2018-08-06 13:27 | 20702.92 | 749.6295 | 5 | 2 | 3.863172 | -1.499965 | 2.316808 | 0.312304 | 9.110087 | 1.217498 |  |  | -0.0001602173 |  | 35.33403 | 34.56633
1752 | 2018-08-06 13:27 | 20712.92 | 759.6304 | 5 | 2 | 3.861827 | -1.499901 | 2.316808 | 0.3164777 | 9.110087 | 1.233619 |  |  | -0.0001029968 |  | 35.29183 | 34.58264
1753 | 2018-08-06 13:27 | 20722.92 | 769.6367 | 5 | 2 | 3.860437 | -1.499924 | 2.316808 | 0.3206427 | 9.110087 | 1.249701 |  |  | -0.0001497269 |  | 35.27268 | 34.63875
1754 | 2018-08-06 13:27 | 20732.93 | 779.6395 | 5 | 2 | 3.858953 | -1.499936 | 2.316808 | 0.3248143 | 9.110087 | 1.265802 |  |  | -0.0001363754 |  | 35.31467 | 34.65771
1755 | 2018-08-06 13:27 | 20742.93 | 789.6447 | 5 | 2 | 3.857569 | -1.49992 | 2.316808 | 0.3289807 | 9.110087 | 1.281877 |  |  | -0.0001678467 |  | 35.36994 | 34.62828
1756 | 2018-08-06 13:28 | 20752.94 | 799.6504 | 5 | 2 | 3.85616 | -1.499932 | 2.316808 | 0.3331504 | 9.110087 | 1.297959 |  |  | -0.0001811981 |  | 35.37997 | 34.57825
1757 | 2018-08-06 13:28 | 20762.94 | 809.6513 | 5 | 2 | 3.854689 | -1.499915 | 2.316808 | 0.3373132 | 9.110087 | 1.314008 |  |  | -0.000166893 |  | 35.338 | 34.62527
1758 | 2018-08-06 13:28 | 20772.94 | 819.6543 | 5 | 2 | 3.853253 | -1.499899 | 2.316808 | 0.3414823 | 9.110087 | 1.330076 |  |  | -0.0001430511 |  | 35.29579 | 34.57238
1759 | 2018-08-06 13:28 | 20782.94 | 829.6571 | 5 | 2 | 3.85178 | -1.499907 | 2.316808 | 0.3456513 | 9.110087 | 1.346137 |  |  | -0.0001811981 |  | 35.26803 | 34.57825
1760 | 2018-08-06 13:28 | 20792.95 | 839.6584 | 5 | 2 | 3.850302 | -1.499905 | 2.316808 | 0.3498169 | 9.110087 | 1.362179 |  |  | -0.0001926422 |  | 35.34406 | 34.63229
1761 | 2018-08-06 13:28 | 20802.95 | 849.6592 | 5 | 2 | 3.848731 | -1.49992 | 2.316808 | 0.3539847 | 9.110087 | 1.378223 |  |  | -0.0001802444 |  | 35.35291 | 34.61937
1762 | 2018-08-06 13:29 | 20812.95 | 859.6619 | 5 | 2 | 3.847135 | -1.499938 | 2.316808 | 0.3581491 | 9.110087 | 1.394247 |  |  | -0.0001468658 |  | 35.3478 | 34.6731
1763 | 2018-08-06 13:29 | 20822.95 | 869.6632 | 5 | 2 | 3.845521 | -1.499894 | 2.316808 | 0.3623146 | 9.110087 | 1.410269 |  |  | -0.0001506805 |  | 35.36387 | 34.63229
1764 | 2018-08-06 13:29 | 20832.96 | 879.6688 | 5 | 2 | 3.843873 | -1.499932 | 2.316808 | 0.3664882 | 9.110087 | 1.426315 |  |  | -0.0001773834 |  | 35.42987 | 34.64766
1765 | 2018-08-06 13:29 | 20842.96 | 889.6761 | 5 | 2 | 3.842302 | -1.499911 | 2.316808 | 0.3706556 | 9.110087 | 1.442331 |  |  | -0.0001602173 |  | 35.41868 | 34.66283
1766 | 2018-08-06 13:29 | 20852.97 | 899.6817 | 5 | 2 | 3.840764 | -1.499894 | 2.316808 | 0.3748225 | 9.110087 | 1.458338 |  |  | -0.0001449585 |  | 35.42287 | 34.6446
1767 | 2018-08-06 13:29 | 20862.97 | 909.688 | 5 | 2 | 3.839173 | -1.499915 | 2.316808 | 0.3789913 | 9.110087 | 1.474346 |  |  | -0.0001850128 |  | 35.41725 | 34.62966
1768 | 2018-08-06 13:30 | 20872.98 | 919.6913 | 5 | 2 | 3.837626 | -1.499924 | 2.316808 | 0.3831588 | 9.110087 | 1.490343 |  |  | -0.0001564026 |  | 35.36084 | 34.66356
1769 | 2018-08-06 13:30 | 20882.98 | 929.6936 | 5 | 2 | 3.836055 | -1.499952 | 2.316808 | 0.3873292 | 9.110087 | 1.506344 |  |  | -0.0001420975 |  | 35.37413 | 34.62317
1770 | 2018-08-06 13:30 | 20892.98 | 939.6954 | 5 | 2 | 3.834418 | -1.49998 | 2.316808 | 0.3914916 | 9.110087 | 1.522308 |  |  | -0.0001678467 |  | 35.34151 | 34.69393
1771 | 2018-08-06 13:30 | 20902.99 | 949.6984 | 5 | 2 | 3.832809 | -1.499922 | 2.316808 | 0.395657 | 9.110087 | 1.538276 |  |  | -0.0001840591 |  | 35.3662 | 34.65654
1772 | 2018-08-06 13:30 | 20912.99 | 959.7025 | 5 | 2 | 3.831139 | -1.499894 | 2.316808 | 0.399833 | 9.110087 | 1.554279 |  |  | -0.0001935959 |  | 35.40607 | 34.64369
1773 | 2018-08-06 13:30 | 20922.99 | 969.7064 | 5 | 2 | 3.829422 | -1.499938 | 2.316808 | 0.4040009 | 9.110087 | 1.570243 |  |  | -0.0001754761 |  | 35.39259 | 34.6446
1774 | 2018-08-06 13:31 | 20932.99 | 979.708 | 5 | 2 | 3.82772 | -1.499924 | 2.316808 | 0.408163 | 9.110087 | 1.586178 |  |  | -0.0001602173 |  | 35.4138 | 34.63436
1775 | 2018-08-06 13:31 | 20943 | 989.7136 | 5 | 2 | 3.826046 | -1.499934 | 2.316808 | 0.4123307 | 9.110087 | 1.602127 |  |  | -0.0001773834 |  | 35.44363 | 34.62966
1776 | 2018-08-06 13:31 | 20953 | 999.7169 | 5 | 2 | 3.824404 | -1.499917 | 2.316808 | 0.4165013 | 9.110087 | 1.618081 |  |  | -0.0001821518 |  | 35.47069 | 34.6446
1777 | 2018-08-06 13:31 | 20963.01 | 1009.7234 | 5 | 2 | 3.822788 | -1.499932 | 2.316808 | 0.4206754 | 9.110087 | 1.634041 |  |  | -0.000125885 |  | 35.43641 | 34.63174
1778 | 2018-08-06 13:31 | 20973.01 | 1019.7267 | 5 | 2 | 3.821198 | -1.499884 | 2.316808 | 0.424839 | 9.110087 | 1.649954 |  |  | -0.0001363754 |  | 35.47184 | 34.62966
1779 | 2018-08-06 13:31 | 20983.01 | 1029.727 | 5 | 2 | 3.819582 | -1.499943 | 2.316808 | 0.4290068 | 9.110087 | 1.665877 |  |  | -0.0001735687 |  | 35.48279 | 34.63875
1780 | 2018-08-06 13:32 | 20993.02 | 1039.7284 | 5 | 2 | 3.817981 | -1.499945 | 2.316808 | 0.4331694 | 9.110087 | 1.681773 |  |  | -0.0001754761 |  | 35.45063 | 34.58012
1781 | 2018-08-06 13:32 | 21003.02 | 1049.7308 | 5 | 2 | 3.81639 | -1.499888 | 2.316808 | 0.4373438 | 9.110087 | 1.697707 |  |  | -0.0001573563 |  | 35.47976 | 34.56557
1782 | 2018-08-06 13:32 | 21013.02 | 1059.734 | 5 | 2 | 3.814754 | -1.499936 | 2.316808 | 0.4415112 | 9.110087 | 1.713608 |  |  | -0.0001659393 |  | 35.44878 | 34.57334
1783 | 2018-08-06 13:32 | 21023.02 | 1069.7381 | 5 | 2 | 3.813116 | -1.499943 | 2.316808 | 0.4456771 | 9.110087 | 1.729497 |  |  | -0.0001888275 |  | 35.50192 | 34.58012
1784 | 2018-08-06 13:32 | 21033.03 | 1079.7404 | 5 | 2 | 3.811532 | -1.499938 | 2.316808 | 0.4498385 | 9.110087 | 1.745361 |  |  | -0.000164032 |  | 35.49074 | 34.56557
1785 | 2018-08-06 13:32 | 21043.03 | 1089.7452 | 5 | 2 | 3.809891 | -1.499928 | 2.316808 | 0.4540069 | 9.110087 | 1.761246 |  |  | -0.0002346039 |  | 35.4688 | 34.60462
1786 | 2018-08-06 13:33 | 21053.04 | 1099.7492 | 5 | 2 | 3.80825 | -1.499913 | 2.316808 | 0.458177 | 9.110087 | 1.77713 |  |  | -0.0001745224 |  | 35.43079 | 34.61259
1787 | 2018-08-06 13:33 | 21063.04 | 1109.7508 | 5 | 2 | 3.806585 | -1.499907 | 2.316808 | 0.4623481 | 9.110087 | 1.793011 |  |  | -0.0001907349 |  | 35.39351 | 34.66397
1788 | 2018-08-06 13:33 | 21073.04 | 1119.7551 | 5 | 2 | 3.804989 | -1.499938 | 2.316808 | 0.4665128 | 9.110087 | 1.808861 |  |  | -0.0001773834 |  | 35.44386 | 34.60953
1789 | 2018-08-06 13:33 | 21083.05 | 1129.7588 | 5 | 2 | 3.803291 | -1.499911 | 2.316808 | 0.4706861 | 9.110087 | 1.824737 |  |  | -0.0001764297 |  | 35.47676 | 34.67403
1790 | 2018-08-06 13:33 | 21093.05 | 1139.762 | 5 | 2 | 3.801613 | -1.499934 | 2.316808 | 0.4748449 | 9.110087 | 1.840551 |  |  | -0.0001430511 |  | 35.46462 | 34.58454
1791 | 2018-08-06 13:33 | 21103.05 | 1149.7654 | 5 | 2 | 3.799906 | -1.499963 | 2.316808 | 0.4790176 | 9.110087 | 1.85641 |  |  | -0.0001564026 |  | 35.50377 | 34.64273
1792 | 2018-08-06 13:34 | 21113.06 | 1159.7707 | 5 | 2 | 3.798252 | -1.499945 | 2.316808 | 0.4831893 | 9.110087 | 1.872258 |  |  | -0.0001306534 |  | 35.49563 | 34.62265
1793 | 2018-08-06 13:34 | 21123.06 | 1169.7735 | 5 | 2 | 3.796596 | -1.499961 | 2.316808 | 0.487357 | 9.110087 | 1.888085 |  |  | -0.0001659393 |  | 35.51054 | 34.65751
1794 | 2018-08-06 13:34 | 21133.06 | 1179.7759 | 5 | 2 | 3.794987 | -1.499913 | 2.316808 | 0.4915194 | 9.110087 | 1.903885 |  |  | -0.0001211166 |  | 35.54855 | 34.65654
1795 | 2018-08-06 13:34 | 21143.06 | 1189.7775 | 5 | 2 | 3.793376 | -1.499926 | 2.316808 | 0.4956904 | 9.110087 | 1.91971 |  |  | -0.0001459122 |  | 35.47349 | 34.62265
1796 | 2018-08-06 13:34 | 21153.06 | 1199.7779 | 5 | 2 | 3.791696 | -1.499955 | 2.316808 | 0.4998499 | 9.110087 | 1.935485 |  |  | -0.0001745224 |  | 35.51568 | 34.71265
1797 | 2018-08-06 13:34 | 21163.07 | 1209.7828 | 5 | 2 | 3.7901 | -1.49992 | 2.316808 | 0.5040222 | 9.110087 | 1.951302 |  |  | -0.0001773834 |  | 35.50754 | 34.63647
1798 | 2018-08-06 13:35 | 21173.08 | 1219.7897 | 5 | 2 | 3.788457 | -1.49995 | 2.316808 | 0.5081866 | 9.110087 | 1.967082 |  |  | -0.0001468658 |  | 35.51568 | 34.68388
1799 | 2018-08-06 13:35 | 21183.08 | 1229.7923 | 5 | 2 | 3.786818 | -1.49995 | 2.316808 | 0.512363 | 9.110087 | 1.982901 |  |  | -0.0001411438 |  | 35.52664 | 34.60251
1800 | 2018-08-06 13:35 | 21193.08 | 1239.7979 | 5 | 2 | 3.785236 | -1.499969 | 2.316808 | 0.5165308 | 9.110087 | 1.99868 |  |  | -0.0001792908 |  | 35.53226 | 34.61447
1801 | 2018-08-06 13:35 | 21203.09 | 1249.8031 | 5 | 2 | 3.783648 | -1.499928 | 2.316808 | 0.5206994 | 9.110087 | 2.014456 |  |  | -0.0001192093 |  | 35.5495 | 34.6668
1802 | 2018-08-06 13:35 | 21213.09 | 1259.8045 | 5 | 2 | 3.782094 | -1.499943 | 2.316808 | 0.5248662 | 9.110087 | 2.030219 |  |  | -0.0001211166 |  | 35.59073 | 34.60251
1803 | 2018-08-06 13:35 | 21223.09 | 1269.807 | 5 | 2 | 3.780568 | -1.499978 | 2.316808 | 0.5290335 | 9.110087 | 2.045977 |  |  | -0.0001811981 |  | 35.47956 | 34.61447
1804 | 2018-08-06 13:36 | 21233.1 | 1279.8095 | 5 | 2 | 3.779023 | -1.49994 | 2.316808 | 0.5331987 | 9.110087 | 2.06172 |  |  | -0.0002002716 |  | 35.50262 | 34.63948
1805 | 2018-08-06 13:36 | 21243.1 | 1289.8151 | 5 | 2 | 3.777475 | -1.499945 | 2.316808 | 0.5373666 | 9.110087 | 2.077467 |  |  | -0.0001373291 |  | 35.52153 | 34.68273
1806 | 2018-08-06 13:36 | 21253.1 | 1299.8175 | 5 | 2 | 3.775873 | -1.499938 | 2.316808 | 0.5415373 | 9.110087 | 2.093219 |  |  | -0.0001688004 |  | 35.51638 | 34.68975
1807 | 2018-08-06 13:36 | 21263.11 | 1309.8195 | 5 | 2 | 3.774312 | -1.499922 | 2.316808 | 0.5457028 | 9.110087 | 2.108943 |  |  | -0.0001459122 |  | 35.52734 | 34.66753
1808 | 2018-08-06 13:36 | 21273.11 | 1319.8227 | 5 | 2 | 3.772819 | -1.499945 | 2.316808 | 0.5498655 | 9.110087 | 2.124652 |  |  | -0.0001401901 |  | 35.4833 | 34.68273
1809 | 2018-08-06 13:36 | 21283.11 | 1329.8271 | 5 | 2 | 3.771276 | -1.49994 | 2.316808 | 0.5540415 | 9.110087 | 2.140404 |  |  | -0.0001897812 |  | 35.50754 | 34.73576
1810 | 2018-08-06 13:37 | 21293.11 | 1339.8272 | 5 | 2 | 3.769759 | -1.499936 | 2.316808 | 0.5582048 | 9.110087 | 2.156101 |  |  | -0.0001153946 |  | 35.4947 | 34.66753
1811 | 2018-08-06 13:37 | 21303.12 | 1349.8319 | 5 | 2 | 3.768184 | -1.499961 | 2.316808 | 0.5623733 | 9.110087 | 2.171812 |  |  | -0.000202179 |  | 35.43245 | 34.68951
1812 | 2018-08-06 13:37 | 21313.12 | 1359.832 | 5 | 2 | 3.766536 | -1.499965 | 2.316808 | 0.5665367 | 9.110087 | 2.187497 |  |  | -0.0001478195 |  | 35.50355 | 34.73576
1813 | 2018-08-06 13:37 | 21323.12 | 1369.8368 | 5 | 2 | 3.764854 | -1.499988 | 2.316808 | 0.570707 | 9.110087 | 2.203202 |  |  | -0.0001945496 |  | 35.5784 | 34.74259
1814 | 2018-08-06 13:37 | 21333.13 | 1379.8418 | 5 | 2 | 3.763262 | -1.499943 | 2.316808 | 0.5748744 | 9.110087 | 2.218888 |  |  | -0.0002012253 |  | 35.54343 | 34.71473
1815 | 2018-08-06 13:37 | 21343.13 | 1389.848 | 5 | 2 | 3.761681 | -1.499968 | 2.316808 | 0.5790453 | 9.110087 | 2.234581 |  |  | -0.0001792908 |  | 35.56138 | 34.68649
1816 | 2018-08-06 13:38 | 21353.14 | 1399.8544 | 5 | 2 | 3.760143 | -1.499934 | 2.316808 | 0.5832103 | 9.110087 | 2.250245 |  |  | -0.0001592636 |  | 35.5381 | 34.68366
1817 | 2018-08-06 13:38 | 21363.15 | 1409.8592 | 5 | 2 | 3.758648 | -1.499975 | 2.316808 | 0.5873857 | 9.110087 | 2.265942 |  |  | -0.0001907349 |  | 35.53038 | 34.68951
1818 | 2018-08-06 13:38 | 21373.15 | 1419.8619 | 5 | 2 | 3.757149 | -1.500003 | 2.316808 | 0.5915524 | 9.110087 | 2.2816 |  |  | -0.0001659393 |  | 35.57725 | 34.70681
1819 | 2018-08-06 13:38 | 21383.15 | 1429.8639 | 5 | 2 | 3.755683 | -1.49992 | 2.316808 | 0.5957134 | 9.110087 | 2.29723 |  |  | -0.0001516342 |  | 35.56931 | 34.65423
1820 | 2018-08-06 13:38 | 21393.16 | 1439.8705 | 5 | 2 | 3.754263 | -1.49994 | 2.316808 | 0.5998907 | 9.110087 | 2.312916 |  |  | -0.000166893 |  | 35.59238 | 34.71054
1821 | 2018-08-06 13:38 | 21403.16 | 1449.8769 | 5 | 2 | 3.752815 | -1.499961 | 2.316808 | 0.6040524 | 9.110087 | 2.328537 |  |  | -0.0001192093 |  | 35.59147 | 34.61142
1822 | 2018-08-06 13:39 | 21413.17 | 1459.8801 | 5 | 2 | 3.751365 | -1.499969 | 2.316808 | 0.6082239 | 9.110087 | 2.344189 |  |  | -0.0002059937 |  | 35.6073 | 34.69258
1823 | 2018-08-06 13:39 | 21423.17 | 1469.8824 | 5 | 2 | 3.749994 | -1.499959 | 2.316808 | 0.6123949 | 9.110087 | 2.359833 |  |  | -0.0001573563 |  | 35.58706 | 34.62337
1824 | 2018-08-06 13:39 | 21433.17 | 1479.8859 | 5 | 2 | 3.748624 | -1.499949 | 2.316808 | 0.6165616 | 9.110087 | 2.375455 |  |  | -0.0001773834 |  | 35.59146 | 34.61142
1825 | 2018-08-06 13:39 | 21443.17 | 1489.8873 | 5 | 2 | 3.747223 | -1.499994 | 2.316808 | 0.6207273 | 9.110087 | 2.391068 |  |  | -0.0001535416 |  | 35.5243 | 34.55112
1826 | 2018-08-06 13:39 | 21453.17 | 1499.8874 | 5 | 2 | 3.745804 | -1.499957 | 2.316808 | 0.6248953 | 9.110087 | 2.406683 |  |  | -0.0001420975 |  | 35.53131 | 34.60841
1827 | 2018-08-06 13:39 | 21463.18 | 1509.8922 | 5 | 2 | 3.744428 | -1.499945 | 2.316808 | 0.6290605 | 9.110087 | 2.422283 |  |  | -0.0001659393 |  | 35.53925 | 34.66124
1828 | 2018-08-06 13:40 | 21473.18 | 1519.8969 | 5 | 2 | 3.742987 | -1.499969 | 2.316808 | 0.633228 | 9.110087 | 2.437885 |  |  | -0.0001459122 |  | 35.61127 | 34.66964
1829 | 2018-08-06 13:40 | 21483.18 | 1529.8971 | 5 | 2 | 3.741584 | -1.499973 | 2.316808 | 0.6373965 | 9.110087 | 2.453484 |  |  | -0.0001354218 |  | 35.62943 | 34.54317
1830 | 2018-08-06 13:40 | 21493.19 | 1539.9019 | 5 | 2 | 3.740164 | -1.499945 | 2.316808 | 0.6415637 | 9.110087 | 2.469074 |  |  | -0.0001773834 |  | 35.58121 | 34.6355
1831 | 2018-08-06 13:40 | 21503.19 | 1549.9042 | 5 | 2 | 3.738828 | -1.499924 | 2.316808 | 0.6457309 | 9.110087 | 2.484657 |  |  | -0.0001564026 |  | 35.65669 | 34.66964
1832 | 2018-08-06 13:40 | 21513.2 | 1559.909 | 5 | 2 | 3.737435 | -1.499955 | 2.316808 | 0.6499 | 9.110087 | 2.500242 |  |  | -0.000164032 |  | 35.59006 | 34.54317
1833 | 2018-08-06 13:40 | 21523.2 | 1569.9139 | 5 | 2 | 3.736108 | -1.499963 | 2.316808 | 0.6540715 | 9.110087 | 2.515829 |  |  | -0.0001049042 |  | 35.56231 | 34.60841
1834 | 2018-08-06 13:41 | 21533.2 | 1579.9139 | 5 | 2 | 3.734759 | -1.499961 | 2.316808 | 0.6582366 | 9.110087 | 2.531388 |  |  | -0.0001296997 |  | 35.58006 | 34.67665
1835 | 2018-08-06 13:41 | 21543.21 | 1589.9194 | 5 | 2 | 3.733438 | -1.49995 | 2.316808 | 0.6624033 | 9.110087 | 2.546947 |  |  | -0.0001354218 |  | 35.62921 | 34.6554
1836 | 2018-08-06 13:41 | 21553.21 | 1599.9203 | 5 | 2 | 3.732045 | -1.499943 | 2.316808 | 0.6665679 | 9.110087 | 2.562492 |  |  | -0.0001392365 |  | 35.60708 | 34.61104
1837 | 2018-08-06 13:41 | 21563.21 | 1609.9235 | 5 | 2 | 3.730754 | -1.499922 | 2.316808 | 0.6707386 | 9.110087 | 2.578055 |  |  | -0.0001163483 |  | 35.65532 | 34.66034
1838 | 2018-08-06 13:41 | 21573.21 | 1619.9275 | 5 | 2 | 3.72938 | -1.499915 | 2.316808 | 0.6749057 | 9.110087 | 2.593598 |  |  | -0.0001897812 |  | 35.62621 | 34.6554
1839 | 2018-08-06 13:41 | 21583.22 | 1629.9299 | 5 | 2 | 3.728085 | -1.499952 | 2.316808 | 0.6790761 | 9.110087 | 2.609148 |  |  | -0.0001144409 |  | 35.60781 | 34.65332
1840 | 2018-08-06 13:42 | 21593.22 | 1639.9371 | 5 | 2 | 3.726721 | -1.499938 | 2.316808 | 0.6832455 | 9.110087 | 2.62469 |  |  | -0.0001497269 |  | 35.64415 | 34.64514
1841 | 2018-08-06 13:42 | 21603.23 | 1649.9435 | 5 | 2 | 3.725408 | -1.49994 | 2.316808 | 0.6874104 | 9.110087 | 2.640208 |  |  | -0.0001850128 |  | 35.63901 | 34.70145
1842 | 2018-08-06 13:42 | 21613.23 | 1659.9438 | 5 | 2 | 3.724113 | -1.499952 | 2.316808 | 0.6915781 | 9.110087 | 2.655732 |  |  | -9.632111e-05 |  | 35.64204 | 34.68249
1843 | 2018-08-06 13:42 | 21623.23 | 1669.9451 | 5 | 2 | 3.722785 | -1.499924 | 2.316808 | 0.6957474 | 9.110087 | 2.671256 |  |  | -0.0001192093 |  | 35.66907 | 34.70031
1844 | 2018-08-06 13:42 | 21633.24 | 1679.9491 | 5 | 2 | 3.721491 | -1.499955 | 2.316808 | 0.6999118 | 9.110087 | 2.686757 |  |  | -0.0001182556 |  | 35.68839 | 34.70145
1845 | 2018-08-06 13:42 | 21643.24 | 1689.9514 | 5 | 2 | 3.720132 | -1.499952 | 2.316808 | 0.7040792 | 9.110087 | 2.702262 |  |  | -9.918213e-05 |  | 35.69446 | 34.70031
1846 | 2018-08-06 13:43 | 21653.24 | 1699.9565 | 5 | 2 | 3.718832 | -1.499926 | 2.316808 | 0.7082486 | 9.110087 | 2.71777 |  |  | -9.536743e-05 |  | 35.6227 | 34.70031
1847 | 2018-08-06 13:43 | 21663.25 | 1709.9603 | 5 | 2 | 3.717528 | -1.499952 | 2.316808 | 0.7124192 | 9.110087 | 2.733278 |  |  | -0.0001363754 |  | 35.64319 | 34.67832
1848 | 2018-08-06 13:43 | 21673.25 | 1719.9619 | 5 | 2 | 3.71625 | -1.49994 | 2.316808 | 0.7165861 | 9.110087 | 2.748765 |  |  | -0.0001707077 |  | 35.64717 | 34.64138
1849 | 2018-08-06 13:43 | 21683.25 | 1729.9627 | 5 | 2 | 3.714893 | -1.499978 | 2.316808 | 0.720751 | 9.110087 | 2.76424 |  |  | -0.0001249313 |  | 35.67722 | 34.73652
1850 | 2018-08-06 13:43 | 21693.25 | 1739.9668 | 5 | 2 | 3.713554 | -1.499949 | 2.316808 | 0.7249151 | 9.110087 | 2.779707 |  |  | -0.0002155304 |  | 35.66815 | 34.67832
1851 | 2018-08-06 13:43 | 21703.26 | 1749.9685 | 5 | 2 | 3.712272 | -1.499928 | 2.316808 | 0.7290872 | 9.110087 | 2.795198 |  |  | -0.0001544952 |  | 35.7003 | 34.61387
1852 | 2018-08-06 13:44 | 21713.26 | 1759.9701 | 5 | 2 | 3.710937 | -1.499961 | 2.316808 | 0.7332551 | 9.110087 | 2.810667 |  |  | -0.0001688004 |  | 35.66416 | 34.61332
1853 | 2018-08-06 13:44 | 21723.26 | 1769.9741 | 5 | 2 | 3.709625 | -1.499969 | 2.316808 | 0.7374181 | 9.110087 | 2.826113 |  |  | -0.0001544952 |  | 35.69934 | 34.59511
1854 | 2018-08-06 13:44 | 21733.27 | 1779.9801 | 5 | 2 | 3.708304 | -1.49994 | 2.316808 | 0.74159 | 9.110087 | 2.841586 |  |  | -8.773804e-05 |  | 35.66908 | 34.61387
1855 | 2018-08-06 13:44 | 21743.27 | 1789.9856 | 5 | 2 | 3.707003 | -1.499952 | 2.316808 | 0.7457564 | 9.110087 | 2.857034 |  |  | -6.67572e-05 |  | 35.63297 | 34.61332
1856 | 2018-08-06 13:44 | 21753.27 | 1799.9861 | 5 | 2 | 3.705621 | -1.499955 | 2.316808 | 0.7499206 | 9.110087 | 2.872468 |  |  | -0.0001440048 |  | 35.64204 | 34.59511
1857 | 2018-08-06 13:44 | 21763.28 | 1809.9901 | 5 | 2 | 3.704255 | -1.499984 | 2.316808 | 0.7540926 | 9.110087 | 2.887925 |  |  | -0.0001373291 |  | 35.68935 | 34.66013
1858 | 2018-08-06 13:45 | 21773.28 | 1819.9942 | 5 | 2 | 3.702914 | -1.499955 | 2.316808 | 0.7582598 | 9.110087 | 2.903358 |  |  | -0.0001802444 |  | 35.64999 | 34.66145
1859 | 2018-08-06 13:45 | 21783.28 | 1829.9966 | 5 | 2 | 3.701575 | -1.499945 | 2.316808 | 0.7624271 | 9.110087 | 2.918787 |  |  | -0.0001420975 |  | 35.70914 | 34.64912
1860 | 2018-08-06 13:45 | 21793.28 | 1839.9967 | 5 | 2 | 3.700195 | -1.499959 | 2.316808 | 0.7665923 | 9.110087 | 2.934202 |  |  | -0.0001106262 |  | 35.66582 | 34.64766
1861 | 2018-08-06 13:45 | 21803.28 | 1849.9976 | 5 | 2 | 3.698855 | -1.499984 | 2.316808 | 0.7707631 | 9.110087 | 2.949632 |  |  | -9.632111e-05 |  | 35.74014 | 34.59321
1862 | 2018-08-06 13:45 | 21813.28 | 1859.9979 | 5 | 2 | 3.697505 | -1.499932 | 2.316808 | 0.7749266 | 9.110087 | 2.965029 |  |  | -0.0001688004 |  | 35.6889 | 34.64912
1863 | 2018-08-06 13:45 | 21823.29 | 1870 | 5 | 2 | 3.696125 | -1.499963 | 2.316808 | 0.7790955 | 9.110087 | 2.980441 |  |  | -0.0001659393 |  | 35.66719 | 34.61709
1864 | 2018-08-06 13:46 | 21833.29 | 1880.0036 | 5 | 2 | 3.694753 | -1.500017 | 2.316808 | 0.7832606 | 9.110087 | 2.995832 |  |  | -0.0001487732 |  | 35.6623 | 34.59722
1865 | 2018-08-06 13:46 | 21843.29 | 1890.0053 | 5 | 2 | 3.693342 | -1.499971 | 2.316808 | 0.7874316 | 9.110087 | 3.01124 |  |  | -7.915497e-05 |  | 35.612 | 34.63153
1866 | 2018-08-06 13:46 | 21853.29 | 1900.0074 | 5 | 2 | 3.69192 | -1.499986 | 2.316808 | 0.7915987 | 9.110087 | 3.026628 |  |  | -0.0001420975 |  | 35.66719 | 34.61709
1867 | 2018-08-06 13:46 | 21863.3 | 1910.0105 | 5 | 2 | 3.690524 | -1.500003 | 2.316808 | 0.7957624 | 9.110087 | 3.041996 |  |  | -0.0001440048 |  | 35.66416 | 34.61387
1868 | 2018-08-06 13:46 | 21873.3 | 1920.0105 | 5 | 2 | 3.68912 | -1.500005 | 2.316808 | 0.7999287 | 9.110087 | 3.057369 |  |  | -0.0001363754 |  | 35.64926 | 34.74353
1869 | 2018-08-06 13:46 | 21883.3 | 1930.014 | 5 | 2 | 3.687674 | -1.499982 | 2.316808 | 0.8040968 | 9.110087 | 3.072743 |  |  | -0.0001544952 |  | 35.65417 | 34.64193
1870 | 2018-08-06 13:47 | 21893.3 | 1940.0178 | 5 | 2 | 3.686305 | -1.49999 | 2.316808 | 0.8082687 | 9.110087 | 3.088125 |  |  | -0.000202179 |  | 35.67419 | 34.61387
1871 | 2018-08-06 13:47 | 21903.31 | 1950.0219 | 5 | 2 | 3.684848 | -1.499978 | 2.316808 | 0.8124357 | 9.110087 | 3.103483 |  |  | -0.0001621246 |  | 35.71428 | 34.74353
1872 | 2018-08-06 13:47 | 21913.31 | 1960.0226 | 5 | 2 | 3.683403 | -1.499996 | 2.316808 | 0.8165995 | 9.110087 | 3.118823 |  |  | -0.0001268387 |  | 35.66301 | 34.66846
1873 | 2018-08-06 13:47 | 21923.31 | 1970.0258 | 5 | 2 | 3.682005 | -1.499971 | 2.316808 | 0.8207663 | 9.110087 | 3.134168 |  |  | -0.0001544952 |  | 35.73244 | 34.59283
1874 | 2018-08-06 13:47 | 21933.32 | 1980.0308 | 5 | 2 | 3.680573 | -1.499996 | 2.316808 | 0.824933 | 9.110087 | 3.149507 |  |  | -0.0001573563 |  | 35.66605 | 34.53198
1875 | 2018-08-06 13:47 | 21943.32 | 1990.0314 | 5 | 2 | 3.67917 | -1.500009 | 2.316808 | 0.8291023 | 9.110087 | 3.164849 |  |  | -0.0001897812 |  | 35.65321 | 34.69161
1876 | 2018-08-06 13:48 | 21953.32 | 2000.0322 | 5 | 2 | 3.67767 | -1.49998 | 2.316808 | 0.8332673 | 9.110087 | 3.18017 |  |  | -0.0001392365 |  | 35.6602 | 34.6391
1877 | 2018-08-06 13:48 | 21963.32 | 2010.0322 | 5 | 2 | 3.676299 | -1.499968 | 2.316808 | 0.8374336 | 9.110087 | 3.195489 |  |  | -0.0001649857 |  | 35.65344 | 34.65675
1878 | 2018-08-06 13:48 | 21973.32 | 2020.0338 | 5 | 2 | 3.674847 | -1.49999 | 2.316808 | 0.8416036 | 9.110087 | 3.210816 |  |  | -0.0001630783 |  | 35.69331 | 34.60116
1879 | 2018-08-06 13:48 | 21983.32 | 2030.0365 | 5 | 2 | 3.673367 | -1.500003 | 2.316808 | 0.8457741 | 9.110087 | 3.226139 |  |  | -0.000161171 |  | 35.66346 | 34.61937
1880 | 2018-08-06 13:48 | 21993.33 | 2040.0421 | 5 | 2 | 3.67193 | -1.500005 | 2.316808 | 0.8499427 | 9.110087 | 3.241449 |  |  | -0.0001802444 |  | 35.66626 | 34.65675
1881 | 2018-08-06 13:48 | 22003.33 | 2050.0461 | 5 | 2 | 3.670524 | -1.499975 | 2.316808 | 0.8541059 | 9.110087 | 3.256733 |  |  | -0.0001564026 |  | 35.63808 | 34.58409
1882 | 2018-08-06 13:49 | 22013.34 | 2060.0493 | 5 | 2 | 3.669054 | -1.499988 | 2.316808 | 0.8582737 | 9.110087 | 3.272028 |  |  | -0.0001468658 |  | 35.68769 | 34.59701
1883 | 2018-08-06 13:49 | 22023.34 | 2070.0533 | 5 | 2 | 3.667617 | -1.499947 | 2.316808 | 0.8624446 | 9.110087 | 3.287328 |  |  | -0.0001192093 |  | 35.69727 | 34.60725
1884 | 2018-08-06 13:49 | 22033.34 | 2080.0549 | 5 | 2 | 3.666151 | -1.499968 | 2.316808 | 0.8666117 | 9.110087 | 3.302609 |  |  | -0.0001478195 |  | 35.64226 | 34.68042
1885 | 2018-08-06 13:49 | 22043.34 | 2090.0565 | 5 | 2 | 3.664701 | -1.499963 | 2.316808 | 0.8707798 | 9.110087 | 3.317887 |  |  | -0.0001459122 |  | 35.6164 | 34.58713
1886 | 2018-08-06 13:49 | 22053.35 | 2100.0584 | 5 | 2 | 3.663256 | -1.499998 | 2.316808 | 0.8749422 | 9.110087 | 3.333137 |  |  | -0.0001306534 |  | 35.6143 | 34.56004
1887 | 2018-08-06 13:49 | 22063.35 | 2110.062 | 5 | 2 | 3.661786 | -1.49998 | 2.316808 | 0.8791151 | 9.110087 | 3.34842 |  |  | -0.0001296997 |  | 35.60845 | 34.59093
1888 | 2018-08-06 13:50 | 22073.35 | 2120.0671 | 5 | 2 | 3.660298 | -1.500007 | 2.316808 | 0.883278 | 9.110087 | 3.363661 |  |  | -0.0001840591 |  | 35.66952 | 34.56004
1889 | 2018-08-06 13:50 | 22083.36 | 2130.0701 | 5 | 2 | 3.658881 | -1.499986 | 2.316808 | 0.8874493 | 9.110087 | 3.378926 |  |  | -0.0001649857 |  | 35.66439 | 34.6391
1890 | 2018-08-06 13:50 | 22093.36 | 2140.0701 | 5 | 2 | 3.657423 | -1.499986 | 2.316808 | 0.8916128 | 9.110087 | 3.394157 |  |  | -0.0001888275 |  | 35.6285 | 34.59093
1891 | 2018-08-06 13:50 | 22103.36 | 2150.0725 | 5 | 2 | 3.656 | -1.49998 | 2.316808 | 0.8957862 | 9.110087 | 3.409418 |  |  | -0.000123024 |  | 35.59727 | 34.62545
1892 | 2018-08-06 13:50 | 22113.36 | 2160.0766 | 5 | 2 | 3.654528 | -1.499994 | 2.316808 | 0.8999495 | 9.110087 | 3.424636 |  |  | -0.0001573563 |  | 35.58259 | 34.56004
1893 | 2018-08-06 13:50 | 22123.36 | 2170.0767 | 5 | 2 | 3.653068 | -1.499986 | 2.316808 | 0.9041141 | 9.110087 | 3.439853 |  |  | -0.0001525879 |  | 35.6285 | 34.575
1894 | 2018-08-06 13:51 | 22133.37 | 2180.0805 | 5 | 2 | 3.65163 | -1.499938 | 2.316808 | 0.908289 | 9.110087 | 3.455101 |  |  | -0.0001897812 |  | 35.64363 | 34.62545
1895 | 2018-08-06 13:51 | 22143.37 | 2190.0853 | 5 | 2 | 3.650183 | -1.499963 | 2.316808 | 0.9124575 | 9.110087 | 3.47032 |  |  | -0.0001897812 |  | 35.59749 | 34.57617
1896 | 2018-08-06 13:51 | 22153.38 | 2200.0917 | 5 | 2 | 3.648717 | -1.499998 | 2.316808 | 0.9166257 | 9.110087 | 3.485531 |  |  | -0.0001268387 |  | 35.56327 | 34.61709
1897 | 2018-08-06 13:51 | 22163.38 | 2210.0917 | 5 | 2 | 3.647237 | -1.499982 | 2.316808 | 0.9207891 | 9.110087 | 3.500719 |  |  | -0.000123024 |  | 35.54739 | 34.63132
1898 | 2018-08-06 13:51 | 22173.38 | 2220.0949 | 5 | 2 | 3.645735 | -1.499986 | 2.316808 | 0.9249557 | 9.110087 | 3.515913 |  |  | -0.0001077652 |  | 35.58236 | 34.57617
1899 | 2018-08-06 13:51 | 22183.38 | 2230.0957 | 5 | 2 | 3.644319 | -1.499994 | 2.316808 | 0.9291195 | 9.110087 | 3.53109 |  |  | -0.000161171 |  | 35.56161 | 34.5902
1900 | 2018-08-06 13:52 | 22193.39 | 2240.0989 | 5 | 2 | 3.6428 | -1.499988 | 2.316808 | 0.9332913 | 9.110087 | 3.54629 |  |  | -0.0001325607 |  | 35.6136 | 34.63132
1901 | 2018-08-06 13:52 | 22203.39 | 2250.0989 | 5 | 2 | 3.641366 | -1.499969 | 2.316808 | 0.9374607 | 9.110087 | 3.561476 |  |  | -0.0001621246 |  | 35.56837 | 34.60327
1902 | 2018-08-06 13:52 | 22213.39 | 2260.1005 | 5 | 2 | 3.639913 | -1.499971 | 2.316808 | 0.9416258 | 9.110087 | 3.576639 |  |  | -0.0001420975 |  | 35.60264 | 34.63247
1903 | 2018-08-06 13:52 | 22223.39 | 2270.106 | 5 | 2 | 3.63843 | -1.500001 | 2.316808 | 0.9457937 | 9.110087 | 3.591807 |  |  | -0.0001688004 |  | 35.61848 | 34.64535
1904 | 2018-08-06 13:52 | 22233.39 | 2280.1061 | 5 | 2 | 3.636953 | -1.49999 | 2.316808 | 0.9499581 | 9.110087 | 3.606956 |  |  | -0.0001296997 |  | 35.59353 | 34.62337
1905 | 2018-08-06 13:52 | 22243.4 | 2290.1101 | 5 | 2 | 3.635488 | -1.499973 | 2.316808 | 0.9541292 | 9.110087 | 3.622123 |  |  | -0.000166893 |  | 35.56441 | 34.58599
1906 | 2018-08-06 13:53 | 22253.4 | 2300.1166 | 5 | 2 | 3.634008 | -1.49999 | 2.316808 | 0.9583006 | 9.110087 | 3.637285 |  |  | -0.0001497269 |  | 35.55251 | 34.61937
1907 | 2018-08-06 13:53 | 22263.41 | 2310.119 | 5 | 2 | 3.63252 | -1.500009 | 2.316808 | 0.9624622 | 9.110087 | 3.652405 |  |  | -0.0001144409 |  | 35.5714 | 34.68691
1908 | 2018-08-06 13:53 | 22273.41 | 2320.1205 | 5 | 2 | 3.631046 | -1.499969 | 2.316808 | 0.9666298 | 9.110087 | 3.667541 |  |  | -0.0001516342 |  | 35.60637 | 34.72553
1909 | 2018-08-06 13:53 | 22283.41 | 2330.1277 | 5 | 2 | 3.62955 | -1.499994 | 2.316808 | 0.9708043 | 9.110087 | 3.682695 |  |  | -0.0001430511 |  | 35.5495 | 34.6954
1910 | 2018-08-06 13:53 | 22293.42 | 2340.1284 | 5 | 2 | 3.628067 | -1.499949 | 2.316808 | 0.974966 | 9.110087 | 3.697797 |  |  | -0.0001096725 |  | 35.55531 | 34.66241
1911 | 2018-08-06 13:53 | 22303.42 | 2350.1311 | 5 | 2 | 3.626604 | -1.499994 | 2.316808 | 0.9791337 | 9.110087 | 3.712915 |  |  | -0.0001564026 |  | 35.54625 | 34.69182
1912 | 2018-08-06 13:54 | 22313.42 | 2360.1356 | 5 | 2 | 3.625057 | -1.500021 | 2.316808 | 0.983304 | 9.110087 | 3.728035 |  |  | -0.0001478195 |  | 35.55228 | 34.6954
1913 | 2018-08-06 13:54 | 22323.42 | 2370.138 | 5 | 2 | 3.623554 | -1.499969 | 2.316808 | 0.9874726 | 9.110087 | 3.743144 |  |  | -0.000166893 |  | 35.55742 | 34.63229
1914 | 2018-08-06 13:54 | 22333.43 | 2380.1415 | 5 | 2 | 3.622047 | -1.499973 | 2.316808 | 0.9916407 | 9.110087 | 3.758244 |  |  | -0.0001325607 |  | 35.50124 | 34.67265
1915 | 2018-08-06 13:54 | 22343.44 | 2390.1486 | 5 | 2 | 3.620533 | -1.499998 | 2.316808 | 0.9958099 | 9.110087 | 3.773342 |  |  | -0.0001821518 |  | 35.55065 | 34.61332
1916 | 2018-08-06 13:54 | 22353.44 | 2400.1523 | 5 | 2 | 3.618994 | -1.50003 | 2.316808 | 0.9999735 | 9.110087 | 3.788413 |  |  | -0.0001707077 |  | 35.51546 | 34.63229
1917 | 2018-08-06 13:54 | 22363.44 | 2410.1536 | 5 | 2 | 3.617495 | -1.499969 | 2.316808 | 1.004143 | 9.110087 | 3.803499 |  |  | -0.0001478195 |  | 35.5243 | 34.67265
1918 | 2018-08-06 13:55 | 22373.44 | 2420.1552 | 5 | 2 | 3.615966 | -1.499992 | 2.316808 | 1.008309 | 9.110087 | 3.818567 |  |  | -0.0001716614 |  | 35.51357 | 34.61332
1919 | 2018-08-06 13:55 | 22383.45 | 2430.1602 | 5 | 2 | 3.614438 | -1.500003 | 2.316808 | 1.01248 | 9.110087 | 3.833644 |  |  | -0.0001544952 |  | 35.49029 | 34.63132
1920 | 2018-08-06 13:55 | 22393.45 | 2440.1634 | 5 | 2 | 3.612862 | -1.499957 | 2.316808 | 1.016648 | 9.110087 | 3.848706 |  |  | -0.000128746 |  | 35.52338 | 34.59929
1921 | 2018-08-06 13:55 | 22403.45 | 2450.1643 | 5 | 2 | 3.611328 | -1.500001 | 2.316808 | 1.020817 | 9.110087 | 3.863768 |  |  | -0.0001783371 |  | 35.47024 | 34.64766
1922 | 2018-08-06 13:55 | 22413.45 | 2460.1658 | 5 | 2 | 3.609808 | -1.499994 | 2.316808 | 1.024983 | 9.110087 | 3.878809 |  |  | -0.0001411438 |  | 35.54574 | 34.66377
1923 | 2018-08-06 13:55 | 22423.45 | 2470.1675 | 5 | 2 | 3.608232 | -1.499968 | 2.316808 | 1.029149 | 9.110087 | 3.893842 |  |  | -0.0001726151 |  | 35.51754 | 34.67247
1924 | 2018-08-06 13:56 | 22433.46 | 2480.1698 | 5 | 2 | 3.606684 | -1.499969 | 2.316808 | 1.033318 | 9.110087 | 3.908883 |  |  | -0.0001430511 |  | 35.53667 | 34.71244
1925 | 2018-08-06 13:56 | 22443.46 | 2490.1742 | 5 | 2 | 3.60509 | -1.500001 | 2.316808 | 1.037487 | 9.110087 | 3.923914 |  |  | -0.0001688004 |  | 35.44226 | 34.64159
1926 | 2018-08-06 13:56 | 22453.46 | 2500.175 | 5 | 2 | 3.603553 | -1.499978 | 2.316808 | 1.041654 | 9.110087 | 3.938936 |  |  | -0.0001583099 |  | 35.45532 | 34.6374
1927 | 2018-08-06 13:56 | 22463.47 | 2510.1796 | 5 | 2 | 3.601977 | -1.500017 | 2.316808 | 1.045819 | 9.110087 | 3.95394 |  |  | -0.000202179 |  | 35.47139 | 34.68819
1928 | 2018-08-06 13:56 | 22473.47 | 2520.1798 | 5 | 2 | 3.600389 | -1.499998 | 2.316808 | 1.049986 | 9.110087 | 3.968948 |  |  | -0.0001306534 |  | 35.44551 | 34.63699
1929 | 2018-08-06 13:56 | 22483.47 | 2530.1803 | 5 | 2 | 3.598814 | -1.499988 | 2.316808 | 1.054152 | 9.110087 | 3.983942 |  |  | -0.0001516342 |  | 35.4243 | 34.69351
1930 | 2018-08-06 13:57 | 22493.47 | 2540.1819 | 5 | 2 | 3.597204 | -1.49999 | 2.316808 | 1.058317 | 9.110087 | 3.998928 |  |  | -0.0002012253 |  | 35.47465 | 34.69748
1931 | 2018-08-06 13:57 | 22503.48 | 2550.1885 | 5 | 2 | 3.595622 | -1.49998 | 2.316808 | 1.062491 | 9.110087 | 4.01394 |  |  | -0.000202179 |  | 35.39122 | 34.65005
1932 | 2018-08-06 13:57 | 22513.48 | 2560.1937 | 5 | 2 | 3.594074 | -1.499968 | 2.316808 | 1.066661 | 9.110087 | 4.02893 |  |  | -0.0001096725 |  | 35.43037 | 34.66428
1933 | 2018-08-06 13:57 | 22523.48 | 2570.1953 | 5 | 2 | 3.592428 | -1.499998 | 2.316808 | 1.070823 | 9.110087 | 4.043886 |  |  | -0.0001974106 |  | 35.43737 | 34.68042
1934 | 2018-08-06 13:57 | 22533.49 | 2580.1993 | 5 | 2 | 3.590797 | -1.500028 | 2.316808 | 1.074992 | 9.110087 | 4.058859 |  |  | -0.0001726151 |  | 35.45366 | 34.65236
1935 | 2018-08-06 13:57 | 22543.49 | 2590.204 | 5 | 2 | 3.58925 | -1.499996 | 2.316808 | 1.079165 | 9.110087 | 4.073838 |  |  | -0.0001173019 |  | 35.41124 | 34.58506
1936 | 2018-08-06 13:58 | 22553.49 | 2600.2056 | 5 | 2 | 3.587583 | -1.500003 | 2.316808 | 1.083326 | 9.110087 | 4.08877 |  |  | -0.0002059937 |  | 35.40636 | 34.57707
1937 | 2018-08-06 13:58 | 22563.5 | 2610.209 | 5 | 2 | 3.585986 | -1.49999 | 2.316808 | 1.0875 | 9.110087 | 4.103742 |  |  | -0.0001802444 |  | 35.41521 | 34.56215
1938 | 2018-08-06 13:58 | 22573.5 | 2620.2104 | 5 | 2 | 3.584363 | -1.499988 | 2.316808 | 1.091665 | 9.110087 | 4.118674 |  |  | -0.0001831055 |  | 35.46953 | 34.65122
1939 | 2018-08-06 13:58 | 22583.5 | 2630.2112 | 5 | 2 | 3.582774 | -1.499975 | 2.316808 | 1.095829 | 9.110087 | 4.133595 |  |  | -0.0001525879 |  | 35.43945 | 34.70377
1940 | 2018-08-06 13:58 | 22593.5 | 2640.2162 | 5 | 2 | 3.581133 | -1.500003 | 2.316808 | 1.099999 | 9.110087 | 4.148532 |  |  | -0.0001907349 |  | 35.4054 | 34.56215
1941 | 2018-08-06 13:58 | 22603.51 | 2650.2211 | 5 | 2 | 3.579524 | -1.500007 | 2.316808 | 1.104166 | 9.110087 | 4.163453 |  |  | -0.0002069473 |  | 35.37042 | 34.53125
1942 | 2018-08-06 13:59 | 22613.51 | 2660.2235 | 5 | 2 | 3.577941 | -1.499982 | 2.316808 | 1.108337 | 9.110087 | 4.178381 |  |  | -0.0001592636 |  | 35.39677 | 34.70377
1943 | 2018-08-06 13:59 | 22623.52 | 2670.2289 | 5 | 2 | 3.576333 | -1.499998 | 2.316808 | 1.112507 | 9.110087 | 4.193296 |  |  | -0.0001077652 |  | 35.4145 | 34.66753
1944 | 2018-08-06 13:59 | 22633.52 | 2680.2297 | 5 | 2 | 3.574643 | -1.499959 | 2.316808 | 1.116675 | 9.110087 | 4.208198 |  |  | -0.0001764297 |  | 35.40939 | 34.6954
1945 | 2018-08-06 13:59 | 22643.52 | 2690.2305 | 5 | 2 | 3.573005 | -1.499984 | 2.316808 | 1.120836 | 9.110087 | 4.223068 |  |  | -0.0002374649 |  | 35.44478 | 34.68557
1946 | 2018-08-06 13:59 | 22653.52 | 2700.234 | 5 | 2 | 3.571399 | -1.499996 | 2.316808 | 1.125002 | 9.110087 | 4.23795 |  |  | -0.0001459122 |  | 35.39071 | 34.5843
1947 | 2018-08-06 13:59 | 22663.53 | 2710.2386 | 5 | 2 | 3.569737 | -1.499982 | 2.316808 | 1.129174 | 9.110087 | 4.252847 |  |  | -0.0001764297 |  | 35.37742 | 34.67037
1948 | 2018-08-06 14:00 | 22673.53 | 2720.2402 | 5 | 2 | 3.568126 | -1.499978 | 2.316808 | 1.133337 | 9.110087 | 4.267705 |  |  | -0.0001888275 |  | 35.40843 | 34.64535
1949 | 2018-08-06 14:00 | 22683.53 | 2730.2426 | 5 | 2 | 3.566448 | -1.499929 | 2.316808 | 1.13751 | 9.110087 | 4.282589 |  |  | -0.0001707077 |  | 35.36134 | 34.58904
1950 | 2018-08-06 14:00 | 22693.53 | 2740.2434 | 5 | 2 | 3.564862 | -1.499968 | 2.316808 | 1.141676 | 9.110087 | 4.297447 |  |  | -0.0001115799 |  | 35.43267 | 34.67192
1951 | 2018-08-06 14:00 | 22703.53 | 2750.2453 | 5 | 2 | 3.563204 | -1.49999 | 2.316808 | 1.145842 | 9.110087 | 4.312292 |  |  | -0.0001859665 |  | 35.40354 | 34.61008
1952 | 2018-08-06 14:00 | 22713.54 | 2760.2504 | 5 | 2 | 3.561608 | -1.499984 | 2.316808 | 1.150012 | 9.110087 | 4.327149 |  |  | -0.0001630783 |  | 35.40377 | 34.62452
1953 | 2018-08-06 14:00 | 22723.54 | 2770.2552 | 5 | 2 | 3.559927 | -1.499994 | 2.316808 | 1.154177 | 9.110087 | 4.341981 |  |  | -0.0001869202 |  | 35.39259 | 34.59491
1954 | 2018-08-06 14:01 | 22733.55 | 2780.2584 | 5 | 2 | 3.558321 | -1.500009 | 2.316808 | 1.158346 | 9.110087 | 4.356819 |  |  | -0.0001974106 |  | 35.41495 | 34.64042
1955 | 2018-08-06 14:01 | 22743.55 | 2790.2623 | 5 | 2 | 3.556694 | -1.499988 | 2.316808 | 1.162516 | 9.110087 | 4.371654 |  |  | -0.000161171 |  | 35.39048 | 34.59833
1956 | 2018-08-06 14:01 | 22753.55 | 2800.2671 | 5 | 2 | 3.555059 | -1.499986 | 2.316808 | 1.166682 | 9.110087 | 4.386466 |  |  | -0.0001010895 |  | 35.37346 | 34.65142
1957 | 2018-08-06 14:01 | 22763.56 | 2810.2722 | 5 | 2 | 3.553423 | -1.499963 | 2.316808 | 1.170855 | 9.110087 | 4.401297 |  |  | -0.0001478195 |  | 35.37441 | 34.63834
1958 | 2018-08-06 14:01 | 22773.56 | 2820.2759 | 5 | 2 | 3.551805 | -1.500003 | 2.316808 | 1.175022 | 9.110087 | 4.416103 |  |  | -0.0001506805 |  | 35.35853 | 34.64577
1959 | 2018-08-06 14:01 | 22783.57 | 2830.2799 | 5 | 2 | 3.5502 | -1.499978 | 2.316808 | 1.179187 | 9.110087 | 4.43089 |  |  | -0.0001363754 |  | 35.33055 | 34.63153
1960 | 2018-08-06 14:02 | 22793.57 | 2840.2839 | 5 | 2 | 3.548551 | -1.49998 | 2.316808 | 1.183361 | 9.110087 | 4.445705 |  |  | -0.0001773834 |  | 35.32658 | 34.58202
1961 | 2018-08-06 14:02 | 22803.58 | 2850.2887 | 5 | 2 | 3.546925 | -1.500005 | 2.316808 | 1.187528 | 9.110087 | 4.460491 |  |  | -0.0001754761 |  | 35.40887 | 34.58693
1962 | 2018-08-06 14:02 | 22813.58 | 2860.2935 | 5 | 2 | 3.545315 | -1.49998 | 2.316808 | 1.191696 | 9.110087 | 4.47527 |  |  | -0.0001983643 |  | 35.37975 | 34.56494
1963 | 2018-08-06 14:02 | 22823.58 | 2870.297 | 5 | 2 | 3.54374 | -1.500015 | 2.316808 | 1.19586 | 9.110087 | 4.490029 |  |  | -0.0001850128 |  | 35.40469 | 34.58057
1964 | 2018-08-06 14:02 | 22833.59 | 2880.2991 | 5 | 2 | 3.542151 | -1.49999 | 2.316808 | 1.200033 | 9.110087 | 4.504815 |  |  | -0.000164032 |  | 35.35061 | 34.60535
1965 | 2018-08-06 14:02 | 22843.59 | 2890.3041 | 5 | 2 | 3.5405 | -1.500013 | 2.316808 | 1.204196 | 9.110087 | 4.519556 |  |  | -0.0001516342 |  | 35.37882 | 34.56494
1966 | 2018-08-06 14:03 | 22853.59 | 2900.3059 | 5 | 2 | 3.538933 | -1.499986 | 2.316808 | 1.208368 | 9.110087 | 4.534324 |  |  | -0.0001344681 |  | 35.36994 | 34.64369
1967 | 2018-08-06 14:03 | 22863.6 | 2910.3103 | 5 | 2 | 3.537321 | -1.500003 | 2.316808 | 1.212535 | 9.110087 | 4.549066 |  |  | -0.0001821518 |  | 35.33662 | 34.63668
1968 | 2018-08-06 14:03 | 22873.6 | 2920.3152 | 5 | 2 | 3.535706 | -1.500005 | 2.316808 | 1.216703 | 9.110087 | 4.563808 |  |  | -0.0001487732 |  | 35.36387 | 34.66964
1969 | 2018-08-06 14:03 | 22883.61 | 2930.3197 | 5 | 2 | 3.534095 | -1.499975 | 2.316808 | 1.220867 | 9.110087 | 4.578528 |  |  | -0.000202179 |  | 35.37694 | 34.6061
1970 | 2018-08-06 14:03 | 22893.61 | 2940.3205 | 5 | 2 | 3.532539 | -1.499978 | 2.316808 | 1.225033 | 9.110087 | 4.593247 |  |  | -0.000169754 |  | 35.37506 | 34.62452
1971 | 2018-08-06 14:03 | 22903.61 | 2950.3263 | 5 | 2 | 3.530961 | -1.499998 | 2.316808 | 1.229204 | 9.110087 | 4.607979 |  |  | -0.0001449585 |  | 35.32377 | 34.57123
1972 | 2018-08-06 14:04 | 22913.62 | 2960.3293 | 5 | 2 | 3.529398 | -1.499988 | 2.316808 | 1.233377 | 9.110087 | 4.622708 |  |  | -0.0001869202 |  | 35.33684 | 34.69182
1973 | 2018-08-06 14:04 | 22923.62 | 2970.3294 | 5 | 2 | 3.527862 | -1.499959 | 2.316808 | 1.237538 | 9.110087 | 4.637393 |  |  | -0.0001440048 |  | 35.30164 | 34.67665
1974 | 2018-08-06 14:04 | 22933.62 | 2980.3317 | 5 | 2 | 3.526266 | -1.499965 | 2.316808 | 1.241705 | 9.110087 | 4.652088 |  |  | -0.0001535416 |  | 35.32212 | 34.57334
1975 | 2018-08-06 14:04 | 22943.63 | 2990.3383 | 5 | 2 | 3.524699 | -1.499994 | 2.316808 | 1.245874 | 9.110087 | 4.666787 |  |  | -0.0001735687 |  | 35.33007 | 34.59857
1976 | 2018-08-06 14:04 | 22953.63 | 3000.3428 | 5 | 2 | 3.523163 | -1.499982 | 2.316808 | 1.250048 | 9.110087 | 4.681496 |  |  | -0.0001707077 |  | 35.31981 | 34.63057
1977 | 2018-08-06 14:04 | 22963.63 | 3010.3455 | 5 | 2 | 3.521647 | -1.499984 | 2.316808 | 1.254214 | 9.110087 | 4.696169 |  |  | -0.0001554489 |  | 35.34872 | 34.66964
1978 | 2018-08-06 14:05 | 22973.63 | 3020.3468 | 5 | 2 | 3.520126 | -1.499945 | 2.316808 | 1.258381 | 9.110087 | 4.71084 |  |  | -0.0001401901 |  | 35.38604 | 34.6687
1979 | 2018-08-06 14:05 | 22983.64 | 3030.3494 | 5 | 2 | 3.518567 | -1.499988 | 2.316808 | 1.262549 | 9.110087 | 4.725511 |  |  | -0.0001363754 |  | 35.36806 | 34.63057
1980 | 2018-08-06 14:05 | 22993.64 | 3040.3518 | 5 | 2 | 3.517091 | -1.499984 | 2.316808 | 1.266715 | 9.110087 | 4.740165 |  |  | -0.0001859665 |  | 35.38182 | 34.56024
1981 | 2018-08-06 14:05 | 23003.64 | 3050.3544 | 5 | 2 | 3.515579 | -1.49999 | 2.316808 | 1.270886 | 9.110087 | 4.754833 |  |  | -0.0001525879 |  | 35.33381 | 34.60745
1982 | 2018-08-06 14:05 | 23013.65 | 3060.3592 | 5 | 2 | 3.51413 | -1.499984 | 2.316808 | 1.275047 | 9.110087 | 4.769456 |  |  | -0.0001459122 |  | 35.34988 | 34.63057
1983 | 2018-08-06 14:05 | 23023.65 | 3070.3616 | 5 | 2 | 3.512639 | -1.499988 | 2.316808 | 1.279222 | 9.110087 | 4.784126 |  |  | -0.0001401901 |  | 35.35688 | 34.62587
1984 | 2018-08-06 14:06 | 23033.65 | 3080.3638 | 5 | 2 | 3.511083 | -1.499973 | 2.316808 | 1.283385 | 9.110087 | 4.798745 |  |  | -0.0001850128 |  | 35.32774 | 34.64179
1985 | 2018-08-06 14:06 | 23043.65 | 3090.3642 | 5 | 2 | 3.509628 | -1.499963 | 2.316808 | 1.287551 | 9.110087 | 4.81337 |  |  | -0.0001516342 |  | 35.37109 | 34.6446
1986 | 2018-08-06 14:06 | 23053.66 | 3100.3702 | 5 | 2 | 3.508213 | -1.499978 | 2.316808 | 1.29172 | 9.110087 | 4.828 |  |  | -0.0001516342 |  | 35.34684 | 34.62587
1987 | 2018-08-06 14:06 | 23063.66 | 3110.3715 | 5 | 2 | 3.506751 | -1.499975 | 2.316808 | 1.295891 | 9.110087 | 4.842629 |  |  | -0.0001459122 |  | 35.34592 | 34.64954
1988 | 2018-08-06 14:06 | 23073.66 | 3120.3735 | 5 | 2 | 3.505303 | -1.499947 | 2.316808 | 1.300051 | 9.110087 | 4.857212 |  |  | -0.0001630783 |  | 35.31071 | 34.58319
1989 | 2018-08-06 14:06 | 23083.66 | 3130.3771 | 5 | 2 | 3.503867 | -1.499936 | 2.316808 | 1.304224 | 9.110087 | 4.871839 |  |  | -0.0001983643 |  | 35.27853 | 34.67686
1990 | 2018-08-06 14:07 | 23093.67 | 3140.3829 | 5 | 2 | 3.502427 | -1.499978 | 2.316808 | 1.30839 | 9.110087 | 4.886434 |  |  | -0.0001535416 |  | 35.34196 | 34.59532
1991 | 2018-08-06 14:07 | 23103.68 | 3150.3892 | 5 | 2 | 3.501062 | -1.49998 | 2.316808 | 1.312565 | 9.110087 | 4.901053 |  |  | -0.0001144409 |  | 35.34218 | 34.62849
1992 | 2018-08-06 14:07 | 23113.68 | 3160.3931 | 5 | 2 | 3.499624 | -1.499975 | 2.316808 | 1.316731 | 9.110087 | 4.915633 |  |  | -0.0001173019 |  | 35.31071 | 34.67057
1993 | 2018-08-06 14:07 | 23123.68 | 3170.3931 | 5 | 2 | 3.498238 | -1.500005 | 2.316808 | 1.320896 | 9.110087 | 4.930207 |  |  | -0.0001497269 |  | 35.33496 | 34.67665
1994 | 2018-08-06 14:07 | 23133.68 | 3180.3932 | 5 | 2 | 3.496846 | -1.500001 | 2.316808 | 1.325066 | 9.110087 | 4.944793 |  |  | -0.0001754761 |  | 35.34196 | 34.7159
1995 | 2018-08-06 14:07 | 23143.68 | 3190.3956 | 5 | 2 | 3.495489 | -1.499955 | 2.316808 | 1.329225 | 9.110087 | 4.959332 |  |  | -0.0001029968 |  | 35.36691 | 34.70166
1996 | 2018-08-06 14:08 | 23153.68 | 3200.3957 | 5 | 2 | 3.494128 | -1.499971 | 2.316808 | 1.333399 | 9.110087 | 4.97392 |  |  | -0.0001831055 |  | 35.37882 | 34.65886
1997 | 2018-08-06 14:08 | 23163.69 | 3210.3992 | 5 | 2 | 3.492752 | -1.499998 | 2.316808 | 1.337566 | 9.110087 | 4.988478 |  |  | -0.0001316071 |  | 35.32985 | 34.59439
1998 | 2018-08-06 14:08 | 23173.69 | 3220.4023 | 5 | 2 | 3.491429 | -1.499994 | 2.316808 | 1.341732 | 9.110087 | 5.003024 |  |  | -0.0001459122 |  | 35.36482 | 34.64766
1999 | 2018-08-06 14:08 | 23183.69 | 3230.4032 | 5 | 2 | 3.490053 | -1.499978 | 2.316808 | 1.345901 | 9.110087 | 5.017577 |  |  | -0.0001859665 |  | 35.36084 | 34.61654
2000 | 2018-08-06 14:08 | 23193.69 | 3240.405 | 5 | 2 | 3.488771 | -1.499959 | 2.316808 | 1.350069 | 9.110087 | 5.032122 |  |  | -0.0001449585 |  | 35.3317 | 34.6287
2001 | 2018-08-06 14:08 | 23203.7 | 3250.4087 | 5 | 2 | 3.487451 | -1.499988 | 2.316808 | 1.354234 | 9.110087 | 5.046649 |  |  | -0.0001392365 |  | 35.29975 | 34.62493
2002 | 2018-08-06 14:09 | 23213.7 | 3260.4097 | 5 | 2 | 3.486098 | -1.500001 | 2.316808 | 1.358401 | 9.110087 | 5.061181 |  |  | -0.0001392365 |  | 35.33684 | 34.61654
2003 | 2018-08-06 14:09 | 23223.7 | 3270.4098 | 5 | 2 | 3.484802 | -1.499971 | 2.316808 | 1.362565 | 9.110087 | 5.075694 |  |  | -0.0001335144 |  | 35.30978 | 34.61636
2004 | 2018-08-06 14:09 | 23233.7 | 3280.4112 | 5 | 2 | 3.483559 | -1.49998 | 2.316808 | 1.366736 | 9.110087 | 5.090225 |  |  | -0.0001306534 |  | 35.29486 | 34.62493
2005 | 2018-08-06 14:09 | 23243.7 | 3290.4121 | 5 | 2 | 3.482231 | -1.499959 | 2.316808 | 1.370902 | 9.110087 | 5.104734 |  |  | -0.0001525879 |  | 35.29087 | 34.56024
2006 | 2018-08-06 14:09 | 23253.7 | 3300.416 | 5 | 2 | 3.480993 | -1.500001 | 2.316808 | 1.37507 | 9.110087 | 5.119246 |  |  | -0.0001382828 |  | 35.31886 | 34.62452
2007 | 2018-08-06 14:09 | 23263.71 | 3310.4184 | 5 | 2 | 3.479714 | -1.49998 | 2.316808 | 1.379239 | 9.110087 | 5.133756 |  |  | -0.0001354218 |  | 35.32774 | 34.62683
2008 | 2018-08-06 14:10 | 23273.71 | 3320.4184 | 5 | 2 | 3.478434 | -1.499988 | 2.316808 | 1.383406 | 9.110087 | 5.148252 |  |  | -0.0001316071 |  | 35.3149 | 34.7159
2009 | 2018-08-06 14:10 | 23283.71 | 3330.4184 | 5 | 2 | 3.477239 | -1.499982 | 2.316808 | 1.387568 | 9.110087 | 5.162729 |  |  | -0.0001039505 |  | 35.36409 | 34.67154
2010 | 2018-08-06 14:10 | 23293.71 | 3340.4232 | 5 | 2 | 3.475942 | -1.499978 | 2.316808 | 1.391737 | 9.110087 | 5.177221 |  |  | -0.0001449585 |  | 35.32774 | 34.63855
2011 | 2018-08-06 14:10 | 23303.71 | 3350.424 | 5 | 2 | 3.474773 | -1.499975 | 2.316808 | 1.395908 | 9.110087 | 5.191716 |  |  | -8.106232e-05 |  | 35.37716 | 34.5974
2012 | 2018-08-06 14:10 | 23313.71 | 3360.4256 | 5 | 2 | 3.473509 | -1.499965 | 2.316808 | 1.400072 | 9.110087 | 5.206182 |  |  | -9.250641e-05 |  | 35.33892 | 34.62337
2013 | 2018-08-06 14:10 | 23323.72 | 3370.4305 | 5 | 2 | 3.472286 | -1.499998 | 2.316808 | 1.404242 | 9.110087 | 5.220666 |  |  | -0.0001182556 |  | 35.33192 | 34.61142
2014 | 2018-08-06 14:11 | 23333.72 | 3380.4313 | 5 | 2 | 3.471116 | -1.499978 | 2.316808 | 1.408405 | 9.110087 | 5.235118 |  |  | -0.0001182556 |  | 35.30279 | 34.64179
2015 | 2018-08-06 14:11 | 23343.72 | 3390.4336 | 5 | 2 | 3.469915 | -1.499945 | 2.316808 | 1.412575 | 9.110087 | 5.249589 |  |  | -0.0001478195 |  | 35.32167 | 34.64954
2016 | 2018-08-06 14:11 | 23353.72 | 3400.4336 | 5 | 2 | 3.468733 | -1.499963 | 2.316808 | 1.416742 | 9.110087 | 5.264047 |  |  | -0.0001020432 |  | 35.30256 | 34.6687
2017 | 2018-08-06 14:11 | 23363.72 | 3410.4353 | 5 | 2 | 3.467538 | -1.49998 | 2.316808 | 1.42091 | 9.110087 | 5.278503 |  |  | -8.296967e-05 |  | 35.39418 | 34.64954
2018 | 2018-08-06 14:11 | 23373.73 | 3420.4385 | 5 | 2 | 3.466335 | -1.49999 | 2.316808 | 1.425079 | 9.110087 | 5.292956 |  |  | -0.0001544952 |  | 35.36598 | 34.66985
2019 | 2018-08-06 14:11 | 23383.73 | 3430.4432 | 5 | 2 | 3.465178 | -1.499988 | 2.316808 | 1.429247 | 9.110087 | 5.3074 |  |  | -0.0001010895 |  | 35.37086 | 34.60535
2020 | 2018-08-06 14:12 | 23393.73 | 3440.4441 | 5 | 2 | 3.464006 | -1.499982 | 2.316808 | 1.433414 | 9.110087 | 5.321836 |  |  | -0.0001325607 |  | 35.41821 | 34.67593
2021 | 2018-08-06 14:12 | 23403.73 | 3450.4451 | 5 | 2 | 3.462844 | -1.499965 | 2.316808 | 1.437575 | 9.110087 | 5.336248 |  |  | -0.0001134872 |  | 35.39582 | 34.62946
2022 | 2018-08-06 14:12 | 23413.74 | 3460.4489 | 5 | 2 | 3.461709 | -1.49999 | 2.316808 | 1.441746 | 9.110087 | 5.350689 |  |  | -8.869171e-05 |  | 35.43175 | 34.61961
2023 | 2018-08-06 14:12 | 23423.74 | 3470.4491 | 5 | 2 | 3.460575 | -1.499988 | 2.316808 | 1.445913 | 9.110087 | 5.365114 |  |  | -0.0001020432 |  | 35.40981 | 34.63668
2024 | 2018-08-06 14:12 | 23433.74 | 3480.451 | 5 | 2 | 3.459432 | -1.499949 | 2.316808 | 1.45008 | 9.110087 | 5.379532 |  |  | -8.964539e-05 |  | 35.38509 | 34.65049
2025 | 2018-08-06 14:12 | 23443.74 | 3490.4575 | 5 | 2 | 3.458309 | -1.499968 | 2.316808 | 1.45425 | 9.110087 | 5.393953 |  |  | -0.0001344681 |  | 35.36784 | 34.62452
2026 | 2018-08-06 14:13 | 23453.75 | 3500.461 | 5 | 2 | 3.457176 | -1.499988 | 2.316808 | 1.458418 | 9.110087 | 5.408365 |  |  | -9.250641e-05 |  | 35.39582 | 34.63668
2027 | 2018-08-06 14:13 | 23463.75 | 3510.4644 | 5 | 2 | 3.456038 | -1.499982 | 2.316808 | 1.462585 | 9.110087 | 5.422771 |  |  | -0.0001306534 |  | 35.40469 | 34.69748
2028 | 2018-08-06 14:13 | 23473.76 | 3520.4685 | 5 | 2 | 3.45497 | -1.499998 | 2.316808 | 1.466753 | 9.110087 | 5.437174 |  |  | -7.724762e-05 |  | 35.37463 | 34.67686
2029 | 2018-08-06 14:13 | 23483.76 | 3530.4712 | 5 | 2 | 3.453825 | -1.49995 | 2.316808 | 1.470922 | 9.110087 | 5.451573 |  |  | -0.0001096725 |  | 35.40281 | 34.65675
2030 | 2018-08-06 14:13 | 23493.76 | 3540.4746 | 5 | 2 | 3.452708 | -1.500001 | 2.316808 | 1.475089 | 9.110087 | 5.465965 |  |  | -0.0001430511 |  | 35.40281 | 34.73904
2031 | 2018-08-06 14:13 | 23503.76 | 3550.4781 | 5 | 2 | 3.451633 | -1.499965 | 2.316808 | 1.479259 | 9.110087 | 5.480361 |  |  | -0.0001306534 |  | 35.4259 | 34.64954
2032 | 2018-08-06 14:14 | 23513.77 | 3560.4845 | 5 | 2 | 3.450532 | -1.499994 | 2.316808 | 1.483424 | 9.110087 | 5.494734 |  |  | -0.0001239777 |  | 35.37859 | 34.61961
2033 | 2018-08-06 14:14 | 23523.77 | 3570.4879 | 5 | 2 | 3.449402 | -1.49998 | 2.316808 | 1.487594 | 9.110087 | 5.50912 |  |  | -0.0001134872 |  | 35.41284 | 34.73904
2034 | 2018-08-06 14:14 | 23533.78 | 3580.4945 | 5 | 2 | 3.448309 | -1.499955 | 2.316808 | 1.491761 | 9.110087 | 5.523492 |  |  | -0.0001153946 |  | 35.38767 | 34.64954
2035 | 2018-08-06 14:14 | 23543.78 | 3590.4961 | 5 | 2 | 3.447263 | -1.49995 | 2.316808 | 1.495927 | 9.110087 | 5.537856 |  |  | -7.534027e-05 |  | 35.37649 | 34.61961
2036 | 2018-08-06 14:14 | 23553.79 | 3600.4985 | 5 | 2 | 3.446164 | -1.499957 | 2.316808 | 1.500101 | 9.110087 | 5.55224 |  |  | -0.0001325607 |  | 35.41169 | 34.59228
2037 | 2018-08-06 14:14 | 23563.79 | 3610.5009 | 5 | 2 | 3.44508 | -1.500003 | 2.316808 | 1.504268 | 9.110087 | 5.566599 |  |  | -0.0001182556 |  | 35.46369 | 34.63668
2038 | 2018-08-06 14:15 | 23573.79 | 3620.5033 | 5 | 2 | 3.444004 | -1.499961 | 2.316808 | 1.508434 | 9.110087 | 5.58095 |  |  | -0.0001077652 |  | 35.44363 | 34.63039
2039 | 2018-08-06 14:15 | 23583.8 | 3630.5082 | 5 | 2 | 3.442924 | -1.499961 | 2.316808 | 1.512599 | 9.110087 | 5.595292 |  |  | -9.632111e-05 |  | 35.42778 | 34.71987
2040 | 2018-08-06 14:15 | 23593.8 | 3640.5105 | 5 | 2 | 3.441847 | -1.499988 | 2.316808 | 1.516768 | 9.110087 | 5.609643 |  |  | -0.0001173019 |  | 35.40751 | 34.67855
2041 | 2018-08-06 14:15 | 23603.8 | 3650.5138 | 5 | 2 | 3.440806 | -1.499978 | 2.316808 | 1.520939 | 9.110087 | 5.623995 |  |  | -5.817413e-05 |  | 35.38955 | 34.67078
2042 | 2018-08-06 14:15 | 23613.8 | 3660.5146 | 5 | 2 | 3.439689 | -1.499952 | 2.316808 | 1.525099 | 9.110087 | 5.638309 |  |  | -0.0001163483 |  | 35.44478 | 34.71987
2043 | 2018-08-06 14:15 | 23623.81 | 3670.5196 | 5 | 2 | 3.43863 | -1.499994 | 2.316808 | 1.529272 | 9.110087 | 5.652658 |  |  | -0.0001296997 |  | 35.45063 | 34.67855
2044 | 2018-08-06 14:16 | 23633.81 | 3680.5242 | 5 | 2 | 3.437541 | -1.49999 | 2.316808 | 1.533439 | 9.110087 | 5.666986 |  |  | -0.0001497269 |  | 35.41661 | 34.74561
2045 | 2018-08-06 14:16 | 23643.82 | 3690.5308 | 5 | 2 | 3.43645 | -1.500015 | 2.316808 | 1.537609 | 9.110087 | 5.681319 |  |  | -0.0001296997 |  | 35.44082 | 34.66753
2046 | 2018-08-06 14:16 | 23653.82 | 3700.5365 | 5 | 2 | 3.435414 | -1.49994 | 2.316808 | 1.541778 | 9.110087 | 5.695642 |  |  | -0.0001449585 |  | 35.4427 | 34.7568
2047 | 2018-08-06 14:16 | 23663.83 | 3710.5405 | 5 | 2 | 3.43432 | -1.499959 | 2.316808 | 1.545943 | 9.110087 | 5.709949 |  |  | -9.632111e-05 |  | 35.46953 | 34.73672
2048 | 2018-08-06 14:16 | 23673.83 | 3720.5411 | 5 | 2 | 3.433276 | -1.500003 | 2.316808 | 1.55011 | 9.110087 | 5.724259 |  |  | -0.0001106262 |  | 35.46254 | 34.71382
2049 | 2018-08-06 14:16 | 23683.83 | 3730.5436 | 5 | 2 | 3.43217 | -1.499963 | 2.316808 | 1.554281 | 9.110087 | 5.738575 |  |  | -0.0001688004 |  | 35.4665 | 34.6393
2050 | 2018-08-06 14:17 | 23693.84 | 3740.5494 | 5 | 2 | 3.431126 | -1.500021 | 2.316808 | 1.55845 | 9.110087 | 5.752881 |  |  | -0.0001106262 |  | 35.50054 | 34.6516
2051 | 2018-08-06 14:17 | 23703.84 | 3750.5555 | 5 | 2 | 3.430085 | -1.49999 | 2.316808 | 1.562613 | 9.110087 | 5.767163 |  |  | -0.0001325607 |  | 35.48468 | 34.69748
2052 | 2018-08-06 14:17 | 23713.85 | 3760.5613 | 5 | 2 | 3.428983 | -1.499994 | 2.316808 | 1.566784 | 9.110087 | 5.781466 |  |  | -9.250641e-05 |  | 35.47161 | 34.67265
2053 | 2018-08-06 14:17 | 23723.85 | 3770.5648 | 5 | 2 | 3.427912 | -1.500013 | 2.316808 | 1.570955 | 9.110087 | 5.795769 |  |  | -9.441376e-05 |  | 35.46672 | 34.63153
2054 | 2018-08-06 14:17 | 23733.85 | 3780.568 | 5 | 2 | 3.426828 | -1.500028 | 2.316808 | 1.575119 | 9.110087 | 5.810039 |  |  | -0.000128746 |  | 35.47046 | 34.6516
2055 | 2018-08-06 14:17 | 23743.86 | 3790.5714 | 5 | 2 | 3.425708 | -1.499986 | 2.316808 | 1.579287 | 9.110087 | 5.824319 |  |  | -0.0001096725 |  | 35.45647 | 34.71684
2056 | 2018-08-06 14:18 | 23753.86 | 3800.5764 | 5 | 2 | 3.424638 | -1.499969 | 2.316808 | 1.583459 | 9.110087 | 5.838611 |  |  | -7.629395e-05 |  | 35.52453 | 34.67572
2057 | 2018-08-06 14:18 | 23763.86 | 3810.5773 | 5 | 2 | 3.423522 | -1.499998 | 2.316808 | 1.587622 | 9.110087 | 5.852865 |  |  | -0.0001449585 |  | 35.51546 | 34.62638
2058 | 2018-08-06 14:18 | 23773.87 | 3820.5816 | 5 | 2 | 3.422391 | -1.499971 | 2.316808 | 1.591794 | 9.110087 | 5.867146 |  |  | -0.0001192093 |  | 35.47746 | 34.54034
2059 | 2018-08-06 14:18 | 23783.87 | 3830.5853 | 5 | 2 | 3.421308 | -1.499963 | 2.316808 | 1.595962 | 9.110087 | 5.881408 |  |  | -0.0001182556 |  | 35.50377 | 34.69558
2060 | 2018-08-06 14:18 | 23793.87 | 3840.5868 | 5 | 2 | 3.420187 | -1.49998 | 2.316808 | 1.60013 | 9.110087 | 5.895666 |  |  | -9.918213e-05 |  | 35.54877 | 34.67455
2061 | 2018-08-06 14:18 | 23803.88 | 3850.5893 | 5 | 2 | 3.419029 | -1.49998 | 2.316808 | 1.604298 | 9.110087 | 5.909917 |  |  | -7.724762e-05 |  | 35.47838 | 34.75797
2062 | 2018-08-06 14:19 | 23813.88 | 3860.5932 | 5 | 2 | 3.41792 | -1.499986 | 2.316808 | 1.608465 | 9.110087 | 5.924161 |  |  | -0.0001163483 |  | 35.5525 | 34.6666
2063 | 2018-08-06 14:19 | 23823.88 | 3870.5973 | 5 | 2 | 3.416804 | -1.499969 | 2.316808 | 1.61263 | 9.110087 | 5.938395 |  |  | -0.0001068115 |  | 35.52361 | 34.68366
2064 | 2018-08-06 14:19 | 23833.89 | 3880.602 | 5 | 2 | 3.415654 | -1.499955 | 2.316808 | 1.616799 | 9.110087 | 5.952638 |  |  | -0.0001411438 |  | 35.52361 | 34.62283
2065 | 2018-08-06 14:19 | 23843.89 | 3890.6036 | 5 | 2 | 3.414487 | -1.499968 | 2.316808 | 1.620963 | 9.110087 | 5.966859 |  |  | -0.0001010895 |  | 35.5243 | 34.68975
2066 | 2018-08-06 14:19 | 23853.89 | 3900.6044 | 5 | 2 | 3.413332 | -1.499952 | 2.316808 | 1.625136 | 9.110087 | 5.981104 |  |  | -0.0001115799 |  | 35.53248 | 34.63267
2067 | 2018-08-06 14:19 | 23863.89 | 3910.6044 | 5 | 2 | 3.412178 | -1.499965 | 2.316808 | 1.629302 | 9.110087 | 5.995323 |  |  | -0.0001163483 |  | 35.49822 | 34.69769
2068 | 2018-08-06 14:20 | 23873.89 | 3920.6079 | 5 | 2 | 3.410984 | -1.49995 | 2.316808 | 1.633463 | 9.110087 | 6.009519 |  |  | -9.536743e-05 |  | 35.55273 | 34.63174
2069 | 2018-08-06 14:20 | 23883.9 | 3930.6116 | 5 | 2 | 3.409798 | -1.499984 | 2.316808 | 1.637637 | 9.110087 | 6.023754 |  |  | -0.0001106262 |  | 35.56837 | 34.71286
2070 | 2018-08-06 14:20 | 23893.9 | 3940.6148 | 5 | 2 | 3.408581 | -1.499952 | 2.316808 | 1.641804 | 9.110087 | 6.037959 |  |  | -7.152557e-05 |  | 35.59146 | 34.67455
2071 | 2018-08-06 14:20 | 23903.9 | 3950.615 | 5 | 2 | 3.407379 | -1.499971 | 2.316808 | 1.645967 | 9.110087 | 6.052148 |  |  | -0.000125885 |  | 35.64156 | 34.64766
2072 | 2018-08-06 14:20 | 23913.9 | 3960.6177 | 5 | 2 | 3.406175 | -1.499945 | 2.316808 | 1.650134 | 9.110087 | 6.066342 |  |  | -0.0001306534 |  | 35.6376 | 34.58036
2073 | 2018-08-06 14:20 | 23923.91 | 3970.6231 | 5 | 2 | 3.404902 | -1.499965 | 2.316808 | 1.654302 | 9.110087 | 6.080535 |  |  | -0.000164032 |  | 35.60334 | 34.67455
2074 | 2018-08-06 14:21 | 23933.91 | 3980.6237 | 5 | 2 | 3.403667 | -1.499994 | 2.316808 | 1.658474 | 9.110087 | 6.094739 |  |  | -0.0001182556 |  | 35.59124 | 34.65958
2075 | 2018-08-06 14:21 | 23943.91 | 3990.6265 | 5 | 2 | 3.402375 | -1.499969 | 2.316808 | 1.66264 | 9.110087 | 6.108918 |  |  | -0.0001144409 |  | 35.61452 | 34.65844
2076 | 2018-08-06 14:21 | 23953.92 | 4000.6315 | 5 | 2 | 3.401112 | -1.49998 | 2.316808 | 1.66681 | 9.110087 | 6.123101 |  |  | -0.0001363754 |  | 35.65647 | 34.70377
2077 | 2018-08-06 14:21 | 23963.93 | 4010.6397 | 5 | 2 | 3.399825 | -1.499984 | 2.316808 | 1.670975 | 9.110087 | 6.137264 |  |  | -0.0001411438 |  | 35.6716 | 34.65278
2078 | 2018-08-06 14:21 | 23973.93 | 4020.643 | 5 | 2 | 3.398495 | -1.499961 | 2.316808 | 1.675145 | 9.110087 | 6.15144 |  |  | -0.0001535416 |  | 35.64415 | 34.61332
2079 | 2018-08-06 14:21 | 23983.93 | 4030.6463 | 5 | 2 | 3.39716 | -1.499973 | 2.316808 | 1.679314 | 9.110087 | 6.165604 |  |  | -0.0001983643 |  | 35.72848 | 34.66473
2080 | 2018-08-06 14:22 | 23993.94 | 4040.6523 | 5 | 2 | 3.395864 | -1.499988 | 2.316808 | 1.683482 | 9.110087 | 6.179761 |  |  | -0.000125885 |  | 35.71428 | 34.65278
2081 | 2018-08-06 14:22 | 24003.94 | 4050.6568 | 5 | 2 | 3.394494 | -1.499988 | 2.316808 | 1.687651 | 9.110087 | 6.193915 |  |  | -0.0001783371 |  | 35.69028 | 34.70753
2082 | 2018-08-06 14:22 | 24013.94 | 4060.6577 | 5 | 2 | 3.393178 | -1.499952 | 2.316808 | 1.691813 | 9.110087 | 6.208043 |  |  | -0.0001487732 |  | 35.70821 | 34.6666
2083 | 2018-08-06 14:22 | 24023.95 | 4070.6585 | 5 | 2 | 3.391788 | -1.499968 | 2.316808 | 1.695985 | 9.110087 | 6.222195 |  |  | -0.0001430511 |  | 35.74224 | 34.74888
2084 | 2018-08-06 14:22 | 24033.95 | 4080.6648 | 5 | 2 | 3.390363 | -1.500003 | 2.316808 | 1.700149 | 9.110087 | 6.236314 |  |  | -0.0001592636 |  | 35.74923 | 34.70753
2085 | 2018-08-06 14:22 | 24043.95 | 4090.6673 | 5 | 2 | 3.388956 | -1.499978 | 2.316808 | 1.704315 | 9.110087 | 6.250438 |  |  | -0.0001382828 |  | 35.77344 | 34.62034
2086 | 2018-08-06 14:23 | 24053.96 | 4100.6722 | 5 | 2 | 3.387538 | -1.499938 | 2.316808 | 1.708488 | 9.110087 | 6.264575 |  |  | -0.0001878738 |  | 35.76644 | 34.70753
2087 | 2018-08-06 14:23 | 24063.97 | 4110.6788 | 5 | 2 | 3.386061 | -1.499982 | 2.316808 | 1.712655 | 9.110087 | 6.278688 |  |  | -0.0001964569 |  | 35.72615 | 34.71361
2088 | 2018-08-06 14:23 | 24073.97 | 4120.6819 | 5 | 2 | 3.384654 | -1.499924 | 2.316808 | 1.716824 | 9.110087 | 6.292804 |  |  | -0.0001554489 |  | 35.76925 | 34.62034
2089 | 2018-08-06 14:23 | 24083.97 | 4130.6845 | 5 | 2 | 3.383154 | -1.499992 | 2.316808 | 1.72099 | 9.110087 | 6.306899 |  |  | -0.0001859665 |  | 35.77835 | 34.62244
2090 | 2018-08-06 14:23 | 24093.97 | 4140.687 | 5 | 2 | 3.38167 | -1.49995 | 2.316808 | 1.725155 | 9.110087 | 6.320988 |  |  | -0.0001497269 |  | 35.79118 | 34.65444
2091 | 2018-08-06 14:23 | 24103.98 | 4150.689 | 5 | 2 | 3.380169 | -1.499936 | 2.316808 | 1.729323 | 9.110087 | 6.335081 |  |  | -0.0001859665 |  | 35.75715 | 34.63948
2092 | 2018-08-06 14:24 | 24113.98 | 4160.69 | 5 | 2 | 3.378611 | -1.499978 | 2.316808 | 1.733488 | 9.110087 | 6.349155 |  |  | -0.000202179 |  | 35.77206 | 34.62244
2093 | 2018-08-06 14:24 | 24123.98 | 4170.6942 | 5 | 2 | 3.377059 | -1.499957 | 2.316808 | 1.737661 | 9.110087 | 6.363252 |  |  | -0.0001955032 |  | 35.79628 | 34.5974
2094 | 2018-08-06 14:24 | 24133.98 | 4180.6972 | 5 | 2 | 3.375547 | -1.499955 | 2.316808 | 1.741825 | 9.110087 | 6.37731 |  |  | -0.0001487732 |  | 35.81119 | 34.66753
2095 | 2018-08-06 14:24 | 24143.99 | 4190.6988 | 5 | 2 | 3.373896 | -1.499949 | 2.316808 | 1.745997 | 9.110087 | 6.391388 |  |  | -0.0001707077 |  | 35.81237 | 34.59722
2096 | 2018-08-06 14:24 | 24153.99 | 4200.7029 | 5 | 2 | 3.372334 | -1.499982 | 2.316808 | 1.750165 | 9.110087 | 6.405447 |  |  | -0.0001926422 |  | 35.83635 | 34.5974
2097 | 2018-08-06 14:24 | 24163.99 | 4210.7079 | 5 | 2 | 3.370727 | -1.499971 | 2.316808 | 1.754331 | 9.110087 | 6.419495 |  |  | -0.0001802444 |  | 35.84428 | 34.67894
2098 | 2018-08-06 14:25 | 24174 | 4220.7129 | 5 | 2 | 3.369076 | -1.499961 | 2.316808 | 1.758503 | 9.110087 | 6.433552 |  |  | -0.0001783371 |  | 35.85431 | 34.63647
2099 | 2018-08-06 14:25 | 24184 | 4230.7139 | 5 | 2 | 3.367433 | -1.499926 | 2.316808 | 1.762668 | 9.110087 | 6.44758 |  |  | -0.0001411438 |  | 35.88131 | 34.72062
2100 | 2018-08-06 14:25 | 24194.01 | 4240.719 | 5 | 2 | 3.365736 | -1.49992 | 2.316808 | 1.766837 | 9.110087 | 6.461617 |  |  | -0.0002145767 |  | 35.87109375 | 34.67855
2101 | 2018-08-06 14:25 | 24204.01 | 4250.7235 | 5 | 2 | 3.364019 | -1.499949 | 2.316808 | 1.771005 | 9.110087 | 6.475643 |  |  | -0.0001277924 |  | 35.87317 | 34.69161
2102 | 2018-08-06 14:25 | 24214.01 | 4260.7251 | 5 | 2 | 3.362301 | -1.499973 | 2.316808 | 1.775164 | 9.110087 | 6.48963 |  |  | -0.0002059937 |  | 35.91836 | 34.66241
2103 | 2018-08-06 14:25 | 24224.02 | 4270.7316 | 5 | 2 | 3.360562 | -1.49998 | 2.316808 | 1.779337 | 9.110087 | 6.503657 |  |  | -0.000210762 |  | 35.88485 | 34.64743
2104 | 2018-08-06 14:26 | 24234.02 | 4280.7359 | 5 | 2 | 3.358777 | -1.499957 | 2.316808 | 1.783508 | 9.110087 | 6.517671 |  |  | -0.0001783371 |  | 35.89088 | 34.63948
2105 | 2018-08-06 14:26 | 24244.03 | 4290.741 | 5 | 2 | 3.356993 | -1.499957 | 2.316808 | 1.787674 | 9.110087 | 6.531661 |  |  | -0.000166893 |  | 35.87109375 | 34.68346
2106 | 2018-08-06 14:26 | 24254.03 | 4300.741 | 5 | 2 | 3.355131 | -1.499922 | 2.316808 | 1.791841 | 9.110087 | 6.545645 |  |  | -0.0001907349 |  | 35.90393 | 34.67948
2107 | 2018-08-06 14:26 | 24264.03 | 4310.7463 | 5 | 2 | 3.3533 | -1.499938 | 2.316808 | 1.79601 | 9.110087 | 6.559628 |  |  | -0.0001497269 |  | 35.91395 | 34.70543
2108 | 2018-08-06 14:26 | 24274.04 | 4320.7505 | 5 | 2 | 3.351403 | -1.499952 | 2.316808 | 1.800174 | 9.110087 | 6.573588 |  |  | -0.0002269745 |  | 35.92187 | 34.66221
2109 | 2018-08-06 14:26 | 24284.04 | 4330.7539 | 5 | 2 | 3.349478 | -1.499971 | 2.316808 | 1.804346 | 9.110087 | 6.587564 |  |  | -0.0002202988 |  | 35.9561 | 34.67154
2110 | 2018-08-06 14:27 | 24294.04 | 4340.7557 | 5 | 2 | 3.34753 | -1.499947 | 2.316808 | 1.808512 | 9.110087 | 6.601515 |  |  | -0.0002088547 |  | 35.99197 | 34.64743
2111 | 2018-08-06 14:27 | 24304.05 | 4350.7598 | 5 | 2 | 3.345583 | -1.49998 | 2.316808 | 1.81268 | 9.110087 | 6.615464 |  |  | -0.0002250671 |  | 35.97474 | 34.69279
2112 | 2018-08-06 14:27 | 24314.05 | 4360.7651 | 5 | 2 | 3.343638 | -1.499959 | 2.316808 | 1.81685 | 9.110087 | 6.62941 |  |  | -0.0001811981 |  | 35.99896 | 34.67665
2113 | 2018-08-06 14:27 | 24324.05 | 4370.7681 | 5 | 2 | 3.341706 | -1.499943 | 2.316808 | 1.821012 | 9.110087 | 6.643324 |  |  | -0.0001802444 |  | 36.01876 | 34.74488
2114 | 2018-08-06 14:27 | 24334.06 | 4380.7725 | 5 | 2 | 3.339774 | -1.499968 | 2.316808 | 1.825186 | 9.110087 | 6.657265 |  |  | -0.0002117157 |  | 35.96172 | 34.6846
2115 | 2018-08-06 14:27 | 24344.06 | 4390.7725 | 5 | 2 | 3.33789 | -1.499928 | 2.316808 | 1.829356 | 9.110087 | 6.671189 |  |  | -0.000207901 |  | 35.96194 | 34.64954
2116 | 2018-08-06 14:28 | 24354.06 | 4400.7728 | 5 | 2 | 3.336056 | -1.499959 | 2.316808 | 1.833514 | 9.110087 | 6.685066 |  |  | -0.0001678467 |  | 35.95913 | 34.65423
2117 | 2018-08-06 14:28 | 24364.06 | 4410.7778 | 5 | 2 | 3.334259 | -1.499947 | 2.316808 | 1.837686 | 9.110087 | 6.698979 |  |  | -0.0001726151 |  | 35.96494 | 34.68668
2118 | 2018-08-06 14:28 | 24374.07 | 4420.7843 | 5 | 2 | 3.332586 | -1.499934 | 2.316808 | 1.84186 | 9.110087 | 6.712893 |  |  | -0.0001811981 |  | 35.95703 | 34.6516
2119 | 2018-08-06 14:28 | 24384.08 | 4430.7894 | 5 | 2 | 3.330957 | -1.499963 | 2.316808 | 1.846022 | 9.110087 | 6.726761 |  |  | -0.0001440048 |  | 36.01504 | 34.60233
2120 | 2018-08-06 14:28 | 24394.08 | 4440.7939 | 5 | 2 | 3.329379 | -1.499959 | 2.316808 | 1.850193 | 9.110087 | 6.740649 |  |  | -0.0001945496 |  | 36.02202 | 34.59812
2121 | 2018-08-06 14:28 | 24404.09 | 4450.7997 | 5 | 2 | 3.327914 | -1.499947 | 2.316808 | 1.85436 | 9.110087 | 6.754519 |  |  | -0.0001363754 |  | 35.99105 | 34.69808
2122 | 2018-08-06 14:29 | 24414.09 | 4460.7997 | 5 | 2 | 3.326511 | -1.49995 | 2.316808 | 1.858532 | 9.110087 | 6.768401 |  |  | -0.0001001358 |  | 36.012 | 34.6446
2123 | 2018-08-06 14:29 | 24424.09 | 4470.8064 | 5 | 2 | 3.325174 | -1.499938 | 2.316808 | 1.862698 | 9.110087 | 6.782257 |  |  | -0.0001754761 |  | 35.94376 | 34.60862
2124 | 2018-08-06 14:29 | 24434.1 | 4480.8084 | 5 | 2 | 3.323849 | -1.499905 | 2.316808 | 1.866868 | 9.110087 | 6.796121 |  |  | -0.0001134872 |  | 35.94701 | 34.63319
2125 | 2018-08-06 14:29 | 24444.1 | 4490.8134 | 5 | 2 | 3.322539 | -1.499929 | 2.316808 | 1.871033 | 9.110087 | 6.80996 |  |  | -0.0001277924 |  | 35.99082 | 34.61961
2126 | 2018-08-06 14:29 | 24454.1 | 4500.8168 | 5 | 2 | 3.321259 | -1.499911 | 2.316808 | 1.8752 | 9.110087 | 6.823802 |  |  | -0.0001554489 |  | 35.9687 | 34.65413
2127 | 2018-08-06 14:29 | 24464.1 | 4510.8181 | 5 | 2 | 3.320018 | -1.499971 | 2.316808 | 1.879363 | 9.110087 | 6.837627 |  |  | -0.0001058578 |  | 35.98291 | 34.61864
2128 | 2018-08-06 14:30 | 24474.11 | 4520.8221 | 5 | 2 | 3.318751 | -1.499978 | 2.316808 | 1.883539 | 9.110087 | 6.851488 |  |  | -0.0001764297 |  | 36.00502 | 34.62545
2129 | 2018-08-06 14:30 | 24484.11 | 4530.8248 | 5 | 2 | 3.317486 | -1.499959 | 2.316808 | 1.887705 | 9.110087 | 6.865313 |  |  | -0.0001440048 |  | 36.05622 | 34.59342
2130 | 2018-08-06 14:30 | 24494.12 | 4540.8289 | 5 | 2 | 3.316229 | -1.499957 | 2.316808 | 1.891867 | 9.110087 | 6.879116 |  |  | -0.0001688004 |  | 36.03481 | 34.62545
2131 | 2018-08-06 14:30 | 24504.12 | 4550.8318 | 5 | 2 | 3.314966 | -1.49992 | 2.316808 | 1.896038 | 9.110087 | 6.892948 |  |  | -0.0001344681 |  | 36.05066 | 34.61937
2132 | 2018-08-06 14:30 | 24514.13 | 4560.8382 | 5 | 2 | 3.313655 | -1.49995 | 2.316808 | 1.900208 | 9.110087 | 6.906767 |  |  | -0.0001525879 |  | 36.03785 | 34.59833
2133 | 2018-08-06 14:30 | 24524.13 | 4570.8394 | 5 | 2 | 3.312388 | -1.499988 | 2.316808 | 1.904377 | 9.110087 | 6.920579 |  |  | -0.0001106262 |  | 36.02272 | 34.55281
2134 | 2018-08-06 14:31 | 24534.13 | 4580.8452 | 5 | 2 | 3.311095 | -1.499961 | 2.316808 | 1.908545 | 9.110087 | 6.934382 |  |  | -0.0001716614 |  | 36.01293 | 34.62244
2135 | 2018-08-06 14:31 | 24544.13 | 4590.8471 | 5 | 2 | 3.309788 | -1.499965 | 2.316808 | 1.91271 | 9.110087 | 6.948171 |  |  | -0.0001125336 |  | 35.98779 | 34.62473
2136 | 2018-08-06 14:31 | 24554.13 | 4600.8473 | 5 | 2 | 3.308481 | -1.499963 | 2.316808 | 1.91688 | 9.110087 | 6.961968 |  |  | -0.0001525879 |  | 35.96379 | 34.67455
2137 | 2018-08-06 14:31 | 24564.14 | 4610.8524 | 5 | 2 | 3.30713 | -1.49995 | 2.316808 | 1.921043 | 9.110087 | 6.975741 |  |  | -0.000125885 |  | 36.0099 | 34.69369
2138 | 2018-08-06 14:31 | 24574.14 | 4620.8553 | 5 | 2 | 3.305813 | -1.499955 | 2.316808 | 1.925216 | 9.110087 | 6.989538 |  |  | -0.0001039505 |  | 36.00314 | 34.62127
2139 | 2018-08-06 14:31 | 24584.14 | 4630.8552 | 5 | 2 | 3.304456 | -1.499947 | 2.316808 | 1.929381 | 9.110087 | 7.003305 |  |  | -0.0001153946 |  | 35.971 | 34.71286
2140 | 2018-08-06 14:32 | 24594.14 | 4640.8563 | 5 | 2 | 3.303074 | -1.499909 | 2.316808 | 1.933548 | 9.110087 | 7.017071 |  |  | -0.000161171 |  | 36.01086 | 34.67928
2141 | 2018-08-06 14:32 | 24604.15 | 4650.8612 | 5 | 2 | 3.30168 | -1.499929 | 2.316808 | 1.937719 | 9.110087 | 7.030846 |  |  | -0.0001745224 |  | 36.00199 | 34.71644
2142 | 2018-08-06 14:32 | 24614.15 | 4660.8663 | 5 | 2 | 3.300286 | -1.499955 | 2.316808 | 1.941882 | 9.110087 | 7.044587 |  |  | -0.0001335144 |  | 35.99219 | 34.63948
2143 | 2018-08-06 14:32 | 24624.16 | 4670.873 | 5 | 2 | 3.298892 | -1.499924 | 2.316808 | 1.946055 | 9.110087 | 7.058356 |  |  | -0.0001153946 |  | 35.995 | 34.71684
2144 | 2018-08-06 14:32 | 24634.16 | 4680.8764 | 5 | 2 | 3.29748 | -1.499952 | 2.316808 | 1.950223 | 9.110087 | 7.072103 |  |  | -0.0001268387 |  | 36.00897 | 34.57918
2145 | 2018-08-06 14:32 | 24644.17 | 4690.8799 | 5 | 2 | 3.296052 | -1.499936 | 2.316808 | 1.954393 | 9.110087 | 7.085849 |  |  | -9.536743e-05 |  | 36.00406 | 34.60841
2146 | 2018-08-06 14:33 | 24654.17 | 4700.8812 | 5 | 2 | 3.294605 | -1.499969 | 2.316808 | 1.958556 | 9.110087 | 7.099568 |  |  | -0.0001153946 |  | 35.98032 | 34.65751
2147 | 2018-08-06 14:33 | 24664.17 | 4710.8859 | 5 | 2 | 3.293126 | -1.499943 | 2.316808 | 1.962721 | 9.110087 | 7.113288 |  |  | -0.0001621246 |  | 36.00291 | 34.63855
2148 | 2018-08-06 14:33 | 24674.18 | 4720.8926 | 5 | 2 | 3.291618 | -1.499932 | 2.316808 | 1.966896 | 9.110087 | 7.127034 |  |  | -0.0001564026 |  | 35.94867 | 34.65844
2149 | 2018-08-06 14:33 | 24684.19 | 4730.8993 | 5 | 2 | 3.290126 | -1.499945 | 2.316808 | 1.971065 | 9.110087 | 7.140754 |  |  | -0.0001926422 |  | 36.03692 | 34.714
2150 | 2018-08-06 14:33 | 24694.19 | 4740.906 | 5 | 2 | 3.28865 | -1.499929 | 2.316808 | 1.97523 | 9.110087 | 7.154453 |  |  | -0.0001373291 |  | 35.99803 | 34.61215
2151 | 2018-08-06 14:33 | 24704.19 | 4750.9072 | 5 | 2 | 3.287074 | -1.499945 | 2.316808 | 1.979402 | 9.110087 | 7.16817 |  |  | -0.0001211166 |  | 36.02597 | 34.71172
2152 | 2018-08-06 14:34 | 24714.19 | 4760.9081 | 5 | 2 | 3.28556 | -1.499936 | 2.316808 | 1.983566 | 9.110087 | 7.181855 |  |  | -0.0001745224 |  | 36.01596 | 34.74716
2153 | 2018-08-06 14:34 | 24724.2 | 4770.9107 | 5 | 2 | 3.283956 | -1.500005 | 2.316808 | 1.987735 | 9.110087 | 7.195548 |  |  | -0.0001745224 |  | 36.01876 | 34.67832
2154 | 2018-08-06 14:34 | 24734.2 | 4780.9117 | 5 | 2 | 3.282409 | -1.499973 | 2.316808 | 1.991899 | 9.110087 | 7.209222 |  |  | -0.0001764297 |  | 35.98893 | 34.70242
2155 | 2018-08-06 14:34 | 24744.2 | 4790.9131 | 5 | 2 | 3.28079 | -1.499952 | 2.316808 | 1.996067 | 9.110087 | 7.222897 |  |  | -0.0001325607 |  | 36.03785 | 34.68042
2156 | 2018-08-06 14:34 | 24754.2 | 4800.9147 | 5 | 2 | 3.279155 | -1.499949 | 2.316808 | 2.000231 | 9.110087 | 7.236556 |  |  | -0.0001764297 |  | 36.04975 | 34.65142
2157 | 2018-08-06 14:34 | 24764.21 | 4810.9182 | 5 | 2 | 3.2775 | -1.499917 | 2.316808 | 2.004402 | 9.110087 | 7.250229 |  |  | -0.0001592636 |  | 36.03807 | 34.64535
2158 | 2018-08-06 14:35 | 24774.21 | 4820.9208 | 5 | 2 | 3.275826 | -1.499928 | 2.316808 | 2.008572 | 9.110087 | 7.263894 |  |  | -0.0001983643 |  | 36.05204 | 34.63018
2159 | 2018-08-06 14:35 | 24784.21 | 4830.9226 | 5 | 2 | 3.274108 | -1.49994 | 2.316808 | 2.012739 | 9.110087 | 7.277542 |  |  | -0.0001983643 |  | 36.02502 | 34.65751
2160 | 2018-08-06 14:35 | 24794.22 | 4840.9285 | 5 | 2 | 3.27235 | -1.499932 | 2.316808 | 2.016905 | 9.110087 | 7.291177 |  |  | -0.0002384186 |  | 36.06904 | 34.66846
2161 | 2018-08-06 14:35 | 24804.22 | 4850.9305 | 5 | 2 | 3.270607 | -1.499911 | 2.316808 | 2.021075 | 9.110087 | 7.30482 |  |  | -0.0001783371 |  | 36.0388 | 34.70094
2162 | 2018-08-06 14:35 | 24814.22 | 4860.9314 | 5 | 2 | 3.26883 | -1.499949 | 2.316808 | 2.025239 | 9.110087 | 7.318434 |  |  | -0.0001688004 |  | 36.02387 | 34.68249
2163 | 2018-08-06 14:35 | 24824.22 | 4870.9341 | 5 | 2 | 3.267029 | -1.499982 | 2.316808 | 2.029406 | 9.110087 | 7.332051 |  |  | -0.0002059937 |  | 36.07208 | 34.6486
2164 | 2018-08-06 14:36 | 24834.23 | 4880.9393 | 5 | 2 | 3.265134 | -1.49994 | 2.316808 | 2.033573 | 9.110087 | 7.345662 |  |  | -0.0002260208 |  | 36.06372 | 34.62265
2165 | 2018-08-06 14:36 | 24844.23 | 4890.9432 | 5 | 2 | 3.263157 | -1.499932 | 2.316808 | 2.037745 | 9.110087 | 7.359279 |  |  | -0.0002250671 |  | 36.0418 | 34.6222
2166 | 2018-08-06 14:36 | 24854.23 | 4900.9443 | 5 | 2 | 3.261137 | -1.499957 | 2.316808 | 2.041913 | 9.110087 | 7.372875 |  |  | -0.0002069473 |  | 36.04087 | 34.59929
2167 | 2018-08-06 14:36 | 24864.24 | 4910.9486 | 5 | 2 | 3.258982 | -1.499938 | 2.316808 | 2.04608 | 9.110087 | 7.38646 |  |  | -0.0002279282 |  | 36.10771 | 34.63057
2168 | 2018-08-06 14:36 | 24874.24 | 4920.9522 | 5 | 2 | 3.256753 | -1.499969 | 2.316808 | 2.050247 | 9.110087 | 7.400035 |  |  | -0.0002317429 |  | 36.08187 | 34.59625
2169 | 2018-08-06 14:36 | 24884.24 | 4930.9546 | 5 | 2 | 3.254327 | -1.499938 | 2.316808 | 2.054414 | 9.110087 | 7.413601 |  |  | -0.0002174377 |  | 36.05766 | 34.6778
2170 | 2018-08-06 14:37 | 24894.24 | 4940.9564 | 5 | 2 | 3.251721 | -1.499965 | 2.316808 | 2.05858 | 9.110087 | 7.427153 |  |  | -0.0002756119 |  | 36.06091 | 34.58319
2171 | 2018-08-06 14:37 | 24904.25 | 4950.9613 | 5 | 2 | 3.248909 | -1.499978 | 2.316808 | 2.06275 | 9.110087 | 7.440708 |  |  | -0.0002975464 |  | 36.0849 | 34.72083
2172 | 2018-08-06 14:37 | 24914.25 | 4960.9675 | 5 | 2 | 3.245873 | -1.499963 | 2.316808 | 2.066919 | 9.110087 | 7.454245 |  |  | -0.0003318787 |  | 36.06464 | 34.6222
2173 | 2018-08-06 14:37 | 24924.26 | 4970.9685 | 5 | 2 | 3.242546 | -1.499928 | 2.316808 | 2.071085 | 9.110087 | 7.467762 |  |  | -0.000374794 |  | 36.04975 | 34.67247
2174 | 2018-08-06 14:37 | 24934.26 | 4980.9688 | 5 | 2 | 3.238923 | -1.499965 | 2.316808 | 2.07525 | 9.110087 | 7.481261 |  |  | -0.0003967285 |  | 36.05159 | 34.63647
2175 | 2018-08-06 14:37 | 24944.26 | 4990.9705 | 5 | 2 | 3.234989 | -1.49995 | 2.316808 | 2.079417 | 9.110087 | 7.494748 |  |  | -0.0003919601 |  | 36.06091 | 34.6222
2176 | 2018-08-06 14:38 | 24954.26 | 5000.9708 | 5 | 2 | 3.230724 | -1.49992 | 2.316808 | 2.083586 | 9.110087 | 7.508227 |  |  | -0.000462532 |  | 36.03995 | 34.62776
2177 | 2018-08-06 14:38 | 24964.26 | 5010.9728 | 5 | 2 | 3.226239 | -1.499922 | 2.316808 | 2.08775 | 9.110087 | 7.521669 |  |  | -0.0004806519 |  | 36.07769 | 34.65444
2178 | 2018-08-06 14:38 | 24974.26 | 5020.9767 | 5 | 2 | 3.221575 | -1.499901 | 2.316808 | 2.091916 | 9.110087 | 7.535099 |  |  | -0.000494957 |  | 36.14452 | 34.65071
2179 | 2018-08-06 14:38 | 24984.27 | 5030.9802 | 5 | 2 | 3.216734 | -1.499943 | 2.316808 | 2.096089 | 9.110087 | 7.548535 |  |  | -0.0004987717 |  | 36.14241 | 34.65049
2180 | 2018-08-06 14:38 | 24994.27 | 5040.9816 | 5 | 2 | 3.21168 | -1.499963 | 2.316808 | 2.100253 | 9.110087 | 7.561919 |  |  | -0.0005455017 |  | 36.10655 | 34.59207
2181 | 2018-08-06 14:38 | 25004.27 | 5050.9821 | 5 | 2 | 3.206429 | -1.499957 | 2.316808 | 2.104423 | 9.110087 | 7.575299 |  |  | -0.0005302429 |  | 36.14939 | 34.65844
2182 | 2018-08-06 14:39 | 25014.27 | 5060.9844 | 5 | 2 | 3.200935 | -1.499907 | 2.316808 | 2.108585 | 9.110087 | 7.588634 |  |  | -0.0005989075 |  | 36.19248 | 34.64649
2183 | 2018-08-06 14:39 | 25024.27 | 5070.9851 | 5 | 2 | 3.195137 | -1.499928 | 2.316808 | 2.112751 | 9.110087 | 7.601958 |  |  | -0.000667572 |  | 36.23343 | 34.62431
2184 | 2018-08-06 14:39 | 25034.28 | 5080.9886 | 5 | 2 | 3.189175 | -1.499943 | 2.316808 | 2.116924 | 9.110087 | 7.615278 |  |  | -0.0006408691 |  | 36.21551 | 34.65844
2185 | 2018-08-06 14:39 | 25044.28 | 5090.9937 | 5 | 2 | 3.182959 | -1.499934 | 2.316808 | 2.12109 | 9.110087 | 7.628549 |  |  | -0.000670433 |  | 36.18224 | 34.74353
2186 | 2018-08-06 14:39 | 25054.28 | 5100.9956 | 5 | 2 | 3.176517 | -1.499943 | 2.316808 | 2.125259 | 9.110087 | 7.641806 |  |  | -0.0006656647 |  | 36.23228 | 34.62431
2187 | 2018-08-06 14:39 | 25064.28 | 5110.9958 | 5 | 2 | 3.169889 | -1.499968 | 2.316808 | 2.129426 | 9.110087 | 7.65503 |  |  | -0.0007095337 |  | 36.23624 | 34.66169
2188 | 2018-08-06 14:40 | 25074.29 | 5120.9999 | 5 | 2 | 3.16303 | -1.499955 | 2.316808 | 2.133593 | 9.110087 | 7.668225 |  |  | -0.0007143021 |  | 36.25113 | 34.61236
2189 | 2018-08-06 14:40 | 25084.29 | 5131.0017 | 5 | 2 | 3.156014 | -1.499924 | 2.316808 | 2.137756 | 9.110087 | 7.681379 |  |  | -0.0007629395 |  | 36.24344 | 34.72481
2190 | 2018-08-06 14:40 | 25094.29 | 5141.0032 | 5 | 2 | 3.148797 | -1.499929 | 2.316808 | 2.141927 | 9.110087 | 7.694527 |  |  | -0.0007333755 |  | 36.24532 | 34.61519
2191 | 2018-08-06 14:40 | 25104.29 | 5151.0048 | 5 | 2 | 3.141335 | -1.499959 | 2.316808 | 2.14609 | 9.110087 | 7.70762 |  |  | -0.0007839203 |  | 36.27137 | 34.67876
2192 | 2018-08-06 14:40 | 25114.29 | 5161.0075 | 5 | 2 | 3.133688 | -1.499963 | 2.316808 | 2.150263 | 9.110087 | 7.720711 |  |  | -0.0008392334 |  | 36.3582 | 34.72481
2193 | 2018-08-06 14:40 | 25124.3 | 5171.0134 | 5 | 2 | 3.125802 | -1.499922 | 2.316808 | 2.154429 | 9.110087 | 7.733752 |  |  | -0.0008411407 |  | 36.37634 | 34.68858
2194 | 2018-08-06 14:41 | 25134.3 | 5181.0167 | 5 | 2 | 3.117692 | -1.499949 | 2.316808 | 2.158599 | 9.110087 | 7.746768 |  |  | -0.0008478165 |  | 36.2649 | 34.6486
2195 | 2018-08-06 14:41 | 25144.3 | 5191.0169 | 5 | 2 | 3.109332 | -1.499926 | 2.316808 | 2.162765 | 9.110087 | 7.75974 |  |  | -0.0008678436 |  | 36.3091 | 34.61312
2196 | 2018-08-06 14:41 | 25154.31 | 5201.0195 | 5 | 2 | 3.100635 | -1.49994 | 2.316808 | 2.166929 | 9.110087 | 7.772667 |  |  | -0.0009393692 |  | 36.27699 | 34.71662
2197 | 2018-08-06 14:41 | 25164.31 | 5211.0196 | 5 | 2 | 3.091778 | -1.499938 | 2.316808 | 2.171099 | 9.110087 | 7.78558 |  |  | -0.0009069443 |  | 36.30023 | 34.66964
2198 | 2018-08-06 14:41 | 25174.31 | 5221.022 | 5 | 2 | 3.08271 | -1.499969 | 2.316808 | 2.175261 | 9.110087 | 7.79843 |  |  | -0.0009326935 |  | 36.29398 | 34.62337
2199 | 2018-08-06 14:41 | 25184.31 | 5231.0247 | 5 | 2 | 3.073411 | -1.499947 | 2.316808 | 2.179431 | 9.110087 | 7.811264 |  |  | -0.00096035 |  | 36.3361 | 34.71265
2200 | 2018-08-06 14:42 | 25194.32 | 5241.0298 | 5 | 2 | 3.06399 | -1.499963 | 2.316808 | 2.183602 | 9.110087 | 7.824065 |  |  | -0.0009660721 |  | 36.34797 | 34.64722
2201 | 2018-08-06 14:42 | 25204.32 | 5251.0333 | 5 | 2 | 3.054435 | -1.499978 | 2.316808 | 2.187766 | 9.110087 | 7.836802 |  |  | -0.0009841919 |  | 36.30888 | 34.62337
2202 | 2018-08-06 14:42 | 25214.32 | 5261.0342 | 5 | 2 | 3.044762 | -1.499963 | 2.316808 | 2.191931 | 9.110087 | 7.849503 |  |  | -0.001013756 |  | 36.36983 | 34.66356
2203 | 2018-08-06 14:42 | 25224.32 | 5271.0357 | 5 | 2 | 3.035149 | -1.499929 | 2.316808 | 2.196098 | 9.110087 | 7.862171 |  |  | -0.001014709 |  | 36.43385 | 34.75514
2204 | 2018-08-06 14:42 | 25234.33 | 5281.0428 | 5 | 2 | 3.025372 | -1.499961 | 2.316808 | 2.200271 | 9.110087 | 7.874817 |  |  | -0.001046181 |  | 36.47757 | 34.79186
2205 | 2018-08-06 14:42 | 25244.33 | 5291.0455 | 5 | 2 | 3.015558 | -1.499943 | 2.316808 | 2.204433 | 9.110087 | 7.88739 |  |  | -0.0010252 |  | 36.51968 | 34.66356
2206 | 2018-08-06 14:43 | 25254.33 | 5301.0466 | 5 | 2 | 3.005825 | -1.499949 | 2.316808 | 2.2086 | 9.110087 | 7.899933 |  |  | -0.001037598 |  | 36.50458 | 34.62452
2207 | 2018-08-06 14:43 | 25264.34 | 5311.0524 | 5 | 2 | 2.996026 | -1.499968 | 2.316808 | 2.212771 | 9.110087 | 7.912451 |  |  | -0.001015663 |  | 36.47573 | 34.60213
2208 | 2018-08-06 14:43 | 25274.34 | 5321.058 | 5 | 2 | 2.98614 | -1.499969 | 2.316808 | 2.216943 | 9.110087 | 7.92493 |  |  | -0.001029015 |  | 36.47385 | 34.68764
2209 | 2018-08-06 14:43 | 25283.95 | 5330.666 | 5 | 2 | 2.976134 | -1.499913 | 2.316808 | 2.220946 | 9.110087 | 7.936863 |  |  | -0.001123428 |  | 36.42871 | 34.67645
2210 | 2018-08-06 14:43 | 25293.27 | 5339.9837 | 5 | 2 | 2.966121 | -1.49994 | 2.316808 | 2.224829 | 9.110087 | 7.9484 |  |  | -0.001142502 |  | 36.45874 | 34.62901
2211 | 2018-08-06 14:43 | 25302.11 | 5348.8237 | 5 | 2 | 2.956116 | -1.499943 | 2.316808 | 2.228507 | 9.110087 | 7.959291 |  |  | -0.001184464 |  | 36.49084 | 34.65142
2212 | 2018-08-06 14:44 | 25310.48 | 5357.1911 | 5 | 2 | 2.946107 | -1.499965 | 2.316808 | 2.231993 | 9.110087 | 7.96958 |  |  | -0.001281738 |  | 36.52621 | 34.64483
2213 | 2018-08-06 14:44 | 25318.4 | 5365.1106 | 5 | 2 | 2.936107 | -1.499949 | 2.316808 | 2.235297 | 9.110087 | 7.979296 |  |  | -0.001316071 |  | 36.53341 | 34.5902
2214 | 2018-08-06 14:44 | 25325.89 | 5372.6075 | 5 | 2 | 2.926095 | -1.499949 | 2.316808 | 2.238419 | 9.110087 | 7.988449 |  |  | -0.001404762 |  | 36.48946 | 34.61125
2215 | 2018-08-06 14:44 | 25333.03 | 5379.7421 | 5 | 2 | 2.916094 | -1.499955 | 2.316808 | 2.241391 | 9.110087 | 7.997128 |  |  | -0.001502991 |  | 36.49176 | 34.60535
2216 | 2018-08-06 14:44 | 25339.87 | 5386.5782 | 5 | 2 | 2.906088 | -1.499947 | 2.316808 | 2.244238 | 9.110087 | 8.005419 |  |  | -0.001594543 |  | 36.50668 | 34.70242
2217 | 2018-08-06 14:44 | 25346.36 | 5393.0736 | 5 | 2 | 2.896087 | -1.499928 | 2.316808 | 2.246946 | 9.110087 | 8.013275 |  |  | -0.001605988 |  | 36.46225 | 34.65257
2218 | 2018-08-06 14:44 | 25352.56 | 5399.2729 | 5 | 2 | 2.886075 | -1.499936 | 2.316808 | 2.249531 | 9.110087 | 8.020748 |  |  | -0.00169754 |  | 36.54364 | 34.65257
2219 | 2018-08-06 14:44 | 25358.51 | 5405.2268 | 5 | 2 | 2.876065 | -1.499924 | 2.316808 | 2.252009 | 9.110087 | 8.027885 |  |  | -0.001745224 |  | 36.53437 | 34.61008
2220 | 2018-08-06 14:44 | 25364.17 | 5410.8853 | 5 | 2 | 2.866049 | -1.499901 | 2.316808 | 2.254366 | 9.110087 | 8.034655 |  |  | -0.001900673 |  | 36.52248 | 34.71244
2221 | 2018-08-06 14:45 | 25369.59 | 5416.299 | 5 | 2 | 2.856043 | -1.499936 | 2.316808 | 2.256621 | 9.110087 | 8.041104 |  |  | -0.001998901 |  | 36.54158 | 34.70242
2222 | 2018-08-06 14:45 | 25374.7 | 5421.4162 | 5 | 2 | 2.846036 | -1.499943 | 2.316808 | 2.258753 | 9.110087 | 8.047183 |  |  | -0.002045631 |  | 36.59158 | 34.70543
2223 | 2018-08-06 14:45 | 25379.63 | 5426.34 | 5 | 2 | 2.836036 | -1.499922 | 2.316808 | 2.260806 | 9.110087 | 8.053017 |  |  | -0.002188683 |  | 36.59552 | 34.65257
2224 | 2018-08-06 14:45 | 25384.31 | 5431.0193 | 5 | 2 | 2.826028 | -1.499936 | 2.316808 | 2.262753 | 9.110087 | 8.058529 |  |  | -0.002259254 |  | 36.61343 | 34.65844
2225 | 2018-08-06 14:45 | 25388.79 | 5435.5069 | 5 | 2 | 2.816021 | -1.49995 | 2.316808 | 2.264622 | 9.110087 | 8.063803 |  |  | -0.00236702 |  | 36.58227 | 34.67361
2226 | 2018-08-06 14:45 | 25393.07 | 5439.785 | 5 | 2 | 2.806021 | -1.499903 | 2.316808 | 2.266407 | 9.110087 | 8.068818 |  |  | -0.002492905 |  | 36.64437 | 34.68229
2227 | 2018-08-06 14:45 | 25397.15 | 5443.8619 | 5 | 2 | 2.796017 | -1.499924 | 2.316808 | 2.268104 | 9.110087 | 8.073573 |  |  | -0.002595901 |  | 36.64323 | 34.63247
2228 | 2018-08-06 14:45 | 25401.06 | 5447.7756 | 5 | 2 | 2.786011 | -1.49994 | 2.316808 | 2.26974 | 9.110087 | 8.078138 |  |  | -0.002684593 |  | 36.61834 | 34.71151
2229 | 2018-08-06 14:45 | 25404.81 | 5451.5259 | 5 | 2 | 2.776005 | -1.499952 | 2.316808 | 2.271296 | 9.110087 | 8.082467 |  |  | -0.002806664 |  | 36.65043 | 34.65561
2230 | 2018-08-06 14:45 | 25408.36 | 5455.0724 | 5 | 2 | 2.765997 | -1.499926 | 2.316808 | 2.272774 | 9.110087 | 8.086561 |  |  | -0.002976418 |  | 36.64043 | 34.70543
2231 | 2018-08-06 14:45 | 25411.75 | 5458.4587 | 5 | 2 | 2.755969 | -1.499957 | 2.316808 | 2.274191 | 9.110087 | 8.090473 |  |  | -0.003113747 |  | 36.67114 | 34.71265
2232 | 2018-08-06 14:45 | 25414.92 | 5461.6315 | 5 | 2 | 2.745955 | -1.499975 | 2.316808 | 2.27551 | 9.110087 | 8.094102 |  |  | -0.003341675 |  | 36.68299 | 34.66283
2233 | 2018-08-06 14:45 | 25417.9 | 5464.6179 | 5 | 2 | 2.735955 | -1.499915 | 2.316808 | 2.276757 | 9.110087 | 8.097521 |  |  | -0.003540993 |  | 36.68693 | 34.60233
2234 | 2018-08-06 14:45 | 25420.7 | 5467.4111 | 5 | 2 | 2.725948 | -1.499905 | 2.316808 | 2.277912 | 9.110087 | 8.100675 |  |  | -0.003742218 |  | 36.69392 | 34.67361
2235 | 2018-08-06 14:45 | 25423.31 | 5470.0231 | 5 | 2 | 2.715926 | -1.499934 | 2.316808 | 2.279002 | 9.110087 | 8.103642 |  |  | -0.004067421 |  | 36.6951 | 34.72291
2236 | 2018-08-06 14:45 | 25425.74 | 5472.4567 | 5 | 2 | 2.705925 | -1.49992 | 2.316808 | 2.28002 | 9.110087 | 8.1064 |  |  | -0.004412651 |  | 36.68575 | 34.6486
2237 | 2018-08-06 14:45 | 25428.04 | 5474.7508 | 5 | 2 | 2.695893 | -1.499903 | 2.316808 | 2.280977 | 9.110087 | 8.108987 |  |  | -0.004628181 |  | 36.66759 | 34.63668
2238 | 2018-08-06 14:46 | 25430.21 | 5476.9213 | 5 | 2 | 2.685854 | -1.499913 | 2.316808 | 2.281882 | 9.110087 | 8.111421 |  |  | -0.004826546 |  | 36.70269 | 34.63247
2239 | 2018-08-06 14:46 | 25432.24 | 5478.9566 | 5 | 2 | 2.675838 | -1.499957 | 2.316808 | 2.28273 | 9.110087 | 8.113694 |  |  | -0.005204201 |  | 36.72695 | 34.62244
2240 | 2018-08-06 14:46 | 25434.19 | 5480.9078 | 5 | 2 | 2.665781 | -1.499957 | 2.316808 | 2.283544 | 9.110087 | 8.115868 |  |  | -0.005332947 |  | 36.72244 | 34.61543
2241 | 2018-08-06 14:46 | 25436.07 | 5482.7862 | 5 | 2 | 2.65577 | -1.499926 | 2.316808 | 2.284322 | 9.110087 | 8.11794 |  |  | -0.005561829 |  | 36.71359 | 34.65071
2242 | 2018-08-06 14:46 | 25437.89 | 5484.5984 | 5 | 2 | 2.645757 | -1.499903 | 2.316808 | 2.28508 | 9.110087 | 8.119947 |  |  | -0.005773544 |  | 36.68849 | 34.65071
2243 | 2018-08-06 14:46 | 25439.66 | 5486.3711 | 5 | 2 | 2.635745 | -1.499945 | 2.316808 | 2.285817 | 9.110087 | 8.121894 |  |  | -0.005887985 |  | 36.70935 | 34.65561
2244 | 2018-08-06 14:46 | 25441.38 | 5488.0951 | 5 | 2 | 2.62568 | -1.499911 | 2.316808 | 2.286536 | 9.110087 | 8.123786 |  |  | -0.006086349 |  | 36.75051 | 34.61543
2245 | 2018-08-06 14:46 | 25443.08 | 5489.7896 | 5 | 2 | 2.615599 | -1.499943 | 2.316808 | 2.287238 | 9.110087 | 8.125626 |  |  | -0.006093979 |  | 36.7294 | 34.64348
2246 | 2018-08-06 14:46 | 25444.74 | 5491.4552 | 5 | 2 | 2.605597 | -1.499922 | 2.316808 | 2.28793 | 9.110087 | 8.127433 |  |  | -0.006298065 |  | 36.68754 | 34.64649
2247 | 2018-08-06 14:46 | 25446.38 | 5493.0973 | 5 | 2 | 2.595596 | -1.499909 | 2.316808 | 2.288618 | 9.110087 | 8.129222 |  |  | -0.006321907 |  | 36.74811 | 34.66283
2248 | 2018-08-06 14:46 | 25448 | 5494.7148 | 5 | 2 | 2.585585 | -1.499938 | 2.316808 | 2.28929 | 9.110087 | 8.130963 |  |  | -0.006439209 |  | 36.73793 | 34.65049
2249 | 2018-08-06 14:46 | 25449.6 | 5496.3122 | 5 | 2 | 2.575576 | -1.499928 | 2.316808 | 2.289958 | 9.110087 | 8.132685 |  |  | -0.006516457 |  | 36.72788 | 34.60233
2250 | 2018-08-06 14:46 | 25451.19 | 5497.8987 | 5 | 2 | 2.565502 | -1.499928 | 2.316808 | 2.290621 | 9.110087 | 8.134389 |  |  | -0.006620407 |  | 36.71079 | 34.65468
2251 | 2018-08-06 14:46 | 25452.75 | 5499.4643 | 5 | 2 | 2.555486 | -1.499938 | 2.316808 | 2.291266 | 9.110087 | 8.136042 |  |  | -0.006686211 |  | 36.69392 | 34.68177
2252 | 2018-08-06 14:46 | 25454.3 | 5501.0108 | 5 | 2 | 2.545478 | -1.499924 | 2.316808 | 2.291916 | 9.110087 | 8.1377 |  |  | -0.006686211 |  | 36.69601 | 34.71704
2253 | 2018-08-06 14:46 | 25455.83 | 5502.5452 | 5 | 2 | 2.535406 | -1.499949 | 2.316808 | 2.292557 | 9.110087 | 8.139327 |  |  | -0.006789207 |  | 36.69809 | 34.71704
2254 | 2018-08-06 14:46 | 25457.34 | 5504.054 | 5 | 2 | 2.525403 | -1.499971 | 2.316808 | 2.293185 | 9.110087 | 8.140918 |  |  | -0.006917 |  | 36.71924 | 34.68691
2255 | 2018-08-06 14:46 | 25458.84 | 5505.5509 | 5 | 2 | 2.515363 | -1.49992 | 2.316808 | 2.293806 | 9.110087 | 8.142482 |  |  | -0.006955147 |  | 36.70606 | 34.68691
2256 | 2018-08-06 14:46 | 25460.3 | 5507.0085 | 5 | 2 | 2.505339 | -1.49995 | 2.316808 | 2.294415 | 9.110087 | 8.144011 |  |  | -0.007095337 |  | 36.68003 | 34.63668
2257 | 2018-08-06 14:46 | 25461.73 | 5508.4469 | 5 | 2 | 2.495331 | -1.499911 | 2.316808 | 2.295012 | 9.110087 | 8.145505 |  |  | -0.007201195 |  | 36.65782 | 34.65539
2258 | 2018-08-06 14:46 | 25463.16 | 5509.8701 | 5 | 2 | 2.4853 | -1.499957 | 2.316808 | 2.29561 | 9.110087 | 8.146994 |  |  | -0.00735569 |  | 36.61363 | 34.59348
2259 | 2018-08-06 14:46 | 25464.55 | 5511.2654 | 5 | 2 | 2.475297 | -1.499968 | 2.316808 | 2.296192 | 9.110087 | 8.148436 |  |  | -0.007466316 |  | 36.63935 | 34.72971
2260 | 2018-08-06 14:46 | 25465.92 | 5512.6334 | 5 | 2 | 2.465292 | -1.499968 | 2.316808 | 2.296756 | 9.110087 | 8.149829 |  |  | -0.007587433 |  | 36.69029 | 34.61544
2261 | 2018-08-06 14:46 | 25467.26 | 5513.9767 | 5 | 2 | 2.455284 | -1.499965 | 2.316808 | 2.29732 | 9.110087 | 8.151218 |  |  | -0.007730484 |  | 36.68494 | 34.73672
2262 | 2018-08-06 14:46 | 25468.6 | 5515.3126 | 5 | 2 | 2.445247 | -1.499984 | 2.316808 | 2.297871 | 9.110087 | 8.152568 |  |  | -0.007882118 |  | 36.67962 | 34.65071
2263 | 2018-08-06 14:46 | 25469.9 | 5516.6111 | 5 | 2 | 2.435197 | -1.499984 | 2.316808 | 2.298413 | 9.110087 | 8.153891 |  |  | -0.008045197 |  | 36.68414 | 34.66028
2264 | 2018-08-06 14:46 | 25471.17 | 5517.8791 | 5 | 2 | 2.425158 | -1.499936 | 2.316808 | 2.298939 | 9.110087 | 8.155169 |  |  | -0.00818634 |  | 36.67909 | 34.66964
2265 | 2018-08-06 14:46 | 25472.4 | 5519.1151 | 5 | 2 | 2.415138 | -1.499957 | 2.316808 | 2.299458 | 9.110087 | 8.156425 |  |  | -0.008471489 |  | 36.67417 | 34.71415
2266 | 2018-08-06 14:46 | 25473.62 | 5520.3359 | 5 | 2 | 2.405118 | -1.499934 | 2.316808 | 2.299967 | 9.110087 | 8.157651 |  |  | -0.008570671 |  | 36.71121 | 34.71415
2267 | 2018-08-06 14:46 | 25474.81 | 5521.5206 | 5 | 2 | 2.395115 | -1.499934 | 2.316808 | 2.300458 | 9.110087 | 8.158831 |  |  | -0.008769989 |  | 36.78419 | 34.57698
2268 | 2018-08-06 14:46 | 25475.97 | 5522.685 | 5 | 2 | 2.385075 | -1.49998 | 2.316808 | 2.300946 | 9.110087 | 8.159995 |  |  | -0.00890255 |  | 36.78554 | 34.68469
2269 | 2018-08-06 14:46 | 25477.1 | 5523.8175 | 5 | 2 | 2.375062 | -1.499929 | 2.316808 | 2.301418 | 9.110087 | 8.16112 |  |  | -0.009188652 |  | 36.78686 | 34.64649
2270 | 2018-08-06 14:46 | 25478.21 | 5524.9215 | 5 | 2 | 2.365036 | -1.499961 | 2.316808 | 2.301881 | 9.110087 | 8.162218 |  |  | -0.00933075 |  | 36.7511 | 34.7159
2271 | 2018-08-06 14:46 | 25479.28 | 5525.9967 | 5 | 2 | 2.355021 | -1.499943 | 2.316808 | 2.302322 | 9.110087 | 8.163259 |  |  | -0.009663582 |  | 36.74547 | 34.64649
2272 | 2018-08-06 14:46 | 25480.34 | 5527.0511 | 5 | 2 | 2.344985 | -1.499928 | 2.316808 | 2.302762 | 9.110087 | 8.16429 |  |  | -0.009878159 |  | 36.73996 | 34.65049
2273 | 2018-08-06 14:46 | 25481.36 | 5528.0719 | 5 | 2 | 2.334979 | -1.499932 | 2.316808 | 2.303192 | 9.110087 | 8.165298 |  |  | -0.01010513 |  | 36.74036 | 34.69296
2274 | 2018-08-06 14:46 | 25482.36 | 5529.0703 | 5 | 2 | 2.324905 | -1.499969 | 2.316808 | 2.303607 | 9.110087 | 8.166265 |  |  | -0.0103941 |  | 36.74075 | 34.77695
2275 | 2018-08-06 14:46 | 25483.33 | 5530.0463 | 5 | 2 | 2.314805 | -1.499945 | 2.316808 | 2.304015 | 9.110087 | 8.167212 |  |  | -0.01071358 |  | 36.74192 | 34.69168
2276 | 2018-08-06 14:46 | 25484.28 | 5530.9911 | 5 | 2 | 2.304799 | -1.499952 | 2.316808 | 2.30441 | 9.110087 | 8.168124 |  |  | -0.01098824 |  | 36.72493 | 34.72798
2277 | 2018-08-06 14:46 | 25485.19 | 5531.8991 | 5 | 2 | 2.294756 | -1.499959 | 2.316808 | 2.304786 | 9.110087 | 8.168986 |  |  | -0.011364 |  | 36.7086 | 34.72798
2278 | 2018-08-06 14:46 | 25486.07 | 5532.7863 | 5 | 2 | 2.284691 | -1.499982 | 2.316808 | 2.305153 | 9.110087 | 8.169828 |  |  | -0.01173115 |  | 36.69185 | 34.71704
2279 | 2018-08-06 14:46 | 25486.94 | 5533.6527 | 5 | 2 | 2.274643 | -1.499957 | 2.316808 | 2.305517 | 9.110087 | 8.170659 |  |  | -0.0119915 |  | 36.71349 | 34.73158
2280 | 2018-08-06 14:46 | 25487.77 | 5534.4855 | 5 | 2 | 2.264633 | -1.499934 | 2.316808 | 2.305865 | 9.110087 | 8.171449 |  |  | -0.01245785 |  | 36.73429 | 34.73158
2281 | 2018-08-06 14:46 | 25488.58 | 5535.2911 | 5 | 2 | 2.254602 | -1.499949 | 2.316808 | 2.306196 | 9.110087 | 8.172197 |  |  | -0.01284313 |  | 36.75441 | 34.68691
2282 | 2018-08-06 14:47 | 25489.36 | 5536.0719 | 5 | 2 | 2.244577 | -1.499949 | 2.316808 | 2.306525 | 9.110087 | 8.172936 |  |  | -0.01319599 |  | 36.77392 | 34.69629
2283 | 2018-08-06 14:47 | 25490.12 | 5536.8367 | 5 | 2 | 2.234424 | -1.499965 | 2.316808 | 2.306842 | 9.110087 | 8.173644 |  |  | -0.01364285 |  | 36.78355 | 34.70548
2284 | 2018-08-06 14:47 | 25490.86 | 5537.5768 | 5 | 2 | 2.224375 | -1.499924 | 2.316808 | 2.307148 | 9.110087 | 8.174329 |  |  | -0.01407528 |  | 36.79287 | 34.71437
2285 | 2018-08-06 14:47 | 25491.57 | 5538.2881 | 5 | 2 | 2.214299 | -1.499911 | 2.316808 | 2.307446 | 9.110087 | 8.174989 |  |  | -0.01455307 |  | 36.80182 | 34.72291
2286 | 2018-08-06 14:47 | 25492.27 | 5538.9801 | 5 | 2 | 2.204285 | -1.499922 | 2.316808 | 2.307738 | 9.110087 | 8.175634 |  |  | -0.01505375 |  | 36.79906 | 34.71251
2287 | 2018-08-06 14:47 | 25492.94 | 5539.6487 | 5 | 2 | 2.194202 | -1.499928 | 2.316808 | 2.308017 | 9.110087 | 8.176246 |  |  | -0.01547529 |  | 36.79638 | 34.69206
2288 | 2018-08-06 14:47 | 25493.59 | 5540.2991 | 5 | 2 | 2.184099 | -1.499945 | 2.316808 | 2.308288 | 9.110087 | 8.176842 |  |  | -0.01588535 |  | 36.79379 | 34.6815
2289 | 2018-08-06 14:47 | 25494.22 | 5540.937 | 5 | 2 | 2.174063 | -1.499955 | 2.316808 | 2.308553 | 9.110087 | 8.17742 |  |  | -0.01616955 |  | 36.79124 | 34.67361
2290 | 2018-08-06 14:47 | 25494.84 | 5541.5497 | 5 | 2 | 2.164045 | -1.499943 | 2.316808 | 2.308807 | 9.110087 | 8.17797 |  |  | -0.01664601 |  | 36.78879 | 34.69935
2291 | 2018-08-06 14:47 | 25495.44 | 5542.1511 | 5 | 2 | 2.153993 | -1.49994 | 2.316808 | 2.309057 | 9.110087 | 8.17851 |  |  | -0.01711369 |  | 36.81116 | 34.69232
2292 | 2018-08-06 14:47 | 25496.03 | 5542.7391 | 5 | 2 | 2.143895 | -1.499945 | 2.316808 | 2.309303 | 9.110087 | 8.179037 |  |  | -0.01751526 |  | 36.83304 | 34.69245
2293 | 2018-08-06 14:47 | 25496.61 | 5543.3199 | 5 | 2 | 2.133719 | -1.499936 | 2.316808 | 2.309546 | 9.110087 | 8.179558 |  |  | -0.01791191 |  | 36.85464 | 34.72971
2294 | 2018-08-06 14:47 | 25497.17 | 5543.8871 | 5 | 2 | 2.123715 | -1.499926 | 2.316808 | 2.309781 | 9.110087 | 8.180057 |  |  | -0.0182466 |  | 36.87574 | 34.72971
2295 | 2018-08-06 14:47 | 25497.72 | 5544.4367 | 5 | 2 | 2.113713 | -1.499901 | 2.316808 | 2.310008 | 9.110087 | 8.18054 |  |  | -0.0185709 |  | 36.86607 | 34.68764
2296 | 2018-08-06 14:47 | 25498.27 | 5544.9782 | 5 | 2 | 2.103708 | -1.499907 | 2.316808 | 2.310234 | 9.110087 | 8.181015 |  |  | -0.01907063 |  | 36.85655 | 34.70434
2297 | 2018-08-06 14:47 | 25498.81 | 5545.5263 | 5 | 2 | 2.093605 | -1.499907 | 2.316808 | 2.310463 | 9.110087 | 8.181494 |  |  | -0.01919038 |  | 36.84691 | 34.71532
2298 | 2018-08-06 14:47 | 25499.35 | 5546.0607 | 5 | 2 | 2.083509 | -1.499903 | 2.316808 | 2.310686 | 9.110087 | 8.181962 |  |  | -0.01930714 |  | 36.83752 | 34.72603
2299 | 2018-08-06 14:47 | 25499.88 | 5546.5945 | 5 | 2 | 2.07343 | -1.499928 | 2.316808 | 2.31091 | 9.110087 | 8.182426 |  |  | -0.01950268 |  | 36.82813 | 34.77511
2300 | 2018-08-06 14:47 | 25500.41 | 5547.1255 | 5 | 2 | 2.06331 | -1.499934 | 2.316808 | 2.311132 | 9.110087 | 8.182888 |  |  | -0.01969719 |  | 36.81879 | 34.76849
2301 | 2018-08-06 14:47 | 25500.93 | 5547.6471 | 5 | 2 | 2.053309 | -1.499929 | 2.316808 | 2.311345 | 9.110087 | 8.183326 |  |  | -0.01973826 |  | 36.8241 | 34.76198
2302 | 2018-08-06 14:47 | 25501.47 | 5548.1791 | 5 | 2 | 2.043216 | -1.49989 | 2.316808 | 2.311563 | 9.110087 | 8.183773 |  |  | -0.01978016 |  | 36.82951 | 34.75534
2303 | 2018-08-06 14:47 | 25501.99 | 5548.7063 | 5 | 2 | 2.033216 | -1.499892 | 2.316808 | 2.311785 | 9.110087 | 8.184224 |  |  | -0.01976445 |  | 36.83487 | 34.74876
2304 | 2018-08-06 14:47 | 25502.52 | 5549.2351 | 5 | 2 | 2.023208 | -1.49992 | 2.316808 | 2.312008 | 9.110087 | 8.184677 |  |  | -0.01974869 |  | 36.84025 | 34.71581
2305 | 2018-08-06 14:47 | 25503.06 | 5549.7775 | 5 | 2 | 2.013081 | -1.499905 | 2.316808 | 2.312233 | 9.110087 | 8.18513 |  |  | -0.01942302 |  | 36.84577 | 34.71416
2306 | 2018-08-06 14:47 | 25503.61 | 5550.3247 | 5 | 2 | 2.003072 | -1.499928 | 2.316808 | 2.31246 | 9.110087 | 8.185587 |  |  | -0.01909447 |  | 36.84631 | 34.69767
2307 | 2018-08-06 14:47 | 25503.78 | 5550.4965 | 5 | 2 | 1.999897 | -1.499934 | 2.316808 | 2.312535 | 9.110087 | 8.185737 |  |  | -0.01903555 |  | 36.84648 | 34.67507
2308 | 2018-08-06 14:48 | 25563.84 | 60.0028 | 6 | 2 | 2.521384 | 0 | 2.316808 | 2.312535 | 9.110087 | 8.185737 |  |  | 0.001562119 |  | 36.9067 | 34.6446
2309 | 2018-08-06 14:49 | 25623.84 | 120.0007 | 6 | 2 | 2.58714 | 0 | 2.316808 | 2.312535 | 9.110087 | 8.185737 |  |  | 0.0008335114 |  | 36.72485 | 34.62148
2310 | 2018-08-06 14:50 | 25683.84 | 180.0014 | 6 | 2 | 2.628983 | 0 | 2.316808 | 2.312535 | 9.110087 | 8.185737 |  |  | 0.0006046295 |  | 36.54158 | 34.66774
2311 | 2018-08-06 14:51 | 25743.84 | 240.0008 | 6 | 2 | 2.660133 | 0 | 2.316808 | 2.312535 | 9.110087 | 8.185737 |  |  | 0.000451088 |  | 36.41428 | 34.69486
2312 | 2018-08-06 14:52 | 25803.84 | 300.0019 | 6 | 2 | 2.685121 | 0 | 2.316808 | 2.312535 | 9.110087 | 8.185737 |  |  | 0.0003995895 |  | 36.22552 | 34.66145
2313 | 2018-08-06 14:53 | 25863.84 | 360.0021 | 6 | 2 | 2.706008 | 0 | 2.316808 | 2.312535 | 9.110087 | 8.185737 |  |  | 0.0003242493 |  | 36.04997 | 34.67289
2314 | 2018-08-06 14:54 | 25923.84 | 420.0014 | 6 | 2 | 2.723947 | 0 | 2.316808 | 2.312535 | 9.110087 | 8.185737 |  |  | 0.0002727509 |  | 35.9726 | 34.61678
2315 | 2018-08-06 14:55 | 25983.84 | 480.0035 | 6 | 2 | 2.739739 | 0 | 2.316808 | 2.312535 | 9.110087 | 8.185737 |  |  | 0.0002527237 |  | 35.84056 | 34.65886
2316 | 2018-08-06 14:56 | 26043.84 | 540.0043 | 6 | 2 | 2.753736 | 0 | 2.316808 | 2.312535 | 9.110087 | 8.185737 |  |  | 0.0002307892 |  | 35.75199 | 34.67517
2317 | 2018-08-06 14:57 | 26103.84 | 600.0042 | 6 | 2 | 2.766293 | 0 | 2.316808 | 2.312535 | 9.110087 | 8.185737 |  |  | 0.0001565416 |  | 35.56998 | 34.67192
2318 | 2018-08-06 14:57 | 26103.86 | 0.0033 | 7 | 3 | 2.766285 | 0 | 0 | 0 | 0 | 0 |  |  | 0.0001565216 |  | 35.5701 | 34.67084
2319 | 2018-08-06 14:57 | 26103.95536 | 0.0043 | 2 | 3 | 2.932569 | 1.499495 | 0 | 0 | 0 | 0 |  |  | 0.0001564026 |  | 35.5708 | 34.66435
2320 | 2018-08-06 14:57 | 26104.29116 | 0.3401 | 2 | 3 | 2.942634 | 1.499866 | 0.0001324777 | 0 | 0.000389274 | 0 |  |  | 0.1748352 |  | 35.57327 | 34.63412
2321 | 2018-08-06 14:57 | 26105.04876 | 1.0977 | 2 | 3 | 2.952734 | 1.499973 | 0.0004517239 | 0 | 0.0013321 | 0 |  |  | 0.1009065 |  | 35.57885 | 34.64086
2322 | 2018-08-06 14:57 | 26105.96316 | 2.0121 | 2 | 3 | 2.962806 | 1.500011 | 0.0008370443 | 0 | 0.002470063 | 0 |  |  | 0.01167679 |  | 35.58806 | 34.63317
2323 | 2018-08-06 14:57 | 26106.92716 | 2.9761 | 2 | 3 | 2.972829 | 1.500032 | 0.001232757 | 0 | 0.003644472 | 0 |  |  | 0.01090527 |  | 35.59777 | 34.63317
2324 | 2018-08-06 14:57 | 26107.93996 | 3.9889 | 2 | 3 | 2.982893 | 1.500002 | 0.001660679 | 0 | 0.004918784 | 0 |  |  | 0.01036453 |  | 35.6269 | 34.63005
2325 | 2018-08-06 14:57 | 26108.97446 | 5.0234 | 2 | 3 | 2.992896 | 1.500019 | 0.002091011 | 0 | 0.00620461 | 0 |  |  | 0.01013756 |  | 35.62764 | 34.66912
2326 | 2018-08-06 14:57 | 26110.04476 | 6.0937 | 2 | 3 | 3.002922 | 1.499989 | 0.00253764 | 0 | 0.007543598 | 0 |  |  | 0.009732246 |  | 35.62841 | 34.6619
2327 | 2018-08-06 14:57 | 26111.14886 | 7.1978 | 2 | 3 | 3.012928 | 1.500023 | 0.002998642 | 0 | 0.008930293 | 0 |  |  | 0.009438515 |  | 35.63072 | 34.67169
2328 | 2018-08-06 14:57 | 26112.30256 | 8.3515 | 2 | 3 | 3.022962 | 1.5 | 0.003476399 | 0 | 0.01037216 | 0 |  |  | 0.009139061 |  | 35.61211 | 34.69172
2329 | 2018-08-06 14:57 | 26113.50246 | 9.5514 | 2 | 3 | 3.032966 | 1.500036 | 0.003972409 | 0 | 0.01187406 | 0 |  |  | 0.008727074 |  | 35.57231 | 34.63288
2330 | 2018-08-06 14:57 | 26114.76656 | 10.8155 | 2 | 3 | 3.042974 | 1.500027 | 0.004499085 | 0 | 0.01347407 | 0 |  |  | 0.008266449 |  | 35.57823 | 34.6984
2331 | 2018-08-06 14:57 | 26116.10496 | 12.1539 | 2 | 3 | 3.053004 | 1.500019 | 0.005063716 | 0 | 0.01519508 | 0 |  |  | 0.007828712 |  | 35.58449 | 34.66211
2332 | 2018-08-06 14:57 | 26117.53246 | 13.5814 | 2 | 3 | 3.063051 | 1.500013 | 0.005651728 | 0 | 0.01699328 | 0 |  |  | 0.007173538 |  | 35.59118 | 34.71912
2333 | 2018-08-06 14:57 | 26119.05626 | 15.1052 | 2 | 3 | 3.073057 | 1.500002 | 0.006290404 | 0 | 0.01895279 | 0 |  |  | 0.006632805 |  | 35.59455 | 34.60787
2334 | 2018-08-06 14:57 | 26120.69146 | 16.7404 | 2 | 3 | 3.08308 | 1.500021 | 0.006972661 | 0 | 0.02105287 | 0 |  |  | 0.006245613 |  | 35.59817 | 34.61462
2335 | 2018-08-06 14:57 | 26122.45486 | 18.5038 | 2 | 3 | 3.093107 | 1.50001 | 0.007705376 | 0 | 0.02331561 | 0 |  |  | 0.005829811 |  | 35.5954 | 34.62189
2336 | 2018-08-06 14:57 | 26124.33876 | 20.3877 | 2 | 3 | 3.103118 | 1.50005 | 0.00848834 | 0 | 0.02574135 | 0 |  |  | 0.005475998 |  | 35.57505 | 34.72219
2337 | 2018-08-06 14:57 | 26126.36276 | 22.4117 | 2 | 3 | 3.113138 | 1.500032 | 0.009330736 | 0 | 0.02835964 | 0 |  |  | 0.005098343 |  | 35.55318 | 34.69718
2338 | 2018-08-06 14:57 | 26128.51156 | 24.5605 | 2 | 3 | 3.123144 | 1.500023 | 0.01023191 | 0 | 0.03116967 | 0 |  |  | 0.004806519 |  | 35.56532 | 34.69718
2339 | 2018-08-06 14:57 | 26130.79006 | 26.839 | 2 | 3 | 3.133152 | 1.500034 | 0.01117531 | 0 | 0.03412081 | 0 |  |  | 0.004493713 |  | 35.53501 | 34.59878
2340 | 2018-08-06 14:57 | 26133.18366 | 29.2326 | 2 | 3 | 3.143157 | 1.500023 | 0.01217267 | 0 | 0.03725069 | 0 |  |  | 0.004267693 |  | 35.53557 | 34.55572
2341 | 2018-08-06 14:57 | 26135.69826 | 31.7472 | 2 | 3 | 3.153161 | 1.500038 | 0.01322633 | 0 | 0.04056779 | 0 |  |  | 0.004045486 |  | 35.53673 | 34.63174
2342 | 2018-08-06 14:57 | 26138.34316 | 34.3921 | 2 | 3 | 3.163171 | 1.500078 | 0.01432928 | 0 | 0.04405113 | 0 |  |  | 0.00388813 |  | 35.51799 | 34.68712
2343 | 2018-08-06 14:57 | 26141.10786 | 37.1568 | 2 | 3 | 3.173189 | 1.500031 | 0.0154732 | 0 | 0.04767528 | 0 |  |  | 0.003705025 |  | 35.55925 | 34.63005
2344 | 2018-08-06 14:57 | 26143.97996 | 40.0289 | 2 | 3 | 3.183232 | 1.500063 | 0.0166742 | 0 | 0.05149235 | 0 |  |  | 0.003540039 |  | 35.55925 | 34.66283
2345 | 2018-08-06 14:57 | 26146.95856 | 43.0075 | 2 | 3 | 3.193251 | 1.500053 | 0.01791685 | 0 | 0.05545425 | 0 |  |  | 0.003466606 |  | 35.56532 | 34.70627
2346 | 2018-08-06 14:58 | 26150.07936 | 46.1283 | 2 | 3 | 3.203272 | 1.500046 | 0.01921718 | 0 | 0.0596131 | 0 |  |  | 0.00330162 |  | 35.5886 | 34.60276
2347 | 2018-08-06 14:58 | 26153.29946 | 49.3484 | 2 | 3 | 3.213287 | 1.500038 | 0.02055684 | 0 | 0.06391114 | 0 |  |  | 0.003182411 |  | 35.50914 | 34.66587
2348 | 2018-08-06 14:58 | 26156.64536 | 52.6943 | 2 | 3 | 3.223287 | 1.500038 | 0.02194924 | 0 | 0.06839231 | 0 |  |  | 0.003060341 |  | 35.49397 | 34.72219
2349 | 2018-08-06 14:58 | 26160.12286 | 56.1718 | 2 | 3 | 3.233291 | 1.500046 | 0.02339885 | 0 | 0.07307207 | 0 |  |  | 0.002990723 |  | 35.51914 | 34.69718
2350 | 2018-08-06 14:58 | 26163.73016 | 59.7791 | 2 | 3 | 3.243293 | 1.500038 | 0.02490084 | 0 | 0.07793591 | 0 |  |  | 0.002860069 |  | 35.48886 | 34.62493
2351 | 2018-08-06 14:58 | 26167.50536 | 63.5543 | 2 | 3 | 3.253294 | 1.500051 | 0.026479 | 0 | 0.08306231 | 0 |  |  | 0.002746582 |  | 35.52521 | 34.63174
2352 | 2018-08-06 14:58 | 26171.39906 | 67.448 | 2 | 3 | 3.263299 | 1.500055 | 0.02809938 | 0 | 0.08834205 | 0 |  |  | 0.002689362 |  | 35.51728 | 34.68712
2353 | 2018-08-06 14:58 | 26175.44886 | 71.4978 | 2 | 3 | 3.273326 | 1.500071 | 0.02978968 | 0 | 0.09386653 | 0 |  |  | 0.002586365 |  | 35.45692 | 34.66283
2354 | 2018-08-06 14:58 | 26179.67856 | 75.7275 | 2 | 3 | 3.283328 | 1.5 | 0.03155111 | 0 | 0.09964113 | 0 |  |  | 0.002469063 |  | 35.50423 | 34.60276
2355 | 2018-08-06 14:58 | 26184.04116 | 80.0901 | 2 | 3 | 3.293335 | 1.500044 | 0.03336981 | 0 | 0.1056217 | 0 |  |  | 0.002374649 |  | 35.49327 | 34.64294
2356 | 2018-08-06 14:58 | 26188.59956 | 84.6485 | 2 | 3 | 3.303346 | 1.500029 | 0.03526524 | 0 | 0.1118736 | 0 |  |  | 0.002264023 |  | 35.48021 | 34.63123
2357 | 2018-08-06 14:58 | 26193.30146 | 89.3504 | 2 | 3 | 3.313346 | 1.500072 | 0.03722163 | 0 | 0.118346 | 0 |  |  | 0.002206802 |  | 35.45412 | 34.59176
2358 | 2018-08-06 14:58 | 26198.19026 | 94.2392 | 2 | 3 | 3.323358 | 1.500057 | 0.03926234 | 0 | 0.1251178 | 0 |  |  | 0.002074242 |  | 35.48743 | 34.62704
2359 | 2018-08-06 14:58 | 26203.28946 | 99.3384 | 2 | 3 | 3.333364 | 1.500053 | 0.0413861 | 0 | 0.1321865 | 0 |  |  | 0.002005577 |  | 35.42728 | 34.53938
2360 | 2018-08-06 14:58 | 26208.56476 | 104.6137 | 2 | 3 | 3.343371 | 1.500021 | 0.04358308 | 0 | 0.1395209 | 0 |  |  | 0.001906395 |  | 35.40422 | 34.66377
2361 | 2018-08-06 14:59 | 26214.03636 | 110.0853 | 2 | 3 | 3.353383 | 1.500025 | 0.04586004 | 0 | 0.147145 | 0 |  |  | 0.001883507 |  | 35.39304 | 34.6069
2362 | 2018-08-06 14:59 | 26219.75476 | 115.8037 | 2 | 3 | 3.363401 | 1.499996 | 0.04824724 | 0 | 0.1551623 | 0 |  |  | 0.001753807 |  | 35.38438 | 34.656
2363 | 2018-08-06 14:59 | 26225.63326 | 121.6822 | 2 | 3 | 3.373401 | 1.500032 | 0.05069969 | 0 | 0.1634232 | 0 |  |  | 0.001746178 |  | 35.39323 | 34.63896
2364 | 2018-08-06 14:59 | 26231.75646 | 127.8054 | 2 | 3 | 3.383404 | 1.500034 | 0.05324893 | 0 | 0.1720357 | 0 |  |  | 0.001691818 |  | 35.42028 | 34.63896
2365 | 2018-08-06 14:59 | 26238.14296 | 134.1919 | 2 | 3 | 3.393406 | 1.500038 | 0.05590992 | 0 | 0.1810523 | 0 |  |  | 0.001645088 |  | 35.41936 | 34.5796
2366 | 2018-08-06 14:59 | 26244.70486 | 140.7538 | 2 | 3 | 3.403416 | 1.500048 | 0.0586401 | 0 | 0.1903307 | 0 |  |  | 0.001554489 |  | 35.42543 | 34.63195
2367 | 2018-08-06 14:59 | 26251.56736 | 147.6163 | 2 | 3 | 3.413422 | 1.50005 | 0.06149838 | 0 | 0.200073 | 0 |  |  | 0.001514435 |  | 35.4154 | 34.72101
2368 | 2018-08-06 14:59 | 26258.70766 | 154.7566 | 2 | 3 | 3.42344 | 1.500013 | 0.06447847 | 0 | 0.2102603 | 0 |  |  | 0.001361847 |  | 35.40046 | 34.63896
2369 | 2018-08-06 14:59 | 26266.10846 | 162.1574 | 2 | 3 | 3.433449 | 1.500019 | 0.067564 | 0 | 0.2208391 | 0 |  |  | 0.001369476 |  | 35.36947 | 34.72198
2370 | 2018-08-06 15:00 | 26273.80026 | 169.8492 | 2 | 3 | 3.44345 | 1.500055 | 0.07076506 | 0 | 0.2318459 | 0 |  |  | 0.001358986 |  | 35.31304 | 34.62168
2371 | 2018-08-06 15:00 | 26281.77286 | 177.8218 | 2 | 3 | 3.453451 | 1.500027 | 0.07408471 | 0 | 0.2432937 | 0 |  |  | 0.001281738 |  | 35.3571 | 34.65979
2372 | 2018-08-06 15:00 | 26290.11166 | 186.1606 | 2 | 3 | 3.463461 | 1.499998 | 0.0775644 | 0 | 0.2553281 | 0 |  |  | 0.001173019 |  | 35.34426 | 34.69016
2373 | 2018-08-06 15:00 | 26298.78786 | 194.8368 | 2 | 3 | 3.473475 | 1.500006 | 0.08117931 | 0 | 0.2678665 | 0 |  |  | 0.001158714 |  | 35.3662 | 34.72198
2374 | 2018-08-06 15:00 | 26307.84296 | 203.8919 | 2 | 3 | 3.483482 | 1.500006 | 0.08494804 | 0 | 0.280976 | 0 |  |  | 0.001120567 |  | 35.39065 | 34.63081
2375 | 2018-08-06 15:00 | 26317.31156 | 213.3605 | 2 | 3 | 3.493482 | 1.500034 | 0.08889437 | 0 | 0.2947429 | 0 |  |  | 0.00104332 |  | 35.36129 | 34.65886
2376 | 2018-08-06 15:00 | 26327.19556 | 223.2445 | 2 | 3 | 3.503485 | 1.500027 | 0.09300951 | 0 | 0.3091399 | 0 |  |  | 0.001021385 |  | 35.38438 | 34.7385
2377 | 2018-08-06 15:01 | 26337.19736 | 233.2463 | 2 | 3 | 3.513132 | 1.500008 | 0.09717681 | 0 | 0.3237603 | 0 |  |  | 0.0009593964 |  | 35.32212 | 34.64197
2378 | 2018-08-06 15:01 | 26347.20396 | 243.2529 | 2 | 3 | 3.522296 | 1.500036 | 0.1013481 | 0 | 0.338434 | 0 |  |  | 0.0009050369 |  | 35.34963 | 34.64314
2379 | 2018-08-06 15:01 | 26357.20826 | 253.2572 | 2 | 3 | 3.530975 | 1.500021 | 0.1055125 | 0 | 0.3531207 | 0 |  |  | 0.0009183884 |  | 35.36642 | 34.61091
2380 | 2018-08-06 15:01 | 26367.20866 | 263.2576 | 2 | 3 | 3.539104 | 1.500046 | 0.1096865 | 0 | 0.3678759 | 0 |  |  | 0.0008201599 |  | 35.36058 | 34.65016
2381 | 2018-08-06 15:01 | 26377.20906 | 273.258 | 2 | 3 | 3.546695 | 1.499992 | 0.1138473 | 0 | 0.3826174 | 0 |  |  | 0.0007858276 |  | 35.34752 | 34.64314
2382 | 2018-08-06 15:01 | 26387.21146 | 283.2604 | 2 | 3 | 3.553738 | 1.500046 | 0.1180176 | 0 | 0.3974229 | 0 |  |  | 0.0007076263 |  | 35.29321 | 34.58661
2383 | 2018-08-06 15:02 | 26397.21806 | 293.267 | 2 | 3 | 3.560302 | 1.500034 | 0.122183 | 0 | 0.4122396 | 0 |  |  | 0.0006551743 |  | 35.33449 | 34.58358
2384 | 2018-08-06 15:02 | 26407.22156 | 303.2705 | 2 | 3 | 3.566435 | 1.500032 | 0.126354 | 0 | 0.4271027 | 0 |  |  | 0.0006065369 |  | 35.31838 | 34.62093
2385 | 2018-08-06 15:02 | 26417.22506 | 313.274 | 2 | 3 | 3.572299 | 1.500034 | 0.130528 | 0 | 0.4420012 | 0 |  |  | 0.0005435944 |  | 35.35266 | 34.60862
2386 | 2018-08-06 15:02 | 26427.23116 | 323.2801 | 2 | 3 | 3.577827 | 1.500061 | 0.1346973 | 0 | 0.4569068 | 0 |  |  | 0.0005893707 |  | 35.29624 | 34.6088
2387 | 2018-08-06 15:02 | 26437.23186 | 333.2808 | 2 | 3 | 3.583046 | 1.500021 | 0.1388561 | 0 | 0.4717974 | 0 |  |  | 0.0005092621 |  | 35.30251 | 34.63782
2388 | 2018-08-06 15:02 | 26447.23296 | 343.2819 | 2 | 3 | 3.587991 | 1.500015 | 0.1430272 | 0 | 0.486753 | 0 |  |  | 0.0004892349 |  | 35.31465 | 34.66301
2389 | 2018-08-06 15:03 | 26457.23646 | 353.2854 | 2 | 3 | 3.592762 | 1.500042 | 0.1471964 | 0 | 0.501722 | 0 |  |  | 0.00050354 |  | 35.27732 | 34.6088
2390 | 2018-08-06 15:03 | 26467.23826 | 363.2872 | 2 | 3 | 3.597346 | 1.500015 | 0.1513598 | 0 | 0.5166897 | 0 |  |  | 0.0004806519 |  | 35.31442 | 34.68544
2391 | 2018-08-06 15:03 | 26477.24016 | 373.2891 | 2 | 3 | 3.601707 | 1.500002 | 0.1555322 | 0 | 0.5317084 | 0 |  |  | 0.0004653931 |  | 35.29017 | 34.70115
2392 | 2018-08-06 15:03 | 26487.24066 | 383.2896 | 2 | 3 | 3.605998 | 1.500015 | 0.1596971 | 0 | 0.5467181 | 0 |  |  | 0.0004301071 |  | 35.34729 | 34.70816
2393 | 2018-08-06 15:03 | 26497.24146 | 393.2904 | 2 | 3 | 3.61005 | 1.5 | 0.1638668 | 0 | 0.5617624 | 0 |  |  | 0.0004491806 |  | 35.32422 | 34.66473
2394 | 2018-08-06 15:03 | 26507.24396 | 403.2929 | 2 | 3 | 3.613925 | 1.499998 | 0.1680335 | 0 | 0.5768126 | 0 |  |  | 0.0003757477 |  | 35.38346 | 34.64526
2395 | 2018-08-06 15:04 | 26517.24506 | 413.294 | 2 | 3 | 3.617558 | 1.50001 | 0.1721976 | 0 | 0.591869 | 0 |  |  | 0.0003566742 |  | 35.38158 | 34.61907
2396 | 2018-08-06 15:04 | 26527.24726 | 423.2962 | 2 | 3 | 3.620865 | 1.500019 | 0.1763631 | 0 | 0.6069447 | 0 |  |  | 0.0003356934 |  | 35.33518 | 34.60787
2397 | 2018-08-06 15:04 | 26537.25196 | 433.3009 | 2 | 3 | 3.623819 | 1.500036 | 0.1805366 | 0 | 0.6220626 | 0 |  |  | 0.0003128052 |  | 35.38462 | 34.63405
2398 | 2018-08-06 15:04 | 26547.25626 | 443.3052 | 2 | 3 | 3.626332 | 1.500038 | 0.184699 | 0 | 0.6371518 | 0 |  |  | 0.0002450943 |  | 35.31723 | 34.65696
2399 | 2018-08-06 15:04 | 26557.25726 | 453.3062 | 2 | 3 | 3.628471 | 1.50001 | 0.1888691 | 0 | 0.6522785 | 0 |  |  | 0.0001869202 |  | 35.39161 | 34.60013
2400 | 2018-08-06 15:04 | 26567.25986 | 463.3088 | 2 | 3 | 3.630356 | 1.499992 | 0.1930417 | 0 | 0.6674227 | 0 |  |  | 0.0001811981 |  | 35.42055 | 34.66
2401 | 2018-08-06 15:05 | 26577.26256 | 473.3115 | 2 | 3 | 3.631941 | 1.500023 | 0.1972084 | 0 | 0.6825526 | 0 |  |  | 0.0001621246 |  | 35.39442 | 34.65531
2402 | 2018-08-06 15:05 | 26587.26696 | 483.3159 | 2 | 3 | 3.633466 | 1.500006 | 0.2013708 | 0 | 0.6976734 | 0 |  |  | 0.0001554489 |  | 35.42332 | 34.60013
2403 | 2018-08-06 15:05 | 26597.26886 | 493.3178 | 2 | 3 | 3.634955 | 1.499983 | 0.2055424 | 0 | 0.712834 | 0 |  |  | 0.0001497269 |  | 35.38624 | 34.65016
2404 | 2018-08-06 15:05 | 26607.27086 | 503.3198 | 2 | 3 | 3.636344 | 1.500086 | 0.2097032 | 0 | 0.7279611 | 0 |  |  | 0.0001382828 |  | 35.4231 | 34.63896
2405 | 2018-08-06 15:05 | 26617.27296 | 513.3219 | 2 | 3 | 3.63774 | 1.500042 | 0.2138768 | 0 | 0.7431406 | 0 |  |  | 0.0001554489 |  | 35.45619 | 34.59898
2406 | 2018-08-06 15:05 | 26627.27656 | 523.3255 | 2 | 3 | 3.639068 | 1.500029 | 0.2180458 | 0 | 0.758309 | 0 |  |  | 0.0001583099 |  | 35.44408 | 34.5419
2407 | 2018-08-06 15:06 | 26637.27996 | 533.3289 | 2 | 3 | 3.640453 | 1.499998 | 0.2222127 | 0 | 0.7734757 | 0 |  |  | 0.0001516342 |  | 35.44035 | 34.5597
2408 | 2018-08-06 15:06 | 26647.28046 | 543.3294 | 2 | 3 | 3.641909 | 1.500013 | 0.226375 | 0 | 0.7886314 | 0 |  |  | 0.0001745224 |  | 35.48627 | 34.60389
2409 | 2018-08-06 15:06 | 26657.28126 | 553.3302 | 2 | 3 | 3.643251 | 1.500029 | 0.2305475 | 0 | 0.8038298 | 0 |  |  | 0.000120163 |  | 35.41891 | 34.60579
2410 | 2018-08-06 15:06 | 26667.28396 | 563.3329 | 2 | 3 | 3.64462 | 1.500027 | 0.2347162 | 0 | 0.8190203 | 0 |  |  | 0.0001459122 |  | 35.46926 | 34.63571
2411 | 2018-08-06 15:06 | 26677.28416 | 573.3331 | 2 | 3 | 3.646008 | 1.500015 | 0.2388789 | 0 | 0.834195 | 0 |  |  | 0.0001707077 |  | 35.47322 | 34.62117
2412 | 2018-08-06 15:06 | 26687.29156 | 583.3405 | 2 | 3 | 3.647439 | 1.500011 | 0.2430503 | 0 | 0.8494067 | 0 |  |  | 0.0001525879 |  | 35.53849 | 34.60579
2413 | 2018-08-06 15:07 | 26697.29196 | 593.3409 | 2 | 3 | 3.64883 | 1.50001 | 0.2472165 | 0 | 0.8646055 | 0 |  |  | 0.0001659393 |  | 35.50214 | 34.67539
2414 | 2018-08-06 15:07 | 26707.29276 | 603.3417 | 2 | 3 | 3.65016 | 1.499977 | 0.2513842 | 0 | 0.8798158 | 0 |  |  | 8.392334e-05 |  | 35.55737 | 34.66837
2415 | 2018-08-06 15:07 | 26717.29716 | 613.3461 | 2 | 3 | 3.651621 | 1.500023 | 0.2555546 | 0 | 0.8950412 | 0 |  |  | 0.0001592636 |  | 35.55645 | 34.64995
2416 | 2018-08-06 15:07 | 26727.29806 | 623.347 | 2 | 3 | 3.652936 | 1.500023 | 0.2597166 | 0 | 0.9102421 | 0 |  |  | 0.0001058578 |  | 35.48909 | 34.61091
2417 | 2018-08-06 15:07 | 26737.30236 | 633.3513 | 2 | 3 | 3.65437 | 1.500021 | 0.263887 | 0 | 0.9254793 | 0 |  |  | 0.000161171 |  | 35.53431 | 34.67141
2418 | 2018-08-06 15:07 | 26747.30906 | 643.358 | 2 | 3 | 3.655757 | 1.50005 | 0.2680543 | 0 | 0.9407112 | 0 |  |  | 0.0001688004 |  | 35.50307 | 34.61374
2419 | 2018-08-06 15:08 | 26757.30946 | 653.3584 | 2 | 3 | 3.657168 | 1.500011 | 0.2722242 | 0 | 0.9559582 | 0 |  |  | 0.0001592636 |  | 35.52428 | 34.70019
2420 | 2018-08-06 15:08 | 26767.31496 | 663.3639 | 2 | 3 | 3.65851 | 1.500011 | 0.2763926 | 0 | 0.9712057 | 0 |  |  | 0.0001506805 |  | 35.58534 | 34.71861
2421 | 2018-08-06 15:08 | 26777.31936 | 673.3683 | 2 | 3 | 3.659915 | 1.500046 | 0.2805602 | 0 | 0.9864557 | 0 |  |  | 0.0001296997 |  | 35.57532 | 34.70344
2422 | 2018-08-06 15:08 | 26787.32356 | 683.3725 | 2 | 3 | 3.661242 | 1.500015 | 0.2847294 | 0 | 1.001718 | 0 |  |  | 0.0001373291 |  | 35.55902 | 34.70509
2423 | 2018-08-06 15:08 | 26797.32646 | 693.3754 | 2 | 3 | 3.662633 | 1.500002 | 0.2888973 | 0 | 1.01698 | 0 |  |  | 0.0001144409 |  | 35.58511 | 34.63686
2424 | 2018-08-06 15:08 | 26807.32966 | 703.3786 | 2 | 3 | 3.664003 | 1.500034 | 0.2930669 | 0 | 1.032255 | 0 |  |  | 0.0001726151 |  | 35.59629 | 34.62304
2425 | 2018-08-06 15:09 | 26817.32996 | 713.3789 | 2 | 3 | 3.6654 | 1.500008 | 0.2972327 | 0 | 1.047521 | 0 |  |  | 0.0001783371 |  | 35.5581 | 34.606
2426 | 2018-08-06 15:09 | 26827.33566 | 723.3846 | 2 | 3 | 3.66679 | 1.500019 | 0.3013967 | 0 | 1.062787 | 0 |  |  | 0.0001373291 |  | 35.60306 | 34.57795
2427 | 2018-08-06 15:09 | 26837.33636 | 733.3853 | 2 | 3 | 3.668121 | 1.500036 | 0.3055696 | 0 | 1.078091 | 0 |  |  | 8.678436e-05 |  | 35.64828 | 34.69528
2428 | 2018-08-06 15:09 | 26847.33806 | 743.387 | 2 | 3 | 3.669473 | 1.500011 | 0.3097357 | 0 | 1.093376 | 0 |  |  | 0.0001010895 |  | 35.60798 | 34.65718
2429 | 2018-08-06 15:09 | 26857.34326 | 753.3922 | 2 | 3 | 3.670847 | 1.49999 | 0.3139014 | 0 | 1.108665 | 0 |  |  | 0.000128746 |  | 35.58 | 34.57795
2430 | 2018-08-06 15:09 | 26867.34796 | 763.3969 | 2 | 3 | 3.672236 | 1.499996 | 0.3180738 | 0 | 1.123984 | 0 |  |  | 0.0001096725 |  | 35.5702 | 34.59898
2431 | 2018-08-06 15:10 | 26877.35146 | 773.4004 | 2 | 3 | 3.673586 | 1.500023 | 0.3222419 | 0 | 1.139292 | 0 |  |  | 8.964539e-05 |  | 35.56601 | 34.65718
2432 | 2018-08-06 15:10 | 26887.35586 | 783.4048 | 2 | 3 | 3.674967 | 1.499992 | 0.3264044 | 0 | 1.154587 | 0 |  |  | 0.0001659393 |  | 35.60517 | 34.58264
2433 | 2018-08-06 15:10 | 26897.35826 | 793.4072 | 2 | 3 | 3.676287 | 1.50001 | 0.3305716 | 0 | 1.169904 | 0 |  |  | 0.0001621246 |  | 35.59607 | 34.70302
2434 | 2018-08-06 15:10 | 26907.36276 | 803.4117 | 2 | 3 | 3.677672 | 1.500004 | 0.3347402 | 0 | 1.185232 | 0 |  |  | 0.0001277924 |  | 35.63825 | 34.68198
2435 | 2018-08-06 15:10 | 26917.36286 | 813.4118 | 2 | 3 | 3.679048 | 1.500013 | 0.3389116 | 0 | 1.200575 | 0 |  |  | 0.0001192093 |  | 35.66598 | 34.72427
2436 | 2018-08-06 15:10 | 26927.36516 | 823.4141 | 2 | 3 | 3.680365 | 1.500031 | 0.3430803 | 0 | 1.215915 | 0 |  |  | 0.0001306534 |  | 35.64993 | 34.69393
2437 | 2018-08-06 15:11 | 26937.36576 | 833.4147 | 2 | 3 | 3.681747 | 1.500023 | 0.347248 | 0 | 1.231257 | 0 |  |  | 0.0001277924 |  | 35.63783 | 34.75024
2438 | 2018-08-06 15:11 | 26947.36596 | 843.4149 | 2 | 3 | 3.683151 | 1.500023 | 0.3514138 | 0 | 1.246597 | 0 |  |  | 0.0001554489 |  | 35.63802 | 34.71725
2439 | 2018-08-06 15:11 | 26957.36936 | 853.4183 | 2 | 3 | 3.684475 | 1.500011 | 0.3555826 | 0 | 1.261954 | 0 |  |  | 0.0001392365 |  | 35.63502 | 34.68502
2440 | 2018-08-06 15:11 | 26967.37296 | 863.4219 | 2 | 3 | 3.685852 | 1.500008 | 0.3597449 | 0 | 1.277293 | 0 |  |  | 0.0001525879 |  | 35.59702 | 34.66301
2441 | 2018-08-06 15:11 | 26977.37856 | 873.4275 | 2 | 3 | 3.687203 | 1.499983 | 0.3639175 | 0 | 1.292675 | 0 |  |  | 0.0001373291 |  | 35.64923 | 34.72731
2442 | 2018-08-06 15:11 | 26987.37996 | 883.4289 | 2 | 3 | 3.688593 | 1.499998 | 0.3680809 | 0 | 1.308029 | 0 |  |  | 0.0001192093 |  | 35.67112 | 34.70302
2443 | 2018-08-06 15:12 | 26997.38316 | 893.4321 | 2 | 3 | 3.690006 | 1.499998 | 0.3722545 | 0 | 1.323427 | 0 |  |  | 0.0001125336 |  | 35.68489 | 34.71746
2444 | 2018-08-06 15:12 | 27007.38826 | 903.4372 | 2 | 3 | 3.691403 | 1.500051 | 0.3764183 | 0 | 1.338794 | 0 |  |  | 0.0001792908 |  | 35.66298 | 34.67496
2445 | 2018-08-06 15:12 | 27017.39236 | 913.4413 | 2 | 3 | 3.692864 | 1.500023 | 0.3805875 | 0 | 1.354188 | 0 |  |  | 0.0001106262 |  | 35.61079 | 34.65278
2446 | 2018-08-06 15:12 | 27027.39756 | 923.4465 | 2 | 3 | 3.694299 | 1.500044 | 0.3847593 | 0 | 1.369596 | 0 |  |  | 9.822845e-05 |  | 35.62008 | 34.67289
2447 | 2018-08-06 15:12 | 27037.40006 | 933.449 | 2 | 3 | 3.695738 | 1.500023 | 0.3889199 | 0 | 1.38497 | 0 |  |  | 0.000164032 |  | 35.65296 | 34.63592
2448 | 2018-08-06 15:12 | 27047.40136 | 943.4503 | 2 | 3 | 3.697214 | 1.500027 | 0.3930933 | 0 | 1.400397 | 0 |  |  | 0.0001716614 |  | 35.66717 | 34.62283
2449 | 2018-08-06 15:13 | 27057.40376 | 953.4527 | 2 | 3 | 3.698722 | 1.500032 | 0.3972566 | 0 | 1.415793 | 0 |  |  | 0.0001945496 |  | 35.69836 | 34.67002
2450 | 2018-08-06 15:13 | 27067.40656 | 963.4555 | 2 | 3 | 3.700252 | 1.500006 | 0.4014282 | 0 | 1.431226 | 0 |  |  | 0.0001802444 |  | 35.70095 | 34.64733
2451 | 2018-08-06 15:13 | 27077.41176 | 973.4607 | 2 | 3 | 3.701834 | 1.500048 | 0.4055952 | 0 | 1.446648 | 0 |  |  | 0.0001564026 |  | 35.71539 | 34.60997
2452 | 2018-08-06 15:13 | 27087.41766 | 983.4666 | 2 | 3 | 3.703434 | 1.499973 | 0.4097678 | 0 | 1.462097 | 0 |  |  | 0.000202179 |  | 35.72403 | 34.61509
2453 | 2018-08-06 15:13 | 27097.41836 | 993.4673 | 2 | 3 | 3.70502 | 1.500021 | 0.413929 | 0 | 1.477511 | 0 |  |  | 0.0001592636 |  | 35.62662 | 34.58683
2454 | 2018-08-06 15:13 | 27107.42186 | 1003.4708 | 2 | 3 | 3.706641 | 1.500021 | 0.4180991 | 0 | 1.492965 | 0 |  |  | 0.000161171 |  | 35.69095 | 34.6712
2455 | 2018-08-06 15:14 | 27117.42686 | 1013.4758 | 2 | 3 | 3.708364 | 1.5 | 0.4222697 | 0 | 1.508428 | 0 |  |  | 0.0002088547 |  | 35.70609 | 34.65623
2456 | 2018-08-06 15:14 | 27127.42956 | 1023.4785 | 2 | 3 | 3.710031 | 1.500029 | 0.4264384 | 0 | 1.52389 | 0 |  |  | 0.0001649857 |  | 35.70305 | 34.68595
2457 | 2018-08-06 15:14 | 27137.42986 | 1033.4788 | 2 | 3 | 3.711805 | 1.500002 | 0.4306041 | 0 | 1.539349 | 0 |  |  | 0.0001811981 |  | 35.72007 | 34.72523
2458 | 2018-08-06 15:14 | 27147.43176 | 1043.4807 | 2 | 3 | 3.713554 | 1.500031 | 0.4347716 | 0 | 1.554821 | 0 |  |  | 0.000169754 |  | 35.71074 | 34.7121
2459 | 2018-08-06 15:14 | 27157.43756 | 1053.4865 | 2 | 3 | 3.715366 | 1.500015 | 0.4389417 | 0 | 1.57031 | 0 |  |  | 0.0001449585 |  | 35.69886 | 34.67614
2460 | 2018-08-06 15:14 | 27167.43886 | 1063.4878 | 2 | 3 | 3.717172 | 1.500055 | 0.4431044 | 0 | 1.585781 | 0 |  |  | 0.0002031326 |  | 35.68373 | 34.70509
2461 | 2018-08-06 15:15 | 27177.43886 | 1073.4878 | 2 | 3 | 3.719066 | 1.500021 | 0.4472726 | 0 | 1.601278 | 0 |  |  | 0.0001831055 |  | 35.73524 | 34.67424
2462 | 2018-08-06 15:15 | 27187.44466 | 1083.4936 | 2 | 3 | 3.72085 | 1.500048 | 0.4514366 | 0 | 1.616768 | 0 |  |  | 0.0001745224 |  | 35.68489 | 34.65109
2463 | 2018-08-06 15:15 | 27197.44496 | 1093.4939 | 2 | 3 | 3.722753 | 1.500025 | 0.4556063 | 0 | 1.632287 | 0 |  |  | 0.0001850128 |  | 35.73893 | 34.66702
2464 | 2018-08-06 15:15 | 27207.44856 | 1103.4975 | 2 | 3 | 3.724625 | 1.500042 | 0.4597794 | 0 | 1.647826 | 0 |  |  | 0.0001907349 |  | 35.71869 | 34.62093
2465 | 2018-08-06 15:15 | 27217.44946 | 1113.4984 | 2 | 3 | 3.726527 | 1.500038 | 0.4639435 | 0 | 1.66334 | 0 |  |  | 0.0001544952 |  | 35.71074 | 34.66702
2466 | 2018-08-06 15:15 | 27227.45456 | 1123.5035 | 2 | 3 | 3.728359 | 1.499983 | 0.4681153 | 0 | 1.67889 | 0 |  |  | 0.0001945496 |  | 35.75199 | 34.72523
2467 | 2018-08-06 15:16 | 27237.45716 | 1133.5061 | 2 | 3 | 3.730267 | 1.500019 | 0.4722771 | 0 | 1.694411 | 0 |  |  | 0.0001716614 |  | 35.73289 | 34.72198
2468 | 2018-08-06 15:16 | 27247.45836 | 1143.5073 | 2 | 3 | 3.732123 | 1.500031 | 0.4764502 | 0 | 1.709981 | 0 |  |  | 0.0002212524 |  | 35.70889 | 34.74834
2469 | 2018-08-06 15:16 | 27257.46116 | 1153.5101 | 2 | 3 | 3.733938 | 1.499996 | 0.4806103 | 0 | 1.725511 | 0 |  |  | 0.0001592636 |  | 35.72891 | 34.76917
2470 | 2018-08-06 15:16 | 27267.46266 | 1163.5116 | 2 | 3 | 3.735761 | 1.500031 | 0.4847842 | 0 | 1.7411 | 0 |  |  | 0.0001955032 |  | 35.72849 | 34.63571
2471 | 2018-08-06 15:16 | 27277.46446 | 1173.5134 | 2 | 3 | 3.737554 | 1.500015 | 0.4889511 | 0 | 1.75667 | 0 |  |  | 0.0001716614 |  | 35.76064 | 34.68523
2472 | 2018-08-06 15:16 | 27287.46806 | 1183.517 | 2 | 3 | 3.73932 | 1.500044 | 0.4931196 | 0 | 1.772254 | 0 |  |  | 0.0001525879 |  | 35.72871 | 34.63896
2473 | 2018-08-06 15:17 | 27297.47476 | 1193.5237 | 2 | 3 | 3.741137 | 1.500027 | 0.4972889 | 0 | 1.787848 | 0 |  |  | 0.0002555847 |  | 35.72683 | 34.63571
2474 | 2018-08-06 15:17 | 27307.47816 | 1203.5271 | 2 | 3 | 3.742873 | 1.500055 | 0.5014541 | 0 | 1.803434 | 0 |  |  | 0.0001688004 |  | 35.69957 | 34.60953
2475 | 2018-08-06 15:17 | 27317.48226 | 1213.5312 | 2 | 3 | 3.74465 | 1.500071 | 0.5056251 | 0 | 1.819049 | 0 |  |  | 0.0001688004 |  | 35.69353 | 34.64065
2476 | 2018-08-06 15:17 | 27327.48266 | 1223.5316 | 2 | 3 | 3.746411 | 1.500036 | 0.5097892 | 0 | 1.834646 | 0 |  |  | 0.0001707077 |  | 35.72077 | 34.68406
2477 | 2018-08-06 15:17 | 27337.48606 | 1233.535 | 2 | 3 | 3.748151 | 1.500055 | 0.5139603 | 0 | 1.850276 | 0 |  |  | 0.0001878738 |  | 35.72776 | 34.64179
2478 | 2018-08-06 15:17 | 27347.49056 | 1243.5395 | 2 | 3 | 3.749903 | 1.500074 | 0.5181221 | 0 | 1.865879 | 0 |  |  | 0.0001544952 |  | 35.70448 | 34.63571
2479 | 2018-08-06 15:18 | 27357.49536 | 1253.5443 | 2 | 3 | 3.751682 | 1.500042 | 0.5222975 | 0 | 1.881541 | 0 |  |  | 0.0001440048 |  | 35.71378 | 34.67099
2480 | 2018-08-06 15:18 | 27367.50036 | 1263.5493 | 2 | 3 | 3.753465 | 1.500057 | 0.5264673 | 0 | 1.897188 | 0 |  |  | 0.0001535416 |  | 35.67954 | 34.76119
2481 | 2018-08-06 15:18 | 27377.50566 | 1273.5546 | 2 | 3 | 3.755258 | 1.499998 | 0.5306311 | 0 | 1.912821 | 0 |  |  | 0.0001792908 |  | 35.71544 | 34.69904
2482 | 2018-08-06 15:18 | 27387.50576 | 1283.5547 | 2 | 3 | 3.757029 | 1.500034 | 0.5347945 | 0 | 1.928459 | 0 |  |  | 0.0001916885 |  | 35.72172 | 34.66397
2483 | 2018-08-06 15:18 | 27397.50606 | 1293.555 | 2 | 3 | 3.758843 | 1.499996 | 0.5389684 | 0 | 1.944144 | 0 |  |  | 0.0001707077 |  | 35.7026 | 34.64974
2484 | 2018-08-06 15:18 | 27407.50866 | 1303.5576 | 2 | 3 | 3.76058 | 1.500023 | 0.5431371 | 0 | 1.959817 | 0 |  |  | 0.0001754761 |  | 35.72054 | 34.68595
2485 | 2018-08-06 15:19 | 27417.50996 | 1313.5589 | 2 | 3 | 3.762334 | 1.500046 | 0.5472996 | 0 | 1.975474 | 0 |  |  | 0.0001707077 |  | 35.71262 | 34.73621
2486 | 2018-08-06 15:19 | 27427.51026 | 1323.5592 | 2 | 3 | 3.76407 | 1.500034 | 0.5514674 | 0 | 1.991158 | 0 |  |  | 0.0001802444 |  | 35.69727 | 34.69182
2487 | 2018-08-06 15:19 | 27437.51356 | 1333.5625 | 2 | 3 | 3.765792 | 1.500013 | 0.5556313 | 0 | 2.006836 | 0 |  |  | 0.0001459122 |  | 35.76179 | 34.68294
2488 | 2018-08-06 15:19 | 27447.51446 | 1343.5634 | 2 | 3 | 3.767497 | 1.49999 | 0.5598022 | 0 | 2.022546 | 0 |  |  | 0.0001678467 |  | 35.71751 | 34.61447
2489 | 2018-08-06 15:19 | 27457.51856 | 1353.5675 | 2 | 3 | 3.769149 | 1.500027 | 0.5639702 | 0 | 2.038252 | 0 |  |  | 0.0001735687 |  | 35.7124 | 34.61581
2490 | 2018-08-06 15:19 | 27467.52316 | 1363.5721 | 2 | 3 | 3.770738 | 1.500072 | 0.5681381 | 0 | 2.053965 | 0 |  |  | 0.0001459122 |  | 35.70333 | 34.66473
2491 | 2018-08-06 15:20 | 27477.52506 | 1373.574 | 2 | 3 | 3.772348 | 1.500051 | 0.5723079 | 0 | 2.069691 | 0 |  |  | 0.0001087189 |  | 35.7026 | 34.67476
2492 | 2018-08-06 15:20 | 27487.52936 | 1383.5783 | 2 | 3 | 3.773892 | 1.50001 | 0.5764794 | 0 | 2.085431 | 0 |  |  | 0.0001525879 |  | 35.67607 | 34.70398
2493 | 2018-08-06 15:20 | 27497.53076 | 1393.5797 | 2 | 3 | 3.775337 | 1.500051 | 0.5806429 | 0 | 2.101147 | 0 |  |  | 0.0001745224 |  | 35.69235 | 34.68577
2494 | 2018-08-06 15:20 | 27507.53506 | 1403.584 | 2 | 3 | 3.776809 | 1.500015 | 0.5848064 | 0 | 2.116868 | 0 |  |  | 0.0001440048 |  | 35.71774 | 34.67593
2495 | 2018-08-06 15:20 | 27517.53616 | 1413.5851 | 2 | 3 | 3.778216 | 1.500051 | 0.5889765 | 0 | 2.132621 | 0 |  |  | 0.0001306534 |  | 35.71074 | 34.65488
2496 | 2018-08-06 15:20 | 27527.53636 | 1423.5853 | 2 | 3 | 3.779607 | 1.5 | 0.5931492 | 0 | 2.148389 | 0 |  |  | 0.0001764297 |  | 35.66534 | 34.5955
2497 | 2018-08-06 15:21 | 27537.53976 | 1433.5887 | 2 | 3 | 3.781005 | 1.500015 | 0.5973077 | 0 | 2.16411 | 0 |  |  | 0.0001487732 |  | 35.72849 | 34.70605
2498 | 2018-08-06 15:21 | 27547.54636 | 1443.5953 | 2 | 3 | 3.782328 | 1.500046 | 0.6014846 | 0 | 2.179905 | 0 |  |  | 0.0001449585 |  | 35.7364 | 34.65488
2499 | 2018-08-06 15:21 | 27557.54766 | 1453.5966 | 2 | 3 | 3.783682 | 1.500015 | 0.6056457 | 0 | 2.195647 | 0 |  |  | 9.155273e-05 |  | 35.72242 | 34.67192
2500 | 2018-08-06 15:21 | 27567.55256 | 1463.6015 | 2 | 3 | 3.785009 | 1.499979 | 0.6098195 | 0 | 2.211442 | 0 |  |  | 0.0001487732 |  | 35.71124 | 34.62966
2501 | 2018-08-06 15:21 | 27577.55766 | 1473.6066 | 2 | 3 | 3.786347 | 1.500029 | 0.6139889 | 0 | 2.227226 | 0 |  |  | 0.0001573563 |  | 35.69235 | 34.689
2502 | 2018-08-06 15:21 | 27587.55976 | 1483.6087 | 2 | 3 | 3.787681 | 1.500011 | 0.618156 | 0 | 2.243007 | 0 |  |  | 0.0001335144 |  | 35.70052 | 34.66473
2503 | 2018-08-06 15:22 | 27597.56206 | 1493.611 | 2 | 3 | 3.788979 | 1.500023 | 0.6223254 | 0 | 2.258802 | 0 |  |  | 0.000166893 |  | 35.74454 | 34.71662
2504 | 2018-08-06 15:22 | 27607.56786 | 1503.6168 | 2 | 3 | 3.790248 | 1.500051 | 0.6264865 | 0 | 2.27457 | 0 |  |  | 0.0001716614 |  | 35.71731 | 34.75629
2505 | 2018-08-06 15:22 | 27617.57566 | 1513.6246 | 2 | 3 | 3.791534 | 1.500034 | 0.6306609 | 0 | 2.290395 | 0 |  |  | 0.0001277924 |  | 35.7364 | 34.77314
2506 | 2018-08-06 15:22 | 27627.58206 | 1523.631 | 2 | 3 | 3.792803 | 1.500011 | 0.6348266 | 0 | 2.306193 | 0 |  |  | 0.000128746 |  | 35.7313 | 34.65026
2507 | 2018-08-06 15:22 | 27637.58816 | 1533.6371 | 2 | 3 | 3.79405 | 1.500013 | 0.6389992 | 0 | 2.322021 | 0 |  |  | 0.0001430511 |  | 35.76134 | 34.76498
2508 | 2018-08-06 15:22 | 27647.59316 | 1543.6421 | 2 | 3 | 3.795227 | 1.500059 | 0.6431659 | 0 | 2.337832 | 0 |  |  | 0.0001316071 |  | 35.74643 | 34.64179
2509 | 2018-08-06 15:23 | 27657.59576 | 1553.6447 | 2 | 3 | 3.796398 | 1.50001 | 0.6473359 | 0 | 2.353661 | 0 |  |  | 0.0001020432 |  | 35.70633 | 34.70771
2510 | 2018-08-06 15:23 | 27667.59976 | 1563.6487 | 2 | 3 | 3.797602 | 1.500032 | 0.6515028 | 0 | 2.369482 | 0 |  |  | 8.583069e-05 |  | 35.72753 | 34.75003
2511 | 2018-08-06 15:23 | 27677.60336 | 1573.6523 | 2 | 3 | 3.798773 | 1.500067 | 0.6556737 | 0 | 2.385324 | 0 |  |  | 0.0001029968 |  | 35.69727 | 34.74792
2512 | 2018-08-06 15:23 | 27687.60466 | 1583.6536 | 2 | 3 | 3.799801 | 1.500055 | 0.659842 | 0 | 2.401161 | 0 |  |  | 0.0001134872 |  | 35.67211 | 34.59646
2513 | 2018-08-06 15:23 | 27697.60936 | 1593.6583 | 2 | 3 | 3.800892 | 1.500032 | 0.6640062 | 0 | 2.416986 | 0 |  |  | 0.0001344681 |  | 35.70448 | 34.61678
2514 | 2018-08-06 15:23 | 27707.61206 | 1603.661 | 2 | 3 | 3.801934 | 1.500034 | 0.6681787 | 0 | 2.432847 | 0 |  |  | 0.0001249313 |  | 35.69028 | 34.57445
2515 | 2018-08-06 15:24 | 27717.61316 | 1613.6621 | 2 | 3 | 3.802944 | 1.500015 | 0.6723466 | 0 | 2.448696 | 0 |  |  | 0.0001049042 |  | 35.68536 | 34.59176
2516 | 2018-08-06 15:24 | 27727.61666 | 1623.6656 | 2 | 3 | 3.803934 | 1.500004 | 0.6765078 | 0 | 2.464523 | 0 |  |  | 5.054474e-05 |  | 35.65906 | 34.62828
2517 | 2018-08-06 15:24 | 27737.61846 | 1633.6674 | 2 | 3 | 3.804952 | 1.500046 | 0.6806817 | 0 | 2.480402 | 0 |  |  | 9.155273e-05 |  | 35.71939 | 34.53125
2518 | 2018-08-06 15:24 | 27747.62266 | 1643.6716 | 2 | 3 | 3.805926 | 1.50001 | 0.684846 | 0 | 2.496249 | 0 |  |  | 0.0001144409 |  | 35.68935 | 34.72764
2519 | 2018-08-06 15:24 | 27757.62786 | 1653.6768 | 2 | 3 | 3.806896 | 1.500029 | 0.6890158 | 0 | 2.512121 | 0 |  |  | 0.0001115799 |  | 35.69538 | 34.69369
2520 | 2018-08-06 15:24 | 27767.62826 | 1663.6772 | 2 | 3 | 3.807851 | 1.5 | 0.6931825 | 0 | 2.527985 | 0 |  |  | 0.0001182556 |  | 35.72149 | 34.59532
2521 | 2018-08-06 15:25 | 27777.63306 | 1673.682 | 2 | 3 | 3.80878 | 1.500008 | 0.6973498 | 0 | 2.543856 | 0 |  |  | 0.0001125336 |  | 35.71636 | 34.60953
2522 | 2018-08-06 15:25 | 27787.63636 | 1683.6853 | 2 | 3 | 3.809741 | 1.500021 | 0.7015148 | 0 | 2.559721 | 0 |  |  | 0.0001115799 |  | 35.70237 | 34.67057
2523 | 2018-08-06 15:25 | 27797.63746 | 1693.6864 | 2 | 3 | 3.81067 | 1.500027 | 0.7056867 | 0 | 2.575617 | 0 |  |  | 6.961823e-05 |  | 35.69446 | 34.61447
2524 | 2018-08-06 15:25 | 27807.63876 | 1703.6877 | 2 | 3 | 3.811593 | 1.500008 | 0.7098539 | 0 | 2.591499 | 0 |  |  | 6.580353e-05 |  | 35.69424 | 34.71455
2525 | 2018-08-06 15:25 | 27817.64046 | 1713.6894 | 2 | 3 | 3.812533 | 1.5 | 0.7140229 | 0 | 2.607391 | 0 |  |  | 7.724762e-05 |  | 35.79651 | 34.71473
2526 | 2018-08-06 15:25 | 27827.64056 | 1723.6895 | 2 | 3 | 3.813486 | 1.500034 | 0.7181848 | 0 | 2.62326 | 0 |  |  | 0.0001001358 |  | 35.7222 | 34.72364
2527 | 2018-08-06 15:26 | 27837.64486 | 1733.6938 | 2 | 3 | 3.814376 | 1.500027 | 0.722355 | 0 | 2.639165 | 0 |  |  | 8.583069e-05 |  | 35.72941 | 34.67876
2528 | 2018-08-06 15:26 | 27847.64506 | 1743.694 | 2 | 3 | 3.815369 | 1.500002 | 0.7265205 | 0 | 2.655056 | 0 |  |  | 0.0001153946 |  | 35.72431 | 34.68084
2529 | 2018-08-06 15:26 | 27857.64656 | 1753.6955 | 2 | 3 | 3.816286 | 1.500021 | 0.7306879 | 0 | 2.670958 | 0 |  |  | 9.822845e-05 |  | 35.75342 | 34.72385
2530 | 2018-08-06 15:26 | 27867.64886 | 1763.6978 | 2 | 3 | 3.817268 | 1.50001 | 0.7348592 | 0 | 2.686879 | 0 |  |  | 7.343292e-05 |  | 35.74548 | 34.68595
2531 | 2018-08-06 15:26 | 27877.65246 | 1773.7014 | 2 | 3 | 3.818188 | 1.500038 | 0.7390236 | 0 | 2.702778 | 0 |  |  | 0.0001134872 |  | 35.75226 | 34.62355
2532 | 2018-08-06 15:26 | 27887.65406 | 1783.703 | 2 | 3 | 3.819109 | 1.500023 | 0.7431927 | 0 | 2.718698 | 0 |  |  | 5.626678e-05 |  | 35.73526 | 34.62452
2533 | 2018-08-06 15:27 | 27897.65546 | 1793.7044 | 2 | 3 | 3.820106 | 1.500008 | 0.747355 | 0 | 2.734596 | 0 |  |  | 0.0001020432 |  | 35.76437 | 34.63267
2534 | 2018-08-06 15:27 | 27907.65786 | 1803.7068 | 2 | 3 | 3.821032 | 1.500008 | 0.7515233 | 0 | 2.750521 | 0 |  |  | 8.296967e-05 |  | 35.68214 | 34.61864
2535 | 2018-08-06 15:27 | 27917.66136 | 1813.7103 | 2 | 3 | 3.822031 | 1.500029 | 0.7556953 | 0 | 2.766465 | 0 |  |  | 6.198883e-05 |  | 35.81186 | 34.64598
2536 | 2018-08-06 15:27 | 27927.66626 | 1823.7152 | 2 | 3 | 3.822997 | 1.500027 | 0.7598639 | 0 | 2.782399 | 0 |  |  | 6.103515625e-05 |  | 35.75831 | 34.62849
2537 | 2018-08-06 15:27 | 27937.66986 | 1833.7188 | 2 | 3 | 3.823961 | 1.500053 | 0.764028 | 0 | 2.798321 | 0 |  |  | 9.250641e-05 |  | 35.77742 | 34.63989
2538 | 2018-08-06 15:27 | 27947.67326 | 1843.7222 | 2 | 3 | 3.824959 | 1.500034 | 0.7681969 | 0 | 2.814265 | 0 |  |  | 0.0001163483 |  | 35.76322 | 34.63647
2539 | 2018-08-06 15:28 | 27957.67436 | 1853.7233 | 2 | 3 | 3.825958 | 1.500019 | 0.772363 | 0 | 2.830202 | 0 |  |  | 9.822845e-05 |  | 35.80934 | 34.7007
2540 | 2018-08-06 15:28 | 27967.68096 | 1863.7299 | 2 | 3 | 3.826936 | 1.500032 | 0.7765334 | 0 | 2.846159 | 0 |  |  | 0.0001096725 |  | 35.82843 | 34.71286
2541 | 2018-08-06 15:28 | 27977.68446 | 1873.7334 | 2 | 3 | 3.827995 | 1.500036 | 0.7807004 | 0 | 2.862109 | 0 |  |  | 0.0001373291 |  | 35.80723 | 34.72595
2542 | 2018-08-06 15:28 | 27987.68616 | 1883.7351 | 2 | 3 | 3.828938 | 1.500034 | 0.7848728 | 0 | 2.878082 | 0 |  |  | 9.536743e-05 |  | 35.8042 | 34.68975
2543 | 2018-08-06 15:28 | 27997.68656 | 1893.7355 | 2 | 3 | 3.829945 | 1.499983 | 0.7890396 | 0 | 2.894039 | 0 |  |  | 5.340576e-05 |  | 35.8254 | 34.61353
2544 | 2018-08-06 15:28 | 28007.68996 | 1903.7389 | 2 | 3 | 3.830989 | 1.500071 | 0.7932047 | 0 | 2.909993 | 0 |  |  | 0.0001077652 |  | 35.8254 | 34.60745
2545 | 2018-08-06 15:29 | 28017.69046 | 1913.7394 | 2 | 3 | 3.832013 | 1.500046 | 0.7973745 | 0 | 2.92597 | 0 |  |  | 0.0001211166 |  | 35.78346 | 34.64369
2546 | 2018-08-06 15:29 | 28027.69446 | 1923.7434 | 2 | 3 | 3.833072 | 1.500011 | 0.8015397 | 0 | 2.941933 | 0 |  |  | 0.0001144409 |  | 35.80024 | 34.60462
2547 | 2018-08-06 15:29 | 28037.70196 | 1933.7509 | 2 | 3 | 3.834097 | 1.500031 | 0.8057076 | 0 | 2.957911 | 0 |  |  | 6.484985e-05 |  | 35.78441 | 34.60841
2548 | 2018-08-06 15:29 | 28047.70376 | 1943.7527 | 2 | 3 | 3.835133 | 1.500021 | 0.8098747 | 0 | 2.97389 | 0 |  |  | 7.915497e-05 |  | 35.81863 | 34.65582
2549 | 2018-08-06 15:29 | 28057.70506 | 1953.754 | 2 | 3 | 3.836192 | 1.500031 | 0.8140439 | 0 | 2.989882 | 0 |  |  | 5.340576e-05 |  | 35.81537 | 34.67078
2550 | 2018-08-06 15:29 | 28067.71006 | 1963.759 | 2 | 3 | 3.837273 | 1.500029 | 0.8182105 | 0 | 3.005868 | 0 |  |  | 8.964539e-05 |  | 35.85055 | 34.68294
2551 | 2018-08-06 15:30 | 28077.71016 | 1973.7591 | 2 | 3 | 3.838343 | 1.500042 | 0.8223828 | 0 | 3.021881 | 0 |  |  | 6.389618e-05 |  | 35.88249 | 34.64294
2552 | 2018-08-06 15:30 | 28087.71426 | 1983.7632 | 2 | 3 | 3.839445 | 1.500053 | 0.8265511 | 0 | 3.037883 | 0 |  |  | 6.67572e-05 |  | 35.86315 | 34.61654
2553 | 2018-08-06 15:30 | 28097.71876 | 1993.7677 | 2 | 3 | 3.840516 | 1.500072 | 0.8307189 | 0 | 3.053887 | 0 |  |  | 0.0001058578 |  | 35.86641 | 34.60482
2554 | 2018-08-06 15:30 | 28107.71966 | 2003.7686 | 2 | 3 | 3.841652 | 1.500025 | 0.8348865 | 0 | 3.069895 | 0 |  |  | 0.0001163483 |  | 35.89436 | 34.69088
2555 | 2018-08-06 15:30 | 28117.72306 | 2013.772 | 2 | 3 | 3.842745 | 1.500046 | 0.8390544 | 0 | 3.085909 | 0 |  |  | 0.0001354218 |  | 35.91648 | 34.61049
2556 | 2018-08-06 15:30 | 28127.72816 | 2023.7771 | 2 | 3 | 3.843877 | 1.499998 | 0.843219 | 0 | 3.101915 | 0 |  |  | 0.0001106262 |  | 35.9053 | 34.60482
2557 | 2018-08-06 15:31 | 28137.72846 | 2033.7774 | 2 | 3 | 3.845029 | 1.500027 | 0.8473876 | 0 | 3.117941 | 0 |  |  | 8.583069e-05 |  | 35.91463 | 34.59688
2558 | 2018-08-06 15:31 | 28147.73026 | 2043.7792 | 2 | 3 | 3.846153 | 1.500036 | 0.8515528 | 0 | 3.133958 | 0 |  |  | 0.0001401901 |  | 35.88644 | 34.67572
2559 | 2018-08-06 15:31 | 28157.73236 | 2053.7813 | 2 | 3 | 3.847295 | 1.500021 | 0.8557214 | 0 | 3.149994 | 0 |  |  | 0.000123024 |  | 35.87224 | 34.66473
2560 | 2018-08-06 15:31 | 28167.73236 | 2063.7813 | 2 | 3 | 3.848447 | 1.500061 | 0.8598887 | 0 | 3.166029 | 0 |  |  | 0.0001144409 |  | 35.99149 | 34.66283
2561 | 2018-08-06 15:31 | 28177.73416 | 2073.7831 | 2 | 3 | 3.849603 | 1.500044 | 0.8640571 | 0 | 3.182073 | 0 |  |  | 0.0001316071 |  | 35.90812 | 34.63803
2562 | 2018-08-06 15:31 | 28187.73766 | 2083.7866 | 2 | 3 | 3.850774 | 1.500036 | 0.86822 | 0 | 3.198101 | 0 |  |  | 0.000166893 |  | 35.91721 | 34.72101
2563 | 2018-08-06 15:32 | 28197.74366 | 2093.7926 | 2 | 3 | 3.851979 | 1.500036 | 0.8723864 | 0 | 3.214148 | 0 |  |  | 0.0001268387 |  | 35.94934 | 34.60462
2564 | 2018-08-06 15:32 | 28207.74856 | 2103.7975 | 2 | 3 | 3.853166 | 1.50001 | 0.8765566 | 0 | 3.230213 | 0 |  |  | 0.0001335144 |  | 35.90438 | 34.63803
2565 | 2018-08-06 15:32 | 28217.74886 | 2113.7978 | 2 | 3 | 3.854339 | 1.500038 | 0.8807232 | 0 | 3.246271 | 0 |  |  | 6.866455e-05 |  | 35.90134 | 34.62355
2566 | 2018-08-06 15:32 | 28227.74906 | 2123.798 | 2 | 3 | 3.855568 | 1.500038 | 0.8848908 | 0 | 3.262336 | 0 |  |  | 0.0001716614 |  | 35.92512 | 34.61467
2567 | 2018-08-06 15:32 | 28237.75256 | 2133.8015 | 2 | 3 | 3.856768 | 1.500032 | 0.8890616 | 0 | 3.27842 | 0 |  |  | 9.059906e-05 |  | 35.92931 | 34.63081
2568 | 2018-08-06 15:32 | 28247.75516 | 2143.8041 | 2 | 3 | 3.858007 | 1.500029 | 0.8932294 | 0 | 3.294497 | 0 |  |  | 0.0001344681 |  | 35.9703 | 34.67289
2569 | 2018-08-06 15:33 | 28257.76106 | 2153.81 | 2 | 3 | 3.859277 | 1.500031 | 0.8973974 | 0 | 3.310579 | 0 |  |  | 0.0001382828 |  | 35.93233 | 34.60558
2570 | 2018-08-06 15:33 | 28267.76716 | 2163.8161 | 2 | 3 | 3.860508 | 1.500019 | 0.9015628 | 0 | 3.326658 | 0 |  |  | 0.0001382828 |  | 35.93744 | 34.67517
2571 | 2018-08-06 15:33 | 28277.77376 | 2173.8227 | 2 | 3 | 3.861762 | 1.500034 | 0.9057323 | 0 | 3.342757 | 0 |  |  | 9.822845e-05 |  | 35.97959 | 34.62587
2572 | 2018-08-06 15:33 | 28287.77476 | 2183.8237 | 2 | 3 | 3.863032 | 1.500015 | 0.9099009 | 0 | 3.358857 | 0 |  |  | 0.0001077652 |  | 35.97449 | 34.67704
2573 | 2018-08-06 15:33 | 28297.78126 | 2193.8302 | 2 | 3 | 3.864325 | 1.500074 | 0.914068 | 0 | 3.374958 | 0 |  |  | 0.0001115799 |  | 35.9384 | 34.72219
2574 | 2018-08-06 15:33 | 28307.78156 | 2203.8305 | 2 | 3 | 3.865599 | 1.500008 | 0.918236 | 0 | 3.391067 | 0 |  |  | 0.0001134872 |  | 35.96214 | 34.63385
2575 | 2018-08-06 15:34 | 28317.78726 | 2213.8362 | 2 | 3 | 3.866906 | 1.500038 | 0.9224038 | 0 | 3.40718 | 0 |  |  | 0.0001211166 |  | 35.96749 | 34.73946
2576 | 2018-08-06 15:34 | 28327.79256 | 2223.8415 | 2 | 3 | 3.868203 | 1.5 | 0.9265788 | 0 | 3.423328 | 0 |  |  | 0.0001173019 |  | 35.98939 | 34.66774
2577 | 2018-08-06 15:34 | 28337.79606 | 2233.845 | 2 | 3 | 3.869547 | 1.500036 | 0.9307408 | 0 | 3.43943 | 0 |  |  | 0.0001649857 |  | 35.99523 | 34.57238
2578 | 2018-08-06 15:34 | 28347.79936 | 2243.8483 | 2 | 3 | 3.870866 | 1.49999 | 0.9349084 | 0 | 3.455559 | 0 |  |  | 0.0001592636 |  | 35.99219 | 34.7112
2579 | 2018-08-06 15:34 | 28357.80126 | 2253.8502 | 2 | 3 | 3.872196 | 1.500021 | 0.9390838 | 0 | 3.471724 | 0 |  |  | 0.0001182556 |  | 36.08627 | 34.73106
2580 | 2018-08-06 15:34 | 28367.80636 | 2263.8553 | 2 | 3 | 3.873542 | 1.499985 | 0.9432517 | 0 | 3.487866 | 0 |  |  | 0.0001077652 |  | 36.03737 | 34.624
2581 | 2018-08-06 15:35 | 28377.80806 | 2273.857 | 2 | 3 | 3.874898 | 1.500046 | 0.9474187 | 0 | 3.50401 | 0 |  |  | 0.0001716614 |  | 36.05226 | 34.62265
2582 | 2018-08-06 15:35 | 28387.81086 | 2283.8598 | 2 | 3 | 3.876291 | 1.499992 | 0.9515855 | 0 | 3.520159 | 0 |  |  | 0.0001525879 |  | 36.02642 | 34.55268
2583 | 2018-08-06 15:35 | 28397.81496 | 2293.8639 | 2 | 3 | 3.877702 | 1.499973 | 0.9557504 | 0 | 3.536306 | 0 |  |  | 0.0001688004 |  | 36.00336 | 34.624
2584 | 2018-08-06 15:35 | 28407.82016 | 2303.8691 | 2 | 3 | 3.879036 | 1.500038 | 0.9599204 | 0 | 3.552479 | 0 |  |  | 0.000120163 |  | 36.00524 | 34.70741
2585 | 2018-08-06 15:35 | 28417.82016 | 2313.8691 | 2 | 3 | 3.880445 | 1.500032 | 0.9640897 | 0 | 3.568655 | 0 |  |  | 0.0001888275 |  | 36.03108 | 34.66512
2586 | 2018-08-06 15:35 | 28427.82356 | 2323.8725 | 2 | 3 | 3.881839 | 1.500023 | 0.9682536 | 0 | 3.584815 | 0 |  |  | 0.0001621246 |  | 36.07042 | 34.64273
2587 | 2018-08-06 15:36 | 28437.83026 | 2333.8792 | 2 | 3 | 3.883301 | 1.500046 | 0.972424 | 0 | 3.601007 | 0 |  |  | 0.000123024 |  | 36.09418 | 34.65886
2588 | 2018-08-06 15:36 | 28447.83296 | 2343.8819 | 2 | 3 | 3.884737 | 1.50005 | 0.9765893 | 0 | 3.617186 | 0 |  |  | 0.0001926422 |  | 36.08232 | 34.70136
2589 | 2018-08-06 15:36 | 28457.83476 | 2353.8837 | 2 | 3 | 3.886171 | 1.500023 | 0.9807627 | 0 | 3.633401 | 0 |  |  | 0.0001173019 |  | 36.08554 | 34.53658
2590 | 2018-08-06 15:36 | 28467.83896 | 2363.8879 | 2 | 3 | 3.887633 | 1.500013 | 0.9849268 | 0 | 3.649586 | 0 |  |  | 0.0001497269 |  | 36.07856 | 34.59803
2591 | 2018-08-06 15:36 | 28477.84096 | 2373.8899 | 2 | 3 | 3.889072 | 1.500021 | 0.9890943 | 0 | 3.665791 | 0 |  |  | 0.000125885 |  | 36.12327 | 34.61814
2592 | 2018-08-06 15:36 | 28487.84276 | 2383.8917 | 2 | 3 | 3.890574 | 1.500013 | 0.9932594 | 0 | 3.681993 | 0 |  |  | 0.0001459122 |  | 36.16333 | 34.53658
2593 | 2018-08-06 15:37 | 28497.84456 | 2393.8935 | 2 | 3 | 3.89205 | 1.500038 | 0.9974309 | 0 | 3.698225 | 0 |  |  | 0.0001449585 |  | 36.11003 | 34.54871
2594 | 2018-08-06 15:37 | 28507.84486 | 2403.8938 | 2 | 3 | 3.893553 | 1.500036 | 1.001596 | 0 | 3.714441 | 0 |  |  | 0.0001764297 |  | 36.09744 | 34.624
2595 | 2018-08-06 15:37 | 28517.84836 | 2413.8973 | 2 | 3 | 3.895045 | 1.500055 | 1.005767 | 0 | 3.730684 | 0 |  |  | 0.0001516342 |  | 36.16937 | 34.68637
2596 | 2018-08-06 15:37 | 28527.85506 | 2423.904 | 2 | 3 | 3.896523 | 1.500015 | 1.009932 | 0 | 3.746909 | 0 |  |  | 0.0001344681 |  | 36.14726 | 34.6644
2597 | 2018-08-06 15:37 | 28537.85836 | 2433.9073 | 2 | 3 | 3.898098 | 1.500006 | 1.014103 | 0 | 3.763163 | 0 |  |  | 0.0002031326 |  | 36.12024 | 34.68616
2598 | 2018-08-06 15:37 | 28547.86026 | 2443.9092 | 2 | 3 | 3.899616 | 1.500006 | 1.01827 | 0 | 3.779409 | 0 |  |  | 0.0001497269 |  | 36.20429 | 34.60482
2599 | 2018-08-06 15:38 | 28557.86126 | 2453.9102 | 2 | 3 | 3.901179 | 1.500023 | 1.022437 | 0 | 3.795662 | 0 |  |  | 0.0001792908 |  | 36.2143 | 34.67635
2600 | 2018-08-06 15:38 | 28567.86306 | 2463.912 | 2 | 3 | 3.902678 | 1.500023 | 1.026601 | 0 | 3.811911 | 0 |  |  | 0.0001554489 |  | 36.20525 | 34.68616
2601 | 2018-08-06 15:38 | 28577.86516 | 2473.9141 | 2 | 3 | 3.904237 | 1.50005 | 1.030771 | 0 | 3.828187 | 0 |  |  | 0.0001525879 |  | 36.20221 | 34.69528
2602 | 2018-08-06 15:38 | 28587.86676 | 2483.9157 | 2 | 3 | 3.905802 | 1.5 | 1.034939 | 0 | 3.844466 | 0 |  |  | 0.0001401901 |  | 36.21316 | 34.67635
2603 | 2018-08-06 15:38 | 28597.87026 | 2493.9192 | 2 | 3 | 3.9074 | 1.50001 | 1.039104 | 0 | 3.860737 | 0 |  |  | 0.0001316071 |  | 36.22014 | 34.7023
2604 | 2018-08-06 15:38 | 28607.87126 | 2503.9202 | 2 | 3 | 3.908967 | 1.5 | 1.04327 | 0 | 3.877017 | 0 |  |  | 0.0001344681 |  | 36.19593 | 34.70741
2605 | 2018-08-06 15:39 | 28617.87246 | 2513.9214 | 2 | 3 | 3.91055 | 1.500019 | 1.047442 | 0 | 3.893329 | 0 |  |  | 0.0001392365 |  | 36.19803 | 34.61184
2606 | 2018-08-06 15:39 | 28627.87526 | 2523.9242 | 2 | 3 | 3.912179 | 1.500032 | 1.051604 | 0 | 3.909608 | 0 |  |  | 0.0001735687 |  | 36.21921 | 34.58894
2607 | 2018-08-06 15:39 | 28637.87796 | 2533.9269 | 2 | 3 | 3.913759 | 1.500029 | 1.055772 | 0 | 3.925916 | 0 |  |  | 0.0001764297 |  | 36.2262 | 34.66512
2608 | 2018-08-06 15:39 | 28647.87946 | 2543.9284 | 2 | 3 | 3.915375 | 1.500023 | 1.059945 | 0 | 3.942252 | 0 |  |  | 0.0001878738 |  | 36.25506 | 34.67635
2609 | 2018-08-06 15:39 | 28657.88376 | 2553.9327 | 2 | 3 | 3.916971 | 1.49999 | 1.06411 | 0 | 3.958561 | 0 |  |  | 0.0001525879 |  | 36.23318 | 34.73128
2610 | 2018-08-06 15:39 | 28667.88716 | 2563.9361 | 2 | 3 | 3.918587 | 1.499985 | 1.068281 | 0 | 3.974904 | 0 |  |  | 0.0001525879 |  | 36.18407 | 34.68848
2611 | 2018-08-06 15:40 | 28677.88776 | 2573.9367 | 2 | 3 | 3.92021 | 1.499985 | 1.072444 | 0 | 3.991221 | 0 |  |  | 0.0001745224 |  | 36.20502 | 34.67635
2612 | 2018-08-06 15:40 | 28687.89086 | 2583.9398 | 2 | 3 | 3.921828 | 1.500004 | 1.076615 | 0 | 4.007574 | 0 |  |  | 0.0001554489 |  | 36.2262 | 34.69224
2613 | 2018-08-06 15:40 | 28697.89466 | 2593.9436 | 2 | 3 | 3.9235 | 1.500015 | 1.080781 | 0 | 4.023917 | 0 |  |  | 0.0001974106 |  | 36.24016 | 34.76752
2614 | 2018-08-06 15:40 | 28707.89946 | 2603.9484 | 2 | 3 | 3.925155 | 1.500025 | 1.084949 | 0 | 4.040274 | 0 |  |  | 0.0001602173 |  | 36.25317 | 34.71328
2615 | 2018-08-06 15:40 | 28717.90286 | 2613.9518 | 2 | 3 | 3.926775 | 1.5 | 1.089117 | 0 | 4.056637 | 0 |  |  | 0.0001335144 |  | 36.22712 | 34.64011
2616 | 2018-08-06 15:40 | 28727.90336 | 2623.9523 | 2 | 3 | 3.928426 | 1.500048 | 1.09328 | 0 | 4.072987 | 0 |  |  | 0.0001039505 |  | 36.20387 | 34.58704
2617 | 2018-08-06 15:41 | 28737.90676 | 2633.9557 | 2 | 3 | 3.930074 | 1.500036 | 1.097448 | 0 | 4.089364 | 0 |  |  | 0.0001764297 |  | 36.2462 | 34.61391
2618 | 2018-08-06 15:41 | 28747.91076 | 2643.9597 | 2 | 3 | 3.931765 | 1.500002 | 1.10162 | 0 | 4.105763 | 0 |  |  | 0.000161171 |  | 36.22294 | 34.67635
2619 | 2018-08-06 15:41 | 28757.91706 | 2653.966 | 2 | 3 | 3.933414 | 1.500002 | 1.105787 | 0 | 4.122152 | 0 |  |  | 0.0001440048 |  | 36.25901 | 34.70648
2620 | 2018-08-06 15:41 | 28767.91956 | 2663.9685 | 2 | 3 | 3.93505 | 1.500011 | 1.109953 | 0 | 4.138544 | 0 |  |  | 0.0001878738 |  | 36.24016 | 34.59803
2621 | 2018-08-06 15:41 | 28777.92526 | 2673.9742 | 2 | 3 | 3.936735 | 1.500013 | 1.114128 | 0 | 4.154974 | 0 |  |  | 0.0001468658 |  | 36.26392 | 34.67635
2622 | 2018-08-06 15:41 | 28787.92936 | 2683.9783 | 2 | 3 | 3.938426 | 1.500044 | 1.118295 | 0 | 4.171383 | 0 |  |  | 0.0001821518 |  | 36.25809 | 34.61467
2623 | 2018-08-06 15:42 | 28797.93606 | 2693.985 | 2 | 3 | 3.940082 | 1.499989 | 1.122461 | 0 | 4.187794 | 0 |  |  | 0.0001621246 |  | 36.27903 | 34.66795
2624 | 2018-08-06 15:42 | 28807.94136 | 2703.9903 | 2 | 3 | 3.941776 | 1.500034 | 1.126631 | 0 | 4.204228 | 0 |  |  | 0.000164032 |  | 36.26787 | 34.69016
2625 | 2018-08-06 15:42 | 28817.94696 | 2713.9959 | 2 | 3 | 3.94344 | 1.50005 | 1.130803 | 0 | 4.220675 | 0 |  |  | 0.0001993179 |  | 36.32186 | 34.67331
2626 | 2018-08-06 15:42 | 28827.95196 | 2724.0009 | 2 | 3 | 3.945111 | 1.500011 | 1.134968 | 0 | 4.237102 | 0 |  |  | 0.0001602173 |  | 36.31395 | 34.6712
2627 | 2018-08-06 15:42 | 28837.95716 | 2734.0061 | 2 | 3 | 3.94681 | 1.500044 | 1.139134 | 0 | 4.253543 | 0 |  |  | 0.0001621246 |  | 36.28112 | 34.64829
2628 | 2018-08-06 15:42 | 28847.96046 | 2744.0094 | 2 | 3 | 3.948493 | 1.500036 | 1.143307 | 0 | 4.270016 | 0 |  |  | 0.0001907349 |  | 36.28975 | 34.66136
2629 | 2018-08-06 15:43 | 28857.96176 | 2754.0107 | 2 | 3 | 3.950153 | 1.500013 | 1.147474 | 0 | 4.286474 | 0 |  |  | 0.0001678467 |  | 36.32719 | 34.70019
2630 | 2018-08-06 15:43 | 28867.96266 | 2764.0116 | 2 | 3 | 3.95179 | 1.500021 | 1.151638 | 0 | 4.302926 | 0 |  |  | 0.0001878738 |  | 36.39305 | 34.6172
2631 | 2018-08-06 15:43 | 28877.96526 | 2774.0142 | 2 | 3 | 3.953448 | 1.500019 | 1.155807 | 0 | 4.319405 | 0 |  |  | 0.0001945496 |  | 36.31184 | 34.66136
2632 | 2018-08-06 15:43 | 28887.96896 | 2784.0179 | 2 | 3 | 3.955177 | 1.499998 | 1.159974 | 0 | 4.335879 | 0 |  |  | 0.0001592636 |  | 36.35004 | 34.63238
2633 | 2018-08-06 15:43 | 28897.97416 | 2794.0231 | 2 | 3 | 3.956851 | 1.500011 | 1.164143 | 0 | 4.352374 | 0 |  |  | 0.0001506805 |  | 36.33907 | 34.56789
2634 | 2018-08-06 15:43 | 28907.98056 | 2804.0295 | 2 | 3 | 3.958534 | 1.500013 | 1.168313 | 0 | 4.368878 | 0 |  |  | 0.0001802444 |  | 36.30324 | 34.689
2635 | 2018-08-06 15:44 | 28917.98466 | 2814.0336 | 2 | 3 | 3.96022 | 1.499992 | 1.172483 | 0 | 4.385388 | 0 |  |  | 0.0001916885 |  | 36.27578 | 34.65645
2636 | 2018-08-06 15:44 | 28927.99126 | 2824.0402 | 2 | 3 | 3.961861 | 1.500004 | 1.176648 | 0 | 4.401886 | 0 |  |  | 0.0001935959 |  | 36.29998 | 34.6331
2637 | 2018-08-06 15:44 | 28937.99246 | 2834.0414 | 2 | 3 | 3.963523 | 1.500006 | 1.180816 | 0 | 4.418402 | 0 |  |  | 0.0001382828 |  | 36.31883 | 34.66912
2638 | 2018-08-06 15:44 | 28947.99426 | 2844.0432 | 2 | 3 | 3.965192 | 1.500019 | 1.184986 | 0 | 4.434934 | 0 |  |  | 0.0001497269 |  | 36.38887 | 34.69224
2639 | 2018-08-06 15:44 | 28957.99536 | 2854.0443 | 2 | 3 | 3.966841 | 1.500008 | 1.189148 | 0 | 4.451441 | 0 |  |  | 0.0001173019 |  | 36.37165 | 34.61907
2640 | 2018-08-06 15:44 | 28967.99716 | 2864.0461 | 2 | 3 | 3.968544 | 1.500034 | 1.193315 | 0 | 4.467971 | 0 |  |  | 0.0001401901 |  | 36.37284 | 34.63917
2641 | 2018-08-06 15:45 | 28977.99816 | 2874.0471 | 2 | 3 | 3.97015 | 1.500015 | 1.197488 | 0 | 4.484536 | 0 |  |  | 0.0001440048 |  | 36.3598 | 34.59594
2642 | 2018-08-06 15:45 | 28988.00346 | 2884.0524 | 2 | 3 | 3.97185 | 1.500019 | 1.201654 | 0 | 4.501079 | 0 |  |  | 0.0002326965 |  | 36.33862 | 34.69549
2643 | 2018-08-06 15:45 | 28998.00676 | 2894.0557 | 2 | 3 | 3.973481 | 1.500029 | 1.205817 | 0 | 4.51762 | 0 |  |  | 0.0001840591 |  | 36.43612 | 34.65488
2644 | 2018-08-06 15:45 | 29008.00946 | 2904.0584 | 2 | 3 | 3.975132 | 1.500013 | 1.20999 | 0 | 4.534204 | 0 |  |  | 0.0001926422 |  | 36.39378 | 34.67821
2645 | 2018-08-06 15:45 | 29018.00996 | 2914.0589 | 2 | 3 | 3.976732 | 1.500076 | 1.214159 | 0 | 4.550779 | 0 |  |  | 0.0001754761 |  | 36.35957 | 34.68848
2646 | 2018-08-06 15:45 | 29028.01376 | 2924.0627 | 2 | 3 | 3.978398 | 1.500059 | 1.218324 | 0 | 4.567346 | 0 |  |  | 0.0001430511 |  | 36.35887 | 34.68691
2647 | 2018-08-06 15:46 | 29038.02046 | 2934.0694 | 2 | 3 | 3.980021 | 1.500011 | 1.222494 | 0 | 4.583937 | 0 |  |  | 0.0001564026 |  | 36.37982 | 34.7565
2648 | 2018-08-06 15:46 | 29048.02316 | 2944.0721 | 2 | 3 | 3.981661 | 1.500015 | 1.226657 | 0 | 4.600511 | 0 |  |  | 0.0001554489 |  | 36.43287 | 34.6824
2649 | 2018-08-06 15:46 | 29058.02906 | 2954.078 | 2 | 3 | 3.983274 | 1.500015 | 1.230829 | 0 | 4.617126 | 0 |  |  | 0.0001430511 |  | 36.40054 | 34.6107
2650 | 2018-08-06 15:46 | 29068.03246 | 2964.0814 | 2 | 3 | 3.984873 | 1.500029 | 1.235 | 0 | 4.633743 | 0 |  |  | 0.0001840591 |  | 36.45193 | 34.7565
2651 | 2018-08-06 15:46 | 29078.03356 | 2974.0825 | 2 | 3 | 3.986463 | 1.500042 | 1.239167 | 0 | 4.650352 | 0 |  |  | 0.0001630783 |  | 36.39958 | 34.59197
2652 | 2018-08-06 15:46 | 29088.03936 | 2984.0883 | 2 | 3 | 3.988078 | 1.500067 | 1.243331 | 0 | 4.666956 | 0 |  |  | 0.0001125336 |  | 36.41355 | 34.6107
2653 | 2018-08-06 15:47 | 29098.04206 | 2994.091 | 2 | 3 | 3.989647 | 1.500046 | 1.247503 | 0 | 4.683597 | 0 |  |  | 0.0001592636 |  | 36.38469 | 34.68755
2654 | 2018-08-06 15:47 | 29108.04616 | 3004.0951 | 2 | 3 | 3.991226 | 1.500036 | 1.251673 | 0 | 4.700234 | 0 |  |  | 0.0001363754 |  | 36.41845 | 34.65016
2655 | 2018-08-06 15:47 | 29118.04906 | 3014.098 | 2 | 3 | 3.992821 | 1.500042 | 1.255839 | 0 | 4.716868 | 0 |  |  | 0.0001420975 |  | 36.43847 | 34.71141
2656 | 2018-08-06 15:47 | 29128.05406 | 3024.103 | 2 | 3 | 3.994401 | 1.500059 | 1.260009 | 0 | 4.733519 | 0 |  |  | 0.0001802444 |  | 36.43637 | 34.66136
2657 | 2018-08-06 15:47 | 29138.05606 | 3034.105 | 2 | 3 | 3.995913 | 1.500051 | 1.264173 | 0 | 4.750155 | 0 |  |  | 0.0001506805 |  | 36.45846 | 34.64619
2658 | 2018-08-06 15:47 | 29148.05626 | 3044.1052 | 2 | 3 | 3.997438 | 1.500038 | 1.26834 | 0 | 4.766809 | 0 |  |  | 0.0001363754 |  | 36.46149 | 34.67635
2659 | 2018-08-06 15:48 | 29158.06116 | 3054.1101 | 2 | 3 | 3.998986 | 1.500034 | 1.272513 | 0 | 4.783494 | 0 |  |  | 0.0001506805 |  | 36.47732 | 34.68827
2660 | 2018-08-06 15:48 | 29168.06286 | 3064.1118 | 2 | 3 | 4.000515 | 1.500006 | 1.276679 | 0 | 4.800159 | 0 |  |  | 0.000120163 |  | 36.49639 | 34.624
2661 | 2018-08-06 15:48 | 29178.06396 | 3074.1129 | 2 | 3 | 4.002018 | 1.5 | 1.280841 | 0 | 4.816812 | 0 |  |  | 0.0001306534 |  | 36.5041 | 34.71725
2662 | 2018-08-06 15:48 | 29188.06586 | 3084.1148 | 2 | 3 | 4.00355 | 1.500015 | 1.285012 | 0 | 4.833505 | 0 |  |  | 0.0001897812 |  | 36.49919 | 34.67424
2663 | 2018-08-06 15:48 | 29198.06646 | 3094.1154 | 2 | 3 | 4.005002 | 1.500015 | 1.289175 | 0 | 4.850174 | 0 |  |  | 0.0001716614 |  | 36.48756 | 34.71234
2664 | 2018-08-06 15:48 | 29208.07136 | 3104.1203 | 2 | 3 | 4.006536 | 1.500031 | 1.293347 | 0 | 4.866889 | 0 |  |  | 0.0001373291 |  | 36.45335 | 34.70208
2665 | 2018-08-06 15:49 | 29218.07166 | 3114.1206 | 2 | 3 | 4.008009 | 1.500029 | 1.297516 | 0 | 4.883594 | 0 |  |  | 0.0001916885 |  | 36.47545 | 34.68032
2666 | 2018-08-06 15:49 | 29228.07236 | 3124.1213 | 2 | 3 | 4.00947 | 1.500013 | 1.30168 | 0 | 4.900286 | 0 |  |  | 0.0001878738 |  | 36.46126 | 34.72613
2667 | 2018-08-06 15:49 | 29238.07746 | 3134.1264 | 2 | 3 | 4.010955 | 1.500023 | 1.305851 | 0 | 4.917015 | 0 |  |  | 0.0001754761 |  | 36.49732 | 34.77943
2668 | 2018-08-06 15:49 | 29248.07956 | 3144.1285 | 2 | 3 | 4.012398 | 1.50005 | 1.310017 | 0 | 4.933726 | 0 |  |  | 0.0001468658 |  | 36.53014 | 34.62891
2669 | 2018-08-06 15:49 | 29258.08526 | 3154.1342 | 2 | 3 | 4.013824 | 1.500025 | 1.314186 | 0 | 4.950455 | 0 |  |  | 0.0001401901 |  | 36.51127 | 34.696
2670 | 2018-08-06 15:49 | 29268.08736 | 3164.1363 | 2 | 3 | 4.015262 | 1.500044 | 1.318355 | 0 | 4.967195 | 0 |  |  | 0.0001688004 |  | 36.54617 | 34.67635
2671 | 2018-08-06 15:50 | 29278.08976 | 3174.1387 | 2 | 3 | 4.016654 | 1.500067 | 1.322522 | 0 | 4.983927 | 0 |  |  | 0.0001535416 |  | 36.52826 | 34.67027
2672 | 2018-08-06 15:50 | 29288.09156 | 3184.1405 | 2 | 3 | 4.018075 | 1.500025 | 1.326689 | 0 | 5.000669 | 0 |  |  | 0.0001449585 |  | 36.51012 | 34.65413
2673 | 2018-08-06 15:50 | 29298.09746 | 3194.1464 | 2 | 3 | 4.019531 | 1.500042 | 1.330858 | 0 | 5.017424 | 0 |  |  | 0.0001821518 |  | 36.55805 | 34.62683
2674 | 2018-08-06 15:50 | 29308.09766 | 3204.1466 | 2 | 3 | 4.020886 | 1.500042 | 1.33502 | 0 | 5.034155 | 0 |  |  | 0.0001468658 |  | 36.57784 | 34.66608
2675 | 2018-08-06 15:50 | 29318.09956 | 3214.1485 | 2 | 3 | 4.022246 | 1.500051 | 1.33919 | 0 | 5.050926 | 0 |  |  | 0.0001516342 |  | 36.52803 | 34.62795
2676 | 2018-08-06 15:50 | 29328.09966 | 3224.1486 | 2 | 3 | 4.023626 | 1.500055 | 1.343356 | 0 | 5.067685 | 0 |  |  | 0.0001335144 |  | 36.46314 | 34.6668
2677 | 2018-08-06 15:51 | 29338.10476 | 3234.1537 | 2 | 3 | 4.025015 | 1.500044 | 1.347526 | 0 | 5.084466 | 0 |  |  | 0.0001621246 |  | 36.40987 | 34.6532
2678 | 2018-08-06 15:51 | 29348.11136 | 3244.1603 | 2 | 3 | 4.026406 | 1.500046 | 1.351696 | 0 | 5.101254 | 0 |  |  | 0.0001897812 |  | 36.48316 | 34.71518
2679 | 2018-08-06 15:51 | 29358.11646 | 3254.1654 | 2 | 3 | 4.027742 | 1.500051 | 1.355864 | 0 | 5.118037 | 0 |  |  | 0.0001506805 |  | 36.48638 | 34.66473
2680 | 2018-08-06 15:51 | 29368.11926 | 3264.1682 | 2 | 3 | 4.029177 | 1.500032 | 1.360033 | 0 | 5.134831 | 0 |  |  | 0.0001544952 |  | 36.42709 | 34.73106
2681 | 2018-08-06 15:51 | 29378.11976 | 3274.1687 | 2 | 3 | 4.030505 | 1.500036 | 1.364199 | 0 | 5.15162 | 0 |  |  | 0.0001621246 |  | 36.45918 | 34.67476
2682 | 2018-08-06 15:51 | 29388.12446 | 3284.1734 | 2 | 3 | 4.031806 | 1.500027 | 1.368363 | 0 | 5.168407 | 0 |  |  | 8.296967e-05 |  | 36.48082 | 34.74488
2683 | 2018-08-06 15:52 | 29398.12726 | 3294.1762 | 2 | 3 | 4.033174 | 1.500036 | 1.372534 | 0 | 5.185226 | 0 |  |  | 0.0001592636 |  | 36.49084 | 34.68691
2684 | 2018-08-06 15:52 | 29408.13076 | 3304.1797 | 2 | 3 | 4.034478 | 1.500015 | 1.376704 | 0 | 5.202045 | 0 |  |  | 0.000169754 |  | 36.47895 | 34.72198
2685 | 2018-08-06 15:52 | 29418.13096 | 3314.1799 | 2 | 3 | 4.035816 | 1.500013 | 1.380871 | 0 | 5.218863 | 0 |  |  | 0.0001659393 |  | 36.4529 | 34.67966
2686 | 2018-08-06 15:52 | 29428.13496 | 3324.1839 | 2 | 3 | 4.03716 | 1.500031 | 1.385038 | 0 | 5.235682 | 0 |  |  | 0.000125885 |  | 36.4799 | 34.70377
2687 | 2018-08-06 15:52 | 29438.13956 | 3334.1885 | 2 | 3 | 4.038449 | 1.500027 | 1.389205 | 0 | 5.252507 | 0 |  |  | 0.0001268387 |  | 36.50687 | 34.77127
2688 | 2018-08-06 15:52 | 29448.13956 | 3344.1885 | 2 | 3 | 4.039747 | 1.500044 | 1.393372 | 0 | 5.269339 | 0 |  |  | 0.0001211166 |  | 36.4529 | 34.71286
2689 | 2018-08-06 15:53 | 29458.14056 | 3354.1895 | 2 | 3 | 4.041046 | 1.500006 | 1.397538 | 0 | 5.286168 | 0 |  |  | 0.0001325607 |  | 36.50875 | 34.7072
2690 | 2018-08-06 15:53 | 29468.14406 | 3364.193 | 2 | 3 | 4.042375 | 1.499998 | 1.401713 | 0 | 5.303042 | 0 |  |  | 0.0001735687 |  | 36.49804 | 34.65071
2691 | 2018-08-06 15:53 | 29478.14476 | 3374.1937 | 2 | 3 | 4.043661 | 1.500027 | 1.405873 | 0 | 5.319863 | 0 |  |  | 0.0001392365 |  | 36.44988 | 34.67403
2692 | 2018-08-06 15:53 | 29488.14766 | 3384.1966 | 2 | 3 | 4.044974 | 1.500076 | 1.41004 | 0 | 5.336718 | 0 |  |  | 0.0001974106 |  | 36.45478 | 34.63875
2693 | 2018-08-06 15:53 | 29498.15126 | 3394.2002 | 2 | 3 | 4.046268 | 1.500027 | 1.414209 | 0 | 5.353584 | 0 |  |  | 0.0001077652 |  | 36.50594 | 34.62638
2694 | 2018-08-06 15:53 | 29508.15166 | 3404.2006 | 2 | 3 | 4.047513 | 1.500048 | 1.41838 | 0 | 5.37046 | 0 |  |  | 9.918213e-05 |  | 36.44781 | 34.7093
2695 | 2018-08-06 15:54 | 29518.15356 | 3414.2025 | 2 | 3 | 4.048806 | 1.500069 | 1.422543 | 0 | 5.387313 | 0 |  |  | 0.0001506805 |  | 36.46989 | 34.67403
2696 | 2018-08-06 15:54 | 29528.15826 | 3424.2072 | 2 | 3 | 4.050102 | 1.500032 | 1.426712 | 0 | 5.404197 | 0 |  |  | 0.0001173019 |  | 36.47968 | 34.57656
2697 | 2018-08-06 15:54 | 29538.16116 | 3434.2101 | 2 | 3 | 4.051384 | 1.500051 | 1.43088 | 0 | 5.421081 | 0 |  |  | 0.0001621246 |  | 36.40381 | 34.67289
2698 | 2018-08-06 15:54 | 29548.16436 | 3444.2133 | 2 | 3 | 4.052666 | 1.500031 | 1.435052 | 0 | 5.437985 | 0 |  |  | 0.000120163 |  | 36.51688 | 34.58337
2699 | 2018-08-06 15:54 | 29558.16726 | 3454.2162 | 2 | 3 | 4.053933 | 1.500046 | 1.439222 | 0 | 5.454886 | 0 |  |  | 0.0001707077 |  | 36.48594 | 34.70491
2700 | 2018-08-06 15:54 | 29568.16976 | 3464.2187 | 2 | 3 | 4.055183 | 1.500025 | 1.443383 | 0 | 5.471756 | 0 |  |  | 0.0001020432 |  | 36.51407 | 34.58945
2701 | 2018-08-06 15:55 | 29578.17236 | 3474.2213 | 2 | 3 | 4.056455 | 1.500046 | 1.447552 | 0 | 5.488667 | 0 |  |  | 0.0001220703125 |  | 36.51595 | 34.69393
2702 | 2018-08-06 15:55 | 29588.17736 | 3484.2263 | 2 | 3 | 4.057712 | 1.50001 | 1.451726 | 0 | 5.5056 | 0 |  |  | 0.0001392365 |  | 36.47059 | 34.63457
2703 | 2018-08-06 15:55 | 29598.18366 | 3494.2326 | 2 | 3 | 4.058984 | 1.500067 | 1.455894 | 0 | 5.522517 | 0 |  |  | 0.0001754761 |  | 36.53202 | 34.67099
2704 | 2018-08-06 15:55 | 29608.18866 | 3504.2376 | 2 | 3 | 4.060187 | 1.500027 | 1.460053 | 0 | 5.5394 | 0 |  |  | 0.0001382828 |  | 36.45501 | 34.61864
2705 | 2018-08-06 15:55 | 29618.18956 | 3514.2385 | 2 | 3 | 4.061511 | 1.500032 | 1.464226 | 0 | 5.556345 | 0 |  |  | 0.0001363754 |  | 36.47082 | 34.69182
2706 | 2018-08-06 15:55 | 29628.19616 | 3524.2451 | 2 | 3 | 4.062754 | 1.500036 | 1.468389 | 0 | 5.573257 | 0 |  |  | 9.250641e-05 |  | 36.47315 | 34.69769
2707 | 2018-08-06 15:56 | 29638.19956 | 3534.2485 | 2 | 3 | 4.063996 | 1.500042 | 1.472566 | 0 | 5.590229 | 0 |  |  | 0.000120163 |  | 36.51407 | 34.7047
2708 | 2018-08-06 15:56 | 29648.20296 | 3544.2519 | 2 | 3 | 4.065286 | 1.500036 | 1.476725 | 0 | 5.607135 | 0 |  |  | 0.0001363754 |  | 36.47687 | 34.65468
2709 | 2018-08-06 15:56 | 29658.20426 | 3554.2532 | 2 | 3 | 4.066537 | 1.500053 | 1.480895 | 0 | 5.624088 | 0 |  |  | 0.0001106262 |  | 36.52596 | 34.70302
2710 | 2018-08-06 15:56 | 29668.20826 | 3564.2572 | 2 | 3 | 4.067804 | 1.500015 | 1.485068 | 0 | 5.641061 | 0 |  |  | 0.0001535416 |  | 36.48781 | 34.66452
2711 | 2018-08-06 15:56 | 29678.21436 | 3574.2633 | 2 | 3 | 4.069027 | 1.500038 | 1.489234 | 0 | 5.65801 | 0 |  |  | 0.0001125336 |  | 36.43499 | 34.68668
2712 | 2018-08-06 15:56 | 29688.21686 | 3584.2658 | 2 | 3 | 4.070243 | 1.500013 | 1.493402 | 0 | 5.674972 | 0 |  |  | 0.0001211166 |  | 36.41593 | 34.69863
2713 | 2018-08-06 15:57 | 29698.21946 | 3594.2684 | 2 | 3 | 4.071556 | 1.500044 | 1.497574 | 0 | 5.691955 | 0 |  |  | 0.0001087189 |  | 36.46687 | 34.67876
2714 | 2018-08-06 15:57 | 29708.22196 | 3604.2709 | 2 | 3 | 4.072813 | 1.500029 | 1.501739 | 0 | 5.708919 | 0 |  |  | 0.000161171 |  | 36.48478 | 34.68668
2715 | 2018-08-06 15:57 | 29718.22566 | 3614.2746 | 2 | 3 | 4.074084 | 1.500057 | 1.505912 | 0 | 5.725914 | 0 |  |  | 0.0001544952 |  | 36.44009 | 34.67002
2716 | 2018-08-06 15:57 | 29728.23006 | 3624.279 | 2 | 3 | 4.07529 | 1.500038 | 1.510072 | 0 | 5.742867 | 0 |  |  | 0.0001049042 |  | 36.44312 | 34.70681
2717 | 2018-08-06 15:57 | 29738.23496 | 3634.2839 | 2 | 3 | 4.076534 | 1.500038 | 1.514248 | 0 | 5.759886 | 0 |  |  | 0.0001049042 |  | 36.46407 | 34.6467
2718 | 2018-08-06 15:57 | 29748.23996 | 3644.2889 | 2 | 3 | 4.077788 | 1.500071 | 1.518416 | 0 | 5.776881 | 0 |  |  | 0.0001239777 |  | 36.49874 | 34.67265
2719 | 2018-08-06 15:58 | 29758.24176 | 3654.2907 | 2 | 3 | 4.079027 | 1.500044 | 1.522586 | 0 | 5.793886 | 0 |  |  | 0.0001106262 |  | 36.44803 | 34.60116
2720 | 2018-08-06 15:58 | 29768.24626 | 3664.2952 | 2 | 3 | 4.080276 | 1.500061 | 1.526747 | 0 | 5.810864 | 0 |  |  | 0.0001296997 |  | 36.42709 | 34.66587
2721 | 2018-08-06 15:58 | 29778.24866 | 3674.2976 | 2 | 3 | 4.081541 | 1.50005 | 1.530914 | 0 | 5.827868 | 0 |  |  | 0.0001630783 |  | 36.35797 | 34.62054
2722 | 2018-08-06 15:58 | 29788.25056 | 3684.2995 | 2 | 3 | 4.082745 | 1.500046 | 1.535086 | 0 | 5.8449 | 0 |  |  | 0.0001592636 |  | 36.37542 | 34.64535
2723 | 2018-08-06 15:58 | 29798.25656 | 3694.3055 | 2 | 3 | 4.083982 | 1.500046 | 1.53925 | 0 | 5.861901 | 0 |  |  | 0.0001726151 |  | 36.3954 | 34.63132
2724 | 2018-08-06 15:58 | 29808.26206 | 3704.311 | 2 | 3 | 4.085224 | 1.500093 | 1.543425 | 0 | 5.878954 | 0 |  |  | 0.0001773834 |  | 36.32117 | 34.65392
2725 | 2018-08-06 15:59 | 29818.26636 | 3714.3153 | 2 | 3 | 4.086426 | 1.500034 | 1.54759 | 0 | 5.895973 | 0 |  |  | 0.0001220703125 |  | 36.34934 | 34.65771
2726 | 2018-08-06 15:59 | 29828.26756 | 3724.3165 | 2 | 3 | 4.087692 | 1.500036 | 1.551755 | 0 | 5.912996 | 0 |  |  | 0.0001211166 |  | 36.39008 | 34.65488
2727 | 2018-08-06 15:59 | 29838.27086 | 3734.3198 | 2 | 3 | 4.088901 | 1.500044 | 1.55593 | 0 | 5.930065 | 0 |  |  | 0.0001573563 |  | 36.43196 | 34.67876
2728 | 2018-08-06 15:59 | 29848.27196 | 3744.3209 | 2 | 3 | 4.090146 | 1.500046 | 1.560096 | 0 | 5.947099 | 0 |  |  | 0.0001068115 |  | 36.38519 | 34.75306
2729 | 2018-08-06 15:59 | 29858.27376 | 3754.3227 | 2 | 3 | 4.091375 | 1.500029 | 1.564261 | 0 | 5.964139 | 0 |  |  | 0.0001392365 |  | 36.36518 | 34.6958
2730 | 2018-08-06 15:59 | 29868.27836 | 3764.3273 | 2 | 3 | 4.09259 | 1.500063 | 1.568429 | 0 | 5.981193 | 0 |  |  | 0.0001001358 |  | 36.44918 | 34.67876
2731 | 2018-08-06 16:00 | 29878.28246 | 3774.3314 | 2 | 3 | 4.093853 | 1.500084 | 1.572602 | 0 | 5.998275 | 0 |  |  | 0.0001716614 |  | 36.38519 | 34.7785
2732 | 2018-08-06 16:00 | 29888.28666 | 3784.3356 | 2 | 3 | 4.095072 | 1.500034 | 1.576767 | 0 | 6.015329 | 0 |  |  | 0.0001525879 |  | 36.43614 | 34.60347
2733 | 2018-08-06 16:00 | 29898.29086 | 3794.3398 | 2 | 3 | 4.09633 | 1.500084 | 1.580936 | 0 | 6.032403 | 0 |  |  | 0.0002002716 |  | 36.40238 | 34.60652
2734 | 2018-08-06 16:00 | 29908.29366 | 3804.3426 | 2 | 3 | 4.097583 | 1.500063 | 1.585105 | 0 | 6.049485 | 0 |  |  | 0.0001325607 |  | 36.33027 | 34.63782
2735 | 2018-08-06 16:00 | 29918.29616 | 3814.3451 | 2 | 3 | 4.098798 | 1.50008 | 1.589273 | 0 | 6.066566 | 0 |  |  | 0.0001420975 |  | 36.33537 | 34.63081
2736 | 2018-08-06 16:00 | 29928.29796 | 3824.3469 | 2 | 3 | 4.100025 | 1.500057 | 1.593439 | 0 | 6.083642 | 0 |  |  | 9.918213e-05 |  | 36.3412 | 34.64408
2737 | 2018-08-06 16:01 | 29938.29986 | 3834.3488 | 2 | 3 | 4.101306 | 1.500069 | 1.597609 | 0 | 6.100743 | 0 |  |  | 9.632111e-05 |  | 36.3135 | 34.6579
2738 | 2018-08-06 16:01 | 29948.30336 | 3844.3523 | 2 | 3 | 4.102566 | 1.500099 | 1.601779 | 0 | 6.117846 | 0 |  |  | 0.000128746 |  | 36.4231 | 34.5796
2739 | 2018-08-06 16:01 | 29958.30516 | 3854.3541 | 2 | 3 | 4.103826 | 1.500078 | 1.605944 | 0 | 6.134938 | 0 |  |  | 0.0001325607 |  | 36.4152 | 34.57445
2740 | 2018-08-06 16:01 | 29968.30646 | 3864.3554 | 2 | 3 | 4.105102 | 1.500059 | 1.610111 | 0 | 6.152039 | 0 |  |  | 9.727478e-05 |  | 36.37959 | 34.59155
2741 | 2018-08-06 16:01 | 29978.30966 | 3874.3586 | 2 | 3 | 4.106383 | 1.500051 | 1.614278 | 0 | 6.16915 | 0 |  |  | 0.000125885 |  | 36.3412 | 34.68502
2742 | 2018-08-06 16:01 | 29988.31636 | 3884.3653 | 2 | 3 | 4.107661 | 1.500072 | 1.618446 | 0 | 6.186265 | 0 |  |  | 9.918213e-05 |  | 36.36145 | 34.69958
2743 | 2018-08-06 16:02 | 29998.32056 | 3894.3695 | 2 | 3 | 4.108888 | 1.500063 | 1.622619 | 0 | 6.203412 | 0 |  |  | 0.0001134872 |  | 36.38635 | 34.58945
2744 | 2018-08-06 16:02 | 30008.32316 | 3904.3721 | 2 | 3 | 4.110196 | 1.500103 | 1.626786 | 0 | 6.220535 | 0 |  |  | 0.0001964569 |  | 36.34142 | 34.64649
2745 | 2018-08-06 16:02 | 30018.32676 | 3914.3757 | 2 | 3 | 4.111503 | 1.500118 | 1.630954 | 0 | 6.23767 | 0 |  |  | 0.000120163 |  | 36.31235 | 34.60535
2746 | 2018-08-06 16:02 | 30028.32806 | 3924.377 | 2 | 3 | 4.112816 | 1.500048 | 1.635115 | 0 | 6.254781 | 0 |  |  | 0.0001602173 |  | 36.32465 | 34.62849
2747 | 2018-08-06 16:02 | 30038.32946 | 3934.3784 | 2 | 3 | 4.114083 | 1.500069 | 1.639287 | 0 | 6.271944 | 0 |  |  | 9.632111e-05 |  | 36.31047 | 34.60862
2748 | 2018-08-06 16:02 | 30048.33306 | 3944.382 | 2 | 3 | 4.115442 | 1.500109 | 1.643452 | 0 | 6.289082 | 0 |  |  | 0.0001544952 |  | 36.33142 | 34.62452
2749 | 2018-08-06 16:03 | 30058.33646 | 3954.3854 | 2 | 3 | 4.116765 | 1.500067 | 1.647624 | 0 | 6.30625 | 0 |  |  | 0.000161171 |  | 36.3626 | 34.62849
2750 | 2018-08-06 16:03 | 30068.33766 | 3964.3866 | 2 | 3 | 4.118083 | 1.500078 | 1.651792 | 0 | 6.323413 | 0 |  |  | 0.0001506805 |  | 36.3056 | 34.74605
2751 | 2018-08-06 16:03 | 30078.34416 | 3974.3931 | 2 | 3 | 4.119427 | 1.50008 | 1.655959 | 0 | 6.340577 | 0 |  |  | 0.0001325607 |  | 36.29861 | 34.63288
2752 | 2018-08-06 16:03 | 30088.34926 | 3984.3982 | 2 | 3 | 4.12081 | 1.500078 | 1.660129 | 0 | 6.357758 | 0 |  |  | 0.0001478195 |  | 36.25253 | 34.67175
2753 | 2018-08-06 16:03 | 30098.35296 | 3994.4019 | 2 | 3 | 4.122155 | 1.500074 | 1.664293 | 0 | 6.374917 | 0 |  |  | 0.0001316071 |  | 36.24855 | 34.75704
2754 | 2018-08-06 16:03 | 30108.35456 | 4004.4035 | 2 | 3 | 4.12351 | 1.500078 | 1.668463 | 0 | 6.39211 | 0 |  |  | 0.0001554489 |  | 36.25368 | 34.67437
2755 | 2018-08-06 16:04 | 30118.36036 | 4014.4093 | 2 | 3 | 4.124875 | 1.500118 | 1.672629 | 0 | 6.409291 | 0 |  |  | 0.0001106262 |  | 36.26232 | 34.63613
2756 | 2018-08-06 16:04 | 30128.36376 | 4024.4127 | 2 | 3 | 4.126272 | 1.50009 | 1.676802 | 0 | 6.426509 | 0 |  |  | 0.0001516342 |  | 36.2716 | 34.714
2757 | 2018-08-06 16:04 | 30138.36736 | 4034.4163 | 2 | 3 | 4.127634 | 1.50009 | 1.680966 | 0 | 6.443694 | 0 |  |  | 0.0001783371 |  | 36.25974 | 34.63758
2758 | 2018-08-06 16:04 | 30148.37086 | 4044.4198 | 2 | 3 | 4.129073 | 1.500057 | 1.685134 | 0 | 6.460902 | 0 |  |  | 0.000123024 |  | 36.24366 | 34.66985
2759 | 2018-08-06 16:04 | 30158.37086 | 4054.4198 | 2 | 3 | 4.130477 | 1.50009 | 1.689306 | 0 | 6.478129 | 0 |  |  | 0.0001831055 |  | 36.26044 | 34.64577
2760 | 2018-08-06 16:04 | 30168.37206 | 4064.421 | 2 | 3 | 4.131889 | 1.500097 | 1.693469 | 0 | 6.495329 | 0 |  |  | 0.0001125336 |  | 36.30582 | 34.71873
2761 | 2018-08-06 16:05 | 30178.37626 | 4074.4252 | 2 | 3 | 4.13331 | 1.500055 | 1.697639 | 0 | 6.512559 | 0 |  |  | 0.0001497269 |  | 36.29581 | 34.67175
2762 | 2018-08-06 16:05 | 30188.38156 | 4084.4305 | 2 | 3 | 4.134745 | 1.500072 | 1.701807 | 0 | 6.529791 | 0 |  |  | 0.0001392365 |  | 36.26273 | 34.69675
2763 | 2018-08-06 16:05 | 30198.38706 | 4094.436 | 2 | 3 | 4.136235 | 1.500084 | 1.705979 | 0 | 6.547043 | 0 |  |  | 0.0001850128 |  | 36.27371 | 34.72083
2764 | 2018-08-06 16:05 | 30208.38826 | 4104.4372 | 2 | 3 | 4.137668 | 1.50008 | 1.710148 | 0 | 6.564291 | 0 |  |  | 0.0001354218 |  | 36.28254 | 34.69297
2765 | 2018-08-06 16:05 | 30218.38836 | 4114.4373 | 2 | 3 | 4.139162 | 1.500053 | 1.714307 | 0 | 6.581502 | 0 |  |  | 0.00020504 |  | 36.28392 | 34.64809
2766 | 2018-08-06 16:05 | 30228.39456 | 4124.4435 | 2 | 3 | 4.140609 | 1.500044 | 1.718478 | 0 | 6.598771 | 0 |  |  | 0.000128746 |  | 36.27578 | 34.67099
2767 | 2018-08-06 16:06 | 30238.39556 | 4134.4445 | 2 | 3 | 4.142082 | 1.500061 | 1.722648 | 0 | 6.616041 | 0 |  |  | 0.0001630783 |  | 36.23971 | 34.62946
2768 | 2018-08-06 16:06 | 30248.39886 | 4144.4478 | 2 | 3 | 4.143577 | 1.50008 | 1.726814 | 0 | 6.633299 | 0 |  |  | 0.0001497269 |  | 36.28089 | 34.63288
2769 | 2018-08-06 16:06 | 30258.39976 | 4154.4487 | 2 | 3 | 4.145116 | 1.500061 | 1.730985 | 0 | 6.650585 | 0 |  |  | 0.0001497269 |  | 36.24366 | 34.64369
2770 | 2018-08-06 16:06 | 30268.40426 | 4164.4532 | 2 | 3 | 4.146651 | 1.50009 | 1.735152 | 0 | 6.667863 | 0 |  |  | 0.0001840591 |  | 36.27858 | 34.63875
2771 | 2018-08-06 16:06 | 30278.40766 | 4174.4566 | 2 | 3 | 4.148147 | 1.500061 | 1.739321 | 0 | 6.685151 | 0 |  |  | 0.000169754 |  | 36.26369 | 34.71894
2772 | 2018-08-06 16:06 | 30288.40936 | 4184.4583 | 2 | 3 | 4.149735 | 1.500069 | 1.743483 | 0 | 6.702419 | 0 |  |  | 0.0001525879 |  | 36.25974 | 34.6958
2773 | 2018-08-06 16:07 | 30298.41036 | 4194.4593 | 2 | 3 | 4.15123 | 1.500082 | 1.747656 | 0 | 6.719739 | 0 |  |  | 0.0001220703125 |  | 36.28767 | 34.71518
2774 | 2018-08-06 16:07 | 30308.41656 | 4204.4655 | 2 | 3 | 4.152809 | 1.500053 | 1.75182 | 0 | 6.737031 | 0 |  |  | 0.0001754761 |  | 36.26787 | 34.64598
2775 | 2018-08-06 16:07 | 30318.42136 | 4214.4703 | 2 | 3 | 4.154385 | 1.500034 | 1.755995 | 0 | 6.754369 | 0 |  |  | 0.000161171 |  | 36.29788 | 34.69883
2776 | 2018-08-06 16:07 | 30328.42636 | 4224.4753 | 2 | 3 | 4.155971 | 1.500092 | 1.760158 | 0 | 6.771667 | 0 |  |  | 0.0001754761 |  | 36.23365 | 34.66377
2777 | 2018-08-06 16:07 | 30338.43296 | 4234.4819 | 2 | 3 | 4.157564 | 1.500067 | 1.764331 | 0 | 6.789014 | 0 |  |  | 0.0001869202 |  | 36.21666 | 34.70795
2778 | 2018-08-06 16:07 | 30348.43656 | 4244.4855 | 2 | 3 | 4.159159 | 1.500046 | 1.768501 | 0 | 6.806355 | 0 |  |  | 0.0001649857 |  | 36.29208 | 34.60765
2779 | 2018-08-06 16:08 | 30358.43996 | 4254.4889 | 2 | 3 | 4.160787 | 1.500109 | 1.772664 | 0 | 6.823673 | 0 |  |  | 0.0001869202 |  | 36.23062 | 34.66377
2780 | 2018-08-06 16:08 | 30368.44196 | 4264.4909 | 2 | 3 | 4.162373 | 1.500042 | 1.776837 | 0 | 6.841037 | 0 |  |  | 0.0001392365 |  | 36.2739 | 34.65278
2781 | 2018-08-06 16:08 | 30378.44396 | 4274.4929 | 2 | 3 | 4.164049 | 1.500055 | 1.781 | 0 | 6.858371 | 0 |  |  | 0.0001707077 |  | 36.27789 | 34.67476
2782 | 2018-08-06 16:08 | 30388.44976 | 4284.4987 | 2 | 3 | 4.165651 | 1.500084 | 1.785172 | 0 | 6.875748 | 0 |  |  | 0.0001811981 |  | 36.26787 | 34.59878
2783 | 2018-08-06 16:08 | 30398.45536 | 4294.5043 | 2 | 3 | 4.167234 | 1.500093 | 1.789339 | 0 | 6.893108 | 0 |  |  | 0.0001163483 |  | 36.24877 | 34.56253
2784 | 2018-08-06 16:08 | 30408.45886 | 4304.5078 | 2 | 3 | 4.168946 | 1.500027 | 1.793505 | 0 | 6.910473 | 0 |  |  | 0.0002117157 |  | 36.1871 | 34.60579
2785 | 2018-08-06 16:09 | 30418.45996 | 4314.5089 | 2 | 3 | 4.170637 | 1.500038 | 1.797673 | 0 | 6.927852 | 0 |  |  | 0.000164032 |  | 36.20107 | 34.70605
2786 | 2018-08-06 16:09 | 30428.46016 | 4324.5091 | 2 | 3 | 4.172284 | 1.50009 | 1.801837 | 0 | 6.945221 | 0 |  |  | 0.0001544952 |  | 36.18802 | 34.73693
2787 | 2018-08-06 16:09 | 30438.46046 | 4334.5094 | 2 | 3 | 4.173956 | 1.500076 | 1.806007 | 0 | 6.962621 | 0 |  |  | 0.0001878738 |  | 36.20199 | 34.65862
2788 | 2018-08-06 16:09 | 30448.46626 | 4344.5152 | 2 | 3 | 4.175646 | 1.500055 | 1.810177 | 0 | 6.980031 | 0 |  |  | 0.000164032 |  | 36.16474 | 34.62355
2789 | 2018-08-06 16:09 | 30458.47046 | 4354.5194 | 2 | 3 | 4.177371 | 1.500031 | 1.814348 | 0 | 6.997452 | 0 |  |  | 0.0001659393 |  | 36.22877 | 34.65696
2790 | 2018-08-06 16:09 | 30468.47636 | 4364.5253 | 2 | 3 | 4.179075 | 1.500099 | 1.818516 | 0 | 7.014868 | 0 |  |  | 0.0002183914 |  | 36.24577 | 34.67728
2791 | 2018-08-06 16:10 | 30478.48216 | 4374.5311 | 2 | 3 | 4.180762 | 1.500051 | 1.822685 | 0 | 7.032295 | 0 |  |  | 0.0001516342 |  | 36.27974 | 34.64974
2792 | 2018-08-06 16:10 | 30488.48516 | 4384.5341 | 2 | 3 | 4.182498 | 1.500063 | 1.826848 | 0 | 7.049703 | 0 |  |  | 0.0002031326 |  | 36.25065 | 34.6958
2793 | 2018-08-06 16:10 | 30498.48526 | 4394.5342 | 2 | 3 | 4.184203 | 1.500029 | 1.83102 | 0 | 7.067155 | 0 |  |  | 0.0002317429 |  | 36.28787 | 34.67686
2794 | 2018-08-06 16:10 | 30508.49186 | 4404.5408 | 2 | 3 | 4.185923 | 1.500061 | 1.835182 | 0 | 7.084571 | 0 |  |  | 0.0001764297 |  | 36.22387 | 34.67593
2795 | 2018-08-06 16:10 | 30518.49836 | 4414.5473 | 2 | 3 | 4.187676 | 1.500046 | 1.839358 | 0 | 7.102056 | 0 |  |  | 0.0001621246 |  | 36.2127 | 34.63405
2796 | 2018-08-06 16:10 | 30528.49866 | 4424.5476 | 2 | 3 | 4.189391 | 1.50005 | 1.843525 | 0 | 7.119509 | 0 |  |  | 0.00020504 |  | 36.22083 | 34.60953
2797 | 2018-08-06 16:11 | 30538.50206 | 4434.551 | 2 | 3 | 4.191116 | 1.500063 | 1.847694 | 0 | 7.136979 | 0 |  |  | 0.0001735687 |  | 36.22597 | 34.65811
2798 | 2018-08-06 16:11 | 30548.50546 | 4444.5544 | 2 | 3 | 4.192875 | 1.500036 | 1.851863 | 0 | 7.154455 | 0 |  |  | 0.0002040863 |  | 36.18569 | 34.65184
2799 | 2018-08-06 16:11 | 30558.50896 | 4454.5579 | 2 | 3 | 4.194634 | 1.500071 | 1.856028 | 0 | 7.171923 | 0 |  |  | 0.0001506805 |  | 36.23691 | 34.66816
2800 | 2018-08-06 16:11 | 30568.50946 | 4464.5584 | 2 | 3 | 4.196368 | 1.500019 | 1.86019 | 0 | 7.189385 | 0 |  |  | 0.0001783371 |  | 36.24202 | 34.64159
2801 | 2018-08-06 16:11 | 30578.51176 | 4474.5607 | 2 | 3 | 4.198134 | 1.500008 | 1.864363 | 0 | 7.206902 | 0 |  |  | 0.0001821518 |  | 36.21178 | 34.64273
2802 | 2018-08-06 16:11 | 30588.51516 | 4484.5641 | 2 | 3 | 4.199865 | 1.500015 | 1.868528 | 0 | 7.224391 | 0 |  |  | 0.0001850128 |  | 36.21595 | 34.73807
2803 | 2018-08-06 16:12 | 30589.26226 | 4485.3112 | 2 | 3 | 4.200002 | 1.500031 | 1.868843 | 0 | 7.22571 | 0 |  |  | 0.0001832424 |  | 36.25203 | 34.6668
2804 | 2018-08-06 16:13 | 30649.28 | 60.0004 | 3 | 3 | 4.200414 | 1.416283 | 1.893151 | 0 | 7.327815 | 0 |  |  | 4.1008e-05 |  | 36.16173 | 34.7072
2805 | 2018-08-06 16:14 | 30709.28 | 120.002 | 3 | 3 | 4.200375 | 1.33778 | 1.9161 | 0 | 7.424208 | 0 |  |  | -1.716614e-05 |  | 36.17195 | 34.58475
2806 | 2018-08-06 16:15 | 30769.29 | 180.0034 | 3 | 3 | 4.200357 | 1.266397 | 1.937788 | 0 | 7.51531 | 0 |  |  | -3.147125e-05 |  | 36.14216 | 34.71936
2807 | 2018-08-06 16:16 | 30829.29 | 240.0041 | 3 | 3 | 4.200434 | 1.201439 | 1.958352 | 0 | 7.601686 | 0 |  |  | 4.196167e-05 |  | 36.21293 | 34.75117
2808 | 2018-08-06 16:17 | 30889.28 | 300.0008 | 3 | 3 | 4.200376 | 1.142815 | 1.977874 | 0 | 7.683683 | 0 |  |  | 4.768372e-06 |  | 36.1184 | 34.63803
2809 | 2018-08-06 16:18 | 30949.28 | 360.0017 | 3 | 3 | 4.200388 | 1.089849 | 1.996471 | 0 | 7.7618 | 0 |  |  | -9.536743e-07 |  | 36.02129 | 34.59857
2810 | 2018-08-06 16:19 | 31009.28 | 420.0005 | 3 | 3 | 4.20039 | 1.043425 | 2.014239 | 0 | 7.836433 | 0 |  |  | -4.386902e-05 |  | 35.92512 | 34.77828
2811 | 2018-08-06 16:20 | 31069.28 | 480.0013 | 3 | 3 | 4.200357 | 1.002909 | 2.031282 | 0 | 7.908019 | 0 |  |  | -2.574921e-05 |  | 35.8883 | 34.70094
2812 | 2018-08-06 16:21 | 31129.28 | 540.0029 | 3 | 3 | 4.200345 | 0.9684105 | 2.047696 | 0 | 7.976964 | 0 |  |  | -2.861023e-05 |  | 35.81748 | 34.73338
2813 | 2018-08-06 16:22 | 31189.28 | 600.0018 | 3 | 3 | 4.200369 | 0.9393349 | 2.063593 | 0 | 8.043737 | 0 |  |  | -2.288818e-05 |  | 35.76948 | 34.65675
2814 | 2018-08-06 16:23 | 31249.29 | 660.0065 | 3 | 3 | 4.200361 | 0.9150467 | 2.079043 | 0 | 8.108633 | 0 |  |  | 7.629395e-06 |  | 35.73267 | 34.62984
2815 | 2018-08-06 16:24 | 31309.29 | 720.0057 | 3 | 3 | 4.200366 | 0.894228 | 2.094115 | 0 | 8.171941 | 0 |  |  | -5.722046e-06 |  | 35.68862 | 34.70889
2816 | 2018-08-06 16:25 | 31369.29 | 780.0031 | 3 | 3 | 4.200385 | 0.8761234 | 2.108865 | 0 | 8.233896 | 0 |  |  | 4.1008e-05 |  | 35.6136 | 34.69088
2817 | 2018-08-06 16:26 | 31429.29 | 840.0037 | 3 | 3 | 4.200314 | 0.8587608 | 2.123318 | 0 | 8.294602 | 0 |  |  | -6.771088e-05 |  | 35.59491 | 34.6486
2818 | 2018-08-06 16:27 | 31489.28 | 900.0007 | 3 | 3 | 4.200333 | 0.8426876 | 2.137495 | 0 | 8.354152 | 0 |  |  | -3.814697e-06 |  | 35.48656 | 34.6107
2819 | 2018-08-06 16:28 | 31549.28 | 960.0003 | 3 | 3 | 4.200384 | 0.8272209 | 2.15141 | 0 | 8.4126 | 0 |  |  | 2.574921e-05 |  | 35.46088 | 34.58737
2820 | 2018-08-06 16:29 | 31609.28 | 1020.0029 | 3 | 3 | 4.200363 | 0.811573 | 2.165062 | 0 | 8.469944 | 0 |  |  | 2.670288e-05 |  | 35.50495 | 34.64179
2821 | 2018-08-06 16:30 | 31669.28 | 1080.0003 | 3 | 3 | 4.200304 | 0.7958717 | 2.17846 | 0 | 8.526218 | 0 |  |  | -2.002716e-05 |  | 35.44293 | 34.62966
2822 | 2018-08-06 16:31 | 31729.28 | 1140.0001 | 3 | 3 | 4.200362 | 0.7808571 | 2.191602 | 0 | 8.581422 | 0 |  |  | 4.768372e-06 |  | 35.41661 | 34.63668
2823 | 2018-08-06 16:32 | 31789.28 | 1200.0014 | 3 | 3 | 4.200371 | 0.7654858 | 2.204486 | 0 | 8.635538 | 0 |  |  | 6.67572e-06 |  | 35.38863 | 34.62662
2824 | 2018-08-06 16:33 | 31849.29 | 1260.004 | 3 | 3 | 4.200347 | 0.7496853 | 2.21711 | 0 | 8.688562 | 0 |  |  | -2.193451e-05 |  | 35.34592 | 34.66964
2825 | 2018-08-06 16:34 | 31909.28 | 1320.0028 | 3 | 3 | 4.200341 | 0.7331429 | 2.229463 | 0 | 8.740451 | 0 |  |  | -1.525879e-05 |  | 35.37694 | 34.58641
2826 | 2018-08-06 16:35 | 31969.29 | 1380.0053 | 3 | 3 | 4.200334 | 0.7165794 | 2.241549 | 0 | 8.791213 | 0 |  |  | -1.430511e-05 |  | 35.28994 | 34.7178
2827 | 2018-08-06 16:36 | 32029.29 | 1440.0043 | 3 | 3 | 4.200358 | 0.7000294 | 2.253355 | 0 | 8.840802 | 0 |  |  | 1.811981e-05 |  | 35.24377 | 34.70187
2828 | 2018-08-06 16:37 | 32089.28 | 1500.0016 | 3 | 3 | 4.200366 | 0.6824112 | 2.264873 | 0 | 8.889185 | 0 |  |  | -7.629395e-06 |  | 35.24307 | 34.73925
2829 | 2018-08-06 16:38 | 32149.28 | 1560.0008 | 3 | 3 | 4.200321 | 0.6647987 | 2.276102 | 0 | 8.93635 | 0 |  |  | -5.245209e-05 |  | 35.1999 | 34.678
2830 | 2018-08-06 16:39 | 32209.28 | 1620.0015 | 3 | 3 | 4.200386 | 0.6471329 | 2.287038 | 0 | 8.982284 | 0 |  |  | -3.528595e-05 |  | 35.19523 | 34.62966
2831 | 2018-08-06 16:40 | 32269.29 | 1680.0038 | 3 | 3 | 4.200345 | 0.6286621 | 2.297669 | 0 | 9.026938 | 0 |  |  | -1.239777e-05 |  | 35.17097 | 34.71078
2832 | 2018-08-06 16:41 | 32329.28 | 1740.0028 | 3 | 3 | 4.200366 | 0.6099052 | 2.307987 | 0 | 9.07028 | 0 |  |  | -2.384186e-05 |  | 35.1859 | 34.7902
2833 | 2018-08-06 16:42 | 32389.28 | 1800.0011 | 3 | 3 | 4.200348 | 0.5909157 | 2.317992 | 0 | 9.112301 | 0 |  |  | 2.861023e-06 |  | 35.14976 | 34.61543
2834 | 2018-08-06 16:42 | 32389.29 | 1800.0106 | 3 | 3 | 4.200345 | 0.5909138 | 2.317995 | 0 | 9.112316 | 0 |  |  | 2.845638e-06 |  | 35.14975 | 34.6155
2835 | 2018-08-06 16:43 | 32449.35 | 60.0016 | 4 | 3 | 4.12413 | 0 | 2.317995 | 0 | 9.112316 | 0 |  |  | -9.441376e-05 |  | 35.07579 | 34.69182
2836 | 2018-08-06 16:44 | 32509.35 | 120.0032 | 4 | 3 | 4.120657 | 0 | 2.317995 | 0 | 9.112316 | 0 |  |  | -6.008148e-05 |  | 35.02701 | 34.689
2837 | 2018-08-06 16:45 | 32569.35 | 180.0015 | 4 | 3 | 4.118607 | 0 | 2.317995 | 0 | 9.112316 | 0 |  |  | -6.103515625e-05 |  | 34.9437 | 34.65351
2838 | 2018-08-06 16:46 | 32629.35 | 240.0046 | 4 | 3 | 4.117202 | 0 | 2.317995 | 0 | 9.112316 | 0 |  |  | -2.002716e-05 |  | 34.90776 | 34.66145
2839 | 2018-08-06 16:47 | 32689.35 | 300.0053 | 4 | 3 | 4.116103 | 0 | 2.317995 | 0 | 9.112316 | 0 |  |  | -3.528595e-05 |  | 34.93296 | 34.72083
2840 | 2018-08-06 16:48 | 32749.35 | 360.003 | 4 | 3 | 4.115277 | 0 | 2.317995 | 0 | 9.112316 | 0 |  |  | -1.430511e-05 |  | 34.79874 | 34.62776
2841 | 2018-08-06 16:49 | 32809.35 | 420.0034 | 4 | 3 | 4.114578 | 0 | 2.317995 | 0 | 9.112316 | 0 |  |  | -4.768372e-06 |  | 34.82183 | 34.6374
2842 | 2018-08-06 16:50 | 32869.35 | 480.0059 | 4 | 3 | 4.113999 | 0 | 2.317995 | 0 | 9.112316 | 0 |  |  | -4.577637e-05 |  | 34.79593 | 34.68273
2843 | 2018-08-06 16:51 | 32929.35 | 540.0024 | 4 | 3 | 4.11357 | 0 | 2.317995 | 0 | 9.112316 | 0 |  |  | -5.722046e-06 |  | 34.75694 | 34.689
2844 | 2018-08-06 16:52 | 32989.35 | 600.0024 | 4 | 3 | 4.113158 | 0 | 2.317995 | 0 | 9.112316 | 0 |  |  | -2.861023e-05 |  | 34.72076 | 34.68406
2845 | 2018-08-06 16:52 | 32989.35 | 600.0071 | 4 | 3 | 4.113162 | 0 | 2.317995 | 0 | 9.112316 | 0 |  |  | -3.023424e-05 |  | 34.72077 | 34.68326
2846 | 2018-08-06 16:52 | 32989.46294 | 0.013 | 5 | 3 | 3.9546 | -1.50029 | 2.317995 | 0 | 9.112316 | 0 |  |  | -6.67572e-05 |  | 34.72107 | 34.66459
2847 | 2018-08-06 16:52 | 32989.66614 | 0.2162 | 5 | 3 | 3.944479 | -1.500366 | 2.317995 | 8.464097e-05 | 9.112316 | 0.000333291 |  |  | -7.513625e-05 |  | 34.72164 | 34.66801
2848 | 2018-08-06 16:52 | 32999.13024 | 9.6803 | 5 | 3 | 3.934473 | -1.499955 | 2.317995 | 0.004026819 | 9.112316 | 0.01585642 |  |  | -0.0004653931 |  | 34.74805 | 34.70699
2849 | 2018-08-06 16:52 | 33009.13044 | 19.6805 | 5 | 3 | 3.931118 | -1.49995 | 2.317995 | 0.008192363 | 9.112316 | 0.03223808 |  |  | -0.0002880096 |  | 34.73593 | 34.7292
2850 | 2018-08-06 16:52 | 33019.13154 | 29.6816 | 5 | 3 | 3.928881 | -1.499936 | 2.317995 | 0.01235812 | 9.112316 | 0.04860927 |  |  | -0.0002040863 |  | 34.68689 | 34.63668
2851 | 2018-08-06 16:52 | 33029.13664 | 39.6867 | 5 | 3 | 3.927162 | -1.499913 | 2.317995 | 0.01652839 | 9.112316 | 0.06498998 |  |  | -0.0001487732 |  | 34.77514 | 34.60787
2852 | 2018-08-06 16:52 | 33039.13834 | 49.6884 | 5 | 3 | 3.925693 | -1.499947 | 2.317995 | 0.0206975 | 9.112316 | 0.08135957 |  |  | -0.0001487732 |  | 34.75809 | 34.7292
2853 | 2018-08-06 16:52 | 33049.13954 | 59.6896 | 5 | 3 | 3.924505 | -1.499938 | 2.317995 | 0.02486032 | 9.112316 | 0.09769894 |  |  | -7.152557e-05 |  | 34.79709 | 34.63668
2854 | 2018-08-06 16:53 | 33059.14204 | 69.6921 | 5 | 3 | 3.923316 | -1.499955 | 2.317995 | 0.02902875 | 9.112316 | 0.1140553 |  |  | -0.0001049042 |  | 34.85753 | 34.58641
2855 | 2018-08-06 16:53 | 33069.14234 | 79.6924 | 5 | 3 | 3.922302 | -1.499926 | 2.317995 | 0.03319917 | 9.112316 | 0.1304149 |  |  | -2.098083e-05 |  | 34.78402 | 34.57656
2856 | 2018-08-06 16:53 | 33079.14574 | 89.6958 | 5 | 3 | 3.921294 | -1.499894 | 2.317995 | 0.03736706 | 9.112316 | 0.1467604 |  |  | -8.296967e-05 |  | 34.79501 | 34.66072
2857 | 2018-08-06 16:53 | 33089.15004 | 99.7001 | 5 | 3 | 3.920336 | -1.499929 | 2.317995 | 0.04153529 | 9.112316 | 0.1631032 |  |  | -0.0001096725 |  | 34.7798 | 34.58641
2858 | 2018-08-06 16:53 | 33099.15274 | 109.7028 | 5 | 3 | 3.919376 | -1.499957 | 2.317995 | 0.0456997 | 9.112316 | 0.1794271 |  |  | -0.0001306534 |  | 34.82417 | 34.57656
2859 | 2018-08-06 16:53 | 33109.15694 | 119.707 | 5 | 3 | 3.918578 | -1.499945 | 2.317995 | 0.04986483 | 9.112316 | 0.1957501 |  |  | -4.1008e-05 |  | 34.84099 | 34.66072
2860 | 2018-08-06 16:54 | 33119.16044 | 129.7105 | 5 | 3 | 3.917705 | -1.499936 | 2.317995 | 0.05403565 | 9.112316 | 0.212092 |  |  | -9.822845e-05 |  | 34.85803 | 34.60251
2861 | 2018-08-06 16:54 | 33129.16484 | 139.7149 | 5 | 3 | 3.916949 | -1.499955 | 2.317995 | 0.05820281 | 9.112316 | 0.2284161 |  |  | -0.000128746 |  | 34.84892 | 34.63969
2862 | 2018-08-06 16:54 | 33139.16574 | 149.7158 | 5 | 3 | 3.916249 | -1.49994 | 2.317995 | 0.06237224 | 9.112316 | 0.2447461 |  |  | -4.1008e-05 |  | 34.88909 | 34.63385
2863 | 2018-08-06 16:54 | 33149.16704 | 159.7171 | 5 | 3 | 3.915558 | -1.499975 | 2.317995 | 0.06653544 | 9.112316 | 0.2610487 |  |  | -3.910065e-05 |  | 34.87601 | 34.60251
2864 | 2018-08-06 16:54 | 33159.17094 | 169.721 | 5 | 3 | 3.914929 | -1.49992 | 2.317995 | 0.07070729 | 9.112316 | 0.2773824 |  |  | -4.577637e-05 |  | 34.86385 | 34.77901
2865 | 2018-08-06 16:54 | 33169.17194 | 179.722 | 5 | 3 | 3.91427 | -1.499924 | 2.317995 | 0.07487296 | 9.112316 | 0.2936893 |  |  | -1.525879e-05 |  | 34.86971 | 34.63363
2866 | 2018-08-06 16:55 | 33179.17304 | 189.7231 | 5 | 3 | 3.913629 | -1.499926 | 2.317995 | 0.07903957 | 9.112316 | 0.3099971 |  |  | -5.531311e-05 |  | 34.92807 | 34.68691
2867 | 2018-08-06 16:55 | 33189.17644 | 199.7265 | 5 | 3 | 3.912968 | -1.499963 | 2.317995 | 0.08320917 | 9.112316 | 0.3263138 |  |  | -3.051758e-05 |  | 34.94299 | 34.77901
2868 | 2018-08-06 16:55 | 33199.18114 | 209.7312 | 5 | 3 | 3.91234 | -1.499915 | 2.317995 | 0.0873716 | 9.112316 | 0.3425999 |  |  | -7.152557e-05 |  | 34.91687 | 34.65071
2869 | 2018-08-06 16:55 | 33209.18794 | 219.738 | 5 | 3 | 3.911647 | -1.499959 | 2.317995 | 0.09154315 | 9.112316 | 0.3589189 |  |  | -8.201599e-05 |  | 34.93903 | 34.67476
2870 | 2018-08-06 16:55 | 33219.19294 | 229.743 | 5 | 3 | 3.911029 | -1.499932 | 2.317995 | 0.09571231 | 9.112316 | 0.3752258 |  |  | -4.577637e-05 |  | 34.95792 | 34.72595
2871 | 2018-08-06 16:56 | 33229.19634 | 239.7464 | 5 | 3 | 3.910375 | -1.499932 | 2.317995 | 0.09987856 | 9.112316 | 0.3915188 |  |  | -8.869171e-05 |  | 34.96285 | 34.70166
2872 | 2018-08-06 16:56 | 33239.19644 | 249.7465 | 5 | 3 | 3.909778 | -1.499959 | 2.317995 | 0.1040442 | 9.112316 | 0.4078068 |  |  | -5.531311e-05 |  | 35.01813 | 34.69297
2873 | 2018-08-06 16:56 | 33249.20034 | 259.7504 | 5 | 3 | 3.909181 | -1.499924 | 2.317995 | 0.1082094 | 9.112316 | 0.4240904 |  |  | -6.008148e-05 |  | 35.01301 | 34.72595
2874 | 2018-08-06 16:56 | 33259.20044 | 269.7505 | 5 | 3 | 3.908599 | -1.499934 | 2.317995 | 0.1123819 | 9.112316 | 0.4404004 |  |  | -0.0001029968 |  | 34.98971 | 34.68951
2875 | 2018-08-06 16:56 | 33269.20534 | 279.7554 | 5 | 3 | 3.908034 | -1.499903 | 2.317995 | 0.1165519 | 9.112316 | 0.456698 |  |  | -8.869171e-05 |  | 35.03494 | 34.71172
2876 | 2018-08-06 16:56 | 33279.20544 | 289.7555 | 5 | 3 | 3.907377 | -1.499909 | 2.317995 | 0.1207103 | 9.112316 | 0.4729478 |  |  | -4.673004e-05 |  | 35.03986 | 34.7121
2877 | 2018-08-06 16:57 | 33289.20704 | 299.7571 | 5 | 3 | 3.906748 | -1.499949 | 2.317995 | 0.1248833 | 9.112316 | 0.4892521 |  |  | -2.288818e-05 |  | 35.04194 | 34.6486
2878 | 2018-08-06 16:57 | 33299.20884 | 309.7589 | 5 | 3 | 3.906135 | -1.499936 | 2.317995 | 0.1290465 | 9.112316 | 0.5055151 |  |  | -5.340576e-05 |  | 35.03705 | 34.66985
2879 | 2018-08-06 16:57 | 33309.20904 | 319.7591 | 5 | 3 | 3.905422 | -1.499952 | 2.317995 | 0.1332178 | 9.112316 | 0.5218076 |  |  | -8.964539e-05 |  | 35.04802 | 34.67192
2880 | 2018-08-06 16:57 | 33319.21414 | 329.7642 | 5 | 3 | 3.90475 | -1.499926 | 2.317995 | 0.1373813 | 9.112316 | 0.5380663 |  |  | -0.0001077652 |  | 35.06202 | 34.66356
2881 | 2018-08-06 16:57 | 33329.21504 | 339.7651 | 5 | 3 | 3.904103 | -1.49995 | 2.317995 | 0.1415491 | 9.112316 | 0.5543392 |  |  | -7.05719e-05 |  | 35.13831 | 34.66473
2882 | 2018-08-06 16:57 | 33339.21624 | 349.7663 | 5 | 3 | 3.903378 | -1.499938 | 2.317995 | 0.145714 | 9.112316 | 0.5705977 |  |  | -8.296967e-05 |  | 35.08791 | 34.68042
2883 | 2018-08-06 16:58 | 33349.21804 | 359.7681 | 5 | 3 | 3.902729 | -1.49995 | 2.317995 | 0.1498833 | 9.112316 | 0.586871 |  |  | -7.629395e-05 |  | 35.10683 | 34.66452
2884 | 2018-08-06 16:58 | 33359.21904 | 369.7691 | 5 | 3 | 3.902079 | -1.499947 | 2.317995 | 0.1540487 | 9.112316 | 0.6031263 |  |  | -9.441376e-05 |  | 35.08468 | 34.65049
2885 | 2018-08-06 16:58 | 33369.21924 | 379.7693 | 5 | 3 | 3.90141 | -1.499965 | 2.317995 | 0.1582153 | 9.112316 | 0.619383 |  |  | -6.29425e-05 |  | 35.12667 | 34.65862
2886 | 2018-08-06 16:58 | 33379.21944 | 389.7695 | 5 | 3 | 3.900692 | -1.499952 | 2.317995 | 0.1623867 | 9.112316 | 0.6356559 |  |  | -0.0001001358 |  | 35.0905 | 34.69161
2887 | 2018-08-06 16:58 | 33389.22394 | 399.774 | 5 | 3 | 3.899988 | -1.499955 | 2.317995 | 0.16655 | 9.112316 | 0.6518944 |  |  | -4.482269e-05 |  | 35.10357 | 34.64387
2888 | 2018-08-06 16:58 | 33399.22884 | 409.7789 | 5 | 3 | 3.899277 | -1.499973 | 2.317995 | 0.1707196 | 9.112316 | 0.668154 |  |  | -6.389618e-05 |  | 35.13553 | 34.71307
2889 | 2018-08-06 16:59 | 33409.23484 | 419.7849 | 5 | 3 | 3.898601 | -1.499936 | 2.317995 | 0.1748925 | 9.112316 | 0.6844237 |  |  | -6.29425e-05 |  | 35.16794 | 34.69161
2890 | 2018-08-06 16:59 | 33419.23964 | 429.7897 | 5 | 3 | 3.897885 | -1.499965 | 2.317995 | 0.1790566 | 9.112316 | 0.7006565 |  |  | -9.822845e-05 |  | 35.14953 | 34.73558
2891 | 2018-08-06 16:59 | 33429.24324 | 439.7933 | 5 | 3 | 3.897066 | -1.49998 | 2.317995 | 0.1832269 | 9.112316 | 0.7169099 |  |  | -0.0001058578 |  | 35.18267 | 34.72198
2892 | 2018-08-06 16:59 | 33439.24404 | 449.7941 | 5 | 3 | 3.896389 | -1.499961 | 2.317995 | 0.1873944 | 9.112316 | 0.7331493 |  |  | -9.632111e-05 |  | 35.1813 | 34.71078
2893 | 2018-08-06 16:59 | 33449.24494 | 459.795 | 5 | 3 | 3.895612 | -1.499929 | 2.317995 | 0.1915615 | 9.112316 | 0.7493845 |  |  | -0.0001096725 |  | 35.20856 | 34.73314
2894 | 2018-08-06 16:59 | 33459.25054 | 469.8006 | 5 | 3 | 3.894853 | -1.49995 | 2.317995 | 0.1957268 | 9.112316 | 0.7656092 |  |  | -9.536743e-05 |  | 35.21347 | 34.6666
2895 | 2018-08-06 17:00 | 33469.25244 | 479.8025 | 5 | 3 | 3.894116 | -1.500001 | 2.317995 | 0.1998939 | 9.112316 | 0.7818379 |  |  | -3.147125e-05 |  | 35.21463 | 34.72688
2896 | 2018-08-06 17:00 | 33479.25344 | 489.8035 | 5 | 3 | 3.893274 | -1.499998 | 2.317995 | 0.2040618 | 9.112316 | 0.7980663 |  |  | -0.0001106262 |  | 35.18663 | 34.65257
2897 | 2018-08-06 17:00 | 33489.25534 | 499.8054 | 5 | 3 | 3.892433 | -1.49995 | 2.317995 | 0.208225 | 9.112316 | 0.8142732 |  |  | -6.484985e-05 |  | 35.20248 | 34.64819
2898 | 2018-08-06 17:00 | 33499.25714 | 509.8072 | 5 | 3 | 3.891565 | -1.499996 | 2.317995 | 0.2123973 | 9.112316 | 0.8305117 |  |  | -0.0001344681 |  | 35.24888 | 34.72385
2899 | 2018-08-06 17:00 | 33509.25744 | 519.8075 | 5 | 3 | 3.89072 | -1.499992 | 2.317995 | 0.2165598 | 9.112316 | 0.8467089 |  |  | 3.814697e-06 |  | 35.23843 | 34.74301
2900 | 2018-08-06 17:00 | 33519.26104 | 529.8111 | 5 | 3 | 3.889753 | -1.499955 | 2.317995 | 0.2207279 | 9.112316 | 0.8629236 |  |  | -0.0001268387 |  | 35.29087 | 34.67361
2901 | 2018-08-06 17:01 | 33529.26674 | 539.8168 | 5 | 3 | 3.888886 | -1.499963 | 2.317995 | 0.2249013 | 9.112316 | 0.8791555 |  |  | -0.0001020432 |  | 35.29391 | 34.72291
2902 | 2018-08-06 17:01 | 33539.27084 | 549.8209 | 5 | 3 | 3.88794 | -1.49998 | 2.317995 | 0.2290704 | 9.112316 | 0.8953664 |  |  | -0.0001068115 |  | 35.24729 | 34.68481
2903 | 2018-08-06 17:01 | 33549.27114 | 559.8212 | 5 | 3 | 3.886923 | -1.499988 | 2.317995 | 0.233237 | 9.112316 | 0.9115638 |  |  | -5.912781e-05 |  | 35.26546 | 34.71569
2904 | 2018-08-06 17:01 | 33559.27134 | 569.8214 | 5 | 3 | 3.885895 | -1.499982 | 2.317995 | 0.2374044 | 9.112316 | 0.9277603 |  |  | -0.0001573563 |  | 35.29253 | 34.60745
2905 | 2018-08-06 17:01 | 33569.27464 | 579.8247 | 5 | 3 | 3.884867 | -1.500001 | 2.317995 | 0.2415633 | 9.112316 | 0.9439191 |  |  | -0.0001144409 |  | 35.28249 | 34.65351
2906 | 2018-08-06 17:01 | 33579.27554 | 589.8256 | 5 | 3 | 3.883789 | -1.500003 | 2.317995 | 0.2457374 | 9.112316 | 0.9601327 |  |  | -0.0001277924 |  | 35.27131 | 34.68951
2907 | 2018-08-06 17:02 | 33589.27654 | 599.8266 | 5 | 3 | 3.88272 | -1.499982 | 2.317995 | 0.2498993 | 9.112316 | 0.9762944 |  |  | -0.0001306534 |  | 35.27365 | 34.65862
2908 | 2018-08-06 17:02 | 33599.27944 | 609.8295 | 5 | 3 | 3.881663 | -1.49999 | 2.317995 | 0.2540658 | 9.112316 | 0.9924696 |  |  | -7.820129e-05 |  | 35.26339 | 34.65561
2909 | 2018-08-06 17:02 | 33609.28184 | 619.8319 | 5 | 3 | 3.88056 | -1.499973 | 2.317995 | 0.2582372 | 9.112316 | 1.008659 |  |  | -0.0001516342 |  | 35.25546 | 34.53236
2910 | 2018-08-06 17:02 | 33619.28364 | 629.8337 | 5 | 3 | 3.879435 | -1.499969 | 2.317995 | 0.2624075 | 9.112316 | 1.02484 |  |  | -0.0001134872 |  | 35.31563 | 34.65862
2911 | 2018-08-06 17:02 | 33629.28684 | 639.8369 | 5 | 3 | 3.87833 | -1.499996 | 2.317995 | 0.2665677 | 9.112316 | 1.040977 |  |  | -0.0001306534 |  | 35.32355 | 34.65561
2912 | 2018-08-06 17:02 | 33639.29384 | 649.8439 | 5 | 3 | 3.877222 | -1.499959 | 2.317995 | 0.2707446 | 9.112316 | 1.057174 |  |  | -0.0001068115 |  | 35.29138 | 34.63153
2913 | 2018-08-06 17:03 | 33649.29784 | 659.8479 | 5 | 3 | 3.876026 | -1.499986 | 2.317995 | 0.2749118 | 9.112316 | 1.073329 |  |  | -0.0001115799 |  | 35.26946 | 34.63363
2914 | 2018-08-06 17:03 | 33659.29794 | 669.848 | 5 | 3 | 3.874874 | -1.499982 | 2.317995 | 0.2790734 | 9.112316 | 1.089457 |  |  | -9.155273e-05 |  | 35.29557 | 34.64483
2915 | 2018-08-06 17:03 | 33669.30204 | 679.8521 | 5 | 3 | 3.873598 | -1.49995 | 2.317995 | 0.2832426 | 9.112316 | 1.10561 |  |  | -0.0001468658 |  | 35.30371 | 34.63153
2916 | 2018-08-06 17:03 | 33679.30304 | 689.8531 | 5 | 3 | 3.872379 | -1.499992 | 2.317995 | 0.2874103 | 9.112316 | 1.121751 |  |  | -0.0001554489 |  | 35.33099 | 34.63363
2917 | 2018-08-06 17:03 | 33689.30504 | 699.8551 | 5 | 3 | 3.871093 | -1.499986 | 2.317995 | 0.2915744 | 9.112316 | 1.137873 |  |  | -0.0001220703125 |  | 35.29276 | 34.59248
2918 | 2018-08-06 17:03 | 33699.31074 | 709.8608 | 5 | 3 | 3.869799 | -1.500031 | 2.317995 | 0.295751 | 9.112316 | 1.154038 |  |  | -0.000120163 |  | 35.31908 | 34.69393
2919 | 2018-08-06 17:04 | 33709.31504 | 719.8651 | 5 | 3 | 3.868448 | -1.499988 | 2.317995 | 0.2999135 | 9.112316 | 1.170143 |  |  | -0.0001087189 |  | 35.31866 | 34.61961
2920 | 2018-08-06 17:04 | 33719.32034 | 729.8704 | 5 | 3 | 3.867081 | -1.499968 | 2.317995 | 0.3040838 | 9.112316 | 1.186273 |  |  | -0.0001916885 |  | 35.31771 | 34.68785
2921 | 2018-08-06 17:04 | 33729.32354 | 739.8736 | 5 | 3 | 3.865791 | -1.499973 | 2.317995 | 0.3082498 | 9.112316 | 1.202381 |  |  | -0.000120163 |  | 35.34007 | 34.67002
2922 | 2018-08-06 17:04 | 33739.32674 | 749.8768 | 5 | 3 | 3.86444 | -1.499975 | 2.317995 | 0.3124205 | 9.112316 | 1.218501 |  |  | -0.0001678467 |  | 35.31166 | 34.5955
2923 | 2018-08-06 17:04 | 33749.33064 | 759.8807 | 5 | 3 | 3.863069 | -1.499988 | 2.317995 | 0.3165865 | 9.112316 | 1.234598 |  |  | -0.0001544952 |  | 35.29672 | 34.60977
2924 | 2018-08-06 17:04 | 33759.33314 | 769.8832 | 5 | 3 | 3.861681 | -1.500001 | 2.317995 | 0.3207543 | 9.112316 | 1.250695 |  |  | -0.0001277924 |  | 35.28668 | 34.59709
2925 | 2018-08-06 17:05 | 33769.33544 | 779.8855 | 5 | 3 | 3.86027 | -1.499973 | 2.317995 | 0.3249252 | 9.112316 | 1.266799 |  |  | -0.0001010895 |  | 35.29672 | 34.59989
2926 | 2018-08-06 17:05 | 33779.33724 | 789.8873 | 5 | 3 | 3.858819 | -1.499996 | 2.317995 | 0.3290877 | 9.112316 | 1.282864 |  |  | -0.0001564026 |  | 35.33611 | 34.6331
2927 | 2018-08-06 17:05 | 33789.34214 | 799.8922 | 5 | 3 | 3.857402 | -1.49999 | 2.317995 | 0.3332599 | 9.112316 | 1.298961 |  |  | -0.0001716614 |  | 35.36548 | 34.64526
2928 | 2018-08-06 17:05 | 33799.34554 | 809.8956 | 5 | 3 | 3.855952 | -1.499996 | 2.317995 | 0.3374259 | 9.112316 | 1.315028 |  |  | -0.0001382828 |  | 35.36851 | 34.59989
2929 | 2018-08-06 17:05 | 33809.34554 | 819.8956 | 5 | 3 | 3.854504 | -1.499994 | 2.317995 | 0.3415934 | 9.112316 | 1.331095 |  |  | -0.0001850128 |  | 35.35759 | 34.61226
2930 | 2018-08-06 17:05 | 33819.34554 | 829.8956 | 5 | 3 | 3.852991 | -1.499996 | 2.317995 | 0.3457564 | 9.112316 | 1.347137 |  |  | -0.0001583099 |  | 35.34359 | 34.64128
2931 | 2018-08-06 17:06 | 33829.34884 | 839.8989 | 5 | 3 | 3.851507 | -1.500015 | 2.317995 | 0.3499295 | 9.112316 | 1.363213 |  |  | -0.000161171 |  | 35.35382 | 34.53511
2932 | 2018-08-06 17:06 | 33839.35294 | 849.903 | 5 | 3 | 3.849996 | -1.499992 | 2.317995 | 0.3540947 | 9.112316 | 1.379253 |  |  | -0.0001373291 |  | 35.34775 | 34.58442
2933 | 2018-08-06 17:06 | 33849.35294 | 859.903 | 5 | 3 | 3.848505 | -1.500003 | 2.317995 | 0.3582602 | 9.112316 | 1.395287 |  |  | -0.0001535416 |  | 35.37785 | 34.58768
2934 | 2018-08-06 17:06 | 33859.35624 | 869.9063 | 5 | 3 | 3.846973 | -1.49998 | 2.317995 | 0.3624292 | 9.112316 | 1.411328 |  |  | -0.000164032 |  | 35.35501 | 34.53511
2935 | 2018-08-06 17:06 | 33869.35884 | 879.9089 | 5 | 3 | 3.845386 | -1.499992 | 2.317995 | 0.366592 | 9.112316 | 1.427339 |  |  | -0.0001945496 |  | 35.33402 | 34.60077
2936 | 2018-08-06 17:06 | 33879.36114 | 889.9112 | 5 | 3 | 3.843923 | -1.499982 | 2.317995 | 0.3707613 | 9.112316 | 1.443368 |  |  | -0.0001010895 |  | 35.37551 | 34.61176
2937 | 2018-08-06 17:07 | 33889.36194 | 899.912 | 5 | 3 | 3.842343 | -1.500017 | 2.317995 | 0.3749323 | 9.112316 | 1.459398 |  |  | -0.0001459122 |  | 35.33234 | 34.61573
2938 | 2018-08-06 17:07 | 33899.36474 | 909.9148 | 5 | 3 | 3.840761 | -1.500026 | 2.317995 | 0.3790961 | 9.112316 | 1.475393 |  |  | -0.0001821518 |  | 35.38181 | 34.60077
2939 | 2018-08-06 17:07 | 33909.37184 | 919.9219 | 5 | 3 | 3.839197 | -1.500024 | 2.317995 | 0.3832694 | 9.112316 | 1.491419 |  |  | -0.0001802444 |  | 35.39788 | 34.60986
2940 | 2018-08-06 17:07 | 33919.37664 | 929.9267 | 5 | 3 | 3.837622 | -1.500024 | 2.317995 | 0.3874381 | 9.112316 | 1.50742 |  |  | -0.0001964569 |  | 35.35148 | 34.58975
2941 | 2018-08-06 17:07 | 33929.37824 | 939.9283 | 5 | 3 | 3.836057 | -1.49999 | 2.317995 | 0.3916084 | 9.112316 | 1.523421 |  |  | -0.0001897812 |  | 35.37901 | 34.60378
2942 | 2018-08-06 17:07 | 33939.37994 | 949.93 | 5 | 3 | 3.834485 | -1.500003 | 2.317995 | 0.3957737 | 9.112316 | 1.539396 |  |  | -0.0001268387 |  | 35.41095 | 34.49577
2943 | 2018-08-06 17:08 | 33949.38504 | 959.9351 | 5 | 3 | 3.832849 | -1.500033 | 2.317995 | 0.3999426 | 9.112316 | 1.555378 |  |  | -0.0002069473 |  | 35.39112 | 34.54906
2944 | 2018-08-06 17:08 | 33959.38604 | 969.9361 | 5 | 3 | 3.831245 | -1.500028 | 2.317995 | 0.4041036 | 9.112316 | 1.571323 |  |  | -0.0001535416 |  | 35.40512 | 34.59512
2945 | 2018-08-06 17:08 | 33969.38804 | 979.9381 | 5 | 3 | 3.829608 | -1.500007 | 2.317995 | 0.4082719 | 9.112316 | 1.587289 |  |  | -0.0001163483 |  | 35.43217 | 34.55325
2946 | 2018-08-06 17:08 | 33979.39514 | 989.9452 | 5 | 3 | 3.827973 | -1.500017 | 2.317995 | 0.4124391 | 9.112316 | 1.603245 |  |  | -0.0001535416 |  | 35.38904 | 34.57827
2947 | 2018-08-06 17:08 | 33989.39684 | 999.9469 | 5 | 3 | 3.826328 | -1.500013 | 2.317995 | 0.4166117 | 9.112316 | 1.619214 |  |  | -0.0001602173 |  | 35.41818 | 34.5675
2948 | 2018-08-06 17:08 | 33999.39794 | 1009.948 | 5 | 3 | 3.824693 | -1.500028 | 2.317995 | 0.4207759 | 9.112316 | 1.635144 |  |  | -0.0002002716 |  | 35.43125 | 34.50036
2949 | 2018-08-06 17:09 | 34009.40324 | 1019.9533 | 5 | 3 | 3.823027 | -1.499988 | 2.317995 | 0.4249445 | 9.112316 | 1.651084 |  |  | -0.0001602173 |  | 35.42426 | 34.52091
2950 | 2018-08-06 17:09 | 34019.40504 | 1029.9551 | 5 | 3 | 3.821332 | -1.500015 | 2.317995 | 0.429116 | 9.112316 | 1.667028 |  |  | -0.0001745224 |  | 35.39627 | 34.55648
2951 | 2018-08-06 17:09 | 34029.40514 | 1039.9552 | 5 | 3 | 3.819709 | -1.500033 | 2.317995 | 0.4332807 | 9.112316 | 1.682939 |  |  | -0.0001487732 |  | 35.47857 | 34.50036
2952 | 2018-08-06 17:09 | 34039.41204 | 1049.9621 | 5 | 3 | 3.818029 | -1.500021 | 2.317995 | 0.4374529 | 9.112316 | 1.698873 |  |  | -0.0001831055 |  | 35.45364 | 34.48584
2953 | 2018-08-06 17:09 | 34049.41294 | 1059.963 | 5 | 3 | 3.816386 | -1.500031 | 2.317995 | 0.4416179 | 9.112316 | 1.714771 |  |  | -0.0001878738 |  | 35.45596 | 34.51579
2954 | 2018-08-06 17:09 | 34059.41454 | 1069.9646 | 5 | 3 | 3.814664 | -1.500044 | 2.317995 | 0.4457889 | 9.112316 | 1.730686 |  |  | -0.0001955032 |  | 35.4681 | 34.53379
2955 | 2018-08-06 17:10 | 34069.42084 | 1079.9709 | 5 | 3 | 3.813 | -1.500036 | 2.317995 | 0.4499562 | 9.112316 | 1.746579 |  |  | -0.0002126694 |  | 35.46598 | 34.51623
2956 | 2018-08-06 17:10 | 34079.42444 | 1089.9745 | 5 | 3 | 3.811329 | -1.500017 | 2.317995 | 0.4541216 | 9.112316 | 1.762458 |  |  | -0.0001440048 |  | 35.51426 | 34.53985
2957 | 2018-08-06 17:10 | 34089.42844 | 1099.9785 | 5 | 3 | 3.809733 | -1.500026 | 2.317995 | 0.4582927 | 9.112316 | 1.778352 |  |  | -0.0002002716 |  | 35.5145 | 34.53379
2958 | 2018-08-06 17:10 | 34099.43394 | 1109.984 | 5 | 3 | 3.808074 | -1.500033 | 2.317995 | 0.4624575 | 9.112316 | 1.794216 |  |  | -0.0001459122 |  | 35.43521 | 34.51623
2959 | 2018-08-06 17:10 | 34109.43944 | 1119.9895 | 5 | 3 | 3.806391 | -1.500028 | 2.317995 | 0.4666322 | 9.112316 | 1.81011 |  |  | -0.0001306534 |  | 35.42729 | 34.56976
2960 | 2018-08-06 17:10 | 34119.44024 | 1129.9903 | 5 | 3 | 3.804727 | -1.500031 | 2.317995 | 0.4707991 | 9.112316 | 1.825967 |  |  | -0.0002231598 |  | 35.40443 | 34.4512
2961 | 2018-08-06 17:11 | 34129.44424 | 1139.9943 | 5 | 3 | 3.802966 | -1.500044 | 2.317995 | 0.4749613 | 9.112316 | 1.841799 |  |  | -0.0002069473 |  | 35.44176 | 34.44094
2962 | 2018-08-06 17:11 | 34139.45004 | 1150.0001 | 5 | 3 | 3.801153 | -1.500007 | 2.317995 | 0.4791362 | 9.112316 | 1.857673 |  |  | -0.0002422333 |  | 35.44152 | 34.56976
2963 | 2018-08-06 17:11 | 34149.45234 | 1160.0024 | 5 | 3 | 3.799282 | -1.500047 | 2.317995 | 0.4833039 | 9.112316 | 1.873511 |  |  | -0.0001888275 |  | 35.42542 | 34.54872
2964 | 2018-08-06 17:11 | 34159.45884 | 1170.0089 | 5 | 3 | 3.797551 | -1.500026 | 2.317995 | 0.4874685 | 9.112316 | 1.88933 |  |  | -0.0001907349 |  | 35.52527 | 34.58751
2965 | 2018-08-06 17:11 | 34169.46264 | 1180.0127 | 5 | 3 | 3.795937 | -1.500028 | 2.317995 | 0.4916383 | 9.112316 | 1.905161 |  |  | -0.0001268387 |  | 35.48398 | 34.57418
2966 | 2018-08-06 17:11 | 34179.46354 | 1190.0136 | 5 | 3 | 3.794247 | -1.500013 | 2.317995 | 0.4958031 | 9.112316 | 1.920967 |  |  | -0.0001916885 |  | 35.44081 | 34.50265
2967 | 2018-08-06 17:12 | 34189.46444 | 1200.0145 | 5 | 3 | 3.792555 | -1.499965 | 2.317995 | 0.4999712 | 9.112316 | 1.936778 |  |  | -0.0001735687 |  | 35.50821 | 34.58751
2968 | 2018-08-06 17:12 | 34199.46444 | 1210.0145 | 5 | 3 | 3.790913 | -1.50001 | 2.317995 | 0.5041386 | 9.112316 | 1.95258 |  |  | -0.0001420975 |  | 35.48235 | 34.56528
2969 | 2018-08-06 17:12 | 34209.46454 | 1220.0146 | 5 | 3 | 3.789226 | -1.500038 | 2.317995 | 0.5083047 | 9.112316 | 1.96837 |  |  | -0.0001649857 |  | 35.49729 | 34.5494
2970 | 2018-08-06 17:12 | 34219.46624 | 1230.0163 | 5 | 3 | 3.787477 | -1.499975 | 2.317995 | 0.5124668 | 9.112316 | 1.984137 |  |  | -0.0001602173 |  | 35.41402 | 34.52296
2971 | 2018-08-06 17:12 | 34229.47124 | 1240.0213 | 5 | 3 | 3.785748 | -1.500019 | 2.317995 | 0.5166433 | 9.112316 | 1.999952 |  |  | -0.0001783371 |  | 35.48472 | 34.52296
2972 | 2018-08-06 17:12 | 34239.47414 | 1250.0242 | 5 | 3 | 3.78404 | -1.500026 | 2.317995 | 0.5208058 | 9.112316 | 2.015707 |  |  | -0.0001659393 |  | 35.46931 | 34.5494
2973 | 2018-08-06 17:13 | 34249.47974 | 1260.0298 | 5 | 3 | 3.782406 | -1.500021 | 2.317995 | 0.5249769 | 9.112316 | 2.031487 |  |  | -0.0001516342 |  | 35.49843 | 34.52576
2974 | 2018-08-06 17:13 | 34259.48044 | 1270.0305 | 5 | 3 | 3.780789 | -1.500003 | 2.317995 | 0.5291418 | 9.112316 | 2.047237 |  |  | -0.0002012253 |  | 35.51269 | 34.57183
2975 | 2018-08-06 17:13 | 34269.48614 | 1280.0362 | 5 | 3 | 3.779206 | -1.500042 | 2.317995 | 0.5333098 | 9.112316 | 2.062992 |  |  | -0.0001173019 |  | 35.53089 | 34.54866
2976 | 2018-08-06 17:13 | 34279.48684 | 1290.0369 | 5 | 3 | 3.777658 | -1.499994 | 2.317995 | 0.5374795 | 9.112316 | 2.078747 |  |  | -0.0001544952 |  | 35.48751 | 34.52811
2977 | 2018-08-06 17:13 | 34289.48854 | 1300.0386 | 5 | 3 | 3.776075 | -1.500026 | 2.317995 | 0.5416507 | 9.112316 | 2.094501 |  |  | -0.0001354218 |  | 35.52997 | 34.50658
2978 | 2018-08-06 17:13 | 34299.49324 | 1310.0433 | 5 | 3 | 3.774477 | -1.499988 | 2.317995 | 0.5458123 | 9.112316 | 2.110213 |  |  | -0.0002336502 |  | 35.52598 | 34.6464
2979 | 2018-08-06 17:14 | 34309.49824 | 1320.0483 | 5 | 3 | 3.773046 | -1.500024 | 2.317995 | 0.5499811 | 9.112316 | 2.125945 |  |  | -0.0001554489 |  | 35.53089 | 34.6153
2980 | 2018-08-06 17:14 | 34319.50214 | 1330.0522 | 5 | 3 | 3.771461 | -1.499986 | 2.317995 | 0.5541502 | 9.112316 | 2.141671 |  |  | -0.0001649857 |  | 35.54209 | 34.53794
2981 | 2018-08-06 17:14 | 34329.50444 | 1340.0545 | 5 | 3 | 3.769983 | -1.500069 | 2.317995 | 0.5583189 | 9.112316 | 2.15739 |  |  | -0.0001707077 |  | 35.54537 | 34.55429
2982 | 2018-08-06 17:14 | 34339.50844 | 1350.0585 | 5 | 3 | 3.768482 | -1.500028 | 2.317995 | 0.5624835 | 9.112316 | 2.173088 |  |  | -0.0001249313 |  | 35.5773 | 34.59473
2983 | 2018-08-06 17:14 | 34349.51484 | 1360.0649 | 5 | 3 | 3.766951 | -1.50001 | 2.317995 | 0.5666572 | 9.112316 | 2.188813 |  |  | -0.0001802444 |  | 35.55445 | 34.57835
2984 | 2018-08-06 17:14 | 34359.51574 | 1370.0658 | 5 | 3 | 3.765501 | -1.500024 | 2.317995 | 0.5708222 | 9.112316 | 2.2045 |  |  | -0.0001354218 |  | 35.57939 | 34.55429
2985 | 2018-08-06 17:15 | 34369.51754 | 1380.0676 | 5 | 3 | 3.764016 | -1.500009 | 2.317995 | 0.5749886 | 9.112316 | 2.220185 |  |  | -0.0001335144 |  | 35.57426 | 34.59473
2986 | 2018-08-06 17:15 | 34379.52074 | 1390.0708 | 5 | 3 | 3.762499 | -1.500063 | 2.317995 | 0.5791576 | 9.112316 | 2.235874 |  |  | -0.0001850128 |  | 35.55515 | 34.57835
2987 | 2018-08-06 17:15 | 34389.52624 | 1400.0763 | 5 | 3 | 3.761111 | -1.50004 | 2.317995 | 0.5833276 | 9.112316 | 2.251561 |  |  | -0.0001325607 |  | 35.60341 | 34.6298
2988 | 2018-08-06 17:15 | 34399.52864 | 1410.0787 | 5 | 3 | 3.759592 | -1.500044 | 2.317995 | 0.5874981 | 9.112316 | 2.267243 |  |  | -0.0001401901 |  | 35.54629 | 34.64289
2989 | 2018-08-06 17:15 | 34409.53294 | 1420.083 | 5 | 3 | 3.758146 | -1.500061 | 2.317995 | 0.5916598 | 9.112316 | 2.282887 |  |  | -0.0001993179 |  | 35.54958 | 34.58351
2990 | 2018-08-06 17:15 | 34419.53314 | 1430.0832 | 5 | 3 | 3.756721 | -1.500036 | 2.317995 | 0.5958284 | 9.112316 | 2.29855 |  |  | -0.0001192093 |  | 35.58429 | 34.6298
2991 | 2018-08-06 17:16 | 34429.53834 | 1440.0884 | 5 | 3 | 3.75529 | -1.499986 | 2.317995 | 0.6000041 | 9.112316 | 2.314234 |  |  | -0.0001907349 |  | 35.57568 | 34.64289
2992 | 2018-08-06 17:16 | 34439.54074 | 1450.0908 | 5 | 3 | 3.753876 | -1.500052 | 2.317995 | 0.6041697 | 9.112316 | 2.329874 |  |  | -0.0001239777 |  | 35.5724 | 34.63099
2993 | 2018-08-06 17:16 | 34449.54394 | 1460.094 | 5 | 3 | 3.752429 | -1.500019 | 2.317995 | 0.6083355 | 9.112316 | 2.345509 |  |  | -0.0001459122 |  | 35.58967 | 34.64545
2994 | 2018-08-06 17:16 | 34459.54724 | 1470.0973 | 5 | 3 | 3.751046 | -1.500009 | 2.317995 | 0.6125015 | 9.112316 | 2.361138 |  |  | -0.0001192093 |  | 35.58268 | 34.61459
2995 | 2018-08-06 17:16 | 34469.54754 | 1480.0976 | 5 | 3 | 3.749596 | -1.500031 | 2.317995 | 0.6166655 | 9.112316 | 2.376755 |  |  | -0.0001869202 |  | 35.57872 | 34.56902
2996 | 2018-08-06 17:16 | 34479.55394 | 1490.104 | 5 | 3 | 3.748188 | -1.500044 | 2.317995 | 0.6208414 | 9.112316 | 2.39241 |  |  | -0.0001192093 |  | 35.55799 | 34.64545
2997 | 2018-08-06 17:17 | 34489.55414 | 1500.1042 | 5 | 3 | 3.746819 | -1.500049 | 2.317995 | 0.6250075 | 9.112316 | 2.408022 |  |  | -0.0001907349 |  | 35.61697 | 34.61459
2998 | 2018-08-06 17:17 | 34499.55724 | 1510.1073 | 5 | 3 | 3.745456 | -1.500019 | 2.317995 | 0.629177 | 9.112316 | 2.423642 |  |  | -0.0001478195 |  | 35.66433 | 34.67562
2999 | 2018-08-06 17:17 | 34509.55964 | 1520.1097 | 5 | 3 | 3.744095 | -1.500024 | 2.317995 | 0.6333383 | 9.112316 | 2.439225 |  |  | -0.0001497269 |  | 35.64703 | 34.61182
3000 | 2018-08-06 17:17 | 34519.56284 | 1530.1129 | 5 | 3 | 3.742683 | -1.500028 | 2.317995 | 0.6375086 | 9.112316 | 2.454836 |  |  | -0.0001401901 |  | 35.62631 | 34.57439
3001 | 2018-08-06 17:17 | 34529.56704 | 1540.1171 | 5 | 3 | 3.741297 | -1.500015 | 2.317995 | 0.641679 | 9.112316 | 2.470442 |  |  | -0.0001716614 |  | 35.64754 | 34.6008
3002 | 2018-08-06 17:17 | 34539.57394 | 1550.124 | 5 | 3 | 3.739924 | -1.500052 | 2.317995 | 0.6458504 | 9.112316 | 2.486045 |  |  | -0.0001478195 |  | 35.59929 | 34.58982
3003 | 2018-08-06 17:18 | 34549.57794 | 1560.128 | 5 | 3 | 3.738569 | -1.500031 | 2.317995 | 0.6500186 | 9.112316 | 2.501631 |  |  | -0.0001945496 |  | 35.5655 | 34.61507
3004 | 2018-08-06 17:18 | 34559.57804 | 1570.1281 | 5 | 3 | 3.737179 | -1.500047 | 2.317995 | 0.6541814 | 9.112316 | 2.517191 |  |  | -0.0001068115 |  | 35.57696 | 34.58585
3005 | 2018-08-06 17:18 | 34569.57884 | 1580.1289 | 5 | 3 | 3.735829 | -1.500015 | 2.317995 | 0.6583503 | 9.112316 | 2.532769 |  |  | -0.0001249313 |  | 35.54572 | 34.58982
3006 | 2018-08-06 17:18 | 34579.58044 | 1590.1305 | 5 | 3 | 3.734413 | -1.500021 | 2.317995 | 0.6625196 | 9.112316 | 2.548341 |  |  | -0.0001411438 |  | 35.63106 | 34.64288
3007 | 2018-08-06 17:18 | 34589.58614 | 1600.1362 | 5 | 3 | 3.732977 | -1.500049 | 2.317995 | 0.6666881 | 9.112316 | 2.563905 |  |  | -0.000164032 |  | 35.62221 | 34.58585
3008 | 2018-08-06 17:18 | 34599.59324 | 1610.1433 | 5 | 3 | 3.73154 | -1.500038 | 2.317995 | 0.6708525 | 9.112316 | 2.579448 |  |  | -0.0001592636 |  | 35.61286 | 34.62749
3009 | 2018-08-06 17:19 | 34609.59914 | 1620.1492 | 5 | 3 | 3.73016 | -1.500009 | 2.317995 | 0.6750225 | 9.112316 | 2.595005 |  |  | -0.0001716614 |  | 35.68605 | 34.64288
3010 | 2018-08-06 17:19 | 34619.60464 | 1630.1547 | 5 | 3 | 3.728796 | -1.500063 | 2.317995 | 0.6791954 | 9.112316 | 2.610568 |  |  | -0.0001192093 |  | 35.62711 | 34.62725
3011 | 2018-08-06 17:19 | 34629.60554 | 1640.1556 | 5 | 3 | 3.727414 | -1.500031 | 2.317995 | 0.6833555 | 9.112316 | 2.626077 |  |  | -0.0001735687 |  | 35.60702 | 34.62749
3012 | 2018-08-06 17:19 | 34639.60634 | 1650.1564 | 5 | 3 | 3.726111 | -1.500059 | 2.317995 | 0.6875316 | 9.112316 | 2.641641 |  |  | -0.0001277924 |  | 35.61149 | 34.60456
3013 | 2018-08-06 17:19 | 34649.61134 | 1660.1614 | 5 | 3 | 3.724793 | -1.500067 | 2.317995 | 0.6916923 | 9.112316 | 2.657141 |  |  | -0.0002126694 |  | 35.60083 | 34.5875
3014 | 2018-08-06 17:19 | 34659.61384 | 1670.1639 | 5 | 3 | 3.723428 | -1.500031 | 2.317995 | 0.6958659 | 9.112316 | 2.672684 |  |  | -0.0001487732 |  | 35.59051 | 34.61767
3015 | 2018-08-06 17:20 | 34669.61714 | 1680.1672 | 5 | 3 | 3.722158 | -1.500031 | 2.317995 | 0.7000343 | 9.112316 | 2.688202 |  |  | -0.0001535416 |  | 35.55254 | 34.55759
3016 | 2018-08-06 17:20 | 34679.61894 | 1690.169 | 5 | 3 | 3.720828 | -1.500031 | 2.317995 | 0.7042026 | 9.112316 | 2.703715 |  |  | -0.0001153946 |  | 35.60875 | 34.59478
3017 | 2018-08-06 17:20 | 34689.62454 | 1700.1746 | 5 | 3 | 3.719558 | -1.500021 | 2.317995 | 0.708369 | 9.112316 | 2.719214 |  |  | -9.155273e-05 |  | 35.56587 | 34.56762
3018 | 2018-08-06 17:20 | 34699.62604 | 1710.1761 | 5 | 3 | 3.718163 | -1.500026 | 2.317995 | 0.7125397 | 9.112316 | 2.734725 |  |  | -0.0001935959 |  | 35.56401 | 34.55759
3019 | 2018-08-06 17:20 | 34709.63014 | 1720.1802 | 5 | 3 | 3.716864 | -1.500044 | 2.317995 | 0.7167041 | 9.112316 | 2.750206 |  |  | -0.0001106262 |  | 35.56282 | 34.61696
3020 | 2018-08-06 17:20 | 34719.63334 | 1730.1834 | 5 | 3 | 3.715573 | -1.500067 | 2.317995 | 0.720876 | 9.112316 | 2.76571 |  |  | -0.0001335144 |  | 35.56797 | 34.60574
3021 | 2018-08-06 17:21 | 34729.63604 | 1740.1861 | 5 | 3 | 3.71429 | -1.500031 | 2.317995 | 0.7250389 | 9.112316 | 2.781175 |  |  | -0.0001296997 |  | 35.59711 | 34.65837
3022 | 2018-08-06 17:21 | 34739.64234 | 1750.1924 | 5 | 3 | 3.712933 | -1.500051 | 2.317995 | 0.7292077 | 9.112316 | 2.796656 |  |  | -0.0001096725 |  | 35.59012 | 34.63896
3023 | 2018-08-06 17:21 | 34749.64644 | 1760.1965 | 5 | 3 | 3.711627 | -1.500042 | 2.317995 | 0.733377 | 9.112316 | 2.812134 |  |  | -0.0001144409 |  | 35.62747 | 34.63031
3024 | 2018-08-06 17:21 | 34759.64754 | 1770.1976 | 5 | 3 | 3.710274 | -1.500073 | 2.317995 | 0.7375459 | 9.112316 | 2.827604 |  |  | -0.0001344681 |  | 35.60596 | 34.63453
3025 | 2018-08-06 17:21 | 34769.65114 | 1780.2012 | 5 | 3 | 3.708954 | -1.500047 | 2.317995 | 0.7417152 | 9.112316 | 2.84307 |  |  | -0.0001316071 |  | 35.61626 | 34.63431
3026 | 2018-08-06 17:21 | 34779.65674 | 1790.2068 | 5 | 3 | 3.707608 | -1.500052 | 2.317995 | 0.7458801 | 9.112316 | 2.858515 |  |  | -0.0001564026 |  | 35.62561 | 34.63031
3027 | 2018-08-06 17:22 | 34789.65854 | 1800.2086 | 5 | 3 | 3.706249 | -1.500051 | 2.317995 | 0.7500494 | 9.112316 | 2.87397 |  |  | -0.0001859665 |  | 35.60953 | 34.71894
3028 | 2018-08-06 17:22 | 34799.66394 | 1810.214 | 5 | 3 | 3.70495 | -1.500047 | 2.317995 | 0.7542209 | 9.112316 | 2.889428 |  |  | -0.000125885 |  | 35.60185 | 34.65369
3029 | 2018-08-06 17:22 | 34809.66414 | 1820.2142 | 5 | 3 | 3.703572 | -1.50003 | 2.317995 | 0.7583875 | 9.112316 | 2.904862 |  |  | -0.0001707077 |  | 35.65502 | 34.66587
3030 | 2018-08-06 17:22 | 34819.66524 | 1830.2153 | 5 | 3 | 3.702203 | -1.500028 | 2.317995 | 0.7625526 | 9.112316 | 2.920285 |  |  | -0.0001316071 |  | 35.64172 | 34.71894
3031 | 2018-08-06 17:22 | 34829.66774 | 1840.2178 | 5 | 3 | 3.700853 | -1.500061 | 2.317995 | 0.7667159 | 9.112316 | 2.935696 |  |  | -0.0001363754 |  | 35.62496 | 34.65369
3032 | 2018-08-06 17:22 | 34839.67254 | 1850.2226 | 5 | 3 | 3.699517 | -1.500038 | 2.317995 | 0.7708871 | 9.112316 | 2.95113 |  |  | -0.0001420975 |  | 35.62496 | 34.6811
3033 | 2018-08-06 17:23 | 34849.67424 | 1860.2243 | 5 | 3 | 3.698144 | -1.500028 | 2.317995 | 0.7750542 | 9.112316 | 2.966544 |  |  | -0.000125885 |  | 35.63432 | 34.61306
3034 | 2018-08-06 17:23 | 34859.67684 | 1870.2269 | 5 | 3 | 3.696794 | -1.500019 | 2.317995 | 0.7792248 | 9.112316 | 2.981964 |  |  | -0.0001497269 |  | 35.57693 | 34.59414
3035 | 2018-08-06 17:23 | 34869.68114 | 1880.2312 | 5 | 3 | 3.695399 | -1.500026 | 2.317995 | 0.7833884 | 9.112316 | 2.997353 |  |  | -0.0001926422 |  | 35.63155 | 34.68833
3036 | 2018-08-06 17:23 | 34879.68304 | 1890.2331 | 5 | 3 | 3.693992 | -1.500061 | 2.317995 | 0.7875597 | 9.112316 | 3.012765 |  |  | -0.0001010895 |  | 35.61033 | 34.59531
3037 | 2018-08-06 17:23 | 34889.68684 | 1900.2369 | 5 | 3 | 3.69264 | -1.500054 | 2.317995 | 0.7917225 | 9.112316 | 3.02814 |  |  | -0.0001115799 |  | 35.63644 | 34.63527
3038 | 2018-08-06 17:23 | 34899.69184 | 1910.2419 | 5 | 3 | 3.691222 | -1.500013 | 2.317995 | 0.7958941 | 9.112316 | 3.043541 |  |  | -0.0001173019 |  | 35.62641 | 34.66754
3039 | 2018-08-06 17:24 | 34909.69354 | 1920.2436 | 5 | 3 | 3.689817 | -1.500056 | 2.317995 | 0.8000644 | 9.112316 | 3.058931 |  |  | -0.0001497269 |  | 35.64252 | 34.66849
3040 | 2018-08-06 17:24 | 34919.69784 | 1930.2479 | 5 | 3 | 3.688399 | -1.500036 | 2.317995 | 0.8042278 | 9.112316 | 3.074291 |  |  | -0.0001602173 |  | 35.65742 | 34.72063
3041 | 2018-08-06 17:24 | 34929.70194 | 1940.252 | 5 | 3 | 3.68697 | -1.500026 | 2.317995 | 0.8083993 | 9.112316 | 3.089674 |  |  | -0.0001411438 |  | 35.68805 | 34.55836
3042 | 2018-08-06 17:24 | 34939.70204 | 1950.2521 | 5 | 3 | 3.685545 | -1.500049 | 2.317995 | 0.8125657 | 9.112316 | 3.105032 |  |  | -0.0001411438 |  | 35.62641 | 34.68182
3043 | 2018-08-06 17:24 | 34949.70384 | 1960.2539 | 5 | 3 | 3.684153 | -1.499996 | 2.317995 | 0.8167348 | 9.112316 | 3.120394 |  |  | -0.0001802444 |  | 35.65279 | 34.5523
3044 | 2018-08-06 17:24 | 34959.71104 | 1970.2611 | 5 | 3 | 3.682678 | -1.500024 | 2.317995 | 0.8209045 | 9.112316 | 3.135753 |  |  | -0.0001516342 |  | 35.65768 | 34.55836
3045 | 2018-08-06 17:25 | 34969.71624 | 1980.2663 | 5 | 3 | 3.681266 | -1.500033 | 2.317995 | 0.8250666 | 9.112316 | 3.151078 |  |  | -0.0001163483 |  | 35.60269 | 34.62571
3046 | 2018-08-06 17:25 | 34979.71614 | 1990.2662 | 5 | 3 | 3.679871 | -1.500028 | 2.317995 | 0.8292339 | 9.112316 | 3.166417 |  |  | -0.0001001358 |  | 35.63765 | 34.68842
3047 | 2018-08-06 17:25 | 34989.72264 | 2000.2727 | 5 | 3 | 3.678362 | -1.500001 | 2.317995 | 0.833409 | 9.112316 | 3.181777 |  |  | -0.000164032 |  | 35.65677 | 34.68115
3048 | 2018-08-06 17:25 | 34999.72754 | 2010.2776 | 5 | 3 | 3.676939 | -1.500036 | 2.317995 | 0.8375733 | 9.112316 | 3.197092 |  |  | -9.822845e-05 |  | 35.64978 | 34.72652
3049 | 2018-08-06 17:25 | 35009.72864 | 2020.2787 | 5 | 3 | 3.675494 | -1.500005 | 2.317995 | 0.8417434 | 9.112316 | 3.212422 |  |  | -0.000161171 |  | 35.68774 | 34.68842
3050 | 2018-08-06 17:25 | 35019.73354 | 2030.2836 | 5 | 3 | 3.67404 | -1.500019 | 2.317995 | 0.8459089 | 9.112316 | 3.227729 |  |  | -0.0001220703125 |  | 35.68105 | 34.62225
3051 | 2018-08-06 17:26 | 35029.73464 | 2040.2847 | 5 | 3 | 3.672585 | -1.500001 | 2.317995 | 0.8500796 | 9.112316 | 3.24305 |  |  | -0.0002155304 |  | 35.66217 | 34.69568
3052 | 2018-08-06 17:26 | 35039.73544 | 2050.2855 | 5 | 3 | 3.671145 | -1.50001 | 2.317995 | 0.8542464 | 9.112316 | 3.25835 |  |  | -0.0001859665 |  | 35.6792 | 34.73497
3053 | 2018-08-06 17:26 | 35049.73904 | 2060.2891 | 5 | 3 | 3.669692 | -1.499975 | 2.317995 | 0.8584076 | 9.112316 | 3.273623 |  |  | -0.0001106262 |  | 35.68224 | 34.62225
3054 | 2018-08-06 17:26 | 35059.74064 | 2070.2907 | 5 | 3 | 3.668236 | -1.499996 | 2.317995 | 0.8625805 | 9.112316 | 3.288934 |  |  | -0.0001916885 |  | 35.62722 | 34.59089
3055 | 2018-08-06 17:26 | 35069.74334 | 2080.2934 | 5 | 3 | 3.666827 | -1.500031 | 2.317995 | 0.8667473 | 9.112316 | 3.304215 |  |  | -0.0001144409 |  | 35.6433 | 34.73497
3056 | 2018-08-06 17:26 | 35079.74814 | 2090.2982 | 5 | 3 | 3.665368 | -1.500028 | 2.317995 | 0.8709124 | 9.112316 | 3.319485 |  |  | -0.0001440048 |  | 35.65309 | 34.63561
3057 | 2018-08-06 17:27 | 35089.75424 | 2100.3043 | 5 | 3 | 3.663905 | -1.499996 | 2.317995 | 0.8750827 | 9.112316 | 3.334768 |  |  | -0.0001373291 |  | 35.64636 | 34.67674
3058 | 2018-08-06 17:27 | 35099.75914 | 2110.3092 | 5 | 3 | 3.662498 | -1.500026 | 2.317995 | 0.8792541 | 9.112316 | 3.350048 |  |  | -0.0001468658 |  | 35.62049 | 34.53132
3059 | 2018-08-06 17:27 | 35109.76544 | 2120.3155 | 5 | 3 | 3.661052 | -1.500033 | 2.317995 | 0.8834176 | 9.112316 | 3.365294 |  |  | -9.918213e-05 |  | 35.5883 | 34.62486
3060 | 2018-08-06 17:27 | 35119.76804 | 2130.3181 | 5 | 3 | 3.659552 | -1.500021 | 2.317995 | 0.8875908 | 9.112316 | 3.380569 |  |  | -0.0001430511 |  | 35.66879 | 34.6438
3061 | 2018-08-06 17:27 | 35129.77044 | 2140.3205 | 5 | 3 | 3.658103 | -1.500015 | 2.317995 | 0.8917555 | 9.112316 | 3.395807 |  |  | -0.0001602173 |  | 35.62077 | 34.64194
3062 | 2018-08-06 17:27 | 35139.77704 | 2150.3271 | 5 | 3 | 3.656622 | -1.499996 | 2.317995 | 0.8959287 | 9.112316 | 3.41107 |  |  | -0.0001440048 |  | 35.64783 | 34.66906
3063 | 2018-08-06 17:28 | 35149.77954 | 2160.3296 | 5 | 3 | 3.655177 | -1.500001 | 2.317995 | 0.9000904 | 9.112316 | 3.426285 |  |  | -0.0001554489 |  | 35.64901 | 34.67608
3064 | 2018-08-06 17:28 | 35159.78294 | 2170.333 | 5 | 3 | 3.653761 | -1.500028 | 2.317995 | 0.9042575 | 9.112316 | 3.441513 |  |  | -0.0001344681 |  | 35.60283 | 34.64194
3065 | 2018-08-06 17:28 | 35169.78424 | 2180.3343 | 5 | 3 | 3.65227 | -1.500042 | 2.317995 | 0.9084277 | 9.112316 | 3.456747 |  |  | -0.0001726151 |  | 35.60678 | 34.66906
3066 | 2018-08-06 17:28 | 35179.78884 | 2190.3389 | 5 | 3 | 3.650787 | -1.500031 | 2.317995 | 0.9125971 | 9.112316 | 3.471972 |  |  | -0.000207901 |  | 35.63621 | 34.62724
3067 | 2018-08-06 17:28 | 35189.79224 | 2200.3423 | 5 | 3 | 3.649342 | -1.50004 | 2.317995 | 0.9167622 | 9.112316 | 3.487175 |  |  | -0.0001544952 |  | 35.61405 | 34.74155
3068 | 2018-08-06 17:28 | 35199.79324 | 2210.3433 | 5 | 3 | 3.647881 | -1.49998 | 2.317995 | 0.9209302 | 9.112316 | 3.502382 |  |  | -0.0001478195 |  | 35.58 | 34.71445
3069 | 2018-08-06 17:29 | 35209.79574 | 2220.3458 | 5 | 3 | 3.646448 | -1.499988 | 2.317995 | 0.9251028 | 9.112316 | 3.5176 |  |  | -0.0001182556 |  | 35.62463 | 34.69157
3070 | 2018-08-06 17:29 | 35219.79674 | 2230.3468 | 5 | 3 | 3.644975 | -1.500075 | 2.317995 | 0.9292657 | 9.112316 | 3.532778 |  |  | -0.0001735687 |  | 35.57568 | 34.65717
3071 | 2018-08-06 17:29 | 35229.79684 | 2240.3469 | 5 | 3 | 3.643519 | -1.499996 | 2.317995 | 0.9334314 | 9.112316 | 3.547958 |  |  | -0.0001478195 |  | 35.5502 | 34.70464
3072 | 2018-08-06 17:29 | 35239.80054 | 2250.3506 | 5 | 3 | 3.642091 | -1.500026 | 2.317995 | 0.9376028 | 9.112316 | 3.563154 |  |  | -0.0001335144 |  | 35.62397 | 34.69157
3073 | 2018-08-06 17:29 | 35249.80614 | 2260.3562 | 5 | 3 | 3.640583 | -1.500021 | 2.317995 | 0.9417687 | 9.112316 | 3.578323 |  |  | -0.0001850128 |  | 35.52922 | 34.69275
3074 | 2018-08-06 17:29 | 35259.81024 | 2270.3603 | 5 | 3 | 3.639108 | -1.500049 | 2.317995 | 0.9459376 | 9.112316 | 3.593498 |  |  | -0.0001659393 |  | 35.56656 | 34.6467
3075 | 2018-08-06 17:30 | 35269.81114 | 2280.3612 | 5 | 3 | 3.637671 | -1.500026 | 2.317995 | 0.9501077 | 9.112316 | 3.60867 |  |  | -0.0002031326 |  | 35.56775 | 34.6467
3076 | 2018-08-06 17:30 | 35279.81134 | 2290.3614 | 5 | 3 | 3.63622 | -1.500028 | 2.317995 | 0.9542744 | 9.112316 | 3.623824 |  |  | -0.0001049042 |  | 35.57596 | 34.59482
3077 | 2018-08-06 17:30 | 35289.81394 | 2300.364 | 5 | 3 | 3.634726 | -1.500013 | 2.317995 | 0.958438 | 9.112316 | 3.63896 |  |  | -0.0001544952 |  | 35.56925 | 34.62009
3078 | 2018-08-06 17:30 | 35299.81894 | 2310.369 | 5 | 3 | 3.633198 | -1.500009 | 2.317995 | 0.9626107 | 9.112316 | 3.654124 |  |  | -0.0001716614 |  | 35.5316 | 34.56253
3079 | 2018-08-06 17:30 | 35309.82314 | 2320.3732 | 5 | 3 | 3.631733 | -1.500028 | 2.317995 | 0.9667739 | 9.112316 | 3.669247 |  |  | -0.0001401901 |  | 35.57439 | 34.59482
3080 | 2018-08-06 17:30 | 35319.82404 | 2330.3741 | 5 | 3 | 3.630289 | -1.500044 | 2.317995 | 0.9709468 | 9.112316 | 3.684399 |  |  | -0.0001583099 |  | 35.55617 | 34.61518
3081 | 2018-08-06 17:31 | 35329.82584 | 2340.3759 | 5 | 3 | 3.628775 | -1.500003 | 2.317995 | 0.9751132 | 9.112316 | 3.69952 |  |  | -0.0001621246 |  | 35.50906 | 34.58686
3082 | 2018-08-06 17:31 | 35339.82764 | 2350.3777 | 5 | 3 | 3.627254 | -1.500005 | 2.317995 | 0.9792796 | 9.112316 | 3.714636 |  |  | -0.0001440048 |  | 35.52515 | 34.57705
3083 | 2018-08-06 17:31 | 35349.82874 | 2360.3788 | 5 | 3 | 3.625748 | -1.499996 | 2.317995 | 0.9834464 | 9.112316 | 3.729747 |  |  | -0.0001859665 |  | 35.50417 | 34.61518
3084 | 2018-08-06 17:31 | 35359.83134 | 2370.3814 | 5 | 3 | 3.624295 | -1.500031 | 2.317995 | 0.9876143 | 9.112316 | 3.744856 |  |  | -0.0001306534 |  | 35.5233 | 34.59787
3085 | 2018-08-06 17:31 | 35369.83154 | 2380.3816 | 5 | 3 | 3.622782 | -1.500026 | 2.317995 | 0.9917741 | 9.112316 | 3.759929 |  |  | -0.0001554489 |  | 35.46682 | 34.71576
3086 | 2018-08-06 17:31 | 35379.83394 | 2390.384 | 5 | 3 | 3.62125 | -1.500028 | 2.317995 | 0.9959444 | 9.112316 | 3.775034 |  |  | -0.0001497269 |  | 35.54218 | 34.69933
3087 | 2018-08-06 17:32 | 35389.83814 | 2400.3882 | 5 | 3 | 3.619737 | -1.499992 | 2.317995 | 1.000114 | 9.112316 | 3.790128 |  |  | -0.0001602173 |  | 35.55737 | 34.70569
3088 | 2018-08-06 17:32 | 35399.84404 | 2410.3941 | 5 | 3 | 3.618193 | -1.500049 | 2.317995 | 1.004279 | 9.112316 | 3.805203 |  |  | -0.0001707077 |  | 35.53638 | 34.6566
3089 | 2018-08-06 17:32 | 35409.84634 | 2420.3964 | 5 | 3 | 3.616667 | -1.500036 | 2.317995 | 1.008454 | 9.112316 | 3.820307 |  |  | -0.000161171 |  | 35.48438 | 34.65778
3090 | 2018-08-06 17:32 | 35419.84914 | 2430.3992 | 5 | 3 | 3.615114 | -1.500036 | 2.317995 | 1.01262 | 9.112316 | 3.83537 |  |  | -0.0001811981 |  | 35.50169 | 34.68702
3091 | 2018-08-06 17:32 | 35429.85064 | 2440.4007 | 5 | 3 | 3.613568 | -1.500017 | 2.317995 | 1.01679 | 9.112316 | 3.850442 |  |  | -0.0001649857 |  | 35.47039 | 34.6566
3092 | 2018-08-06 17:32 | 35439.85664 | 2450.4067 | 5 | 3 | 3.61207 | -1.500028 | 2.317995 | 1.020955 | 9.112316 | 3.865487 |  |  | -0.000164032 |  | 35.47861 | 34.70504
3093 | 2018-08-06 17:33 | 35449.85754 | 2460.4076 | 5 | 3 | 3.610482 | -1.500047 | 2.317995 | 1.025118 | 9.112316 | 3.880523 |  |  | -0.0001926422 |  | 35.48071 | 34.68702
3094 | 2018-08-06 17:33 | 35459.85954 | 2470.4096 | 5 | 3 | 3.608966 | -1.500031 | 2.317995 | 1.029292 | 9.112316 | 3.89559 |  |  | -0.0001468658 |  | 35.50595 | 34.57243
3095 | 2018-08-06 17:33 | 35469.86114 | 2480.4112 | 5 | 3 | 3.607398 | -1.500026 | 2.317995 | 1.033456 | 9.112316 | 3.910616 |  |  | -0.0001831055 |  | 35.42751 | 34.60327
3096 | 2018-08-06 17:33 | 35479.86524 | 2490.4153 | 5 | 3 | 3.605834 | -1.500031 | 2.317995 | 1.037628 | 9.112316 | 3.925662 |  |  | -0.0001955032 |  | 35.43293 | 34.5858
3097 | 2018-08-06 17:33 | 35489.86694 | 2500.417 | 5 | 3 | 3.604261 | -1.500028 | 2.317995 | 1.04179 | 9.112316 | 3.940664 |  |  | -0.0001840591 |  | 35.44693 | 34.70596
3098 | 2018-08-06 17:33 | 35499.87344 | 2510.4235 | 5 | 3 | 3.602701 | -1.499992 | 2.317995 | 1.045965 | 9.112316 | 3.95571 |  |  | -0.0001811981 |  | 35.44024 | 34.63065
3099 | 2018-08-06 17:34 | 35509.87684 | 2520.4269 | 5 | 3 | 3.601126 | -1.500021 | 2.317995 | 1.050128 | 9.112316 | 3.970703 |  |  | -0.0001821518 |  | 35.43293 | 34.67974
3100 | 2018-08-06 17:34 | 35519.88134 | 2530.4314 | 5 | 3 | 3.599522 | -1.499996 | 2.317995 | 1.054301 | 9.112316 | 3.985728 |  |  | -0.0001316071 |  | 35.39705 | 34.65805
3101 | 2018-08-06 17:34 | 35529.88434 | 2540.4344 | 5 | 3 | 3.597992 | -1.500007 | 2.317995 | 1.058465 | 9.112316 | 4.000714 |  |  | -0.0001401901 |  | 35.42227 | 34.65435
3102 | 2018-08-06 17:34 | 35539.88544 | 2550.4355 | 5 | 3 | 3.596406 | -1.50001 | 2.317995 | 1.062636 | 9.112316 | 4.015718 |  |  | -0.0001344681 |  | 35.43654 | 34.60406
3103 | 2018-08-06 17:34 | 35549.88644 | 2560.4365 | 5 | 3 | 3.594773 | -1.49999 | 2.317995 | 1.066796 | 9.112316 | 4.030674 |  |  | -0.0001449585 |  | 35.42017 | 34.67021
3104 | 2018-08-06 17:34 | 35559.89144 | 2570.4415 | 5 | 3 | 3.59319 | -1.500017 | 2.317995 | 1.070972 | 9.112316 | 4.045683 |  |  | -0.0001592636 |  | 35.40219 | 34.65435
3105 | 2018-08-06 17:35 | 35569.89174 | 2580.4418 | 5 | 3 | 3.591584 | -1.500013 | 2.317995 | 1.075136 | 9.112316 | 4.060644 |  |  | -0.0001516342 |  | 35.38673 | 34.62416
3106 | 2018-08-06 17:35 | 35579.89574 | 2590.4458 | 5 | 3 | 3.589973 | -1.500019 | 2.317995 | 1.079305 | 9.112316 | 4.075611 |  |  | -0.0001802444 |  | 35.38848 | 34.63727
3107 | 2018-08-06 17:35 | 35589.89864 | 2600.4487 | 5 | 3 | 3.588357 | -1.499978 | 2.317995 | 1.083474 | 9.112316 | 4.090575 |  |  | -0.000161171 |  | 35.39062 | 34.63452
3108 | 2018-08-06 17:35 | 35599.90004 | 2610.4501 | 5 | 3 | 3.586741 | -1.50003 | 2.317995 | 1.087642 | 9.112316 | 4.105527 |  |  | -0.0001420975 |  | 35.37634 | 34.61954
3109 | 2018-08-06 17:35 | 35609.90584 | 2620.4559 | 5 | 3 | 3.585144 | -1.50003 | 2.317995 | 1.091805 | 9.112316 | 4.120458 |  |  | -0.0001182556 |  | 35.37481 | 34.65156
3110 | 2018-08-06 17:35 | 35619.90684 | 2630.4569 | 5 | 3 | 3.583521 | -1.500007 | 2.317995 | 1.095978 | 9.112316 | 4.135416 |  |  | -0.0001726151 |  | 35.36263 | 34.6513
3111 | 2018-08-06 17:36 | 35629.91034 | 2640.4604 | 5 | 3 | 3.581894 | -1.500001 | 2.317995 | 1.100147 | 9.112316 | 4.150349 |  |  | -0.0001535416 |  | 35.34986 | 34.61348
3112 | 2018-08-06 17:36 | 35639.91584 | 2650.4659 | 5 | 3 | 3.580267 | -1.500042 | 2.317995 | 1.104308 | 9.112316 | 4.165251 |  |  | -0.0001869202 |  | 35.34101 | 34.59783
3113 | 2018-08-06 17:36 | 35649.92014 | 2660.4702 | 5 | 3 | 3.57865 | -1.500028 | 2.317995 | 1.108484 | 9.112316 | 4.180198 |  |  | -0.0001859665 |  | 35.34221 | 34.60274
3114 | 2018-08-06 17:36 | 35659.92184 | 2670.4719 | 5 | 3 | 3.57701 | -1.50004 | 2.317995 | 1.112645 | 9.112316 | 4.195086 |  |  | -0.000169754 |  | 35.33098 | 34.6869
3115 | 2018-08-06 17:36 | 35669.92434 | 2680.4744 | 5 | 3 | 3.575388 | -1.500001 | 2.317995 | 1.116812 | 9.112316 | 4.209991 |  |  | -0.000164032 |  | 35.31818 | 34.59783
3116 | 2018-08-06 17:36 | 35679.92794 | 2690.478 | 5 | 3 | 3.57377 | -1.500001 | 2.317995 | 1.120986 | 9.112316 | 4.224908 |  |  | -0.0001878738 |  | 35.3483 | 34.61954
3117 | 2018-08-06 17:37 | 35689.93374 | 2700.4838 | 5 | 3 | 3.572134 | -1.500013 | 2.317995 | 1.125155 | 9.112316 | 4.239804 |  |  | -0.0001373291 |  | 35.37233 | 34.6869
3118 | 2018-08-06 17:37 | 35699.93784 | 2710.4879 | 5 | 3 | 3.570494 | -1.499969 | 2.317995 | 1.129316 | 9.112316 | 4.254664 |  |  | -0.0001907349 |  | 35.31818 | 34.64325
3119 | 2018-08-06 17:37 | 35709.94374 | 2720.4938 | 5 | 3 | 3.568875 | -1.500013 | 2.317995 | 1.133487 | 9.112316 | 4.269554 |  |  | -0.0001497269 |  | 35.31331 | 34.63106
3120 | 2018-08-06 17:37 | 35719.94534 | 2730.4954 | 5 | 3 | 3.567201 | -1.499984 | 2.317995 | 1.137655 | 9.112316 | 4.284425 |  |  | -0.0001430511 |  | 35.34159 | 34.69591
3121 | 2018-08-06 17:37 | 35729.95114 | 2740.5012 | 5 | 3 | 3.56562 | -1.499986 | 2.317995 | 1.141828 | 9.112316 | 4.299309 |  |  | -0.0001401901 |  | 35.35069 | 34.58871
3122 | 2018-08-06 17:37 | 35739.95304 | 2750.5031 | 5 | 3 | 3.563953 | -1.50004 | 2.317995 | 1.145992 | 9.112316 | 4.31415 |  |  | -0.0001869202 |  | 35.33184 | 34.57679
3123 | 2018-08-06 17:38 | 35749.95564 | 2760.5057 | 5 | 3 | 3.562303 | -1.500017 | 2.317995 | 1.150162 | 9.112316 | 4.329011 |  |  | -0.0001773834 |  | 35.33855 | 34.71854
3124 | 2018-08-06 17:38 | 35759.95664 | 2770.5067 | 5 | 3 | 3.560661 | -1.49999 | 2.317995 | 1.154327 | 9.112316 | 4.343845 |  |  | -0.0001783371 |  | 35.35283 | 34.71881
3125 | 2018-08-06 17:38 | 35769.95924 | 2780.5093 | 5 | 3 | 3.559059 | -1.500021 | 2.317995 | 1.158493 | 9.112316 | 4.358675 |  |  | -0.0001564026 |  | 35.35036 | 34.61121
3126 | 2018-08-06 17:38 | 35779.96174 | 2790.5118 | 5 | 3 | 3.557407 | -1.499973 | 2.317995 | 1.162662 | 9.112316 | 4.37351 |  |  | -0.0002164841 |  | 35.2859 | 34.6688
3127 | 2018-08-06 17:38 | 35789.96394 | 2800.514 | 5 | 3 | 3.555795 | -1.500001 | 2.317995 | 1.166833 | 9.112316 | 4.388342 |  |  | -0.0001955032 |  | 35.33517 | 34.64442
3128 | 2018-08-06 17:38 | 35799.96444 | 2810.5145 | 5 | 3 | 3.554125 | -1.500005 | 2.317995 | 1.170992 | 9.112316 | 4.403127 |  |  | -0.0001878738 |  | 35.35341 | 34.63096
3129 | 2018-08-06 17:39 | 35809.96764 | 2820.5177 | 5 | 3 | 3.552492 | -1.500021 | 2.317995 | 1.175166 | 9.112316 | 4.417961 |  |  | -0.0001792908 |  | 35.32846 | 34.6688
3130 | 2018-08-06 17:39 | 35819.96854 | 2830.5186 | 5 | 3 | 3.550919 | -1.50003 | 2.317995 | 1.17933 | 9.112316 | 4.432749 |  |  | -0.0001573563 |  | 35.3488 | 34.67792
3131 | 2018-08-06 17:39 | 35829.97264 | 2840.5227 | 5 | 3 | 3.549278 | -1.499968 | 2.317995 | 1.183504 | 9.112316 | 4.447565 |  |  | -0.0001869202 |  | 35.34061 | 34.61998
3132 | 2018-08-06 17:39 | 35839.97634 | 2850.5264 | 5 | 3 | 3.547636 | -1.49995 | 2.317995 | 1.187664 | 9.112316 | 4.462327 |  |  | -0.0001602173 |  | 35.29559 | 34.66325
3133 | 2018-08-06 17:39 | 35849.98194 | 2860.532 | 5 | 3 | 3.546 | -1.500005 | 2.317995 | 1.191839 | 9.112316 | 4.477138 |  |  | -0.0001182556 |  | 35.2965 | 34.67792
3134 | 2018-08-06 17:39 | 35859.98444 | 2870.5345 | 5 | 3 | 3.544411 | -1.500001 | 2.317995 | 1.196008 | 9.112316 | 4.491915 |  |  | -0.0001430511 |  | 35.32357 | 34.61998
3135 | 2018-08-06 17:40 | 35869.98464 | 2880.5347 | 5 | 3 | 3.542789 | -1.500013 | 2.317995 | 1.200173 | 9.112316 | 4.506677 |  |  | -0.0001506805 |  | 35.30867 | 34.64499
3136 | 2018-08-06 17:40 | 35879.99044 | 2890.5405 | 5 | 3 | 3.541202 | -1.500021 | 2.317995 | 1.204341 | 9.112316 | 4.521439 |  |  | -0.0001621246 |  | 35.33601 | 34.56929
3137 | 2018-08-06 17:40 | 35889.99144 | 2900.5415 | 5 | 3 | 3.539569 | -1.499996 | 2.317995 | 1.208509 | 9.112316 | 4.536196 |  |  | -0.0001544952 |  | 35.31962 | 34.65255
3138 | 2018-08-06 17:40 | 35899.99324 | 2910.5433 | 5 | 3 | 3.538005 | -1.500033 | 2.317995 | 1.212672 | 9.112316 | 4.550925 |  |  | -0.0001602173 |  | 35.29678 | 34.60132
3139 | 2018-08-06 17:40 | 35909.99654 | 2920.5466 | 5 | 3 | 3.536363 | -1.500019 | 2.317995 | 1.216842 | 9.112316 | 4.565675 |  |  | -0.0002117157 |  | 35.27793 | 34.60041
3140 | 2018-08-06 17:40 | 35919.99994 | 2930.55 | 5 | 3 | 3.534778 | -1.499963 | 2.317995 | 1.22101 | 9.112316 | 4.580411 |  |  | -0.0001802444 |  | 35.29008 | 34.65255
3141 | 2018-08-06 17:41 | 35930.00184 | 2940.5519 | 5 | 3 | 3.533204 | -1.500013 | 2.317995 | 1.225175 | 9.112316 | 4.595132 |  |  | -0.0001821518 |  | 35.27793 | 34.65042
3142 | 2018-08-06 17:41 | 35940.00444 | 2950.5545 | 5 | 3 | 3.531535 | -1.499992 | 2.317995 | 1.229341 | 9.112316 | 4.609847 |  |  | -0.000202179 |  | 35.28068 | 34.72268
3143 | 2018-08-06 17:41 | 35950.00614 | 2960.5562 | 5 | 3 | 3.530021 | -1.499992 | 2.317995 | 1.233509 | 9.112316 | 4.624564 |  |  | -0.0001735687 |  | 35.30987 | 34.66988
3144 | 2018-08-06 17:41 | 35960.00874 | 2970.5588 | 5 | 3 | 3.528488 | -1.50001 | 2.317995 | 1.237675 | 9.112316 | 4.639267 |  |  | -0.0001831055 |  | 35.31503 | 34.71714
3145 | 2018-08-06 17:41 | 35970.01234 | 2980.5624 | 5 | 3 | 3.526897 | -1.499984 | 2.317995 | 1.241847 | 9.112316 | 4.653986 |  |  | -0.0001802444 |  | 35.32232 | 34.65255
3146 | 2018-08-06 17:41 | 35980.01474 | 2990.5648 | 5 | 3 | 3.52533 | -1.499996 | 2.317995 | 1.246014 | 9.112316 | 4.668676 |  |  | -0.0001726151 |  | 35.32814 | 34.64063
3147 | 2018-08-06 17:42 | 35990.01584 | 3000.5659 | 5 | 3 | 3.523783 | -1.500001 | 2.317995 | 1.250182 | 9.112316 | 4.683367 |  |  | -0.000169754 |  | 35.30621 | 34.63575
3148 | 2018-08-06 17:42 | 36000.02004 | 3010.5701 | 5 | 3 | 3.522254 | -1.499988 | 2.317995 | 1.254352 | 9.112316 | 4.698058 |  |  | -0.0001354218 |  | 35.28917 | 34.65984
3149 | 2018-08-06 17:42 | 36010.02244 | 3020.5725 | 5 | 3 | 3.520734 | -1.500015 | 2.317995 | 1.258517 | 9.112316 | 4.712726 |  |  | -0.0001268387 |  | 35.33539 | 34.67411
3150 | 2018-08-06 17:42 | 36020.02434 | 3030.5744 | 5 | 3 | 3.519174 | -1.499996 | 2.317995 | 1.262689 | 9.112316 | 4.72741 |  |  | -0.0001850128 |  | 35.3436 | 34.70126
3151 | 2018-08-06 17:42 | 36030.02604 | 3040.5761 | 5 | 3 | 3.517665 | -1.500056 | 2.317995 | 1.266855 | 9.112316 | 4.742071 |  |  | -0.0001554489 |  | 35.33937 | 34.64423
3152 | 2018-08-06 17:42 | 36040.02694 | 3050.577 | 5 | 3 | 3.516126 | -1.499982 | 2.317995 | 1.271018 | 9.112316 | 4.756711 |  |  | -0.0001306534 |  | 35.31775 | 34.67468
3153 | 2018-08-06 17:43 | 36050.03344 | 3060.5835 | 5 | 3 | 3.514653 | -1.499998 | 2.317995 | 1.275185 | 9.112316 | 4.77136 |  |  | -0.0001506805 |  | 35.30955 | 34.67015
3154 | 2018-08-06 17:43 | 36060.03764 | 3070.5877 | 5 | 3 | 3.513155 | -1.499984 | 2.317995 | 1.279361 | 9.112316 | 4.786031 |  |  | -0.000125885 |  | 35.30586 | 34.60731
3155 | 2018-08-06 17:43 | 36070.03874 | 3080.5888 | 5 | 3 | 3.511667 | -1.499992 | 2.317995 | 1.283523 | 9.112316 | 4.800651 |  |  | -0.000207901 |  | 35.28733 | 34.63869
3156 | 2018-08-06 17:43 | 36080.04044 | 3090.5905 | 5 | 3 | 3.510185 | -1.500051 | 2.317995 | 1.287695 | 9.112316 | 4.815298 |  |  | -0.0001649857 |  | 35.31169 | 34.67015
3157 | 2018-08-06 17:43 | 36090.04374 | 3100.5938 | 5 | 3 | 3.508749 | -1.500019 | 2.317995 | 1.291858 | 9.112316 | 4.829907 |  |  | -0.0001106262 |  | 35.31985 | 34.60731
3158 | 2018-08-06 17:43 | 36100.05034 | 3110.6004 | 5 | 3 | 3.507286 | -1.500047 | 2.317995 | 1.296032 | 9.112316 | 4.844551 |  |  | -0.0001707077 |  | 35.2907 | 34.63869
3159 | 2018-08-06 17:44 | 36110.05384 | 3120.6039 | 5 | 3 | 3.5058 | -1.499996 | 2.317995 | 1.300195 | 9.112316 | 4.859149 |  |  | -0.000166893 |  | 35.32718 | 34.68993
3160 | 2018-08-06 17:44 | 36120.05904 | 3130.6091 | 5 | 3 | 3.504349 | -1.500033 | 2.317995 | 1.304364 | 9.112316 | 4.87376 |  |  | -0.0001602173 |  | 35.27457 | 34.6314
3161 | 2018-08-06 17:44 | 36130.05974 | 3140.6098 | 5 | 3 | 3.502945 | -1.500028 | 2.317995 | 1.308531 | 9.112316 | 4.88836 |  |  | -0.0001583099 |  | 35.30923 | 34.67864
3162 | 2018-08-06 17:44 | 36140.06624 | 3150.6163 | 5 | 3 | 3.501515 | -1.500013 | 2.317995 | 1.312703 | 9.112316 | 4.902971 |  |  | -9.536743e-05 |  | 35.33418 | 34.68993
3163 | 2018-08-06 17:44 | 36150.06884 | 3160.6189 | 5 | 3 | 3.500088 | -1.499988 | 2.317995 | 1.316871 | 9.112316 | 4.917565 |  |  | -0.0001535416 |  | 35.31319 | 34.71121
3164 | 2018-08-06 17:44 | 36160.06904 | 3170.6191 | 5 | 3 | 3.498682 | -1.500005 | 2.317995 | 1.321037 | 9.112316 | 4.932142 |  |  | -0.0001277924 |  | 35.27787 | 34.67864
3165 | 2018-08-06 17:45 | 36170.07244 | 3180.6225 | 5 | 3 | 3.497286 | -1.500005 | 2.317995 | 1.325205 | 9.112316 | 4.946722 |  |  | -0.000125885 |  | 35.27972 | 34.70245
3166 | 2018-08-06 17:45 | 36180.07814 | 3190.6282 | 5 | 3 | 3.495883 | -1.500005 | 2.317995 | 1.329369 | 9.112316 | 4.961281 |  |  | -0.0001554489 |  | 35.29676 | 34.65485
3167 | 2018-08-06 17:45 | 36190.08084 | 3200.6309 | 5 | 3 | 3.49452 | -1.499998 | 2.317995 | 1.333538 | 9.112316 | 4.975853 |  |  | -0.0001296997 |  | 35.29187 | 34.69904
3168 | 2018-08-06 17:45 | 36200.08324 | 3210.6333 | 5 | 3 | 3.493151 | -1.500015 | 2.317995 | 1.337706 | 9.112316 | 4.990417 |  |  | -0.0001525879 |  | 35.29735 | 34.66306
3169 | 2018-08-06 17:45 | 36210.08664 | 3220.6367 | 5 | 3 | 3.491788 | -1.499986 | 2.317995 | 1.341879 | 9.112316 | 5.00499 |  |  | -0.000120163 |  | 35.27425 | 34.68228
3170 | 2018-08-06 17:45 | 36220.08854 | 3230.6386 | 5 | 3 | 3.49046 | -1.500017 | 2.317995 | 1.346043 | 9.112316 | 5.019526 |  |  | -0.0001373291 |  | 35.2934 | 34.66306
3171 | 2018-08-06 17:46 | 36230.08864 | 3240.6387 | 5 | 3 | 3.489095 | -1.500026 | 2.317995 | 1.350213 | 9.112316 | 5.034079 |  |  | -0.0001592636 |  | 35.24988 | 34.66306
3172 | 2018-08-06 17:46 | 36240.09274 | 3250.6428 | 5 | 3 | 3.487782 | -1.500026 | 2.317995 | 1.354381 | 9.112316 | 5.048619 |  |  | -0.0001220703125 |  | 35.29279 | 34.69354
3173 | 2018-08-06 17:46 | 36250.09454 | 3260.6446 | 5 | 3 | 3.486468 | -1.500031 | 2.317995 | 1.358545 | 9.112316 | 5.06314 |  |  | -0.0001296997 |  | 35.29461 | 34.68316
3174 | 2018-08-06 17:46 | 36260.09724 | 3270.6473 | 5 | 3 | 3.485135 | -1.499984 | 2.317995 | 1.36271 | 9.112316 | 5.077658 |  |  | -0.0001153946 |  | 35.35272 | 34.70356
3175 | 2018-08-06 17:46 | 36270.09974 | 3280.6498 | 5 | 3 | 3.483861 | -1.500005 | 2.317995 | 1.36688 | 9.112316 | 5.092186 |  |  | -0.0001249313 |  | 35.31804 | 34.69354
3176 | 2018-08-06 17:46 | 36280.10214 | 3290.6522 | 5 | 3 | 3.482564 | -1.499996 | 2.317995 | 1.371049 | 9.112316 | 5.10671 |  |  | -0.0001296997 |  | 35.29674 | 34.59717
3177 | 2018-08-06 17:47 | 36290.10644 | 3300.6565 | 5 | 3 | 3.48127 | -1.500005 | 2.317995 | 1.375213 | 9.112316 | 5.12121 |  |  | -9.250641e-05 |  | 35.31894 | 34.62617
3178 | 2018-08-06 17:47 | 36300.10654 | 3310.6566 | 5 | 3 | 3.479973 | -1.500009 | 2.317995 | 1.379383 | 9.112316 | 5.135723 |  |  | -0.0001573563 |  | 35.30495 | 34.64746
3179 | 2018-08-06 17:47 | 36310.11154 | 3320.6616 | 5 | 3 | 3.478725 | -1.500019 | 2.317995 | 1.383548 | 9.112316 | 5.150213 |  |  | -0.0001449585 |  | 35.25962 | 34.70967
3180 | 2018-08-06 17:47 | 36320.11414 | 3330.6642 | 5 | 3 | 3.477457 | -1.500009 | 2.317995 | 1.387716 | 9.112316 | 5.164709 |  |  | -0.0001134872 |  | 35.28912 | 34.70599
3181 | 2018-08-06 17:47 | 36330.11824 | 3340.6683 | 5 | 3 | 3.476252 | -1.500017 | 2.317995 | 1.391885 | 9.112316 | 5.179205 |  |  | -0.0001478195 |  | 35.27967 | 34.70084
3182 | 2018-08-06 17:47 | 36340.11834 | 3350.6684 | 5 | 3 | 3.474962 | -1.499986 | 2.317995 | 1.396053 | 9.112316 | 5.193693 |  |  | -0.0001440048 |  | 35.24776 | 34.68709
3183 | 2018-08-06 17:48 | 36350.12414 | 3360.6742 | 5 | 3 | 3.473791 | -1.499961 | 2.317995 | 1.400222 | 9.112316 | 5.208178 |  |  | -0.0001144409 |  | 35.35268 | 34.67001
3184 | 2018-08-06 17:48 | 36360.12994 | 3370.68 | 5 | 3 | 3.47253 | -1.500049 | 2.317995 | 1.404388 | 9.112316 | 5.222647 |  |  | -0.0001382828 |  | 35.28425 | 34.70084
3185 | 2018-08-06 17:48 | 36370.13524 | 3380.6853 | 5 | 3 | 3.471328 | -1.49999 | 2.317995 | 1.40856 | 9.112316 | 5.237132 |  |  | -0.0001544952 |  | 35.2718 | 34.58277
3186 | 2018-08-06 17:48 | 36380.13584 | 3390.6859 | 5 | 3 | 3.470109 | -1.500013 | 2.317995 | 1.412731 | 9.112316 | 5.251606 |  |  | -0.0001802444 |  | 35.25596 | 34.663
3187 | 2018-08-06 17:48 | 36390.13694 | 3400.687 | 5 | 3 | 3.468957 | -1.500015 | 2.317995 | 1.416894 | 9.112316 | 5.26605 |  |  | -9.346008e-05 |  | 35.31345 | 34.65137
3188 | 2018-08-06 17:48 | 36400.13874 | 3410.6888 | 5 | 3 | 3.467705 | -1.500013 | 2.317995 | 1.421065 | 9.112316 | 5.280517 |  |  | -0.0001382828 |  | 35.24592 | 34.58277
3189 | 2018-08-06 17:49 | 36410.13914 | 3420.6892 | 5 | 3 | 3.466507 | -1.500026 | 2.317995 | 1.425225 | 9.112316 | 5.29494 |  |  | -0.0001077652 |  | 35.3174 | 34.71634
3190 | 2018-08-06 17:49 | 36420.14254 | 3430.6926 | 5 | 3 | 3.465414 | -1.50003 | 2.317995 | 1.429398 | 9.112316 | 5.309404 |  |  | -0.0001010895 |  | 35.33049 | 34.72822
3191 | 2018-08-06 17:49 | 36430.14474 | 3440.6948 | 5 | 3 | 3.464195 | -1.50001 | 2.317995 | 1.433567 | 9.112316 | 5.323847 |  |  | -0.0001125336 |  | 35.30555 | 34.69955
3192 | 2018-08-06 17:49 | 36440.14654 | 3450.6966 | 5 | 3 | 3.463069 | -1.500024 | 2.317995 | 1.437729 | 9.112316 | 5.338263 |  |  | -0.0001010895 |  | 35.26936 | 34.71634
3193 | 2018-08-06 17:49 | 36450.14984 | 3460.6999 | 5 | 3 | 3.461895 | -1.500013 | 2.317995 | 1.4419 | 9.112316 | 5.352705 |  |  | -0.0001182556 |  | 35.3016 | 34.66631
3194 | 2018-08-06 17:49 | 36460.15574 | 3470.7058 | 5 | 3 | 3.46072 | -1.500005 | 2.317995 | 1.44607 | 9.112316 | 5.367138 |  |  | -0.0001354218 |  | 35.31466 | 34.69955
3195 | 2018-08-06 17:50 | 36470.16144 | 3480.7115 | 5 | 3 | 3.45957 | -1.500036 | 2.317995 | 1.450241 | 9.112316 | 5.38157 |  |  | -0.000128746 |  | 35.28455 | 34.62608
3196 | 2018-08-06 17:50 | 36480.16404 | 3490.7141 | 5 | 3 | 3.458471 | -1.500056 | 2.317995 | 1.454402 | 9.112316 | 5.395966 |  |  | -0.0001182556 |  | 35.33809 | 34.64126
3197 | 2018-08-06 17:50 | 36490.16594 | 3500.716 | 5 | 3 | 3.457304 | -1.500017 | 2.317995 | 1.458572 | 9.112316 | 5.410383 |  |  | -0.0001249313 |  | 35.325 | 34.61815
3198 | 2018-08-06 17:50 | 36500.16684 | 3510.7169 | 5 | 3 | 3.456176 | -1.500047 | 2.317995 | 1.462736 | 9.112316 | 5.42478 |  |  | -9.441376e-05 |  | 35.31466 | 34.65681
3199 | 2018-08-06 17:50 | 36510.17184 | 3520.7219 | 5 | 3 | 3.455074 | -1.500031 | 2.317995 | 1.466908 | 9.112316 | 5.439196 |  |  | -0.0001115799 |  | 35.3028 | 34.64126
3200 | 2018-08-06 17:50 | 36520.17354 | 3530.7236 | 5 | 3 | 3.453975 | -1.499996 | 2.317995 | 1.471078 | 9.112316 | 5.453599 |  |  | -8.201599e-05 |  | 35.31405 | 34.5986
3201 | 2018-08-06 17:51 | 36530.17604 | 3540.7261 | 5 | 3 | 3.452854 | -1.499988 | 2.317995 | 1.47524 | 9.112316 | 5.467975 |  |  | -0.0001373291 |  | 35.32319 | 34.55106
3202 | 2018-08-06 17:51 | 36540.17714 | 3550.7272 | 5 | 3 | 3.451709 | -1.500031 | 2.317995 | 1.479411 | 9.112316 | 5.482374 |  |  | -0.0001497269 |  | 35.332 | 34.72298
3203 | 2018-08-06 17:51 | 36550.17914 | 3560.7292 | 5 | 3 | 3.450614 | -1.500031 | 2.317995 | 1.483579 | 9.112316 | 5.496757 |  |  | -8.487701e-05 |  | 35.37033 | 34.68029
3204 | 2018-08-06 17:51 | 36560.18144 | 3570.7315 | 5 | 3 | 3.449526 | -1.50004 | 2.317995 | 1.487746 | 9.112316 | 5.511135 |  |  | -0.0001459122 |  | 35.32621 | 34.65285
3205 | 2018-08-06 17:51 | 36570.18394 | 3580.734 | 5 | 3 | 3.448411 | -1.50003 | 2.317995 | 1.491912 | 9.112316 | 5.525501 |  |  | -0.0001306534 |  | 35.3259 | 34.68792
3206 | 2018-08-06 17:51 | 36580.18494 | 3590.735 | 5 | 3 | 3.447311 | -1.499994 | 2.317995 | 1.496076 | 9.112316 | 5.539858 |  |  | -0.0001296997 |  | 35.325 | 34.63854
3207 | 2018-08-06 17:52 | 36590.18694 | 3600.737 | 5 | 3 | 3.446251 | -1.500036 | 2.317995 | 1.500241 | 9.112316 | 5.554216 |  |  | -0.0001144409 |  | 35.3399 | 34.71655
3208 | 2018-08-06 17:52 | 36600.18934 | 3610.7394 | 5 | 3 | 3.445167 | -1.500038 | 2.317995 | 1.504412 | 9.112316 | 5.568586 |  |  | -0.0001096725 |  | 35.33625 | 34.64096
3209 | 2018-08-06 17:52 | 36610.19104 | 3620.7411 | 5 | 3 | 3.444044 | -1.499992 | 2.317995 | 1.508582 | 9.112316 | 5.582951 |  |  | -0.0001907349 |  | 35.36544 | 34.63854
3210 | 2018-08-06 17:52 | 36620.19454 | 3630.7446 | 5 | 3 | 3.443027 | -1.500009 | 2.317995 | 1.512745 | 9.112316 | 5.597286 |  |  | -8.296967e-05 |  | 35.34599 | 34.66109
3211 | 2018-08-06 17:52 | 36630.19864 | 3640.7487 | 5 | 3 | 3.441953 | -1.500009 | 2.317995 | 1.516918 | 9.112316 | 5.611654 |  |  | -8.869171e-05 |  | 35.3171 | 34.67724
3212 | 2018-08-06 17:52 | 36640.19894 | 3650.749 | 5 | 3 | 3.440854 | -1.500026 | 2.317995 | 1.521087 | 9.112316 | 5.625998 |  |  | -0.0001077652 |  | 35.34235 | 34.67142
3213 | 2018-08-06 17:53 | 36650.20384 | 3660.7539 | 5 | 3 | 3.439785 | -1.500033 | 2.317995 | 1.525252 | 9.112316 | 5.640329 |  |  | -0.0001134872 |  | 35.36243 | 34.67785
3214 | 2018-08-06 17:53 | 36660.20784 | 3670.7579 | 5 | 3 | 3.438717 | -1.500038 | 2.317995 | 1.529425 | 9.112316 | 5.654678 |  |  | -0.000120163 |  | 35.36457 | 34.69976
3215 | 2018-08-06 17:53 | 36670.21534 | 3680.7654 | 5 | 3 | 3.437628 | -1.500038 | 2.317995 | 1.533591 | 9.112316 | 5.669003 |  |  | -9.918213e-05 |  | 35.32014 | 34.69707
3216 | 2018-08-06 17:53 | 36680.21894 | 3690.769 | 5 | 3 | 3.436556 | -1.500017 | 2.317995 | 1.537761 | 9.112316 | 5.683338 |  |  | -0.0001363754 |  | 35.38248 | 34.6647
3217 | 2018-08-06 17:53 | 36690.22394 | 3700.774 | 5 | 3 | 3.435484 | -1.500021 | 2.317995 | 1.541924 | 9.112316 | 5.69764 |  |  | -8.678436e-05 |  | 35.39648 | 34.71684
3218 | 2018-08-06 17:53 | 36700.22534 | 3710.7754 | 5 | 3 | 3.434411 | -1.500051 | 2.317995 | 1.546094 | 9.112316 | 5.711964 |  |  | -0.0001468658 |  | 35.34935 | 34.6824
3219 | 2018-08-06 17:54 | 36710.23044 | 3720.7805 | 5 | 3 | 3.433343 | -1.500024 | 2.317995 | 1.550265 | 9.112316 | 5.726287 |  |  | -0.0001316071 |  | 35.40104 | 34.6647
3220 | 2018-08-06 17:54 | 36720.23374 | 3730.7838 | 5 | 3 | 3.432263 | -1.500009 | 2.317995 | 1.554427 | 9.112316 | 5.740576 |  |  | -7.152557e-05 |  | 35.39072 | 34.65586
3221 | 2018-08-06 17:54 | 36730.23714 | 3740.7872 | 5 | 3 | 3.431251 | -1.500009 | 2.317995 | 1.558598 | 9.112316 | 5.754889 |  |  | -9.155273e-05 |  | 35.37975 | 34.60677
3222 | 2018-08-06 17:54 | 36740.23884 | 3750.7889 | 5 | 3 | 3.430099 | -1.500038 | 2.317995 | 1.562764 | 9.112316 | 5.769179 |  |  | -0.0001468658 |  | 35.41198 | 34.62537
3223 | 2018-08-06 17:54 | 36750.24054 | 3760.7906 | 5 | 3 | 3.429052 | -1.500003 | 2.317995 | 1.56693 | 9.112316 | 5.783468 |  |  | -7.343292e-05 |  | 35.41018 | 34.65586
3224 | 2018-08-06 17:54 | 36760.24074 | 3770.7908 | 5 | 3 | 3.427952 | -1.500005 | 2.317995 | 1.571096 | 9.112316 | 5.79775 |  |  | -0.0001459122 |  | 35.38798 | 34.60677
3225 | 2018-08-06 17:55 | 36770.24334 | 3780.7934 | 5 | 3 | 3.426904 | -1.500017 | 2.317995 | 1.575266 | 9.112316 | 5.812044 |  |  | -0.0001335144 |  | 35.43602 | 34.66499
3226 | 2018-08-06 17:55 | 36780.24684 | 3790.7969 | 5 | 3 | 3.425792 | -1.500054 | 2.317995 | 1.579435 | 9.112316 | 5.826328 |  |  | -9.632111e-05 |  | 35.41687 | 34.70648
3227 | 2018-08-06 17:55 | 36790.25174 | 3800.8018 | 5 | 3 | 3.42474 | -1.500015 | 2.317995 | 1.583603 | 9.112316 | 5.840604 |  |  | -0.0001249313 |  | 35.39283 | 34.66619
3228 | 2018-08-06 17:55 | 36800.25344 | 3810.8035 | 5 | 3 | 3.423612 | -1.500021 | 2.317995 | 1.587768 | 9.112316 | 5.854867 |  |  | -0.000120163 |  | 35.3688 | 34.66288
3229 | 2018-08-06 17:55 | 36810.25524 | 3820.8053 | 5 | 3 | 3.422504 | -1.500013 | 2.317995 | 1.591941 | 9.112316 | 5.869152 |  |  | -0.0001487732 |  | 35.38798 | 34.70038
3230 | 2018-08-06 17:55 | 36820.25954 | 3830.8096 | 5 | 3 | 3.421434 | -1.500042 | 2.317995 | 1.596104 | 9.112316 | 5.883396 |  |  | -0.0001583099 |  | 35.35331 | 34.66619
3231 | 2018-08-06 17:56 | 36830.26314 | 3840.8132 | 5 | 3 | 3.420296 | -1.500024 | 2.317995 | 1.600275 | 9.112316 | 5.897665 |  |  | -0.0001106262 |  | 35.39923 | 34.66288
3232 | 2018-08-06 17:56 | 36840.26464 | 3850.8147 | 5 | 3 | 3.419191 | -1.500026 | 2.317995 | 1.604443 | 9.112316 | 5.911918 |  |  | -0.0001392365 |  | 35.43753 | 34.70038
3233 | 2018-08-06 17:56 | 36850.26484 | 3860.8149 | 5 | 3 | 3.418062 | -1.500019 | 2.317995 | 1.608605 | 9.112316 | 5.926146 |  |  | -9.441376e-05 |  | 35.41382 | 34.68999
3234 | 2018-08-06 17:56 | 36860.26494 | 3870.815 | 5 | 3 | 3.416916 | -1.500013 | 2.317995 | 1.612777 | 9.112316 | 5.940406 |  |  | -0.0001382828 |  | 35.47525 | 34.66834
3235 | 2018-08-06 17:56 | 36870.26594 | 3880.816 | 5 | 3 | 3.415841 | -1.500001 | 2.317995 | 1.616946 | 9.112316 | 5.954649 |  |  | -0.0001106262 |  | 35.45426 | 34.73025
3236 | 2018-08-06 17:56 | 36880.27114 | 3890.8212 | 5 | 3 | 3.414645 | -1.500024 | 2.317995 | 1.621114 | 9.112316 | 5.968884 |  |  | -0.0001087189 |  | 35.48258 | 34.68999
3237 | 2018-08-06 17:57 | 36890.27344 | 3900.8235 | 5 | 3 | 3.413461 | -1.500042 | 2.317995 | 1.625282 | 9.112316 | 5.983111 |  |  | -0.0001420975 |  | 35.48134 | 34.72141
3238 | 2018-08-06 17:57 | 36900.27754 | 3910.8276 | 5 | 3 | 3.412345 | -1.499992 | 2.317995 | 1.629449 | 9.112316 | 5.997334 |  |  | -0.000128746 |  | 35.49837 | 34.62441
3239 | 2018-08-06 17:57 | 36910.28194 | 3920.832 | 5 | 3 | 3.411164 | -1.49999 | 2.317995 | 1.633617 | 9.112316 | 6.011555 |  |  | -0.0001144409 |  | 35.54764 | 34.79271
3240 | 2018-08-06 17:57 | 36920.28684 | 3930.8369 | 5 | 3 | 3.40996 | -1.500003 | 2.317995 | 1.637784 | 9.112316 | 6.025766 |  |  | -0.0001726151 |  | 35.54552 | 34.70065
3241 | 2018-08-06 17:57 | 36930.28874 | 3940.8388 | 5 | 3 | 3.40874 | -1.500001 | 2.317995 | 1.641952 | 9.112316 | 6.039975 |  |  | -0.0001525879 |  | 35.50322 | 34.67048
3242 | 2018-08-06 17:57 | 36940.29054 | 3950.8406 | 5 | 3 | 3.407568 | -1.499994 | 2.317995 | 1.64612 | 9.112316 | 6.054181 |  |  | -0.0001525879 |  | 35.54276 | 34.5793
3243 | 2018-08-06 17:58 | 36950.29294 | 3960.843 | 5 | 3 | 3.406354 | -1.500021 | 2.317995 | 1.650284 | 9.112316 | 6.068366 |  |  | -0.0001039505 |  | 35.55099 | 34.70065
3244 | 2018-08-06 17:58 | 36960.29734 | 3970.8474 | 5 | 3 | 3.405105 | -1.499996 | 2.317995 | 1.654453 | 9.112316 | 6.082567 |  |  | -0.0001173019 |  | 35.58628 | 34.72412
3245 | 2018-08-06 17:58 | 36970.29894 | 3980.849 | 5 | 3 | 3.403885 | -1.499994 | 2.317995 | 1.658626 | 9.112316 | 6.096773 |  |  | -0.0001373291 |  | 35.57987 | 34.73023
3246 | 2018-08-06 17:58 | 36980.29904 | 3990.8491 | 5 | 3 | 3.402627 | -1.500017 | 2.317995 | 1.662791 | 9.112316 | 6.110949 |  |  | -0.000120163 |  | 35.61909 | 34.61648
3247 | 2018-08-06 17:58 | 36990.30474 | 4000.8548 | 5 | 3 | 3.401389 | -1.499986 | 2.317995 | 1.666962 | 9.112316 | 6.125135 |  |  | -0.0001325607 |  | 35.62761 | 34.72412
3248 | 2018-08-06 17:58 | 37000.30974 | 4010.8598 | 5 | 3 | 3.400071 | -1.500007 | 2.317995 | 1.671122 | 9.112316 | 6.139285 |  |  | -0.0001630783 |  | 35.58655 | 34.72288
3249 | 2018-08-06 17:59 | 37010.31314 | 4020.8632 | 5 | 3 | 3.398777 | -1.500031 | 2.317995 | 1.67529 | 9.112316 | 6.153453 |  |  | -0.0001811981 |  | 35.62183 | 34.73204
3250 | 2018-08-06 17:59 | 37020.31484 | 4030.8649 | 5 | 3 | 3.39749 | -1.500005 | 2.317995 | 1.679465 | 9.112316 | 6.167639 |  |  | -9.822845e-05 |  | 35.65436 | 34.67169
3251 | 2018-08-06 17:59 | 37030.31744 | 4040.8675 | 5 | 3 | 3.396203 | -1.500007 | 2.317995 | 1.683626 | 9.112316 | 6.181775 |  |  | -0.0001459122 |  | 35.61089 | 34.76254
3252 | 2018-08-06 17:59 | 37040.31754 | 4050.8676 | 5 | 3 | 3.394843 | -1.499996 | 2.317995 | 1.687791 | 9.112316 | 6.195917 |  |  | -0.0001373291 |  | 35.60085 | 34.63967
3253 | 2018-08-06 17:59 | 37050.32124 | 4060.8713 | 5 | 3 | 3.393507 | -1.500015 | 2.317995 | 1.691959 | 9.112316 | 6.210064 |  |  | -0.0001296997 |  | 35.65226 | 34.62503
3254 | 2018-08-06 17:59 | 37060.32684 | 4070.8769 | 5 | 3 | 3.392138 | -1.500049 | 2.317995 | 1.696136 | 9.112316 | 6.224235 |  |  | -0.0001382828 |  | 35.6039 | 34.66987
3255 | 2018-08-06 18:00 | 37070.33114 | 4080.8812 | 5 | 3 | 3.390736 | -1.500005 | 2.317995 | 1.700304 | 9.112316 | 6.238372 |  |  | -0.000164032 |  | 35.67412 | 34.63967
3256 | 2018-08-06 18:00 | 37080.33204 | 4090.8821 | 5 | 3 | 3.38936 | -1.499971 | 2.317995 | 1.704469 | 9.112316 | 6.252491 |  |  | -8.964539e-05 |  | 35.69115 | 34.6549
3257 | 2018-08-06 18:00 | 37090.33774 | 4100.8878 | 5 | 3 | 3.387925 | -1.500031 | 2.317995 | 1.708637 | 9.112316 | 6.266616 |  |  | -0.0001602173 |  | 35.65679 | 34.71556
3258 | 2018-08-06 18:00 | 37100.33974 | 4110.8898 | 5 | 3 | 3.38647 | -1.500019 | 2.317995 | 1.712803 | 9.112316 | 6.280726 |  |  | -0.0001506805 |  | 35.68475 | 34.72136
3259 | 2018-08-06 18:00 | 37110.34134 | 4120.8914 | 5 | 3 | 3.385049 | -1.500038 | 2.317995 | 1.716976 | 9.112316 | 6.294855 |  |  | -0.0001602173 |  | 35.65163 | 34.72107
3260 | 2018-08-06 18:00 | 37120.34234 | 4130.8924 | 5 | 3 | 3.383569 | -1.500031 | 2.317995 | 1.72114 | 9.112316 | 6.308946 |  |  | -0.000164032 |  | 35.70603 | 34.72351
3261 | 2018-08-06 18:01 | 37130.34244 | 4140.8925 | 5 | 3 | 3.382093 | -1.499988 | 2.317995 | 1.725305 | 9.112316 | 6.323038 |  |  | -0.0001869202 |  | 35.66104 | 34.64023
3262 | 2018-08-06 18:01 | 37140.34664 | 4150.8967 | 5 | 3 | 3.380606 | -1.500015 | 2.317995 | 1.729474 | 9.112316 | 6.337132 |  |  | -0.0001945496 |  | 35.74345 | 34.74179
3263 | 2018-08-06 18:01 | 37150.35084 | 4160.9009 | 5 | 3 | 3.379116 | -1.500019 | 2.317995 | 1.733643 | 9.112316 | 6.351224 |  |  | -0.0001182556 |  | 35.7024 | 34.67104
3264 | 2018-08-06 18:01 | 37160.35104 | 4170.9011 | 5 | 3 | 3.377572 | -1.500028 | 2.317995 | 1.737809 | 9.112316 | 6.365297 |  |  | -0.0001869202 |  | 35.72337 | 34.69147
3265 | 2018-08-06 18:01 | 37170.35114 | 4180.9012 | 5 | 3 | 3.376028 | -1.50001 | 2.317995 | 1.741974 | 9.112316 | 6.379363 |  |  | -0.0001974106 |  | 35.76138 | 34.67228
3266 | 2018-08-06 18:01 | 37180.35214 | 4190.9022 | 5 | 3 | 3.374438 | -1.499998 | 2.317995 | 1.746144 | 9.112316 | 6.393437 |  |  | -0.0001602173 |  | 35.7486 | 34.69332
3267 | 2018-08-06 18:02 | 37190.35624 | 4200.9063 | 5 | 3 | 3.372867 | -1.500031 | 2.317995 | 1.75031 | 9.112316 | 6.407492 |  |  | -0.0001897812 |  | 35.78234 | 34.7488
3268 | 2018-08-06 18:02 | 37200.35994 | 4210.91 | 5 | 3 | 3.371265 | -1.500009 | 2.317995 | 1.754477 | 9.112316 | 6.421544 |  |  | -0.0001735687 |  | 35.77231 | 34.72166
3269 | 2018-08-06 18:02 | 37210.36374 | 4220.9138 | 5 | 3 | 3.369668 | -1.50003 | 2.317995 | 1.75865 | 9.112316 | 6.435608 |  |  | -0.0001592636 |  | 35.77747 | 34.71952
3270 | 2018-08-06 18:02 | 37220.36874 | 4230.9188 | 5 | 3 | 3.368026 | -1.500026 | 2.317995 | 1.762814 | 9.112316 | 6.449635 |  |  | -0.0001411438 |  | 35.83585 | 34.7488
3271 | 2018-08-06 18:02 | 37230.36904 | 4240.9191 | 5 | 3 | 3.366336 | -1.500019 | 2.317995 | 1.766981 | 9.112316 | 6.463669 |  |  | -0.0001964569 |  | 35.79633 | 34.72408
3272 | 2018-08-06 18:02 | 37240.37004 | 4250.9201 | 5 | 3 | 3.364706 | -1.499992 | 2.317995 | 1.771147 | 9.112316 | 6.477689 |  |  | -0.0002126694 |  | 35.79481 | 34.69116
3273 | 2018-08-06 18:03 | 37250.37484 | 4260.9249 | 5 | 3 | 3.363008 | -1.499978 | 2.317995 | 1.775317 | 9.112316 | 6.491717 |  |  | -0.0001735687 |  | 35.77871 | 34.67167
3274 | 2018-08-06 18:03 | 37260.38094 | 4270.931 | 5 | 3 | 3.361269 | -1.500042 | 2.317995 | 1.779485 | 9.112316 | 6.505727 |  |  | -0.0002012253 |  | 35.84194 | 34.75243
3275 | 2018-08-06 18:03 | 37270.38804 | 4280.9381 | 5 | 3 | 3.35951 | -1.500056 | 2.317995 | 1.783657 | 9.112316 | 6.519747 |  |  | -0.0001792908 |  | 35.79238 | 34.75732
3276 | 2018-08-06 18:03 | 37280.38834 | 4290.9384 | 5 | 3 | 3.357762 | -1.500065 | 2.317995 | 1.78782 | 9.112316 | 6.533732 |  |  | -0.0001649857 |  | 35.82886 | 34.67167
3277 | 2018-08-06 18:03 | 37290.39084 | 4300.9409 | 5 | 3 | 3.355943 | -1.50003 | 2.317995 | 1.79199 | 9.112316 | 6.547728 |  |  | -0.0001440048 |  | 35.83736 | 34.64757
3278 | 2018-08-06 18:03 | 37300.39504 | 4310.9451 | 5 | 3 | 3.354092 | -1.500051 | 2.317995 | 1.796159 | 9.112316 | 6.561716 |  |  | -0.0001926422 |  | 35.8863 | 34.64086
3279 | 2018-08-06 18:04 | 37310.39784 | 4320.9479 | 5 | 3 | 3.352227 | -1.500036 | 2.317995 | 1.800326 | 9.112316 | 6.575689 |  |  | -0.0002374649 |  | 35.85865 | 34.71921
3280 | 2018-08-06 18:04 | 37320.40094 | 4330.951 | 5 | 3 | 3.35036 | -1.50004 | 2.317995 | 1.804495 | 9.112316 | 6.589659 |  |  | -0.0001869202 |  | 35.83675 | 34.68294
3281 | 2018-08-06 18:04 | 37330.40514 | 4340.9552 | 5 | 3 | 3.348362 | -1.500056 | 2.317995 | 1.80866 | 9.112316 | 6.60361 |  |  | -0.0002117157 |  | 35.8699 | 34.67318
3282 | 2018-08-06 18:04 | 37340.40854 | 4350.9586 | 5 | 3 | 3.346464 | -1.500019 | 2.317995 | 1.812828 | 9.112316 | 6.617562 |  |  | -0.0002288818 |  | 35.87688 | 34.68599
3283 | 2018-08-06 18:04 | 37350.41274 | 4360.9628 | 5 | 3 | 3.344551 | -1.500009 | 2.317995 | 1.816999 | 9.112316 | 6.631516 |  |  | -0.0001621246 |  | 35.86775 | 34.7177
3284 | 2018-08-06 18:04 | 37360.41674 | 4370.9668 | 5 | 3 | 3.342597 | -1.499994 | 2.317995 | 1.821168 | 9.112316 | 6.645456 |  |  | -0.0001354218 |  | 35.87415 | 34.71404
3285 | 2018-08-06 18:05 | 37370.41694 | 4380.967 | 5 | 3 | 3.340648 | -1.500009 | 2.317995 | 1.825334 | 9.112316 | 6.659376 |  |  | -0.0001811981 |  | 35.89996 | 34.67438
3286 | 2018-08-06 18:05 | 37380.41874 | 4390.9688 | 5 | 3 | 3.338714 | -1.499996 | 2.317995 | 1.829502 | 9.112316 | 6.673297 |  |  | -0.000210762 |  | 35.9039 | 34.7122
3287 | 2018-08-06 18:05 | 37390.42204 | 4400.9721 | 5 | 3 | 3.336837 | -1.500007 | 2.317995 | 1.833668 | 9.112316 | 6.687202 |  |  | -0.0001907349 |  | 35.94038 | 34.60304
3288 | 2018-08-06 18:05 | 37400.42624 | 4410.9763 | 5 | 3 | 3.33502 | -1.500019 | 2.317995 | 1.837839 | 9.112316 | 6.701117 |  |  | -0.0001840591 |  | 35.87384 | 34.69542
3289 | 2018-08-06 18:05 | 37410.42894 | 4420.979 | 5 | 3 | 3.333261 | -1.499988 | 2.317995 | 1.842003 | 9.112316 | 6.714999 |  |  | -0.0001382828 |  | 35.85499 | 34.67224
3290 | 2018-08-06 18:05 | 37420.43174 | 4430.9818 | 5 | 3 | 3.331603 | -1.499982 | 2.317995 | 1.84617 | 9.112316 | 6.728885 |  |  | -0.0001688004 |  | 35.84406 | 34.60304
3291 | 2018-08-06 18:06 | 37430.43244 | 4440.9825 | 5 | 3 | 3.329939 | -1.500042 | 2.317995 | 1.850339 | 9.112316 | 6.74277 |  |  | -0.0001869202 |  | 35.85441 | 34.72561
3292 | 2018-08-06 18:06 | 37440.43654 | 4450.9866 | 5 | 3 | 3.328424 | -1.500047 | 2.317995 | 1.854507 | 9.112316 | 6.756647 |  |  | -0.0001316071 |  | 35.87627 | 34.72042
3293 | 2018-08-06 18:06 | 37450.43844 | 4460.9885 | 5 | 3 | 3.326926 | -1.500024 | 2.317995 | 1.858676 | 9.112316 | 6.77052 |  |  | -0.0001478195 |  | 35.90118 | 34.75943
3294 | 2018-08-06 18:06 | 37460.43934 | 4470.9894 | 5 | 3 | 3.325561 | -1.499996 | 2.317995 | 1.86284 | 9.112316 | 6.78437 |  |  | -0.0001554489 |  | 35.90516 | 34.73384
3295 | 2018-08-06 18:06 | 37470.44054 | 4480.9906 | 5 | 3 | 3.324165 | -1.50003 | 2.317995 | 1.86701 | 9.112316 | 6.798235 |  |  | -0.0001821518 |  | 35.88204 | 34.69055
3296 | 2018-08-06 18:06 | 37480.44134 | 4490.9914 | 5 | 3 | 3.32289 | -1.500028 | 2.317995 | 1.871173 | 9.112316 | 6.812069 |  |  | -8.964539e-05 |  | 35.89118 | 34.81888
3297 | 2018-08-06 18:07 | 37490.44324 | 4500.9933 | 5 | 3 | 3.321644 | -1.500015 | 2.317995 | 1.875341 | 9.112316 | 6.825918 |  |  | -0.0001440048 |  | 35.89025 | 34.77896
3298 | 2018-08-06 18:07 | 37500.44394 | 4510.994 | 5 | 3 | 3.320373 | -1.500026 | 2.317995 | 1.879509 | 9.112316 | 6.839761 |  |  | -0.0001077652 |  | 35.89207 | 34.84723
3299 | 2018-08-06 18:07 | 37510.44814 | 4520.9982 | 5 | 3 | 3.319129 | -1.500009 | 2.317995 | 1.883675 | 9.112316 | 6.853589 |  |  | -0.0001478195 |  | 35.94861 | 34.71462
3300 | 2018-08-06 18:07 | 37520.44844 | 4530.9985 | 5 | 3 | 3.317912 | -1.500013 | 2.317995 | 1.887844 | 9.112316 | 6.867426 |  |  | -0.0001077652 |  | 35.92765 | 34.65881
3301 | 2018-08-06 18:07 | 37530.45484 | 4541.0049 | 5 | 3 | 3.316589 | -1.500054 | 2.317995 | 1.892012 | 9.112316 | 6.881249 |  |  | -0.0001554489 |  | 35.95467 | 34.84723
3302 | 2018-08-06 18:07 | 37540.45514 | 4551.0052 | 5 | 3 | 3.315344 | -1.500047 | 2.317995 | 1.896182 | 9.112316 | 6.895079 |  |  | -0.0001134872 |  | 35.9407 | 34.80822
3303 | 2018-08-06 18:08 | 37550.45534 | 4561.0054 | 5 | 3 | 3.314093 | -1.500082 | 2.317995 | 1.900346 | 9.112316 | 6.90888 |  |  | -9.632111e-05 |  | 35.92246 | 34.69297
3304 | 2018-08-06 18:08 | 37560.46024 | 4571.0103 | 5 | 3 | 3.31276 | -1.500028 | 2.317995 | 1.904516 | 9.112316 | 6.922698 |  |  | -0.0001564026 |  | 35.93859 | 34.7067
3305 | 2018-08-06 18:08 | 37570.46304 | 4581.0131 | 5 | 3 | 3.311471 | -1.500031 | 2.317995 | 1.908679 | 9.112316 | 6.936487 |  |  | -0.0001268387 |  | 35.89633 | 34.69176
3306 | 2018-08-06 18:08 | 37580.46564 | 4591.0157 | 5 | 3 | 3.310207 | -1.500036 | 2.317995 | 1.912846 | 9.112316 | 6.950282 |  |  | -0.0001525879 |  | 35.94374 | 34.71918
3307 | 2018-08-06 18:08 | 37590.46984 | 4601.0199 | 5 | 3 | 3.308885 | -1.500031 | 2.317995 | 1.917016 | 9.112316 | 6.964083 |  |  | -0.0001449585 |  | 35.90422 | 34.68901
3308 | 2018-08-06 18:08 | 37600.47374 | 4611.0238 | 5 | 3 | 3.30757 | -1.500019 | 2.317995 | 1.921187 | 9.112316 | 6.977881 |  |  | -0.000120163 |  | 35.91762 | 34.77072
3309 | 2018-08-06 18:09 | 37610.47474 | 4621.0248 | 5 | 3 | 3.306253 | -1.499975 | 2.317995 | 1.925352 | 9.112316 | 6.991654 |  |  | -0.0001535416 |  | 35.92371 | 34.71918
3310 | 2018-08-06 18:09 | 37620.47964 | 4631.0297 | 5 | 3 | 3.304868 | -1.500033 | 2.317995 | 1.929522 | 9.112316 | 7.005441 |  |  | -0.0001401901 |  | 35.93403 | 34.67741
3311 | 2018-08-06 18:09 | 37630.48454 | 4641.0346 | 5 | 3 | 3.303545 | -1.500017 | 2.317995 | 1.93369 | 9.112316 | 7.019211 |  |  | -8.869171e-05 |  | 35.87749 | 34.77072
3312 | 2018-08-06 18:09 | 37640.48874 | 4651.0388 | 5 | 3 | 3.302141 | -1.500026 | 2.317995 | 1.937859 | 9.112316 | 7.032982 |  |  | -0.000123024 |  | 35.89056 | 34.82925
3313 | 2018-08-06 18:09 | 37650.49064 | 4661.0407 | 5 | 3 | 3.30076 | -1.500067 | 2.317995 | 1.942026 | 9.112316 | 7.04674 |  |  | -0.0001268387 |  | 35.90823 | 34.69572
3314 | 2018-08-06 18:09 | 37660.49064 | 4671.0407 | 5 | 3 | 3.299352 | -1.500026 | 2.317995 | 1.94619 | 9.112316 | 7.060479 |  |  | -0.0001420975 |  | 35.91916 | 34.73109
3315 | 2018-08-06 18:10 | 37670.49094 | 4681.041 | 5 | 3 | 3.297911 | -1.500005 | 2.317995 | 1.950362 | 9.112316 | 7.07424 |  |  | -0.000166893 |  | 35.86507 | 34.73444
3316 | 2018-08-06 18:10 | 37680.49504 | 4691.0451 | 5 | 3 | 3.296532 | -1.500013 | 2.317995 | 1.954527 | 9.112316 | 7.087973 |  |  | -0.0001564026 |  | 35.88422 | 34.71493
3317 | 2018-08-06 18:10 | 37690.49964 | 4701.0497 | 5 | 3 | 3.295071 | -1.499984 | 2.317995 | 1.958694 | 9.112316 | 7.101707 |  |  | -0.0001134872 |  | 35.9383 | 34.73109
3318 | 2018-08-06 18:10 | 37700.50254 | 4711.0526 | 5 | 3 | 3.29364 | -1.500019 | 2.317995 | 1.962864 | 9.112316 | 7.115444 |  |  | -0.0002117157 |  | 35.96932 | 34.73444
3319 | 2018-08-06 18:10 | 37710.50754 | 4721.0576 | 5 | 3 | 3.292157 | -1.499982 | 2.317995 | 1.967034 | 9.112316 | 7.129178 |  |  | -0.0001773834 |  | 35.90217 | 34.73808
3320 | 2018-08-06 18:10 | 37720.51354 | 4731.0636 | 5 | 3 | 3.290699 | -1.50003 | 2.317995 | 1.971199 | 9.112316 | 7.142887 |  |  | -0.000125885 |  | 35.90428 | 34.77196
3321 | 2018-08-06 18:11 | 37730.51514 | 4741.0652 | 5 | 3 | 3.289209 | -1.499988 | 2.317995 | 1.975365 | 9.112316 | 7.156593 |  |  | -0.0001935959 |  | 35.91249 | 34.7253
3322 | 2018-08-06 18:11 | 37740.51704 | 4751.0671 | 5 | 3 | 3.287692 | -1.500009 | 2.317995 | 1.979533 | 9.112316 | 7.170298 |  |  | -0.0001153946 |  | 35.94227 | 34.77196
3323 | 2018-08-06 18:11 | 37750.52114 | 4761.0712 | 5 | 3 | 3.286156 | -1.500013 | 2.317995 | 1.983703 | 9.112316 | 7.184003 |  |  | -0.0001564026 |  | 35.91432 | 34.75669
3324 | 2018-08-06 18:11 | 37760.52124 | 4771.0713 | 5 | 3 | 3.284578 | -1.499982 | 2.317995 | 1.987869 | 9.112316 | 7.197689 |  |  | -0.0001506805 |  | 35.87421 | 34.71247
3325 | 2018-08-06 18:11 | 37770.52174 | 4781.0718 | 5 | 3 | 3.28302 | -1.500009 | 2.317995 | 1.992036 | 9.112316 | 7.211376 |  |  | -0.0001764297 |  | 35.9365 | 34.76371
3326 | 2018-08-06 18:11 | 37780.52574 | 4791.0758 | 5 | 3 | 3.281466 | -1.499971 | 2.317995 | 1.996205 | 9.112316 | 7.22506 |  |  | -0.0001058578 |  | 35.96083 | 34.74083
3327 | 2018-08-06 18:12 | 37790.52764 | 4801.0777 | 5 | 3 | 3.279767 | -1.499984 | 2.317995 | 2.000373 | 9.112316 | 7.238732 |  |  | -0.000169754 |  | 35.95868 | 34.79174
3328 | 2018-08-06 18:12 | 37800.53244 | 4811.0825 | 5 | 3 | 3.278192 | -1.499988 | 2.317995 | 2.004543 | 9.112316 | 7.252406 |  |  | -0.0001478195 |  | 35.88152 | 34.75793
3329 | 2018-08-06 18:12 | 37810.53894 | 4821.089 | 5 | 3 | 3.276505 | -1.500028 | 2.317995 | 2.008712 | 9.112316 | 7.266067 |  |  | -0.0001583099 |  | 35.88851 | 34.67711
3330 | 2018-08-06 18:12 | 37820.54494 | 4831.095 | 5 | 3 | 3.274827 | -1.499982 | 2.317995 | 2.012879 | 9.112316 | 7.279717 |  |  | -0.0001935959 |  | 35.89579 | 34.75609
3331 | 2018-08-06 18:12 | 37830.54674 | 4841.0968 | 5 | 3 | 3.27315 | -1.500009 | 2.317995 | 2.017045 | 9.112316 | 7.293357 |  |  | -0.0002355576 |  | 35.95958 | 34.70486
3332 | 2018-08-06 18:12 | 37840.54674 | 4851.0968 | 5 | 3 | 3.2714 | -1.50001 | 2.317995 | 2.02121 | 9.112316 | 7.306987 |  |  | -0.0001707077 |  | 35.94957 | 34.72287
3333 | 2018-08-06 18:13 | 37850.54764 | 4861.0977 | 5 | 3 | 3.269642 | -1.500001 | 2.317995 | 2.025382 | 9.112316 | 7.320631 |  |  | -0.000166893 |  | 35.9356 | 34.75609
3334 | 2018-08-06 18:13 | 37860.55174 | 4871.1018 | 5 | 3 | 3.267823 | -1.499969 | 2.317995 | 2.029545 | 9.112316 | 7.33424 |  |  | -0.0002365112 |  | 35.95958 | 34.75394
3335 | 2018-08-06 18:13 | 37870.55604 | 4881.1061 | 5 | 3 | 3.265986 | -1.499992 | 2.317995 | 2.033713 | 9.112316 | 7.347854 |  |  | -0.000202179 |  | 35.98846 | 34.80424
3336 | 2018-08-06 18:13 | 37880.56174 | 4891.1118 | 5 | 3 | 3.264086 | -1.499998 | 2.317995 | 2.037881 | 9.112316 | 7.361465 |  |  | -0.0001764297 |  | 36.00942 | 34.81645
3337 | 2018-08-06 18:13 | 37890.56594 | 4901.116 | 5 | 3 | 3.262123 | -1.499978 | 2.317995 | 2.04205 | 9.112316 | 7.375067 |  |  | -0.0002117157 |  | 36.02067 | 34.75394
3338 | 2018-08-06 18:13 | 37900.56694 | 4911.117 | 5 | 3 | 3.260067 | -1.499988 | 2.317995 | 2.046222 | 9.112316 | 7.388674 |  |  | -0.0002145767 |  | 35.99061 | 34.77529
3339 | 2018-08-06 18:14 | 37910.57104 | 4921.1211 | 5 | 3 | 3.25792 | -1.499975 | 2.317995 | 2.050387 | 9.112316 | 7.402249 |  |  | -0.0002422333 |  | 36.00458 | 34.81461
3340 | 2018-08-06 18:14 | 37920.57194 | 4931.122 | 5 | 3 | 3.255621 | -1.500015 | 2.317995 | 2.054552 | 9.112316 | 7.415812 |  |  | -0.0002241135 |  | 36.04377 | 34.83718
3341 | 2018-08-06 18:14 | 37930.57324 | 4941.1233 | 5 | 3 | 3.253173 | -1.499996 | 2.317995 | 2.058717 | 9.112316 | 7.429364 |  |  | -0.0003080368 |  | 36.04984 | 34.68781
3342 | 2018-08-06 18:14 | 37940.58034 | 4951.1304 | 5 | 3 | 3.250517 | -1.499959 | 2.317995 | 2.062893 | 9.112316 | 7.442945 |  |  | -0.0002880096 |  | 35.9924 | 34.73322
3343 | 2018-08-06 18:14 | 37950.58214 | 4961.1322 | 5 | 3 | 3.247643 | -1.499982 | 2.317995 | 2.067056 | 9.112316 | 7.456472 |  |  | -0.0003404617 |  | 36.05832 | 34.72043
3344 | 2018-08-06 18:14 | 37960.58874 | 4971.1388 | 5 | 3 | 3.244568 | -1.499965 | 2.317995 | 2.071228 | 9.112316 | 7.470016 |  |  | -0.0003051758 |  | 36.03919 | 34.74936
3345 | 2018-08-06 18:15 | 37970.58884 | 4981.1389 | 5 | 3 | 3.241181 | -1.499986 | 2.317995 | 2.075396 | 9.112316 | 7.483531 |  |  | -0.0003299713 |  | 36.06596 | 34.73322
3346 | 2018-08-06 18:15 | 37980.59064 | 4991.1407 | 5 | 3 | 3.237488 | -1.499971 | 2.317995 | 2.079564 | 9.112316 | 7.497033 |  |  | -0.0004138947 |  | 36.06958 | 34.80059
3347 | 2018-08-06 18:15 | 37990.59504 | 5001.1451 | 5 | 3 | 3.233476 | -1.499986 | 2.317995 | 2.083728 | 9.112316 | 7.510504 |  |  | -0.0004167557 |  | 36.04163 | 34.75516
3348 | 2018-08-06 18:15 | 38000.59904 | 5011.1491 | 5 | 3 | 3.229219 | -1.499996 | 2.317995 | 2.087899 | 9.112316 | 7.523985 |  |  | -0.0003995895 |  | 36.06685 | 34.73231
3349 | 2018-08-06 18:15 | 38010.59994 | 5021.15 | 5 | 3 | 3.224626 | -1.499982 | 2.317995 | 2.092063 | 9.112316 | 7.537422 |  |  | -0.0005111694 |  | 36.13065 | 34.80059
3350 | 2018-08-06 18:15 | 38020.60494 | 5031.155 | 5 | 3 | 3.219903 | -1.500015 | 2.317995 | 2.096236 | 9.112316 | 7.550867 |  |  | -0.0005016327 |  | 36.08659 | 34.78261
3351 | 2018-08-06 18:16 | 38030.60674 | 5041.1568 | 5 | 3 | 3.215057 | -1.49999 | 2.317995 | 2.100398 | 9.112316 | 7.564259 |  |  | -0.0004968643 |  | 36.08931 | 34.73231
3352 | 2018-08-06 18:16 | 38040.61174 | 5051.1618 | 5 | 3 | 3.209954 | -1.499965 | 2.317995 | 2.104568 | 9.112316 | 7.577654 |  |  | -0.0005235672 |  | 36.13975 | 34.70974
3353 | 2018-08-06 18:16 | 38050.61744 | 5061.1675 | 5 | 3 | 3.204669 | -1.499998 | 2.317995 | 2.108741 | 9.112316 | 7.591038 |  |  | -0.0005836487 |  | 36.14857 | 34.7774
3354 | 2018-08-06 18:16 | 38060.61914 | 5071.1692 | 5 | 3 | 3.199159 | -1.499973 | 2.317995 | 2.112907 | 9.112316 | 7.604379 |  |  | -0.0005788803 |  | 36.14946 | 34.76584
3355 | 2018-08-06 18:16 | 38070.62264 | 5081.1727 | 5 | 3 | 3.193365 | -1.500003 | 2.317995 | 2.117075 | 9.112316 | 7.617701 |  |  | -0.0005903244 |  | 36.16644 | 34.72071
3356 | 2018-08-06 18:16 | 38080.62534 | 5091.1754 | 5 | 3 | 3.187374 | -1.499998 | 2.317995 | 2.121239 | 9.112316 | 7.630984 |  |  | -0.0006151199 |  | 36.13976 | 34.70242
3357 | 2018-08-06 18:17 | 38090.62854 | 5101.1786 | 5 | 3 | 3.181128 | -1.499984 | 2.317995 | 2.125407 | 9.112316 | 7.644256 |  |  | -0.0006523132 |  | 36.17286 | 34.76584
3358 | 2018-08-06 18:17 | 38100.63354 | 5111.1836 | 5 | 3 | 3.174734 | -1.500001 | 2.317995 | 2.129573 | 9.112316 | 7.657497 |  |  | -0.0006780624 |  | 36.14549 | 34.73963
3359 | 2018-08-06 18:17 | 38110.63374 | 5121.1838 | 5 | 3 | 3.168137 | -1.49998 | 2.317995 | 2.133747 | 9.112316 | 7.670733 |  |  | -0.0007190704 |  | 36.19957 | 34.77133
3360 | 2018-08-06 18:17 | 38120.63584 | 5131.1859 | 5 | 3 | 3.16133 | -1.500009 | 2.317995 | 2.13791 | 9.112316 | 7.68391 |  |  | -0.0006971359 |  | 36.23843 | 34.81978
3361 | 2018-08-06 18:17 | 38130.64224 | 5141.1923 | 5 | 3 | 3.154264 | -1.500021 | 2.317995 | 2.142075 | 9.112316 | 7.69706 |  |  | -0.000743866 |  | 36.30859 | 34.78382
3362 | 2018-08-06 18:17 | 38140.64224 | 5151.1923 | 5 | 3 | 3.147028 | -1.499973 | 2.317995 | 2.146248 | 9.112316 | 7.710208 |  |  | -0.0007591248 |  | 36.2934 | 34.79114
3363 | 2018-08-06 18:18 | 38150.64804 | 5161.1981 | 5 | 3 | 3.139587 | -1.499965 | 2.317995 | 2.150414 | 9.112316 | 7.723303 |  |  | -0.0007505417 |  | 36.28642 | 34.81586
3364 | 2018-08-06 18:18 | 38160.64894 | 5171.199 | 5 | 3 | 3.131873 | -1.500001 | 2.317995 | 2.154584 | 9.112316 | 7.736382 |  |  | -0.0007867813 |  | 36.26031 | 34.78382
3365 | 2018-08-06 18:18 | 38170.64914 | 5181.1992 | 5 | 3 | 3.123875 | -1.499986 | 2.317995 | 2.158751 | 9.112316 | 7.749414 |  |  | -0.0008888245 |  | 36.25938 | 34.77591
3366 | 2018-08-06 18:18 | 38180.64954 | 5191.1996 | 5 | 3 | 3.115717 | -1.500003 | 2.317995 | 2.162916 | 9.112316 | 7.762408 |  |  | -0.0008602142 |  | 36.32682 | 34.75393
3367 | 2018-08-06 18:18 | 38190.65104 | 5201.2011 | 5 | 3 | 3.10729 | -1.49998 | 2.317995 | 2.16708 | 9.112316 | 7.775364 |  |  | -0.0008392334 |  | 36.32502 | 34.72987
3368 | 2018-08-06 18:18 | 38200.65444 | 5211.2045 | 5 | 3 | 3.098662 | -1.500007 | 2.317995 | 2.171249 | 9.112316 | 7.788301 |  |  | -0.0008878708 |  | 36.30769 | 34.77771
3369 | 2018-08-06 18:19 | 38210.65774 | 5221.2078 | 5 | 3 | 3.089787 | -1.499973 | 2.317995 | 2.17542 | 9.112316 | 7.801206 |  |  | -0.0009822845 |  | 36.30769 | 34.77316
3370 | 2018-08-06 18:19 | 38220.66044 | 5231.2105 | 5 | 3 | 3.080733 | -1.500005 | 2.317995 | 2.179583 | 9.112316 | 7.814052 |  |  | -0.0009212494 |  | 36.36996 | 34.79024
3371 | 2018-08-06 18:19 | 38230.66144 | 5241.2115 | 5 | 3 | 3.071514 | -1.500005 | 2.317995 | 2.183753 | 9.112316 | 7.826879 |  |  | -0.001016617 |  | 36.35535 | 34.74116
3372 | 2018-08-06 18:19 | 38240.66224 | 5251.2123 | 5 | 3 | 3.062112 | -1.500017 | 2.317995 | 2.187917 | 9.112316 | 7.839649 |  |  | -0.0009918213 |  | 36.40272 | 34.80457
3373 | 2018-08-06 18:19 | 38250.66564 | 5261.2157 | 5 | 3 | 3.052642 | -1.500028 | 2.317995 | 2.192086 | 9.112316 | 7.852395 |  |  | -0.000992775 |  | 36.36537 | 34.74876
3374 | 2018-08-06 18:19 | 38260.66744 | 5271.2175 | 5 | 3 | 3.043043 | -1.499959 | 2.317995 | 2.196252 | 9.112316 | 7.865094 |  |  | -0.0009393692 |  | 36.42155 | 34.74116
3375 | 2018-08-06 18:20 | 38270.67154 | 5281.2216 | 5 | 3 | 3.033381 | -1.499961 | 2.317995 | 2.200421 | 9.112316 | 7.877758 |  |  | -0.0009965897 |  | 36.38966 | 34.61551
3376 | 2018-08-06 18:20 | 38280.67824 | 5291.2283 | 5 | 3 | 3.023665 | -1.499998 | 2.317995 | 2.204595 | 9.112316 | 7.890399 |  |  | -0.001033783 |  | 36.41636 | 34.74966
3377 | 2018-08-06 18:20 | 38290.68164 | 5301.2317 | 5 | 3 | 3.01386 | -1.499998 | 2.317995 | 2.208759 | 9.112316 | 7.902969 |  |  | -0.0009975433 |  | 36.37508 | 34.76125
3378 | 2018-08-06 18:20 | 38300.68434 | 5311.2344 | 5 | 3 | 3.004003 | -1.500017 | 2.317995 | 2.212923 | 9.112316 | 7.915498 |  |  | -0.001016617 |  | 36.35929 | 34.66891
3379 | 2018-08-06 18:20 | 38310.67874 | 5321.2288 | 5 | 3 | 2.993994 | -1.500013 | 2.317995 | 2.217095 | 9.112316 | 7.92801 |  |  | -0.0010252 |  | 36.38268 | 34.72532
3380 | 2018-08-06 18:20 | 38320.49484 | 5331.0449 | 5 | 3 | 2.983987 | -1.500009 | 2.317995 | 2.22118 | 9.112316 | 7.940221 |  |  | -0.001098633 |  | 36.42853 | 34.76615
3381 | 2018-08-06 18:21 | 38329.99914 | 5340.5492 | 5 | 3 | 2.973984 | -1.499978 | 2.317995 | 2.225146 | 9.112316 | 7.952035 |  |  | -0.001128197 |  | 36.43673 | 34.69998
3382 | 2018-08-06 18:21 | 38339.09524 | 5349.6453 | 5 | 3 | 2.963979 | -1.499961 | 2.317995 | 2.228931 | 9.112316 | 7.963273 |  |  | -0.001173019 |  | 36.45674 | 34.75459
3383 | 2018-08-06 18:21 | 38347.76344 | 5358.3135 | 5 | 3 | 2.953975 | -1.499992 | 2.317995 | 2.232539 | 9.112316 | 7.97395 |  |  | -0.001202583 |  | 36.44643 | 34.79055
3384 | 2018-08-06 18:21 | 38356.02274 | 5366.5728 | 5 | 3 | 2.943952 | -1.499961 | 2.317995 | 2.235986 | 9.112316 | 7.984116 |  |  | -0.001319885 |  | 36.44855 | 34.70669
3385 | 2018-08-06 18:21 | 38363.82444 | 5374.3745 | 5 | 3 | 2.933943 | -1.499996 | 2.317995 | 2.239236 | 9.112316 | 7.993666 |  |  | -0.001368523 |  | 36.4677 | 34.80059
3386 | 2018-08-06 18:21 | 38371.27184 | 5381.8219 | 5 | 3 | 2.923932 | -1.500009 | 2.317995 | 2.242337 | 9.112316 | 8.002749 |  |  | -0.001383781 |  | 36.49469 | 34.77441
3387 | 2018-08-06 18:21 | 38378.28864 | 5388.8387 | 5 | 3 | 2.913922 | -1.499963 | 2.317995 | 2.245261 | 9.112316 | 8.011283 |  |  | -0.001568794 |  | 36.4856 | 34.80059
3388 | 2018-08-06 18:21 | 38384.94954 | 5395.4996 | 5 | 3 | 2.903921 | -1.50004 | 2.317995 | 2.248035 | 9.112316 | 8.019354 |  |  | -0.001621246 |  | 36.53141 | 34.75459
3389 | 2018-08-06 18:22 | 38391.34404 | 5401.8941 | 5 | 3 | 2.89391 | -1.499996 | 2.317995 | 2.250699 | 9.112316 | 8.027078 |  |  | -0.001662254 |  | 36.50832 | 34.75122
3390 | 2018-08-06 18:22 | 38397.37544 | 5407.9255 | 5 | 3 | 2.883904 | -1.500028 | 2.317995 | 2.253212 | 9.112316 | 8.034337 |  |  | -0.001782417 |  | 36.56541 | 34.80059
3391 | 2018-08-06 18:22 | 38403.16664 | 5413.7167 | 5 | 3 | 2.873898 | -1.499988 | 2.317995 | 2.255628 | 9.112316 | 8.041292 |  |  | -0.001885414 |  | 36.52139 | 34.80489
3392 | 2018-08-06 18:22 | 38408.70924 | 5419.2593 | 5 | 3 | 2.863891 | -1.499965 | 2.317995 | 2.257937 | 9.112316 | 8.047917 |  |  | -0.001958847 |  | 36.53019 | 34.80059
3393 | 2018-08-06 18:22 | 38413.98204 | 5424.5321 | 5 | 3 | 2.853872 | -1.499988 | 2.317995 | 2.260135 | 9.112316 | 8.054201 |  |  | -0.001993179 |  | 36.55751 | 34.7817
3394 | 2018-08-06 18:22 | 38419.03174 | 5429.5818 | 5 | 3 | 2.84386 | -1.49999 | 2.317995 | 2.26224 | 9.112316 | 8.060198 |  |  | -0.002099037 |  | 36.51985 | 34.76466
3395 | 2018-08-06 18:22 | 38423.86714 | 5434.4172 | 5 | 3 | 2.833846 | -1.500003 | 2.317995 | 2.264247 | 9.112316 | 8.065894 |  |  | -0.002217293 |  | 36.53624 | 34.72713
3396 | 2018-08-06 18:22 | 38428.51754 | 5439.0676 | 5 | 3 | 2.823842 | -1.499969 | 2.317995 | 2.266186 | 9.112316 | 8.071382 |  |  | -0.002264977 |  | 36.54627 | 34.76067
3397 | 2018-08-06 18:22 | 38432.94174 | 5443.4918 | 5 | 3 | 2.813824 | -1.500003 | 2.317995 | 2.268027 | 9.112316 | 8.07657 |  |  | -0.002398491 |  | 36.56631 | 34.77042
3398 | 2018-08-06 18:22 | 38437.17134 | 5447.7214 | 5 | 3 | 2.803812 | -1.50001 | 2.317995 | 2.269795 | 9.112316 | 8.081536 |  |  | -0.002516747 |  | 36.56721 | 34.79757
3399 | 2018-08-06 18:22 | 38441.22504 | 5451.7751 | 5 | 3 | 2.793802 | -1.499971 | 2.317995 | 2.271483 | 9.112316 | 8.086261 |  |  | -0.002601624 |  | 36.61459 | 34.71918
3400 | 2018-08-06 18:22 | 38445.07874 | 5455.6288 | 5 | 3 | 2.783798 | -1.500001 | 2.317995 | 2.273091 | 9.112316 | 8.090744 |  |  | -0.002738953 |  | 36.56115 | 34.7817
3401 | 2018-08-06 18:22 | 38448.74124 | 5459.2913 | 5 | 3 | 2.773796 | -1.500001 | 2.317995 | 2.274616 | 9.112316 | 8.094982 |  |  | -0.002949715 |  | 36.61853 | 34.7622
3402 | 2018-08-06 18:23 | 38452.22524 | 5462.7753 | 5 | 3 | 2.763786 | -1.500021 | 2.317995 | 2.276067 | 9.112316 | 8.099001 |  |  | -0.003005028 |  | 36.57207 | 34.76861
3403 | 2018-08-06 18:23 | 38455.50754 | 5466.0576 | 5 | 3 | 2.753785 | -1.49998 | 2.317995 | 2.277437 | 9.112316 | 8.102779 |  |  | -0.003159523 |  | 36.6182 | 34.71526
3404 | 2018-08-06 18:23 | 38458.59914 | 5469.1492 | 5 | 3 | 2.743765 | -1.49999 | 2.317995 | 2.278724 | 9.112316 | 8.106318 |  |  | -0.003450394 |  | 36.59784 | 34.72713
3405 | 2018-08-06 18:23 | 38461.51484 | 5472.0649 | 5 | 3 | 2.733734 | -1.500026 | 2.317995 | 2.279939 | 9.112316 | 8.109645 |  |  | -0.003641129 |  | 36.61548 | 34.74088
3406 | 2018-08-06 18:23 | 38464.26454 | 5474.8146 | 5 | 3 | 2.723712 | -1.499971 | 2.317995 | 2.281083 | 9.112316 | 8.112768 |  |  | -0.003891945 |  | 36.61999 | 34.78354
3407 | 2018-08-06 18:23 | 38466.80464 | 5477.3547 | 5 | 3 | 2.713696 | -1.500009 | 2.317995 | 2.282146 | 9.112316 | 8.115656 |  |  | -0.004152298 |  | 36.58388 | 34.78812
3408 | 2018-08-06 18:23 | 38469.20704 | 5479.7571 | 5 | 3 | 2.703675 | -1.49999 | 2.317995 | 2.283142 | 9.112316 | 8.118354 |  |  | -0.004414558 |  | 36.67009 | 34.79757
3409 | 2018-08-06 18:23 | 38471.44704 | 5481.9971 | 5 | 3 | 2.693664 | -1.500001 | 2.317995 | 2.284076 | 9.112316 | 8.120875 |  |  | -0.004714012 |  | 36.65703 | 34.79482
3410 | 2018-08-06 18:23 | 38473.57754 | 5484.1276 | 5 | 3 | 2.683638 | -1.500013 | 2.317995 | 2.284968 | 9.112316 | 8.123273 |  |  | -0.004992485 |  | 36.66612 | 34.7634
3411 | 2018-08-06 18:23 | 38475.59354 | 5486.1436 | 5 | 3 | 2.673601 | -1.499978 | 2.317995 | 2.285807 | 9.112316 | 8.125521 |  |  | -0.005189896 |  | 36.6537 | 34.83018
3412 | 2018-08-06 18:23 | 38477.51754 | 5488.0676 | 5 | 3 | 2.663567 | -1.499968 | 2.317995 | 2.286604 | 9.112316 | 8.127648 |  |  | -0.005419731 |  | 36.64185 | 34.83018
3413 | 2018-08-06 18:23 | 38479.37364 | 5489.9237 | 5 | 3 | 2.65354 | -1.499992 | 2.317995 | 2.287375 | 9.112316 | 8.1297 |  |  | -0.00560379 |  | 36.6279 | 34.78782
3414 | 2018-08-06 18:23 | 38481.16564 | 5491.7157 | 5 | 3 | 2.643509 | -1.499994 | 2.317995 | 2.288124 | 9.112316 | 8.131682 |  |  | -0.005813599 |  | 36.67361 | 34.76282
3415 | 2018-08-06 18:23 | 38482.91854 | 5493.4686 | 5 | 3 | 2.633491 | -1.499982 | 2.317995 | 2.288854 | 9.112316 | 8.13361 |  |  | -0.005951881 |  | 36.71833 | 34.76333
3416 | 2018-08-06 18:23 | 38484.64114 | 5495.1912 | 5 | 3 | 2.623467 | -1.500001 | 2.317995 | 2.289573 | 9.112316 | 8.135499 |  |  | -0.00604248 |  | 36.6722 | 34.74543
3417 | 2018-08-06 18:23 | 38486.32824 | 5496.8783 | 5 | 3 | 2.61341 | -1.499957 | 2.317995 | 2.290278 | 9.112316 | 8.137344 |  |  | -0.006102562 |  | 36.65493 | 34.78569
3418 | 2018-08-06 18:23 | 38487.98934 | 5498.5394 | 5 | 3 | 2.603392 | -1.499971 | 2.317995 | 2.290969 | 9.112316 | 8.139148 |  |  | -0.00625515 |  | 36.63792 | 34.71526
3419 | 2018-08-06 18:23 | 38489.62184 | 5500.1719 | 5 | 3 | 2.593388 | -1.499988 | 2.317995 | 2.291649 | 9.112316 | 8.140912 |  |  | -0.006392479 |  | 36.6571 | 34.80794
3420 | 2018-08-06 18:23 | 38491.24264 | 5501.7927 | 5 | 3 | 2.583356 | -1.500013 | 2.317995 | 2.292325 | 9.112316 | 8.142662 |  |  | -0.006436348 |  | 36.67614 | 34.77042
3421 | 2018-08-06 18:23 | 38492.83544 | 5503.3855 | 5 | 3 | 2.573331 | -1.50001 | 2.317995 | 2.292989 | 9.112316 | 8.144376 |  |  | -0.006551743 |  | 36.67569 | 34.81647
3422 | 2018-08-06 18:23 | 38494.41574 | 5504.9658 | 5 | 3 | 2.563287 | -1.499973 | 2.317995 | 2.293649 | 9.112316 | 8.14607 |  |  | -0.006567955 |  | 36.67524 | 34.79086
3423 | 2018-08-06 18:23 | 38495.97024 | 5506.5203 | 5 | 3 | 2.553267 | -1.49999 | 2.317995 | 2.294292 | 9.112316 | 8.147717 |  |  | -0.006705284 |  | 36.70316 | 34.77743
3424 | 2018-08-06 18:23 | 38497.51004 | 5508.0601 | 5 | 3 | 2.543245 | -1.500015 | 2.317995 | 2.294936 | 9.112316 | 8.149356 |  |  | -0.006696701 |  | 36.66693 | 34.77824
3425 | 2018-08-06 18:23 | 38499.02754 | 5509.5776 | 5 | 3 | 2.533234 | -1.499965 | 2.317995 | 2.295569 | 9.112316 | 8.150963 |  |  | -0.006842613 |  | 36.59501 | 34.78736
3426 | 2018-08-06 18:23 | 38500.53154 | 5511.0816 | 5 | 3 | 2.523218 | -1.500019 | 2.317995 | 2.296197 | 9.112316 | 8.15255 |  |  | -0.006925583 |  | 36.63027 | 34.7775
3427 | 2018-08-06 18:23 | 38502.00404 | 5512.5541 | 5 | 3 | 2.513204 | -1.499998 | 2.317995 | 2.296806 | 9.112316 | 8.154085 |  |  | -0.007033348 |  | 36.70101 | 34.76861
3428 | 2018-08-06 18:23 | 38503.46044 | 5514.0105 | 5 | 3 | 2.50317 | -1.499994 | 2.317995 | 2.297418 | 9.112316 | 8.155619 |  |  | -0.007171631 |  | 36.69459 | 34.81586
3429 | 2018-08-06 18:23 | 38504.88924 | 5515.4393 | 5 | 3 | 2.493143 | -1.500015 | 2.317995 | 2.29801 | 9.112316 | 8.157099 |  |  | -0.007285118 |  | 36.68188 | 34.7262
3430 | 2018-08-06 18:23 | 38506.29824 | 5516.8483 | 5 | 3 | 2.483133 | -1.500007 | 2.317995 | 2.298597 | 9.112316 | 8.15856 |  |  | -0.007410049 |  | 36.68326 | 34.7817
3431 | 2018-08-06 18:23 | 38507.68534 | 5518.2354 | 5 | 3 | 2.473088 | -1.500013 | 2.317995 | 2.299173 | 9.112316 | 8.159986 |  |  | -0.007491112 |  | 36.68598 | 34.75244
3432 | 2018-08-06 18:23 | 38509.05504 | 5519.6051 | 5 | 3 | 2.463025 | -1.500003 | 2.317995 | 2.299743 | 9.112316 | 8.161393 |  |  | -0.007604599 |  | 36.70177 | 34.74331
3433 | 2018-08-06 18:24 | 38510.39494 | 5520.945 | 5 | 3 | 2.453002 | -1.49999 | 2.317995 | 2.300303 | 9.112316 | 8.16277 |  |  | -0.007799149 |  | 36.72227 | 34.79451
3434 | 2018-08-06 18:24 | 38511.70694 | 5522.257 | 5 | 3 | 2.44296 | -1.499988 | 2.317995 | 2.300851 | 9.112316 | 8.164111 |  |  | -0.007937431 |  | 36.72011 | 34.77383
3435 | 2018-08-06 18:24 | 38512.98714 | 5523.5372 | 5 | 3 | 2.432952 | -1.500003 | 2.317995 | 2.301385 | 9.112316 | 8.165414 |  |  | -0.008103371 |  | 36.71801 | 34.75365
3436 | 2018-08-06 18:24 | 38514.25104 | 5524.8011 | 5 | 3 | 2.422922 | -1.499965 | 2.317995 | 2.301912 | 9.112316 | 8.166692 |  |  | -0.00825119 |  | 36.71667 | 34.77348
3437 | 2018-08-06 18:24 | 38515.48704 | 5526.0371 | 5 | 3 | 2.412818 | -1.500003 | 2.317995 | 2.302429 | 9.112316 | 8.167942 |  |  | -0.008429527 |  | 36.71536 | 34.7634
3438 | 2018-08-06 18:24 | 38516.70174 | 5527.2518 | 5 | 3 | 2.402772 | -1.499975 | 2.317995 | 2.302929 | 9.112316 | 8.169147 |  |  | -0.008564949 |  | 36.71142 | 34.74985
3439 | 2018-08-06 18:24 | 38517.87184 | 5528.4219 | 5 | 3 | 2.392766 | -1.499982 | 2.317995 | 2.303421 | 9.112316 | 8.170325 |  |  | -0.008839607 |  | 36.69149 | 34.72324
3440 | 2018-08-06 18:24 | 38519.01914 | 5529.5692 | 5 | 3 | 2.382748 | -1.500005 | 2.317995 | 2.3039 | 9.112316 | 8.171471 |  |  | -0.009091377 |  | 36.67459 | 34.78569
3441 | 2018-08-06 18:24 | 38520.14634 | 5530.6964 | 5 | 3 | 2.372651 | -1.499978 | 2.317995 | 2.304366 | 9.112316 | 8.172578 |  |  | -0.00919342 |  | 36.69697 | 34.79699
3442 | 2018-08-06 18:24 | 38521.23764 | 5531.7877 | 5 | 3 | 2.362648 | -1.499963 | 2.317995 | 2.304821 | 9.112316 | 8.173655 |  |  | -0.009475708 |  | 36.71864 | 34.81925
3443 | 2018-08-06 18:24 | 38522.30634 | 5532.8564 | 5 | 3 | 2.352612 | -1.499992 | 2.317995 | 2.305267 | 9.112316 | 8.174706 |  |  | -0.009723663 |  | 36.7839 | 34.75929
3444 | 2018-08-06 18:24 | 38523.34634 | 5533.8964 | 5 | 3 | 2.342533 | -1.499992 | 2.317995 | 2.305702 | 9.112316 | 8.175729 |  |  | -0.009913445 |  | 36.78606 | 34.77522
3445 | 2018-08-06 18:24 | 38524.35764 | 5534.9077 | 5 | 3 | 2.332514 | -1.499973 | 2.317995 | 2.306124 | 9.112316 | 8.176714 |  |  | -0.01027489 |  | 36.79032 | 34.8932
3446 | 2018-08-06 18:24 | 38525.34194 | 5535.892 | 5 | 3 | 2.32251 | -1.499947 | 2.317995 | 2.306528 | 9.112316 | 8.177655 |  |  | -0.01056671 |  | 36.80796 | 34.72439
3447 | 2018-08-06 18:24 | 38526.29054 | 5536.8406 | 5 | 3 | 2.312486 | -1.499959 | 2.317995 | 2.30693 | 9.112316 | 8.178586 |  |  | -0.01078701 |  | 36.82495 | 34.76334
3448 | 2018-08-06 18:24 | 38527.21934 | 5537.7694 | 5 | 3 | 2.302467 | -1.499965 | 2.317995 | 2.307317 | 9.112316 | 8.17948 |  |  | -0.0111475 |  | 36.79539 | 34.79086
3449 | 2018-08-06 18:24 | 38528.12684 | 5538.6769 | 5 | 3 | 2.292424 | -1.500017 | 2.317995 | 2.307695125 | 9.112316 | 8.180347 |  |  | -0.01145326 |  | 36.78691 | 34.71882
3450 | 2018-08-06 18:24 | 38529.00254 | 5539.5526 | 5 | 3 | 2.282377 | -1.49998 | 2.317995 | 2.30806 | 9.112316 | 8.181183 |  |  | -0.01174831 |  | 36.77873 | 34.725
3451 | 2018-08-06 18:24 | 38529.85404 | 5540.4041 | 5 | 3 | 2.272307 | -1.50001 | 2.317995 | 2.308415 | 9.112316 | 8.181991 |  |  | -0.01217842 |  | 36.77077 | 34.79145
3452 | 2018-08-06 18:24 | 38530.67624 | 5541.2263 | 5 | 3 | 2.262228 | -1.49999 | 2.317995 | 2.308755 | 9.112316 | 8.182762 |  |  | -0.01243019 |  | 36.76624 | 34.78715
3453 | 2018-08-06 18:24 | 38531.47064 | 5542.0207 | 5 | 3 | 2.252192 | -1.499996 | 2.317995 | 2.309085 | 9.112316 | 8.183508 |  |  | -0.01291084 |  | 36.76186 | 34.783
3454 | 2018-08-06 18:24 | 38532.23794 | 5542.788 | 5 | 3 | 2.242185 | -1.499994 | 2.317995 | 2.309401 | 9.112316 | 8.184217 |  |  | -0.01346207 |  | 36.75763 | 34.77899
3455 | 2018-08-06 18:24 | 38532.99074 | 5543.5408 | 5 | 3 | 2.232168 | -1.499961 | 2.317995 | 2.309717 | 9.112316 | 8.184923 |  |  | -0.01385666 |  | 36.75349 | 34.70463
3456 | 2018-08-06 18:24 | 38533.70984 | 5544.2599 | 5 | 3 | 2.222139 | -1.499963 | 2.317995 | 2.310019 | 9.112316 | 8.185597 |  |  | -0.01423359 |  | 36.75618 | 34.70463
3457 | 2018-08-06 18:24 | 38534.40904 | 5544.9591 | 5 | 3 | 2.212135 | -1.499994 | 2.317995 | 2.310311 | 9.112316 | 8.186243 |  |  | -0.01467896 |  | 36.75879 | 34.70463
3458 | 2018-08-06 18:24 | 38535.08504 | 5545.6351 | 5 | 3 | 2.202133 | -1.500007 | 2.317995 | 2.310593 | 9.112316 | 8.186864 |  |  | -0.01513996 |  | 36.76132 | 34.81586
3459 | 2018-08-06 18:24 | 38535.74734 | 5546.2974 | 5 | 3 | 2.192104 | -1.499994 | 2.317995 | 2.310869 | 9.112316 | 8.187473 |  |  | -0.01559162 |  | 36.77163 | 34.80864
3460 | 2018-08-06 18:24 | 38536.38434 | 5546.9344 | 5 | 3 | 2.182065 | -1.499982 | 2.317995 | 2.311134 | 9.112316 | 8.188052 |  |  | -0.01593971 |  | 36.77227 | 34.80169
3461 | 2018-08-06 18:24 | 38537.01154 | 5547.5616 | 5 | 3 | 2.171983 | -1.499986 | 2.317995 | 2.311395 | 9.112316 | 8.188619 |  |  | -0.01649457 |  | 36.77289 | 34.79485
3462 | 2018-08-06 18:24 | 38537.62514 | 5548.1752 | 5 | 3 | 2.161827 | -1.499963 | 2.317995 | 2.31165 | 9.112316 | 8.189173 |  |  | -0.01703739 |  | 36.77351 | 34.78816
3463 | 2018-08-06 18:24 | 38538.21794 | 5548.768 | 5 | 3 | 2.151803 | -1.49995 | 2.317995 | 2.311897 | 9.112316 | 8.189705 |  |  | -0.01720047 |  | 36.7741 | 34.7817
3464 | 2018-08-06 18:24 | 38538.80144 | 5549.3515 | 5 | 3 | 2.141728 | -1.499934 | 2.317995 | 2.31214 | 9.112316 | 8.190226 |  |  | -0.01765758 |  | 36.76685 | 34.69129
3465 | 2018-08-06 18:24 | 38539.36834 | 5549.9184 | 5 | 3 | 2.131649 | -1.49998 | 2.317995 | 2.312376 | 9.112316 | 8.190732 |  |  | -0.01810169 |  | 36.77367 | 34.7065
3466 | 2018-08-06 18:24 | 38539.92684 | 5550.4769 | 5 | 3 | 2.121614 | -1.499978 | 2.317995 | 2.312607 | 9.112316 | 8.191222 |  |  | -0.01848678 |  | 36.7804 | 34.72769
3467 | 2018-08-06 18:24 | 38540.47624 | 5551.0263 | 5 | 3 | 2.111501 | -1.499973 | 2.317995 | 2.312835 | 9.112316 | 8.191705 |  |  | -0.01886559 |  | 36.78701 | 34.74853
3468 | 2018-08-06 18:24 | 38541.01724 | 5551.5673 | 5 | 3 | 2.101437 | -1.499978 | 2.317995 | 2.313063 | 9.112316 | 8.192185 |  |  | -0.01912939 |  | 36.79352 | 34.74331
3469 | 2018-08-06 18:24 | 38541.54994 | 5552.1 | 5 | 3 | 2.091425 | -1.499982 | 2.317995 | 2.313288 | 9.112316 | 8.192657 |  |  | -0.01938915 |  | 36.82661 | 34.72578
3470 | 2018-08-06 18:24 | 38542.08034 | 5552.6304 | 5 | 3 | 2.081321 | -1.499973 | 2.317995 | 2.313508 | 9.112316 | 8.193116 |  |  | -0.01951885 |  | 36.82257 | 34.70833
3471 | 2018-08-06 18:24 | 38542.60684 | 5553.1569 | 5 | 3 | 2.071311 | -1.49995 | 2.317995 | 2.313727 | 9.112316 | 8.193572 |  |  | -0.0196476 |  | 36.81856 | 34.69101
3472 | 2018-08-06 18:24 | 38543.13084 | 5553.6809 | 5 | 3 | 2.061249 | -1.499963 | 2.317995 | 2.313944 | 9.112316 | 8.194019 |  |  | -0.01977053 |  | 36.81458 | 34.62147
3473 | 2018-08-06 18:24 | 38543.65564 | 5554.2057 | 5 | 3 | 2.051171 | -1.499998 | 2.317995 | 2.314161 | 9.112316 | 8.194467 |  |  | -0.01989365 |  | 36.81059 | 34.80975
3474 | 2018-08-06 18:24 | 38544.18284 | 5554.7329 | 5 | 3 | 2.041116 | -1.500009 | 2.317995 | 2.314383 | 9.112316 | 8.194919 |  |  | -0.01990739 |  | 36.7799 | 34.77175
3475 | 2018-08-06 18:24 | 38544.71654 | 5555.2666 | 5 | 3 | 2.030897 | -1.499982 | 2.317995 | 2.314607 | 9.112316 | 8.195376 |  |  | -0.0199213 |  | 36.78024 | 34.6953
3476 | 2018-08-06 18:24 | 38545.24764 | 5555.7977 | 5 | 3 | 2.02085 | -1.499988 | 2.317995 | 2.314828 | 9.112316 | 8.195825 |  |  | -0.01966381 |  | 36.78058 | 34.70694
3477 | 2018-08-06 18:24 | 38545.78714 | 5556.3372 | 5 | 3 | 2.010771 | -1.499994 | 2.317995 | 2.315052 | 9.112316 | 8.196274 |  |  | -0.01941451 |  | 36.78093 | 34.73074
3478 | 2018-08-06 18:24 | 38546.33114 | 5556.8812 | 5 | 3 | 2.000713 | -1.49998 | 2.317995 | 2.315277 | 9.112316 | 8.196727 |  |  | -0.01916313 |  | 36.78128 | 34.77348
3479 | 2018-08-06 18:24 | 38546.38434 | 5556.9344 | 5 | 3 | 1.999793 | -1.499986 | 2.317995 | 2.315299 | 9.112316 | 8.196771 |  |  | -0.01914476 |  | 36.78132 | 34.77348
3480 | 2018-08-06 18:25 | 38606.44 | 60.0003 | 6 | 3 | 2.520985 | 0 | 2.317995 | 2.315299 | 9.112316 | 8.196771 |  |  | 0.001596451 |  | 36.81993 | 34.74879
3481 | 2018-08-06 18:26 | 38666.44 | 120.003 | 6 | 3 | 2.586668 | 0 | 2.317995 | 2.315299 | 9.112316 | 8.196771 |  |  | 0.0008420944 |  | 36.69594 | 34.78201
3482 | 2018-08-06 18:27 | 38726.44 | 180.0031 | 6 | 3 | 2.628417 | 0 | 2.317995 | 2.315299 | 9.112316 | 8.196771 |  |  | 0.0006332397 |  | 36.51539 | 34.71588
3483 | 2018-08-06 18:28 | 38786.44 | 240.0003 | 6 | 3 | 2.659531 | 0 | 2.317995 | 2.315299 | 9.112316 | 8.196771 |  |  | 0.0004673004 |  | 36.38398 | 34.83023
3484 | 2018-08-06 18:29 | 38846.44 | 300.0036 | 6 | 3 | 2.684522 | 0 | 2.317995 | 2.315299 | 9.112316 | 8.196771 |  |  | 0.0003862381 |  | 36.22066 | 34.78053
3485 | 2018-08-06 18:30 | 38906.44 | 360.0002 | 6 | 3 | 2.705436 | 0 | 2.317995 | 2.315299 | 9.112316 | 8.196771 |  |  | 0.0003299713 |  | 36.09249 | 34.76714
3486 | 2018-08-06 18:31 | 38966.44 | 420.0026 | 6 | 3 | 2.723369 | 0 | 2.317995 | 2.315299 | 9.112316 | 8.196771 |  |  | 0.0003023148 |  | 36.0014 | 34.75887
3487 | 2018-08-06 18:32 | 39026.44 | 480.0056 | 6 | 3 | 2.739205 | 0 | 2.317995 | 2.315299 | 9.112316 | 8.196771 |  |  | 0.0002250671 |  | 35.91543 | 34.75765
3488 | 2018-08-06 18:33 | 39086.44 | 540.0024 | 6 | 3 | 2.753229 | 0 | 2.317995 | 2.315299 | 9.112316 | 8.196771 |  |  | 0.0002317429 |  | 35.79174 | 34.78724
3489 | 2018-08-06 18:34 | 39146.44 | 600.0028 | 6 | 3 | 2.765842 | 0 | 2.317995 | 2.315299 | 9.112316 | 8.196771 |  |  | 0.000243187 |  | 35.67597 | 34.72107
3490 | 2018-08-06 18:34 | 39146.45 | 600.0105 | 6 | 3 | 2.765849 | 0 | 2.317995 | 2.315299 | 9.112316 | 8.196771 |  |  | 0.0002432863 |  | 35.67596 | 34.7223
3491 | 2018-08-06 18:34 | 39146.46 | 0.0034 | 7 | 4 | 2.765932 | 0 | 0 | 0 | 0 | 0 |  |  | 0.000243494 |  | 35.67595 | 34.7249
3492 | 2018-08-06 18:34 | 39146.47922 | 0.0041 | 8 | 4 | 2.765909 | 0 | 0 | 0 | 0 | 0 |  |  | 0.0002437107 |  | 35.67593 | 34.73143
3493 | 2018-08-06 18:36 | 39266.57 | 120.0008 | 9 | 4 | 3.369816 | 1.50008 | 0.04999343 | 0 | 0.1609826 | 0 |  |  | 0.001792908 |  | 35.55257 | 34.69244
3494 | 2018-08-06 18:38 | 39386.57 | 240.0045 | 9 | 4 | 3.51889 | 1.500038 | 0.1000003 | 0 | 0.3335967 | 0 |  |  | 0.000951767 |  | 35.43973 | 34.62716
3495 | 2018-08-06 18:40 | 39506.57 | 360.0016 | 9 | 4 | 3.595487 | 1.500067 | 0.1499923 | 0 | 0.5116588 | 0 |  |  | 0.0004739761 |  | 35.44561 | 34.72723
3496 | 2018-08-06 18:42 | 39626.57 | 480.0038 | 9 | 4 | 3.632742 | 1.500051 | 0.1999945 | 0 | 0.6925474 | 0 |  |  | 0.0001621246 |  | 35.48115 | 34.77967
3497 | 2018-08-06 18:44 | 39746.57 | 600.001 | 9 | 4 | 3.64956 | 1.500044 | 0.2499961 | 0 | 0.8746142 | 0 |  |  | 0.0001020432 |  | 35.59587 | 34.7998
3498 | 2018-08-06 18:46 | 39866.57 | 720.0047 | 9 | 4 | 3.666217 | 1.499975 | 0.2999924 | 0 | 1.057497 | 0 |  |  | 0.0001249313 |  | 35.62655 | 34.7541
3499 | 2018-08-06 18:48 | 39986.57 | 840.0043 | 9 | 4 | 3.682517 | 1.500063 | 0.3499906 | 0 | 1.24121 | 0 |  |  | 0.000128746 |  | 35.70074 | 34.81901
3500 | 2018-08-06 18:50 | 40106.57 | 960.0052 | 9 | 4 | 3.699674 | 1.500051 | 0.3999896 | 0 | 1.425753 | 0 |  |  | 0.0001878738 |  | 35.67007 | 34.82915
3501 | 2018-08-06 18:52 | 40226.57 | 1080.0038 | 9 | 4 | 3.720192 | 1.500027 | 0.4499917 | 0 | 1.61124 | 0 |  |  | 0.0002422333 |  | 35.75554 | 34.77274
3502 | 2018-08-06 18:54 | 40346.57 | 1200.0036 | 9 | 4 | 3.742325 | 1.500042 | 0.4999918 | 0 | 1.79781 | 0 |  |  | 0.0001764297 |  | 35.7224 | 34.77917
3503 | 2018-08-06 18:56 | 40466.57 | 1320.0043 | 9 | 4 | 3.763532 | 1.500025 | 0.549993 | 0 | 1.98546 | 0 |  |  | 0.0001993179 |  | 35.72274 | 34.77951
3504 | 2018-08-06 18:58 | 40586.57 | 1440.0035 | 9 | 4 | 3.781926 | 1.500029 | 0.5999879 | 0 | 2.174098 | 0 |  |  | 0.0001344681 |  | 35.71338 | 34.80662
3505 | 2018-08-06 19:00 | 40706.57 | 1560.0025 | 9 | 4 | 3.797266 | 1.500034 | 0.6499888 | 0 | 2.363591 | 0 |  |  | 0.000120163 |  | 35.70424 | 34.7362
3506 | 2018-08-06 19:02 | 40826.57 | 1680.0021 | 9 | 4 | 3.809472 | 1.500032 | 0.6999832 | 0 | 2.553749 | 0 |  |  | 7.820129e-05 |  | 35.82725 | 34.84378
3507 | 2018-08-06 19:04 | 40946.57 | 1800.0026 | 9 | 4 | 3.820847 | 1.500051 | 0.7499879 | 0 | 2.744523 | 0 |  |  | 0.0001029968 |  | 36.069 | 35.03104
3508 | 2018-08-06 19:06 | 41066.57 | 1920.0011 | 9 | 4 | 3.832819 | 1.50005 | 0.799981 | 0 | 2.935834 | 0 |  |  | 0.0001239777 |  | 36.22951 | 35.06216
3509 | 2018-08-06 19:08 | 41186.58 | 2040.0062 | 9 | 4 | 3.845898 | 1.500036 | 0.8499855 | 0 | 3.127815 | 0 |  |  | 0.0001268387 |  | 36.2734 | 35.1142
3510 | 2018-08-06 19:10 | 41306.57 | 2160.0022 | 9 | 4 | 3.86031 | 1.500086 | 0.8999842 | 0 | 3.320459 | 0 |  |  | 0.0001449585 |  | 36.34149 | 35.2261
3511 | 2018-08-06 19:12 | 41426.57 | 2280.0041 | 9 | 4 | 3.87605 | 1.500048 | 0.9499865 | 0 | 3.513869 | 0 |  |  | 0.0001497269 |  | 36.45869 | 35.22142
3512 | 2018-08-06 19:14 | 41546.57 | 2400.005 | 9 | 4 | 3.893295 | 1.50001 | 0.9999845 | 0 | 3.708089 | 0 |  |  | 0.0001335144 |  | 36.47384 | 35.16316
3513 | 2018-08-06 19:16 | 41666.57 | 2520.0029 | 9 | 4 | 3.911907 | 1.500038 | 1.049982 | 0 | 3.903204 | 0 |  |  | 0.0001478195 |  | 36.54648 | 35.13652
3514 | 2018-08-06 19:18 | 41786.57 | 2640.0026 | 9 | 4 | 3.931436 | 1.500038 | 1.099977 | 0 | 4.099266 | 0 |  |  | 0.0001506805 |  | 36.576 | 35.04983
3515 | 2018-08-06 19:20 | 41906.57 | 2760.0017 | 9 | 4 | 3.951458 | 1.500063 | 1.149977 | 0 | 4.296336 | 0 |  |  | 0.0002155304 |  | 36.56378 | 35.07579
3516 | 2018-08-06 19:22 | 42026.57 | 2880.0021 | 9 | 4 | 3.971429 | 1.500053 | 1.199973 | 0 | 4.494393 | 0 |  |  | 0.0001897812 |  | 36.51428 | 34.96237
3517 | 2018-08-06 19:24 | 42146.57 | 3000.0035 | 9 | 4 | 3.990814 | 1.50001 | 1.249978 | 0 | 4.693475 | 0 |  |  | 0.0001783371 |  | 36.37531 | 34.78092
3518 | 2018-08-06 19:26 | 42266.57 | 3120.0043 | 9 | 4 | 4.009053 | 1.500036 | 1.299969 | 0 | 4.893442 | 0 |  |  | 0.000123024 |  | 36.3132 | 34.74252
3519 | 2018-08-06 19:28 | 42386.57 | 3240.0032 | 9 | 4 | 4.025969 | 1.500082 | 1.349972 | 0 | 5.094336 | 0 |  |  | 0.000120163 |  | 36.29366 | 34.58027
3520 | 2018-08-06 19:30 | 42506.57 | 3360.0028 | 9 | 4 | 4.041957 | 1.500027 | 1.399973 | 0 | 5.29604 | 0 |  |  | 0.0001621246 |  | 36.29165 | 34.59505
3521 | 2018-08-06 19:32 | 42626.57 | 3480.0002 | 9 | 4 | 4.057301 | 1.500071 | 1.449975 | 0 | 5.498532 | 0 |  |  | 9.822845e-05 |  | 36.3206 | 34.52389
3522 | 2018-08-06 19:34 | 42746.57 | 3600.0025 | 9 | 4 | 4.072443 | 1.500082 | 1.499968 | 0 | 5.701748 | 0 |  |  | 0.0001468658 |  | 36.37771 | 34.55504
3523 | 2018-08-06 19:36 | 42866.57 | 3720.0041 | 9 | 4 | 4.08728 | 1.500051 | 1.549972 | 0 | 5.905759 | 0 |  |  | 9.727478e-05 |  | 36.27901 | 34.56309
3524 | 2018-08-06 19:38 | 42986.57 | 3840.0014 | 9 | 4 | 4.102171 | 1.500044 | 1.59997 | 0 | 6.110485 | 0 |  |  | 0.000120163 |  | 36.25163 | 34.56742
3525 | 2018-08-06 19:40 | 43106.57 | 3960.0036 | 9 | 4 | 4.117768 | 1.500051 | 1.649973 | 0 | 6.315992 | 0 |  |  | 0.0001516342 |  | 36.19382 | 34.59614
3526 | 2018-08-06 19:42 | 43226.57 | 4080.0032 | 9 | 4 | 4.134381 | 1.500051 | 1.699974 | 0 | 6.522292 | 0 |  |  | 0.0001239777 |  | 36.14159 | 34.57298
3527 | 2018-08-06 19:44 | 43346.57 | 4200.0013 | 9 | 4 | 4.15247 | 1.500067 | 1.749974 | 0 | 6.729459 | 0 |  |  | 0.0001974106 |  | 36.15346 | 34.6222
3528 | 2018-08-06 19:46 | 43466.57 | 4320.0054 | 9 | 4 | 4.172007 | 1.500048 | 1.799978 | 0 | 6.937581 | 0 |  |  | 0.000166893 |  | 36.18122 | 34.65992
3529 | 2018-08-06 19:48 | 43586.57 | 4440.0015 | 9 | 4 | 4.192594 | 1.500008 | 1.849973 | 0 | 7.146672 | 0 |  |  | 0.0001726151 |  | 36.16076 | 34.59134
3530 | 2018-08-06 19:49 | 43628.85 | 4482.2812 | 9 | 4 | 4.200009 | 1.500046 | 1.867585 | 0 | 7.220577 | 0 |  |  | 0.0001358479 |  | 36.19347 | 34.73942
3531 | 2018-08-06 19:51 | 43748.88 | 120.0039 | 10 | 4 | 4.200385 | 1.33757 | 1.91484 | 0 | 7.419067 | 0 |  |  | 3.147125e-05 |  | 36.15337 | 34.58898
3532 | 2018-08-06 19:53 | 43868.88 | 240.0031 | 10 | 4 | 4.200357 | 1.200811 | 1.957079 | 0 | 7.596486 | 0 |  |  | -5.912781e-05 |  | 36.07676 | 34.65556
3533 | 2018-08-06 19:55 | 43988.88 | 360.0059 | 10 | 4 | 4.200386 | 1.08923 | 1.995176 | 0 | 7.756509 | 0 |  |  | 3.051758e-05 |  | 35.91391 | 34.60667
3534 | 2018-08-06 19:57 | 44108.88 | 480.0043 | 10 | 4 | 4.200316 | 1.002131 | 2.029966 | 0 | 7.902638 | 0 |  |  | -3.814697e-05 |  | 35.88929 | 34.64589
3535 | 2018-08-06 19:59 | 44228.88 | 600.0031 | 10 | 4 | 4.200361 | 0.9389114 | 2.062253 | 0 | 8.038254 | 0 |  |  | 7.05719e-05 |  | 35.77897 | 34.64278
3536 | 2018-08-06 20:01 | 44348.88 | 720.0009 | 10 | 4 | 4.200319 | 0.8932705 | 2.092756 | 0 | 8.166376 | 0 |  |  | -4.005432e-05 |  | 35.713 | 34.77385
3537 | 2018-08-06 20:03 | 44468.88 | 840.0013 | 10 | 4 | 4.200343 | 0.8580723 | 2.121932 | 0 | 8.288926 | 0 |  |  | 7.724762e-05 |  | 35.60023 | 34.76774
3538 | 2018-08-06 20:05 | 44588.88 | 960.0025 | 10 | 4 | 4.200329 | 0.8263645 | 2.150006 | 0 | 8.406848 | 0 |  |  | -3.71933e-05 |  | 35.55772 | 34.70124
3539 | 2018-08-06 20:07 | 44708.88 | 1080.0008 | 10 | 4 | 4.200348 | 0.7954197 | 2.177031 | 0 | 8.520359 | 0 |  |  | 6.67572e-05 |  | 35.47349 | 34.718
3540 | 2018-08-06 20:09 | 44828.88 | 1200.0002 | 10 | 4 | 4.200308 | 0.7642918 | 2.203032 | 0 | 8.629574 | 0 |  |  | -4.1008e-05 |  | 35.39503 | 34.64512
3541 | 2018-08-06 20:11 | 44948.88 | 1320.0063 | 10 | 4 | 4.200361 | 0.7326012 | 2.227984 | 0 | 8.734384 | 0 |  |  | 1.716614e-05 |  | 35.42124 | 34.73139
3542 | 2018-08-06 20:13 | 45068.88 | 1440.0008 | 10 | 4 | 4.200355 | 0.699461 | 2.251852 | 0 | 8.834633 | 0 |  |  | -3.71933e-05 |  | 35.26215 | 34.69633
3543 | 2018-08-06 20:15 | 45188.88 | 1560 | 10 | 4 | 4.200292 | 0.6645622 | 2.274596 | 0 | 8.930168 | 0 |  |  | -4.196167e-05 |  | 35.32247 | 34.79542
3544 | 2018-08-06 20:17 | 45308.88 | 1680.0037 | 10 | 4 | 4.200328 | 0.6285419 | 2.296157 | 0 | 9.020731 | 0 |  |  | -2.574921e-05 |  | 35.27134 | 34.72589
3545 | 2018-08-06 20:19 | 45428.88 | 1800.0007 | 10 | 4 | 4.200346 | 0.5910625 | 2.316485 | 0 | 9.106116 | 0 |  |  | -3.814697e-05 |  | 35.17097 | 34.68839
3546 | 2018-08-06 20:19 | 45428.88 | 1800.0055 | 10 | 4 | 4.200355 | 0.5910587 | 2.316485 | 0 | 9.106116 | 0 |  |  | -3.814676e-05 |  | 35.17097 | 34.68839
3547 | 2018-08-06 20:29 | 46028.93 | 600.0017 | 11 | 4 | 4.113252 | 0 | 2.316485 | 0 | 9.106116 | 0 |  |  | -1.144409e-05 |  | 35.19572 | 34.87039
3548 | 2018-08-06 20:29 | 46028.94 | 600.0064 | 11 | 4 | 4.113253 | 0 | 2.316485 | 0 | 9.106116 | 0 |  |  | -1.144555e-05 |  | 35.19574 | 34.87052
3549 | 2018-08-06 20:31 | 46149.03 | 120.0021 | 12 | 4 | 3.753415 | -3.000154 | 2.316485 | 0.09999066 | 9.106116 | 0.3757395 |  |  | -4.863739e-05 |  | 35.79517 | 35.09599
3550 | 2018-08-06 20:33 | 46269.03 | 240.0021 | 12 | 4 | 3.742464 | -3.000133 | 2.316485 | 0.1999922 | 9.106116 | 0.7506268 |  |  | -0.0001363754 |  | 36.40722 | 35.16951
3551 | 2018-08-06 20:35 | 46389.03 | 360.0036 | 12 | 4 | 3.717522 | -3.000087 | 2.316485 | 0.2999927 | 9.106116 | 1.123764 |  |  | -0.0002689362 |  | 36.96038 | 35.22482
3552 | 2018-08-06 20:37 | 46509.03 | 480.0039 | 12 | 4 | 3.681675 | -3.000072 | 2.316485 | 0.399991 | 9.106116 | 1.493712 |  |  | -0.0004119873 |  | 37.29153 | 35.19104
3553 | 2018-08-06 20:39 | 46629.03 | 600.004 | 12 | 4 | 3.64098 | -3.000066 | 2.316485 | 0.4999852 | 9.106116 | 1.859867 |  |  | -0.0003576279 |  | 37.57866 | 35.18029
3554 | 2018-08-06 20:41 | 46749.04 | 720.0071 | 12 | 4 | 3.607878 | -3.000043 | 2.316485 | 0.5999942 | 9.106116 | 2.222413 |  |  | -0.0002508163 |  | 37.86645 | 35.15373
3555 | 2018-08-06 20:43 | 46869.03 | 840.002 | 12 | 4 | 3.584485 | -3.000053 | 2.316485 | 0.6999882 | 9.106116 | 2.581969 |  |  | -0.0003023148 |  | 38.13927 | 35.11802
3556 | 2018-08-06 20:45 | 46989.03 | 960.0011 | 12 | 4 | 3.555968 | -3.000048 | 2.316485 | 0.7999699 | 9.106116 | 2.938921 |  |  | -0.000248909 |  | 38.20018 | 35.10591
3557 | 2018-08-06 20:47 | 47109.03 | 1080.0006 | 12 | 4 | 3.524231 | -3.000083 | 2.316485 | 0.8999852 | 9.106116 | 3.292981 |  |  | -0.0002193451 |  | 38.10168 | 34.90519
3558 | 2018-08-06 20:49 | 47229.03 | 1200.0037 | 12 | 4 | 3.491319 | -3.000053 | 2.316485 | 0.9999786 | 9.106116 | 3.643809 |  |  | -0.000330925 |  | 37.9471 | 34.75925
3559 | 2018-08-06 20:51 | 47349.03 | 1320.0052 | 12 | 4 | 3.452884 | -3.000083 | 2.316485 | 1.099984 | 9.106116 | 3.991056 |  |  | -0.0004062653 |  | 37.8772 | 34.62904
3560 | 2018-08-06 20:53 | 47469.03 | 1440.0024 | 12 | 4 | 3.413183 | -3.000071 | 2.316485 | 1.199971 | 9.106116 | 4.334306 |  |  | -0.0003414154 |  | 37.77618 | 34.61592
3561 | 2018-08-06 20:55 | 47589.03 | 1560.0001 | 12 | 4 | 3.375391 | -3.000083 | 2.316485 | 1.299972 | 9.106116 | 4.673703 |  |  | -0.0003290176 |  | 37.83075 | 34.57262
3562 | 2018-08-06 20:57 | 47709.03 | 1680.0029 | 12 | 4 | 3.342194 | -3.000043 | 2.316485 | 1.399972 | 9.106116 | 5.009541 |  |  | -0.0003042221 |  | 37.81226 | 34.54649
3563 | 2018-08-06 20:59 | 47829.03 | 1800.0022 | 12 | 4 | 3.313024 | -3.000078 | 2.316485 | 1.499974 | 9.106116 | 5.342279 |  |  | -0.0002393723 |  | 37.9011 | 34.5976
3564 | 2018-08-06 21:01 | 47949.03 | 1920.0018 | 12 | 4 | 3.285956 | -3.000072 | 2.316485 | 1.599978 | 9.106116 | 5.672238 |  |  | -0.0002412796 |  | 37.99601 | 34.60416
3565 | 2018-08-06 21:03 | 48069.03 | 2040.0025 | 12 | 4 | 3.254443 | -3.000139 | 2.316485 | 1.699957 | 9.106116 | 5.999302 |  |  | -0.0003767014 |  | 38.14805 | 34.65411
3566 | 2018-08-06 21:05 | 48189.03 | 2160.0029 | 12 | 4 | 3.213874 | -3.000159 | 2.316485 | 1.799968 | 9.106116 | 6.322809 |  |  | -0.0001392365 |  | 38.39236 | 34.62465
3567 | 2018-08-06 21:07 | 48309.03 | 2280.0053 | 12 | 4 | 3.181473 | -3.000099 | 2.316485 | 1.899974 | 9.106116 | 6.642576 |  |  | -0.0003385544 |  | 38.63988 | 34.71826
3568 | 2018-08-06 21:09 | 48429.03 | 2400.005 | 12 | 4 | 3.146458 | -3.000129 | 2.316485 | 1.999975 | 9.106116 | 6.959108 |  |  | -0.0004043579 |  | 38.64215 | 34.57128
3569 | 2018-08-06 21:11 | 48549.03 | 2520.0047 | 12 | 4 | 3.07904 | -3.000101 | 2.316485 | 2.099971 | 9.106116 | 7.270961 |  |  | -0.0009012222 |  | 38.82778 | 34.64841
3570 | 2018-08-06 21:13 | 48669.03 | 2640.0006 | 12 | 4 | 2.896819 | -3.000139 | 2.316485 | 2.199968 | 9.106116 | 7.570785 |  |  | -0.00204277 |  | 39.16137 | 34.57468
3571 | 2018-08-06 21:15 | 48789.03 | 2760.0039 | 12 | 4 | 2.206358 | -3.000154 | 2.316485 | 2.299978 | 9.106116 | 7.840246 |  |  | -0.0211525 |  | 39.6124 | 34.67118
3572 | 2018-08-06 21:15 | 48796.23 | 2767.1965 | 12 | 4 | 1.999514 | -3.000149 | 2.316485 | 2.305969 | 9.106116 | 7.852909 |  |  | -0.0209272 |  | 39.61267 | 34.63151
3573 | 2018-08-06 21:25 | 49396.29 | 600.0032 | 13 | 4 | 2.856455 | 0 | 2.316485 | 2.305969 | 9.106116 | 7.852909 |  |  | -0.002131005 |  | 36.69535 | 34.76652
3574 | 2018-08-06 21:27 | 49516.38 | 120.0019 | 14 | 4 | 3.38345 | 1.500059 | 2.36648 | 2.305969 | 9.268551 | 7.852909 |  |  | 0.001630783 |  | 36.3121 | 34.69117
3575 | 2018-08-06 21:29 | 49636.38 | 240.0043 | 14 | 4 | 3.52472 | 1.500048 | 2.416479 | 2.305969 | 9.441603 | 7.852909 |  |  | 0.0009069443 |  | 36.00174 | 34.77346
3576 | 2018-08-06 21:31 | 49756.38 | 360.0035 | 14 | 4 | 3.596691 | 1.500063 | 2.466476 | 2.305969 | 9.619835 | 7.852909 |  |  | 0.0004796982 |  | 35.86171 | 34.71585
3577 | 2018-08-06 21:33 | 49876.39 | 480.0063 | 14 | 4 | 3.630655 | 1.500053 | 2.51648 | 2.305969 | 9.800705 | 7.852909 |  |  | 0.000161171 |  | 35.94044 | 34.7131
3578 | 2018-08-06 21:35 | 49996.38 | 600.0028 | 14 | 4 | 3.64733 | 1.500059 | 2.56648 | 2.305969 | 9.982656 | 7.852909 |  |  | 0.0001029968 |  | 35.89521 | 34.73838
3579 | 2018-08-06 21:37 | 50116.38 | 720.0013 | 14 | 4 | 3.663971 | 1.500042 | 2.616473 | 2.305969 | 10.16541 | 7.852909 |  |  | 0.0001592636 |  | 35.88855 | 34.68229
3580 | 2018-08-06 21:39 | 50236.38 | 840.002 | 14 | 4 | 3.680305 | 1.499996 | 2.666477 | 2.305969 | 10.34903 | 7.852909 |  |  | 0.0001058578 |  | 35.98038 | 34.707
3581 | 2018-08-06 21:41 | 50356.38 | 960.0008 | 14 | 4 | 3.697825 | 1.500004 | 2.716476 | 2.305969 | 10.53347 | 7.852909 |  |  | 0.0001935959 |  | 35.88287 | 34.6436
3582 | 2018-08-06 21:43 | 50476.39 | 1080.0064 | 14 | 4 | 3.719025 | 1.500055 | 2.766478 | 2.305969 | 10.71889 | 7.852909 |  |  | 0.0001773834 |  | 35.84249 | 34.78692
3583 | 2018-08-06 21:45 | 50596.38 | 1200.0026 | 14 | 4 | 3.741084 | 1.500042 | 2.816473 | 2.305969 | 10.90538 | 7.852909 |  |  | 0.0002155304 |  | 35.83096 | 34.74335
3584 | 2018-08-06 21:47 | 50716.38 | 1320.0035 | 14 | 4 | 3.762386 | 1.500057 | 2.866478 | 2.305969 | 11.09299 | 7.852909 |  |  | 0.0001401901 |  | 35.93935 | 34.83568
3585 | 2018-08-06 21:49 | 50836.38 | 1440.0009 | 14 | 4 | 3.780254 | 1.500063 | 2.91647 | 2.305969 | 11.28155 | 7.852909 |  |  | 0.0001592636 |  | 36.13325 | 34.91307
3586 | 2018-08-06 21:51 | 50956.38 | 1560.0039 | 14 | 4 | 3.79532 | 1.500036 | 2.966475 | 2.305969 | 11.47096 | 7.852909 |  |  | 8.201599e-05 |  | 36.16951 | 35.11306
3587 | 2018-08-06 21:53 | 51076.38 | 1680.001 | 14 | 4 | 3.807306 | 1.500051 | 3.016469 | 2.305969 | 11.66102 | 7.852909 |  |  | 0.0001192093 |  | 36.20697 | 35.21895
3588 | 2018-08-06 21:55 | 51196.38 | 1800.0026 | 14 | 4 | 3.818803 | 1.500074 | 3.066474 | 2.305969 | 11.85169 | 7.852909 |  |  | 0.000123024 |  | 36.25853 | 35.23362
3589 | 2018-08-06 21:57 | 51316.38 | 1920.0047 | 14 | 4 | 3.831026 | 1.500046 | 3.116474 | 2.305969 | 12.04293 | 7.852909 |  |  | 0.0001239777 |  | 36.29214 | 35.24012
3590 | 2018-08-06 21:59 | 51436.38 | 2040.0032 | 14 | 4 | 3.844339 | 1.500093 | 3.166468 | 2.305969 | 12.23478 | 7.852909 |  |  | 8.296967e-05 |  | 36.33676 | 35.25233
3591 | 2018-08-06 22:01 | 51556.38 | 2160.0013 | 14 | 4 | 3.858965 | 1.500038 | 3.216465 | 2.305969 | 12.42735 | 7.852909 |  |  | 9.632111e-05 |  | 36.3488 | 35.17094
3592 | 2018-08-06 22:03 | 51676.38 | 2280.0035 | 14 | 4 | 3.875028 | 1.500059 | 3.266467 | 2.305969 | 12.6207 | 7.852909 |  |  | 0.0001659393 |  | 36.41233 | 35.17466
3593 | 2018-08-06 22:05 | 51796.38 | 2400.0015 | 14 | 4 | 3.892577 | 1.500023 | 3.316468 | 2.305969 | 12.81489 | 7.852909 |  |  | 0.0001382828 |  | 36.48239 | 35.11225
3594 | 2018-08-06 22:07 | 51916.38 | 2520.0038 | 14 | 4 | 3.911465 | 1.500069 | 3.366462 | 2.305969 | 13.00996 | 7.852909 |  |  | 0.0001735687 |  | 36.51875 | 35.02425
3595 | 2018-08-06 22:09 | 52036.38 | 2640.0036 | 14 | 4 | 3.931322 | 1.500084 | 3.416462 | 2.305969 | 13.20603 | 7.852909 |  |  | 0.0001564026 |  | 36.57837 | 35.14289
3596 | 2018-08-06 22:11 | 52156.38 | 2760.0018 | 14 | 4 | 3.951477 | 1.499992 | 3.466461 | 2.305969 | 13.40309 | 7.852909 |  |  | 0.0001773834 |  | 36.60531 | 35.10888
3597 | 2018-08-06 22:13 | 52276.38 | 2880.0025 | 14 | 4 | 3.971513 | 1.500038 | 3.516466 | 2.305969 | 13.60119 | 7.852909 |  |  | 0.0001955032 |  | 36.59358 | 35.04685
3598 | 2018-08-06 22:15 | 52396.38 | 3000.0017 | 14 | 4 | 3.990892 | 1.500011 | 3.566463 | 2.305969 | 13.80024 | 7.852909 |  |  | 0.0001993179 |  | 36.43275 | 34.81832
3599 | 2018-08-06 22:17 | 52516.38 | 3120.0005 | 14 | 4 | 4.008967 | 1.500011 | 3.616465 | 2.305969 | 14.00025 | 7.852909 |  |  | 0.0001592636 |  | 36.38033 | 34.67978
3600 | 2018-08-06 22:19 | 52636.38 | 3240.0019 | 14 | 4 | 4.025815 | 1.500008 | 3.666465 | 2.305969 | 14.20112 | 7.852909 |  |  | 7.152557e-05 |  | 36.28071 | 34.52664
3601 | 2018-08-06 22:21 | 52756.38 | 3360.0024 | 14 | 4 | 4.04174 | 1.50001 | 3.71646 | 2.305969 | 14.40279 | 7.852909 |  |  | 0.0001764297 |  | 36.29924 | 34.48703
3602 | 2018-08-06 22:23 | 52876.38 | 3480.003 | 14 | 4 | 4.057079 | 1.500002 | 3.76646 | 2.305969 | 14.60527 | 7.852909 |  |  | 0.0001163483 |  | 36.3065 | 34.51807
3603 | 2018-08-06 22:25 | 52996.39 | 3600.0062 | 14 | 4 | 4.072242 | 1.499979 | 3.816459 | 2.305969 | 14.8085 | 7.852909 |  |  | 0.0001592636 |  | 36.2881 | 34.56898
3604 | 2018-08-06 22:27 | 53116.38 | 3720.0037 | 14 | 4 | 4.087171 | 1.500019 | 3.866458 | 2.305969 | 15.01248 | 7.852909 |  |  | 0.0001735687 |  | 36.20937 | 34.56238
3605 | 2018-08-06 22:29 | 53236.38 | 3840.0008 | 14 | 4 | 4.102202 | 1.499998 | 3.916452 | 2.305969 | 15.21719 | 7.852909 |  |  | 0.0001401901 |  | 36.21946 | 34.52295
3606 | 2018-08-06 22:31 | 53356.38 | 3960.0039 | 14 | 4 | 4.117968 | 1.500038 | 3.966449 | 2.305969 | 15.42268 | 7.852909 |  |  | 0.0001401901 |  | 36.14423 | 34.58713
3607 | 2018-08-06 22:33 | 53476.38 | 4080.0012 | 14 | 4 | 4.134973 | 1.500025 | 4.016451 | 2.305969 | 15.62901 | 7.852909 |  |  | 0.0001630783 |  | 36.14703 | 34.66901
3608 | 2018-08-06 22:35 | 53596.38 | 4200.0018 | 14 | 4 | 4.153398 | 1.500029 | 4.066452 | 2.305969 | 15.83621 | 7.852909 |  |  | 0.0001831055 |  | 36.11522 | 34.60041
3609 | 2018-08-06 22:37 | 53716.38 | 4320.0025 | 14 | 4 | 4.173185 | 1.500042 | 4.116449 | 2.305969 | 16.04436 | 7.852909 |  |  | 0.0002069473 |  | 36.10722 | 34.73499
3610 | 2018-08-06 22:39 | 53836.38 | 4440.0039 | 14 | 4 | 4.193955 | 1.50005 | 4.166449 | 2.305969 | 16.25353 | 7.852909 |  |  | 0.0001316071 |  | 36.16702 | 34.6927
3611 | 2018-08-06 22:40 | 53870.76 | 4474.3829 | 14 | 4 | 4.199994 | 1.500086 | 4.180776 | 2.305969 | 16.31366 | 7.852909 |  |  | 0.0001014546 |  | 36.12143 | 34.65812
3612 | 2018-08-06 22:42 | 53990.79 | 120.0035 | 15 | 4 | 4.200376 | 1.335262 | 4.227988 | 2.305969 | 16.51197 | 7.852909 |  |  | -3.814697e-06 |  | 36.08178 | 34.6222
3613 | 2018-08-06 22:44 | 54110.79 | 240.0012 | 15 | 4 | 4.200367 | 1.197384 | 4.270125 | 2.305969 | 16.68896 | 7.852909 |  |  | -9.155273e-05 |  | 36.04546 | 34.60172
3614 | 2018-08-06 22:46 | 54230.79 | 360.0025 | 15 | 4 | 4.200359 | 1.086151 | 4.308107 | 2.305969 | 16.8485 | 7.852909 |  |  | -1.049042e-05 |  | 35.97762 | 34.72486
3615 | 2018-08-06 22:48 | 54350.79 | 480.003 | 15 | 4 | 4.200389 | 1.000174 | 4.342807 | 2.305969 | 16.99426 | 7.852909 |  |  | 1.049042e-05 |  | 35.84718 | 34.65885
3616 | 2018-08-06 22:50 | 54470.78 | 600.0006 | 15 | 4 | 4.200388 | 0.9373302 | 4.375038 | 2.305969 | 17.12963 | 7.852909 |  |  | 1.144409e-05 |  | 35.75167 | 34.68399
3617 | 2018-08-06 22:52 | 54590.79 | 720.005 | 15 | 4 | 4.20034 | 0.8902073 | 4.405455 | 2.305969 | 17.2574 | 7.852909 |  |  | -1.239777e-05 |  | 35.68054 | 34.73116
3618 | 2018-08-06 22:54 | 54710.79 | 840.0023 | 15 | 4 | 4.200364 | 0.8525906 | 4.434484 | 2.305969 | 17.37933 | 7.852909 |  |  | 9.536743e-06 |  | 35.64922 | 34.69813
3619 | 2018-08-06 22:56 | 54830.78 | 960.0003 | 15 | 4 | 4.200363 | 0.8196602 | 4.462342 | 2.305969 | 17.49635 | 7.852909 |  |  | -4.291534e-05 |  | 35.55523 | 34.70599
3620 | 2018-08-06 22:58 | 54950.78 | 1080.0002 | 15 | 4 | 4.200324 | 0.7879353 | 4.48913 | 2.305969 | 17.60886 | 7.852909 |  |  | -4.768372e-05 |  | 35.44303 | 34.75961
3621 | 2018-08-06 23:00 | 55070.79 | 1200.0026 | 15 | 4 | 4.200357 | 0.756319 | 4.514865 | 2.305969 | 17.71696 | 7.852909 |  |  | -1.621246e-05 |  | 35.39498 | 34.67603
3622 | 2018-08-06 23:02 | 55190.79 | 1320.0048 | 15 | 4 | 4.200347 | 0.723835 | 4.539538 | 2.305969 | 17.82059 | 7.852909 |  |  | 1.907349e-05 |  | 35.37977 | 34.70006
3623 | 2018-08-06 23:04 | 55310.79 | 1440.0032 | 15 | 4 | 4.200367 | 0.6908245 | 4.56312 | 2.305969 | 17.91965 | 7.852909 |  |  | -6.67572e-06 |  | 35.31499 | 34.6738
3624 | 2018-08-06 23:06 | 55430.78 | 1560.0004 | 15 | 4 | 4.20037 | 0.6557751 | 4.585558 | 2.305969 | 18.0139 | 7.852909 |  |  | 5.054474e-05 |  | 35.30222 | 34.73569
3625 | 2018-08-06 23:08 | 55550.79 | 1680.0047 | 15 | 4 | 4.200332 | 0.6191769 | 4.606811 | 2.305969 | 18.10316 | 7.852909 |  |  | 2.765656e-05 |  | 35.29923 | 34.73323
3626 | 2018-08-06 23:10 | 55670.79 | 1800.001 | 15 | 4 | 4.200346 | 0.5817451 | 4.626828 | 2.305969 | 18.18724 | 7.852909 |  |  | 2.002716e-05 |  | 35.25387 | 34.72193
3627 | 2018-08-06 23:10 | 55670.8 | 1800.0134 | 15 | 4 | 4.200351 | 0.5817375 | 4.626833 | 2.305969 | 18.18726 | 7.852909 |  |  | 2.002608e-05 |  | 35.25387 | 34.72184
3628 | 2018-08-06 23:20 | 56270.85 | 600.0007 | 16 | 4 | 4.114052 | 0 | 4.626833 | 2.305969 | 18.18726 | 7.852909 |  |  | -3.242493e-05 |  | 34.93477 | 34.7439
3629 | 2018-08-06 23:20 | 56270.85 | 600.0037 | 16 | 4 | 4.114057 | 0 | 4.626833 | 2.305969 | 18.18726 | 7.852909 |  |  | -3.242762e-05 |  | 34.93478 | 34.7439
3630 | 2018-08-06 23:22 | 56390.95 | 120.0035 | 17 | 4 | 3.756617 | -2.999983 | 4.626833 | 2.405959 | 18.18726 | 8.229174 |  |  | -0.0001401901 |  | 35.46731 | 34.71918
3631 | 2018-08-06 23:24 | 56510.95 | 240.0011 | 17 | 4 | 3.740996 | -3.000149 | 4.626833 | 2.505952 | 18.18726 | 8.604065 |  |  | -0.0001745224 |  | 36.11195 | 34.73293
3632 | 2018-08-06 23:26 | 56630.95 | 360.0061 | 17 | 4 | 3.718077 | -2.999823 | 4.626833 | 2.605947 | 18.18726 | 8.977111 |  |  | -0.0002737045 |  | 36.72564 | 34.7665
3633 | 2018-08-06 23:28 | 56750.95 | 480.0021 | 17 | 4 | 3.685552 | -3.000155 | 4.626833 | 2.70594 | 18.18726 | 9.347335 |  |  | -0.0002775192 |  | 37.31321 | 34.92679
3634 | 2018-08-06 23:30 | 56870.95 | 600.0007 | 17 | 4 | 3.648317 | -2.999821 | 4.626833 | 2.805941 | 18.18726 | 9.714036 |  |  | -0.0003318787 |  | 37.80213 | 35.06372
3635 | 2018-08-06 23:32 | 56990.95 | 720.0025 | 17 | 4 | 3.613592 | -2.999802 | 4.626833 | 2.905934 | 18.18726 | 10.07707 |  |  | -0.0002746582 |  | 37.98957 | 35.13292
3636 | 2018-08-06 23:34 | 57110.95 | 840.0047 | 17 | 4 | 3.583101 | -3.000113 | 4.626833 | 3.00595 | 18.18726 | 10.43693 |  |  | -0.0002536774 |  | 38.10683 | 35.21782
3637 | 2018-08-06 23:36 | 57230.95 | 960.004 | 17 | 4 | 3.554222 | -3.000149 | 4.626833 | 3.105952 | 18.18726 | 10.79381 |  |  | -0.0002574921 |  | 38.18207 | 35.18823
3638 | 2018-08-06 23:38 | 57350.95 | 1080.0004 | 17 | 4 | 3.52322 | -3.000078 | 4.626833 | 3.205944 | 18.18726 | 11.14768 |  |  | -0.0002765656 |  | 38.26709 | 35.15915
3639 | 2018-08-06 23:40 | 57470.95 | 1200.0051 | 17 | 4 | 3.488072 | -3.000112 | 4.626833 | 3.305937 | 18.18726 | 11.49826 |  |  | -0.0003213882 |  | 38.27925 | 35.12513
3640 | 2018-08-06 23:42 | 57590.95 | 1320.006 | 17 | 4 | 3.449473 | -3.000083 | 4.626833 | 3.40595 | 18.18726 | 11.8452 |  |  | -0.0003271103 |  | 38.17841 | 35.11513
3641 | 2018-08-06 23:44 | 57710.95 | 1440.0021 | 17 | 4 | 3.40919 | -3.000108 | 4.626833 | 3.505939 | 18.18726 | 12.1881 |  |  | -0.0003633499 |  | 38.07592 | 35.06829
3642 | 2018-08-06 23:46 | 57830.95 | 1560.0061 | 17 | 4 | 3.370858 | -3.000087 | 4.626833 | 3.605939 | 18.18726 | 12.52707 |  |  | -0.0002861023 |  | 37.81118 | 34.79447
3643 | 2018-08-06 23:48 | 57950.95 | 1680.0001 | 17 | 4 | 3.337083 | -3.000091 | 4.626833 | 3.705948 | 18.18726 | 12.86245 |  |  | -0.000295639 |  | 37.80783 | 34.71606
3644 | 2018-08-06 23:50 | 58070.95 | 1800.0046 | 17 | 4 | 3.307763 | -3.000143 | 4.626833 | 3.805938 | 18.18726 | 13.19463 |  |  | -0.0002374649 |  | 37.77428 | 34.58639
3645 | 2018-08-06 23:52 | 58190.95 | 1920.0013 | 17 | 4 | 3.28058 | -3.000087 | 4.626833 | 3.905943 | 18.18726 | 13.52406 |  |  | -0.0002355576 |  | 37.82144 | 34.55578
3646 | 2018-08-06 23:54 | 58310.95 | 2040.0035 | 17 | 4 | 3.252141 | -3.000078 | 4.626833 | 4.005941 | 18.18726 | 13.85072 |  |  | -0.0003089905 |  | 38.03409 | 34.57662
3647 | 2018-08-06 23:56 | 58430.95 | 2160.0049 | 17 | 4 | 3.217075 | -3.000129 | 4.626833 | 4.105937 | 18.18726 | 14.1742 |  |  | -0.0001935959 |  | 38.33867 | 34.58945
3648 | 2018-08-06 23:58 | 58550.95 | 2280.003 | 17 | 4 | 3.185453 | -3.000152 | 4.626833 | 4.205943 | 18.18726 | 14.49438 |  |  | -0.0002794266 |  | 38.51413 | 34.56141
3649 | 2018-08-07 | 58670.95 | 2400.0053 | 17 | 4 | 3.146228 | -3.000155 | 4.626833 | 4.305954 | 18.18726 | 14.8111 |  |  | -0.0003547668 |  | 38.66161 | 34.72054
3650 | 2018-08-07 00:02 | 58790.95 | 2520.0019 | 17 | 4 | 3.081771 | -3.000161 | 4.626833 | 4.40595 | 18.18726 | 15.12298 |  |  | -0.0009469986 |  | 38.84705 | 34.61974
3651 | 2018-08-07 00:04 | 58910.95 | 2640.0042 | 17 | 4 | 2.902676 | -3.000147 | 4.626833 | 4.505945 | 18.18726 | 15.42335 |  |  | -0.002065659 |  | 39.19187 | 34.59732
3652 | 2018-08-07 00:06 | 59030.95 | 2760.0024 | 17 | 4 | 2.268315 | -3.000155 | 4.626833 | 4.605952 | 18.18726 | 15.69454 |  |  | -0.01811981 |  | 39.59568 | 34.82555
3653 | 2018-08-07 00:06 | 59041.26 | 2770.3137 | 17 | 4 | 1.999763 | -3.000155 | 4.626833 | 4.614537 | 18.18726 | 15.71302 |  |  | -0.01652291 |  | 39.68216 | 34.73979
3654 | 2018-08-07 00:06 | 59041.27 | 0.0031 | 18 | 5 | 1.997598 | -3.000321 | 0 | 0 | 0 | 0 |  |  | -0.01652043 |  | 39.68208 | 34.73948
3655 | 2018-08-07 00:08 | 59161.30198 | 120.0018 | 14 | 5 | 3.310774 | 1.500038 | 0.04999598 | 1.59185e-05 | 0.1545759 | 3.178599e-05 |  |  | 0.002067566 |  | 39.04115 | 34.68798
3656 | 2018-08-07 00:10 | 59281.30208 | 240.0019 | 14 | 5 | 3.481088 | 1.500034 | 0.09998956 | 1.59185e-05 | 0.3248184 | 3.178599e-05 |  |  | 0.001057625 |  | 38.23271 | 34.69682
3657 | 2018-08-07 00:12 | 59401.30398 | 360.0038 | 14 | 5 | 3.568994 | 1.500027 | 0.1499877 | 1.59185e-05 | 0.5013317 | 3.178599e-05 |  |  | 0.0005397797 |  | 37.57685 | 34.66772
3658 | 2018-08-07 00:14 | 59521.30438 | 480.0042 | 14 | 5 | 3.613783 | 1.500008 | 0.1999858 | 1.59185e-05 | 0.6810522 | 3.178599e-05 |  |  | 0.000202179 |  | 37.21752 | 34.80045
3659 | 2018-08-07 00:16 | 59641.30358 | 600.0034 | 14 | 5 | 3.631848 | 1.500048 | 0.2499847 | 1.59185e-05 | 0.8622006 | 3.178599e-05 |  |  | 0.0001964569 |  | 36.9826 | 34.71317
3660 | 2018-08-07 00:18 | 59761.30298 | 720.0028 | 14 | 5 | 3.64913 | 1.500019 | 0.2999883 | 1.59185e-05 | 1.044238 | 3.178599e-05 |  |  | 0.000125885 |  | 36.76331 | 34.77859
3661 | 2018-08-07 00:20 | 59881.30068 | 840.0005 | 14 | 5 | 3.666061 | 1.500076 | 0.3499858 | 1.59185e-05 | 1.227109 | 3.178599e-05 |  |  | 0.0001182556 |  | 36.58887 | 34.66362
3662 | 2018-08-07 00:22 | 60001.30438 | 960.0042 | 14 | 5 | 3.683746 | 1.500067 | 0.3999884 | 1.59185e-05 | 1.410855 | 3.178599e-05 |  |  | 0.0001678467 |  | 36.39949 | 34.62545
3663 | 2018-08-07 00:24 | 60121.30568 | 1080.0055 | 14 | 5 | 3.704975 | 1.50008 | 0.4499863 | 1.59185e-05 | 1.595547 | 3.178599e-05 |  |  | 0.0001907349 |  | 36.29264 | 34.72444
3664 | 2018-08-07 00:26 | 60241.30168 | 1200.0015 | 14 | 5 | 3.727608 | 1.500063 | 0.499983 | 1.59185e-05 | 1.781357 | 3.178599e-05 |  |  | 0.0001993179 |  | 36.13263 | 34.65184
3665 | 2018-08-07 00:28 | 60361.30128 | 1320.0011 | 14 | 5 | 3.749402 | 1.500031 | 0.5499852 | 1.59185e-05 | 1.968291 | 3.178599e-05 |  |  | 0.0002012253 |  | 36.06644 | 34.67898
3666 | 2018-08-07 00:30 | 60481.30208 | 1440.0019 | 14 | 5 | 3.768078 | 1.500048 | 0.5999823 | 1.59185e-05 | 2.156239 | 3.178599e-05 |  |  | 0.0001249313 |  | 35.96135 | 34.72257
3667 | 2018-08-07 00:32 | 60601.30438 | 1560.0042 | 14 | 5 | 3.783658 | 1.500025 | 0.6499797 | 1.59185e-05 | 2.345033 | 3.178599e-05 |  |  | 0.0001077652 |  | 35.89518 | 34.67009
3668 | 2018-08-07 00:34 | 60721.30398 | 1680.0038 | 14 | 5 | 3.795996 | 1.500044 | 0.6999812 | 1.59185e-05 | 2.534541 | 3.178599e-05 |  |  | 9.441376e-05 |  | 35.84869 | 34.68962
3669 | 2018-08-07 00:36 | 60841.30248 | 1800.0023 | 14 | 5 | 3.807612 | 1.500044 | 0.749982 | 1.59185e-05 | 2.724634 | 3.178599e-05 |  |  | 0.0001211166 |  | 35.91895 | 34.66399
3670 | 2018-08-07 00:38 | 60961.30148 | 1920.0013 | 14 | 5 | 3.819853 | 1.500057 | 0.7999761 | 1.59185e-05 | 2.915294 | 3.178599e-05 |  |  | 0.0001211166 |  | 35.88039 | 34.6576
3671 | 2018-08-07 00:40 | 61081.30298 | 2040.0028 | 14 | 5 | 3.833186 | 1.500023 | 0.8499826 | 1.59185e-05 | 3.106641 | 3.178599e-05 |  |  | 9.632111e-05 |  | 35.93269 | 34.71373
3672 | 2018-08-07 00:42 | 61201.30028 | 2160.0001 | 14 | 5 | 3.847904 | 1.500053 | 0.8999848 | 1.59185e-05 | 3.298671 | 3.178599e-05 |  |  | 0.000128746 |  | 35.96401 | 34.72717
3673 | 2018-08-07 00:44 | 61321.30318 | 2280.003 | 14 | 5 | 3.864004 | 1.500063 | 0.9499797 | 1.59185e-05 | 3.491443 | 3.178599e-05 |  |  | 0.0001516342 |  | 36.30765 | 34.82043
3674 | 2018-08-07 00:46 | 61441.30238 | 2400.0022 | 14 | 5 | 3.881629 | 1.500013 | 0.9999815 | 1.59185e-05 | 3.685084 | 3.178599e-05 |  |  | 0.0001459122 |  | 36.51577 | 34.92961
3675 | 2018-08-07 00:48 | 61561.30268 | 2520.0025 | 14 | 5 | 3.900522 | 1.500008 | 1.049976 | 1.59185e-05 | 3.879613 | 3.178599e-05 |  |  | 0.0001478195 |  | 36.57413 | 35.08201
3676 | 2018-08-07 00:50 | 61681.30628 | 2640.0061 | 14 | 5 | 3.920427 | 1.50001 | 1.099975 | 1.59185e-05 | 4.07513 | 3.178599e-05 |  |  | 0.0001354218 |  | 36.64305 | 35.22295
3677 | 2018-08-07 00:52 | 61801.30078 | 2760.0006 | 14 | 5 | 3.940679 | 1.500029 | 1.149972 | 1.59185e-05 | 4.271647 | 3.178599e-05 |  |  | 0.0001583099 |  | 36.60598 | 35.17984
3678 | 2018-08-07 00:54 | 61921.30578 | 2880.0056 | 14 | 5 | 3.960862 | 1.500061 | 1.199969 | 1.59185e-05 | 4.469174 | 3.178599e-05 |  |  | 0.0001764297 |  | 36.66647 | 35.13378
3679 | 2018-08-07 00:56 | 62041.30268 | 3000.0025 | 14 | 5 | 3.980185 | 1.499992 | 1.24997 | 1.59185e-05 | 4.667706 | 3.178599e-05 |  |  | 0.0001306534 |  | 36.56063 | 35.10507
3680 | 2018-08-07 00:58 | 62161.30128 | 3120.0011 | 14 | 5 | 3.998363 | 1.500038 | 1.299965 | 1.59185e-05 | 4.867155 | 3.178599e-05 |  |  | 0.000169754 |  | 36.43898 | 34.98575
3681 | 2018-08-07 01:00 | 62281.30538 | 3240.0052 | 14 | 5 | 4.015213 | 1.500034 | 1.349962 | 1.59185e-05 | 5.06749 | 3.178599e-05 |  |  | 0.0001516342 |  | 36.26028 | 34.72958
3682 | 2018-08-07 01:02 | 62401.30528 | 3360.0051 | 14 | 5 | 4.031175 | 1.500008 | 1.399966 | 1.59185e-05 | 5.268665 | 3.178599e-05 |  |  | 0.0001087189 |  | 36.20115 | 34.72997
3683 | 2018-08-07 01:04 | 62521.30358 | 3480.0034 | 14 | 5 | 4.046531 | 1.500044 | 1.449967 | 1.59185e-05 | 5.470613 | 3.178599e-05 |  |  | 0.000128746 |  | 36.18066 | 34.67388
3684 | 2018-08-07 01:06 | 62641.30388 | 3600.0037 | 14 | 5 | 4.061678 | 1.500006 | 1.499961 | 1.59185e-05 | 5.673298 | 3.178599e-05 |  |  | 0.000164032 |  | 36.18195 | 34.54864
3685 | 2018-08-07 01:08 | 62761.30238 | 3720.0022 | 14 | 5 | 4.076661 | 1.50001 | 1.54996 | 1.59185e-05 | 5.876751 | 3.178599e-05 |  |  | 0.0001363754 |  | 36.09231 | 34.62923
3686 | 2018-08-07 01:10 | 62881.30208 | 3840.0019 | 14 | 5 | 4.091733 | 1.500031 | 1.599962 | 1.59185e-05 | 6.080967 | 3.178599e-05 |  |  | 0.0001182556 |  | 36.06379 | 34.4989
3687 | 2018-08-07 01:12 | 63001.30308 | 3960.0029 | 14 | 5 | 4.10757 | 1.500002 | 1.64996 | 1.59185e-05 | 6.285937 | 3.178599e-05 |  |  | 0.0001602173 |  | 36.08957 | 34.61836
3688 | 2018-08-07 01:14 | 63121.30418 | 4080.004 | 14 | 5 | 4.124593 | 1.500002 | 1.699956 | 1.59185e-05 | 6.49172 | 3.178599e-05 |  |  | 0.0001993179 |  | 36.05842 | 34.66348
3689 | 2018-08-07 01:16 | 63241.30468 | 4200.0045 | 14 | 5 | 4.143017 | 1.500036 | 1.749959 | 1.59185e-05 | 6.698414 | 3.178599e-05 |  |  | 0.0001535416 |  | 36.09019 | 34.64622
3690 | 2018-08-07 01:18 | 63361.30178 | 4320.0016 | 14 | 5 | 4.162825 | 1.500019 | 1.799959 | 1.59185e-05 | 6.906055 | 3.178599e-05 |  |  | 0.000164032 |  | 36.11418 | 34.71472
3691 | 2018-08-07 01:20 | 63481.30288 | 4440.0027 | 14 | 5 | 4.183672 | 1.500042 | 1.849957 | 1.59185e-05 | 7.114704 | 3.178599e-05 |  |  | 0.0002059937 |  | 36.12447 | 34.64646
3692 | 2018-08-07 01:21 | 63574.29588 | 4532.9957 | 14 | 5 | 4.200005 | 1.500038 | 1.888702 | 1.59185e-05 | 7.277119 | 3.178599e-05 |  |  | 0.0001077412 |  | 36.1731 | 34.80891
3693 | 2018-08-07 01:23 | 63694.32 | 120.0035 | 15 | 5 | 4.200531 | 1.329014 | 1.935816 | 1.59185e-05 | 7.475021 | 3.178599e-05 |  |  | -1.907349e-05 |  | 36.08453 | 34.6736
3694 | 2018-08-07 01:25 | 63814.31 | 240.0001 | 15 | 5 | 4.200499 | 1.184111 | 1.97761 | 1.59185e-05 | 7.650579 | 3.178599e-05 |  |  | 2.288818e-05 |  | 36.03628 | 34.78527
3695 | 2018-08-07 01:27 | 63934.32 | 360.003 | 15 | 5 | 4.200509 | 1.076342 | 2.015196 | 1.59185e-05 | 7.808459 | 3.178599e-05 |  |  | 7.629395e-06 |  | 35.94098 | 34.71842
3696 | 2018-08-07 01:29 | 64054.32 | 480.0014 | 15 | 5 | 4.200471 | 0.9986725 | 2.049699 | 1.59185e-05 | 7.953389 | 3.178599e-05 |  |  | 2.574921e-05 |  | 35.8843 | 34.76703
3697 | 2018-08-07 01:31 | 64174.32 | 600.0045 | 15 | 5 | 4.20046 | 0.9458504 | 2.082056 | 1.59185e-05 | 8.089302 | 3.178599e-05 |  |  | 3.33786e-05 |  | 35.80361 | 34.73758
3698 | 2018-08-07 01:33 | 64294.31 | 720.0001 | 15 | 5 | 4.200386 | 0.9042149 | 2.112868 | 1.59185e-05 | 8.218729 | 3.178599e-05 |  |  | -5.054474e-05 |  | 35.71343 | 34.7254
3699 | 2018-08-07 01:35 | 64414.32 | 840.001 | 15 | 5 | 4.200454 | 0.8671913 | 2.14239 | 1.59185e-05 | 8.342733 | 3.178599e-05 |  |  | -1.144409e-05 |  | 35.67006 | 34.7586
3700 | 2018-08-07 01:37 | 64534.32 | 960.0004 | 15 | 5 | 4.200449 | 0.8316822 | 2.170703 | 1.59185e-05 | 8.461658 | 3.178599e-05 |  |  | -2.002716e-05 |  | 35.5838 | 34.7766
3701 | 2018-08-07 01:39 | 64654.31 | 1080.0002 | 15 | 5 | 4.200452 | 0.795866 | 2.197834 | 1.59185e-05 | 8.575623 | 3.178599e-05 |  |  | 1.144409e-05 |  | 35.58541 | 34.76609
3702 | 2018-08-07 01:41 | 64774.32 | 1200.005 | 15 | 5 | 4.200458 | 0.7590561 | 2.223751 | 1.59185e-05 | 8.684485 | 3.178599e-05 |  |  | 4.577637e-05 |  | 35.50008 | 34.73338
3703 | 2018-08-07 01:43 | 64894.32 | 1320.007 | 15 | 5 | 4.200468 | 0.7212791 | 2.248426 | 1.59185e-05 | 8.788131 | 3.178599e-05 |  |  | -1.430511e-05 |  | 35.49796 | 34.79066
3704 | 2018-08-07 01:45 | 65014.32 | 1440.0037 | 15 | 5 | 4.200461 | 0.6820583 | 2.271816 | 1.59185e-05 | 8.886378 | 3.178599e-05 |  |  | -1.907349e-06 |  | 35.48422 | 34.80445
3705 | 2018-08-07 01:47 | 65134.32 | 1560.0029 | 15 | 5 | 4.200434 | 0.6410713 | 2.29387 | 1.59185e-05 | 8.979018 | 3.178599e-05 |  |  | -5.054474e-05 |  | 35.34876 | 34.66698
3706 | 2018-08-07 01:49 | 65254.32 | 1680.0033 | 15 | 5 | 4.200467 | 0.5987034 | 2.314532 | 1.59185e-05 | 9.065807 | 3.178599e-05 |  |  | 1.907349e-06 |  | 35.32715 | 34.64289
3707 | 2018-08-07 01:51 | 65374.32 | 1800.003 | 15 | 5 | 4.200452 | 0.5551529 | 2.333769 | 1.59185e-05 | 9.14661 | 3.178599e-05 |  |  | -8.583069e-06 |  | 35.21462 | 34.64456
3708 | 2018-08-07 01:51 | 65374.32 | 1800.0101 | 15 | 5 | 4.200461 | 0.555151 | 2.333769 | 1.59185e-05 | 9.14661 | 3.178599e-05 |  |  | -8.582651e-06 |  | 35.21461 | 34.65995
3709 | 2018-08-07 02:01 | 65974.39 | 600.0028 | 16 | 5 | 4.119771 | 0 | 2.333769 | 1.59185e-05 | 9.14661 | 3.178599e-05 |  |  | 2.670288e-05 |  | 34.84876 | 34.76726
3710 | 2018-08-07 02:01 | 65974.39 | 600.0033 | 16 | 5 | 4.119771 | 0 | 2.333769 | 1.59185e-05 | 9.14661 | 3.178599e-05 |  |  | 2.670227e-05 |  | 34.84876 | 34.69408
3711 | 2018-08-07 02:03 | 66094.4784 | 120.0019 | 17 | 5 | 3.76586 | -3.000139 | 2.333769 | 0.1000167 | 9.14661 | 0.3775096 |  |  | -0.0001192093 |  | 35.39407 | 34.69637
3712 | 2018-08-07 02:05 | 66214.477 | 240.0005 | 17 | 5 | 3.752404 | -3.000152 | 2.333769 | 0.2000178 | 9.14661 | 0.753471 |  |  | -0.0001277924 |  | 35.97435 | 34.72552
3713 | 2018-08-07 02:07 | 66334.4789 | 360.0024 | 17 | 5 | 3.730209 | -3.000131 | 2.333769 | 0.3000148 | 9.14661 | 1.12767 |  |  | -0.0002593994 |  | 36.47111 | 34.73829
3714 | 2018-08-07 02:09 | 66454.4769 | 480.0004 | 17 | 5 | 3.698904 | -3.000178 | 2.333769 | 0.4000077 | 9.14661 | 1.499171 |  |  | -0.0003252029 |  | 36.91674 | 34.62418
3715 | 2018-08-07 02:11 | 66574.4802 | 600.0037 | 17 | 5 | 3.661811 | -2.999866 | 2.333769 | 0.500024 | 9.14661 | 1.867281 |  |  | -0.0002946854 |  | 37.17623 | 34.73207
3716 | 2018-08-07 02:13 | 66694.4806 | 720.0041 | 17 | 5 | 3.62633 | -2.999823 | 2.333769 | 0.6000128 | 9.14661 | 2.231617 |  |  | -0.0002717972 |  | 37.37381 | 34.75217
3717 | 2018-08-07 02:15 | 66814.4771 | 840.0006 | 17 | 5 | 3.594782 | -2.999806 | 2.333769 | 0.7000175 | 9.14661 | 2.592656 |  |  | -0.0002918243 |  | 37.6343 | 34.6561
3718 | 2018-08-07 02:17 | 66934.4766 | 960.0001 | 17 | 5 | 3.565642 | -2.99984 | 2.333769 | 0.800011 | 9.14661 | 2.950651 |  |  | -0.0002756119 |  | 37.72002 | 34.63566
3719 | 2018-08-07 02:19 | 67054.48 | 1080.0035 | 17 | 5 | 3.53494 | -3.000176 | 2.333769 | 0.9000109 | 9.14661 | 3.305705 |  |  | -0.0002822876 |  | 37.86806 | 34.62405
3720 | 2018-08-07 02:21 | 67174.4767 | 1200.0002 | 17 | 5 | 3.500516 | -2.999827 | 2.333769 | 0.9999962 | 9.14661 | 3.657458 |  |  | -0.0003185272 |  | 37.92167 | 34.64205
3721 | 2018-08-07 02:23 | 67294.4768 | 1320.0003 | 17 | 5 | 3.462312 | -2.999827 | 2.333769 | 1.099992 | 9.14661 | 4.00561 |  |  | -0.0003528595 |  | 37.91447 | 34.67194
3722 | 2018-08-07 02:25 | 67414.4808 | 1440.0043 | 17 | 5 | 3.421986 | -3.000178 | 2.333769 | 1.199986 | 9.14661 | 4.349811 |  |  | -0.0003328323 |  | 37.85729 | 34.63503
3723 | 2018-08-07 02:27 | 67534.4827 | 1560.0062 | 17 | 5 | 3.382688 | -2.999819 | 2.333769 | 1.299982 | 9.14661 | 4.690006 |  |  | -0.0002918243 |  | 37.83739 | 34.7052
3724 | 2018-08-07 02:29 | 67654.4766 | 1680.0001 | 17 | 5 | 3.347579 | -2.999854 | 2.333769 | 1.399968 | 9.14661 | 5.026427 |  |  | -0.0002775192 |  | 37.86768 | 34.72169
3725 | 2018-08-07 02:31 | 67774.4799 | 1800.0034 | 17 | 5 | 3.317139 | -2.999902 | 2.333769 | 1.499964 | 9.14661 | 5.359618 |  |  | -0.000210762 |  | 37.87442 | 34.61986
3726 | 2018-08-07 02:33 | 67894.4804 | 1920.0039 | 17 | 5 | 3.289429 | -2.999833 | 2.333769 | 1.599968 | 9.14661 | 5.689949 |  |  | -0.000246048 |  | 37.84961 | 34.70067
3727 | 2018-08-07 02:35 | 68014.4795 | 2040.003 | 17 | 5 | 3.261493 | -3.000178 | 2.333769 | 1.69995 | 9.14661 | 6.017451 |  |  | -0.0002822876 |  | 38.07209 | 34.72113
3728 | 2018-08-07 02:37 | 68134.4796 | 2160.0031 | 17 | 5 | 3.229643 | -2.99986 | 2.333769 | 1.799951 | 9.14661 | 6.342055 |  |  | -0.000328064 |  | 38.34851 | 34.69067
3729 | 2018-08-07 02:39 | 68254.4805 | 2280.004 | 17 | 5 | 3.197002 | -2.999833 | 2.333769 | 1.899937 | 9.14661 | 6.663335 |  |  | -0.0003242493 |  | 38.70611 | 34.77263
3730 | 2018-08-07 02:41 | 68374.4816 | 2400.0051 | 17 | 5 | 3.158658 | -3.000152 | 2.333769 | 1.999934 | 9.14661 | 6.98121 |  |  | -0.0003852844 |  | 38.98193 | 34.93438
3731 | 2018-08-07 02:43 | 68494.4812 | 2520.0047 | 17 | 5 | 3.103676 | -3.000152 | 2.333769 | 2.099927 | 9.14661 | 7.294573 |  |  | -0.0006380081 |  | 39.15391 | 35.07166
3732 | 2018-08-07 02:45 | 68614.4787 | 2640.0022 | 17 | 5 | 2.953484 | -3.000136 | 2.333769 | 2.199923 | 9.14661 | 7.598555 |  |  | -0.001810074 |  | 39.47905 | 35.19279
3733 | 2018-08-07 02:47 | 68734.4786 | 2760.0021 | 17 | 5 | 2.601608 | -3.000126 | 2.333769 | 2.299924 | 9.14661 | 7.880256 |  |  | -0.007559776 |  | 39.85746 | 35.19229
3734 | 2018-08-07 02:48 | 68771.4366 | 2796.9601 | 17 | 5 | 1.99977 | -3.000048 | 2.333769 | 2.330718 | 9.14661 | 7.953279 |  |  | -0.005299758 |  | 39.985 | 35.20906
3735 | 2018-08-07 02:48 | 68771.46 | 0.0033 | 18 | 6 | 1.997118 | -3.000136 | 0 | 2.166632e-06 | 0 | 4.328261e-06 |  |  | -0.005298773 |  | 39.98492 | 35.20906
3736 | 2018-08-07 02:50 | 68891.48 | 120.0013 | 14 | 6 | 3.307965 | 1.500011 | 0.04999328 | 2.108598e-05 | 0.1544193 | 4.210927e-05 |  |  | 0.002040863 |  | 39.38484 | 35.14888
3737 | 2018-08-07 02:52 | 69011.48 | 240.0046 | 14 | 6 | 3.47789 | 1.500029 | 0.09999444 | 2.108598e-05 | 0.3245343 | 4.210927e-05 |  |  | 0.00104332 |  | 38.48126 | 35.10814
3738 | 2018-08-07 02:54 | 69131.48 | 360.0001 | 14 | 6 | 3.565843 | 1.499983 | 0.1499968 | 2.108598e-05 | 0.5009076 | 4.210927e-05 |  |  | 0.000544548 |  | 37.87385 | 35.05793
3739 | 2018-08-07 02:56 | 69251.48 | 480.0024 | 14 | 6 | 3.610693 | 1.500042 | 0.1999915 | 2.108598e-05 | 0.6804605 | 4.210927e-05 |  |  | 0.000164032 |  | 37.56272 | 35.15085
3740 | 2018-08-07 02:58 | 69371.48 | 600.0042 | 14 | 6 | 3.628648 | 1.500002 | 0.24999 | 2.108598e-05 | 0.8614513 | 4.210927e-05 |  |  | 0.0001649857 |  | 37.18545 | 34.99438
3741 | 2018-08-07 03:00 | 69491.49 | 720.0066 | 14 | 6 | 3.645785 | 1.500057 | 0.2999932 | 2.108598e-05 | 1.043324 | 4.210927e-05 |  |  | 0.0001688004 |  | 36.86396 | 34.96405
3742 | 2018-08-07 03:02 | 69611.49 | 840.0059 | 14 | 6 | 3.662657 | 1.500027 | 0.3499939 | 2.108598e-05 | 1.226038 | 4.210927e-05 |  |  | 0.0001478195 |  | 36.50097 | 34.88585
3743 | 2018-08-07 03:04 | 69731.48 | 960.0034 | 14 | 6 | 3.680304 | 1.50001 | 0.3999857 | 2.108598e-05 | 1.409574 | 4.210927e-05 |  |  | 0.000125885 |  | 36.2876 | 34.69233
3744 | 2018-08-07 03:06 | 69851.48 | 1080.0048 | 14 | 6 | 3.70147 | 1.500023 | 0.4499926 | 2.108598e-05 | 1.594126 | 4.210927e-05 |  |  | 0.0001974106 |  | 36.12151 | 34.71795
3745 | 2018-08-07 03:08 | 69971.48 | 1200.0053 | 14 | 6 | 3.72414 | 1.499998 | 0.4999919 | 2.108598e-05 | 1.779772 | 4.210927e-05 |  |  | 0.0001878738 |  | 36.01641 | 34.50888
3746 | 2018-08-07 03:10 | 70091.48 | 1320.0021 | 14 | 6 | 3.745904 | 1.5 | 0.5499812 | 2.108598e-05 | 1.966484 | 4.210927e-05 |  |  | 0.0002098083 |  | 35.8498 | 34.5461
3747 | 2018-08-07 03:12 | 70211.48 | 1440.0035 | 14 | 6 | 3.764551 | 1.500042 | 0.5999885 | 2.108598e-05 | 2.154294 | 4.210927e-05 |  |  | 0.0001382828 |  | 35.77113 | 34.49435
3748 | 2018-08-07 03:14 | 70331.48 | 1560.0035 | 14 | 6 | 3.780095 | 1.499979 | 0.6499791 | 2.108598e-05 | 2.342886 | 4.210927e-05 |  |  | 0.0001058578 |  | 35.77877 | 34.48401
3749 | 2018-08-07 03:16 | 70451.48 | 1680.0032 | 14 | 6 | 3.792448 | 1.500002 | 0.6999845 | 2.108598e-05 | 2.53223 | 4.210927e-05 |  |  | 8.964539e-05 |  | 35.74874 | 34.59953
3750 | 2018-08-07 03:18 | 70571.48 | 1800.0046 | 14 | 6 | 3.804034 | 1.500002 | 0.7499775 | 2.108598e-05 | 2.722114 | 4.210927e-05 |  |  | 0.0001296997 |  | 35.72251 | 34.54308
3751 | 2018-08-07 03:20 | 70691.48 | 1920.0003 | 14 | 6 | 3.816308 | 1.500021 | 0.7999784 | 2.108598e-05 | 2.912622 | 4.210927e-05 |  |  | 0.0001001358 |  | 35.82652 | 34.55988
3752 | 2018-08-07 03:22 | 70811.48 | 2040.0024 | 14 | 6 | 3.829769 | 1.500069 | 0.8499733 | 2.108598e-05 | 3.103748 | 4.210927e-05 |  |  | 0.0001382828 |  | 35.93399 | 34.64688
3753 | 2018-08-07 03:24 | 70931.48 | 2160.0037 | 14 | 6 | 3.844445 | 1.499975 | 0.8999746 | 2.108598e-05 | 3.295602 | 4.210927e-05 |  |  | 0.0001802444 |  | 35.94587 | 34.66324
3754 | 2018-08-07 03:26 | 71051.48 | 2280.0019 | 14 | 6 | 3.860622 | 1.49999 | 0.9499751 | 2.108598e-05 | 3.488224 | 4.210927e-05 |  |  | 0.0001106262 |  | 36.03736 | 34.7191
3755 | 2018-08-07 03:28 | 71171.48 | 2400.0017 | 14 | 6 | 3.878303 | 1.50001 | 0.9999682 | 2.108598e-05 | 3.681664 | 4.210927e-05 |  |  | 0.0001897812 |  | 36.15798 | 34.69715
3756 | 2018-08-07 03:30 | 71291.48 | 2520.0025 | 14 | 6 | 3.897246 | 1.500074 | 1.049965 | 2.108598e-05 | 3.876037 | 4.210927e-05 |  |  | 0.0001592636 |  | 36.16816 | 34.87055
3757 | 2018-08-07 03:32 | 71411.48 | 2640.0005 | 14 | 6 | 3.917206 | 1.499996 | 1.099961 | 2.108598e-05 | 4.071383 | 4.210927e-05 |  |  | 0.0001993179 |  | 36.24751 | 34.86636
3758 | 2018-08-07 03:34 | 71531.48 | 2760.0035 | 14 | 6 | 3.937528 | 1.500032 | 1.149961 | 2.108598e-05 | 4.267748 | 4.210927e-05 |  |  | 0.0001802444 |  | 36.28796 | 34.77263
3759 | 2018-08-07 03:36 | 71651.48 | 2880.0003 | 14 | 6 | 3.957623 | 1.499998 | 1.199956 | 2.108598e-05 | 4.465106 | 4.210927e-05 |  |  | 0.0001573563 |  | 36.29049 | 34.75745
3760 | 2018-08-07 03:38 | 71771.48 | 3000.0047 | 14 | 6 | 3.976964 | 1.500031 | 1.249961 | 2.108598e-05 | 4.663497 | 4.210927e-05 |  |  | 0.0001497269 |  | 36.30421 | 34.7593
3761 | 2018-08-07 03:40 | 71891.48 | 3120.0013 | 14 | 6 | 3.995074 | 1.500006 | 1.29996 | 2.108598e-05 | 4.862799 | 4.210927e-05 |  |  | 0.0002002716 |  | 36.33469 | 34.7474
3762 | 2018-08-07 03:42 | 72011.48 | 3240.0005 | 14 | 6 | 4.011935 | 1.500013 | 1.349956 | 2.108598e-05 | 5.062963 | 4.210927e-05 |  |  | 0.0001382828 |  | 36.34774 | 34.77619
3763 | 2018-08-07 03:44 | 72131.48 | 3360.0024 | 14 | 6 | 4.027868 | 1.500027 | 1.399954 | 2.108598e-05 | 5.263954 | 4.210927e-05 |  |  | 0.0001831055 |  | 36.38332 | 34.81051
3764 | 2018-08-07 03:46 | 72251.48 | 3480.0047 | 14 | 6 | 4.043191 | 1.500034 | 1.449952 | 2.108598e-05 | 5.465726 | 4.210927e-05 |  |  | 9.346008e-05 |  | 36.31277 | 34.77199
3765 | 2018-08-07 03:48 | 72371.48 | 3600.0044 | 14 | 6 | 4.058378 | 1.5 | 1.499948 | 2.108598e-05 | 5.66825 | 4.210927e-05 |  |  | 0.0001306534 |  | 36.30184 | 34.78345
3766 | 2018-08-07 03:50 | 72491.48 | 3720.005 | 14 | 6 | 4.073392 | 1.499998 | 1.549945 | 2.108598e-05 | 5.871534 | 4.210927e-05 |  |  | 0.0001411438 |  | 36.27738 | 34.75779
3767 | 2018-08-07 03:52 | 72611.48 | 3840.0048 | 14 | 6 | 4.088481 | 1.500015 | 1.599944 | 2.108598e-05 | 6.075574 | 4.210927e-05 |  |  | 0.0001211166 |  | 36.215 | 34.69164
3768 | 2018-08-07 03:54 | 72731.48 | 3960.0049 | 14 | 6 | 4.104346 | 1.500019 | 1.649939 | 2.108598e-05 | 6.28037 | 4.210927e-05 |  |  | 0.0001239777 |  | 36.18683 | 34.73821
3769 | 2018-08-07 03:56 | 72851.48 | 4080.0008 | 14 | 6 | 4.12147 | 1.499981 | 1.699939 | 2.108598e-05 | 6.48601 | 4.210927e-05 |  |  | 0.0001983643 |  | 36.11348 | 34.71087
3770 | 2018-08-07 03:58 | 72971.48 | 4200.0045 | 14 | 6 | 4.139951 | 1.500042 | 1.749938 | 2.108598e-05 | 6.692533 | 4.210927e-05 |  |  | 0.0001888275 |  | 36.07717 | 34.75954
3771 | 2018-08-07 04:00 | 73091.48 | 4320.0041 | 14 | 6 | 4.159855 | 1.500011 | 1.799934 | 2.108598e-05 | 6.900008 | 4.210927e-05 |  |  | 0.0001735687 |  | 36.09184 | 34.68354
3772 | 2018-08-07 04:02 | 73211.48 | 4440.0056 | 14 | 6 | 4.180709 | 1.500013 | 1.849931 | 2.108598e-05 | 7.108505 | 4.210927e-05 |  |  | 0.0001859665 |  | 36.10791 | 34.70952
3773 | 2018-08-07 04:04 | 73321.19 | 4549.7121 | 14 | 6 | 4.20001 | 1.500044 | 1.895647 | 2.108598e-05 | 7.300072 | 4.210927e-05 |  |  | 0.000171393 |  | 36.1007 | 34.77546
3774 | 2018-08-07 04:06 | 73441.21 | 120.0026 | 15 | 6 | 4.200393 | 1.325649 | 1.942652 | 2.108598e-05 | 7.497508 | 4.210927e-05 |  |  | 0.0001554489 |  | 36.06482 | 34.72613
3775 | 2018-08-07 04:08 | 73561.21 | 240.0031 | 15 | 6 | 4.200253 | 1.182661 | 1.98435 | 2.108598e-05 | 7.672651 | 4.210927e-05 |  |  | -1.430511e-05 |  | 36.05645 | 34.77389
3776 | 2018-08-07 04:10 | 73681.21 | 360.0022 | 15 | 6 | 4.200261 | 1.078419 | 2.021935 | 2.108598e-05 | 7.830518 | 4.210927e-05 |  |  | -8.010864e-05 |  | 36.01127 | 34.81365
3777 | 2018-08-07 04:12 | 73801.21 | 480.0006 | 15 | 6 | 4.200369 | 1.006989 | 2.05661 | 2.108598e-05 | 7.976166 | 4.210927e-05 |  |  | 6.008148e-05 |  | 35.82121 | 34.78329
3778 | 2018-08-07 04:14 | 73921.21 | 600.0043 | 15 | 6 | 4.200248 | 0.955719 | 2.089271 | 2.108598e-05 | 8.11335 | 4.210927e-05 |  |  | -6.771088e-05 |  | 35.78511 | 34.70785
3779 | 2018-08-07 04:16 | 74041.21 | 720.0008 | 15 | 6 | 4.200358 | 0.9147205 | 2.120412 | 2.108598e-05 | 8.24415 | 4.210927e-05 |  |  | -8.583069e-06 |  | 35.74339 | 34.77096
3780 | 2018-08-07 04:18 | 74161.21 | 840.0039 | 15 | 6 | 4.20023 | 0.8749428 | 2.150228 | 2.108598e-05 | 8.369386 | 4.210927e-05 |  |  | -7.820129e-05 |  | 35.65299 | 34.75787
3781 | 2018-08-07 04:20 | 74281.21 | 960.0044 | 15 | 6 | 4.200233 | 0.8371601 | 2.178782 | 2.108598e-05 | 8.489323 | 4.210927e-05 |  |  | 9.536743e-07 |  | 35.66138 | 34.78385
3782 | 2018-08-07 04:22 | 74401.21 | 1080.0019 | 15 | 6 | 4.200376 | 0.8002262 | 2.206065 | 2.108598e-05 | 8.603918 | 4.210927e-05 |  |  | -8.583069e-06 |  | 35.56908 | 34.79483
3783 | 2018-08-07 04:24 | 74521.21 | 1200.0007 | 15 | 6 | 4.2003 | 0.7603455 | 2.232054 | 2.108598e-05 | 8.713076 | 4.210927e-05 |  |  | -7.629395e-06 |  | 35.55531 | 34.80695
3784 | 2018-08-07 04:26 | 74641.22 | 1320.0069 | 15 | 6 | 4.200198 | 0.7178917 | 2.256712 | 2.108598e-05 | 8.816647 | 4.210927e-05 |  |  | -6.389618e-05 |  | 35.46491 | 34.73663
3785 | 2018-08-07 04:28 | 74761.21 | 1440.0031 | 15 | 6 | 4.200232 | 0.6762066 | 2.279969 | 2.108598e-05 | 8.914332 | 4.210927e-05 |  |  | -5.722046e-06 |  | 35.44017 | 34.78251
3786 | 2018-08-07 04:30 | 74881.21 | 1560.0037 | 15 | 6 | 4.200263 | 0.6327953 | 2.301793 | 2.108598e-05 | 9.006001 | 4.210927e-05 |  |  | -6.389618e-05 |  | 35.35924 | 34.7423
3787 | 2018-08-07 04:32 | 75001.21 | 1680.004 | 15 | 6 | 4.200356 | 0.5880661 | 2.322125 | 2.108598e-05 | 9.0914 | 4.210927e-05 |  |  | 4.196167e-05 |  | 35.28387 | 34.76282
3788 | 2018-08-07 04:34 | 75121.21 | 1800.0013 | 15 | 6 | 4.200245 | 0.5412312 | 2.34094 | 2.108598e-05 | 9.170431 | 4.210927e-05 |  |  | 3.242493e-05 |  | 35.21204 | 34.71997
3789 | 2018-08-07 04:34 | 75121.22 | 1800.0084 | 15 | 6 | 4.200243 | 0.5412312 | 2.34094 | 2.108598e-05 | 9.170431 | 4.210927e-05 |  |  | 3.242484e-05 |  | 35.21204 | 34.81834
3790 | 2018-08-07 04:44 | 75721.27 | 600.003 | 16 | 6 | 4.122233 | 0 | 2.34094 | 2.108598e-05 | 9.170431 | 4.210927e-05 |  |  | 2.479553e-05 |  | 34.86172 | 34.63385
3791 | 2018-08-07 04:44 | 75721.28 | 600.0077 | 16 | 6 | 4.122231 | 0 | 2.34094 | 2.108598e-05 | 9.170431 | 4.210927e-05 |  |  | 2.478915e-05 |  | 34.86174 | 34.70795
3792 | 2018-08-07 04:46 | 75841.38 | 120 | 17 | 6 | 3.772284 | -3.000076 | 2.34094 | 0.1000099 | 9.170431 | 0.3781918 |  |  | -0.0001382828 |  | 35.39257 | 34.79911
3793 | 2018-08-07 04:48 | 75961.38 | 240.0015 | 17 | 6 | 3.757864 | -3.000027 | 2.34094 | 0.2000118 | 9.170431 | 0.7547473 |  |  | -0.0002250671 |  | 35.98588 | 34.74322
3794 | 2018-08-07 04:50 | 76081.38 | 360.0052 | 17 | 6 | 3.737038 | -3.000039 | 2.34094 | 0.3000023 | 9.170431 | 1.129532 |  |  | -0.000248909 |  | 36.45776 | 34.80444
3795 | 2018-08-07 04:52 | 76201.38 | 480.0003 | 17 | 6 | 3.706422 | -3.000051 | 2.34094 | 0.4 | 9.170431 | 1.501787 |  |  | -0.0003414154 |  | 36.89037 | 34.77127
3796 | 2018-08-07 04:54 | 76321.38 | 600.0048 | 17 | 6 | 3.669378 | -3.000041 | 2.34094 | 0.5000133 | 9.170431 | 1.870658 |  |  | -0.0003194809 |  | 37.22131 | 34.80326
3797 | 2018-08-07 04:56 | 76441.38 | 720.0022 | 17 | 6 | 3.632647 | -3.000006 | 2.34094 | 0.6000031 | 9.170431 | 2.235693 |  |  | -0.0003242493 |  | 37.45728 | 34.72523
3798 | 2018-08-07 04:58 | 76561.38 | 840.0049 | 17 | 6 | 3.600542 | -3.000083 | 2.34094 | 0.7000067 | 9.170431 | 2.597329 |  |  | -0.0002708435 |  | 37.60033 | 34.71912
3799 | 2018-08-07 05:00 | 76681.38 | 960.0034 | 17 | 6 | 3.571229 | -3.000014 | 2.34094 | 0.7999953 | 9.170431 | 2.955867 |  |  | -0.0002088547 |  | 37.76002 | 34.7044
3800 | 2018-08-07 05:02 | 76801.38 | 1080.0011 | 17 | 6 | 3.540885 | -2.999985 | 2.34094 | 0.8999971 | 9.170431 | 3.311504 |  |  | -0.0002651215 |  | 37.80154 | 34.75231
3801 | 2018-08-07 05:04 | 76921.38 | 1200.003 | 17 | 6 | 3.506773 | -3.000004 | 2.34094 | 0.999998 | 9.170431 | 3.663925 |  |  | -0.0003223419 |  | 37.87325 | 34.76143
3802 | 2018-08-07 05:06 | 77041.38 | 1320.0043 | 17 | 6 | 3.468775 | -3.000016 | 2.34094 | 1.099984 | 9.170431 | 4.012682 |  |  | -0.0002775192 |  | 37.9157 | 34.70344
3803 | 2018-08-07 05:08 | 77161.38 | 1440.005 | 17 | 6 | 3.42855 | -3.000051 | 2.34094 | 1.199983 | 9.170431 | 4.357557 |  |  | -0.0003623962 |  | 37.8721 | 34.72448
3804 | 2018-08-07 05:10 | 77281.38 | 1560 | 17 | 6 | 3.388893 | -3.000006 | 2.34094 | 1.29998 | 9.170431 | 4.698396 |  |  | -0.0003633499 |  | 37.86789 | 34.79345
3805 | 2018-08-07 05:12 | 77401.38 | 1680.0013 | 17 | 6 | 3.353413 | -3.000039 | 2.34094 | 1.399971 | 9.170431 | 5.035437 |  |  | -0.0002851486 |  | 37.84308 | 34.78455
3806 | 2018-08-07 05:14 | 77521.38 | 1800.0044 | 17 | 6 | 3.322557 | -2.999993 | 2.34094 | 1.499973 | 9.170431 | 5.369208 |  |  | -0.0002794266 |  | 37.91429 | 34.7474
3807 | 2018-08-07 05:16 | 77641.38 | 1920.0017 | 17 | 6 | 3.29467 | -3.000031 | 2.34094 | 1.599967 | 9.170431 | 5.700035 |  |  | -0.0002355576 |  | 37.97164 | 34.79974
3808 | 2018-08-07 05:18 | 77761.38 | 2040.0016 | 17 | 6 | 3.266906 | -3.000016 | 2.34094 | 1.699952 | 9.170431 | 6.028082 |  |  | -0.0002641678 |  | 38.14975 | 34.70533
3809 | 2018-08-07 05:20 | 77881.38 | 2160.004 | 17 | 6 | 3.235581 | -3.000004 | 2.34094 | 1.799954 | 9.170431 | 6.353254 |  |  | -0.0002393723 |  | 38.38111 | 34.73381
3810 | 2018-08-07 05:22 | 78001.38 | 2280.0044 | 17 | 6 | 3.203247 | -3.000022 | 2.34094 | 1.899946 | 9.170431 | 6.675151 |  |  | -0.0002822876 |  | 38.67841 | 34.80675
3811 | 2018-08-07 05:24 | 78121.38 | 2400.0002 | 17 | 6 | 3.166335 | -3.000002 | 2.34094 | 1.999949 | 9.170431 | 6.99373 |  |  | -0.000371933 |  | 38.64249 | 34.7249
3812 | 2018-08-07 05:26 | 78241.38 | 2520.0033 | 17 | 6 | 3.113954 | -3.000039 | 2.34094 | 2.099946 | 9.170431 | 7.307954 |  |  | -0.0006685257 |  | 38.77451 | 34.76604
3813 | 2018-08-07 05:28 | 78361.38 | 2640.0048 | 17 | 6 | 2.974137 | -3.000016 | 2.34094 | 2.199939 | 9.170431 | 7.613485 |  |  | -0.001790047 |  | 39.12919 | 34.80414
3814 | 2018-08-07 05:30 | 78481.38 | 2760.003 | 17 | 6 | 2.661126 | -3.000078 | 2.34094 | 2.299932 | 9.170431 | 7.898042 |  |  | -0.005480766 |  | 39.42255 | 34.75599
3815 | 2018-08-07 05:30 | 78527.88 | 2806.5095 | 17 | 6 | 1.999802 | -3.000006 | 2.34094 | 2.338693 | 9.170431 | 7.992047 |  |  | -0.003364424 |  | 39.62769 | 34.82632
3816 | 2018-08-07 05:30 | 78527.9005 | 0.0032 | 18 | 7 | 1.997299 | -3.000238 | 0 | 2.166679e-06 | 0 | 4.328435e-06 |  |  | -0.003363692 |  | 39.62761 | 34.8262
3817 | 2018-08-07 05:32 | 78647.92 | 120.0004 | 14 | 7 | 3.305562 | 1.50001 | 0.04999723 | 1.533324e-05 | 0.1543195 | 3.062109e-05 |  |  | 0.002098083 |  | 39.00551 | 34.75757
3818 | 2018-08-07 05:34 | 78767.92 | 240.0027 | 14 | 7 | 3.476058 | 1.500048 | 0.09999544 | 1.533324e-05 | 0.3243192 | 3.062109e-05 |  |  | 0.001076698 |  | 38.22208 | 34.7805
3819 | 2018-08-07 05:36 | 78887.92 | 360.0016 | 14 | 7 | 3.564211 | 1.499998 | 0.1499931 | 1.533324e-05 | 0.5005907 | 3.062109e-05 |  |  | 0.0005149841 |  | 37.59126 | 34.69539
3820 | 2018-08-07 05:38 | 79007.92 | 480.0007 | 14 | 7 | 3.609018 | 1.500036 | 0.1999936 | 1.533324e-05 | 0.680082 | 3.062109e-05 |  |  | 0.0002365112 |  | 37.294 | 34.71413
3821 | 2018-08-07 05:40 | 79127.93 | 600.0044 | 14 | 7 | 3.626886 | 1.499979 | 0.249994 | 1.533324e-05 | 0.8609916 | 3.062109e-05 |  |  | 0.0001268387 |  | 36.92221 | 34.72974
3822 | 2018-08-07 05:42 | 79247.93 | 720.0034 | 14 | 7 | 3.644117 | 1.499987 | 0.2999924 | 1.533324e-05 | 1.042762 | 3.062109e-05 |  |  | 0.0001850128 |  | 36.74551 | 34.64139
3823 | 2018-08-07 05:44 | 79367.92 | 840.0009 | 14 | 7 | 3.660994 | 1.500011 | 0.3499828 | 1.533324e-05 | 1.225355 | 3.062109e-05 |  |  | 0.0001239777 |  | 36.5857 | 34.78888
3824 | 2018-08-07 05:46 | 79487.92 | 960.0007 | 14 | 7 | 3.678791 | 1.499977 | 0.3999799 | 1.533324e-05 | 1.40883 | 3.062109e-05 |  |  | 0.0001630783 |  | 36.44611 | 34.77253
3825 | 2018-08-07 05:48 | 79607.92 | 1080.003 | 14 | 7 | 3.700083 | 1.500002 | 0.4499827 | 1.533324e-05 | 1.593295 | 3.062109e-05 |  |  | 0.0002336502 |  | 36.23664 | 34.71832
3826 | 2018-08-07 05:50 | 79727.93 | 1200.0033 | 14 | 7 | 3.722743 | 1.499947 | 0.4999833 | 1.533324e-05 | 1.778877 | 3.062109e-05 |  |  | 0.0001716614 |  | 36.12561 | 34.7756
3827 | 2018-08-07 05:52 | 79847.92 | 1320 | 14 | 7 | 3.744483 | 1.500006 | 0.5499731 | 1.533324e-05 | 1.96552 | 3.062109e-05 |  |  | 0.000207901 |  | 36.02174 | 34.84077
3828 | 2018-08-07 05:54 | 79967.93 | 1440.0038 | 14 | 7 | 3.763109 | 1.500002 | 0.5999773 | 1.533324e-05 | 2.153247 | 3.062109e-05 |  |  | 0.0001163483 |  | 35.9945 | 34.76949
3829 | 2018-08-07 05:56 | 80087.93 | 1560.0044 | 14 | 7 | 3.77872 | 1.500008 | 0.6499736 | 1.533324e-05 | 2.34179 | 3.062109e-05 |  |  | 0.0001049042 |  | 35.8666 | 34.72462
3830 | 2018-08-07 05:58 | 80207.93 | 1680.005 | 14 | 7 | 3.791124 | 1.499996 | 0.6999729 | 1.533324e-05 | 2.531043 | 3.062109e-05 |  |  | 0.0001049042 |  | 35.81161 | 34.7536
3831 | 2018-08-07 06:00 | 80327.92 | 1800.0008 | 14 | 7 | 3.802757 | 1.499996 | 0.7499704 | 1.533324e-05 | 2.72088 | 3.062109e-05 |  |  | 9.822845e-05 |  | 35.85054 | 34.70849
3832 | 2018-08-07 06:02 | 80447.93 | 1920.0038 | 14 | 7 | 3.815077 | 1.499983 | 0.7999718 | 1.533324e-05 | 2.911327 | 3.062109e-05 |  |  | 0.0001001358 |  | 35.86752 | 34.73883
3833 | 2018-08-07 06:04 | 80567.93 | 2040.0037 | 14 | 7 | 3.828574 | 1.499989 | 0.8499713 | 1.533324e-05 | 3.102412 | 3.062109e-05 |  |  | 0.0001068115 |  | 35.96259 | 34.65542
3834 | 2018-08-07 06:06 | 80687.92 | 2160.0029 | 14 | 7 | 3.843349 | 1.499985 | 0.8999578 | 1.533324e-05 | 3.294152 | 3.062109e-05 |  |  | 0.0001220703125 |  | 35.95139 | 34.81692
3835 | 2018-08-07 06:08 | 80807.93 | 2280.0039 | 14 | 7 | 3.859584 | 1.500027 | 0.949962 | 1.533324e-05 | 3.486734 | 3.062109e-05 |  |  | 0.0001220703125 |  | 36.07926 | 34.78071
3836 | 2018-08-07 06:10 | 80927.93 | 2400.0063 | 14 | 7 | 3.87728 | 1.500025 | 0.9999634 | 1.533324e-05 | 3.680155 | 3.062109e-05 |  |  | 0.0001621246 |  | 36.12396 | 34.70126
3837 | 2018-08-07 06:12 | 81047.93 | 2520.0054 | 14 | 7 | 3.896307 | 1.499998 | 1.049959 | 1.533324e-05 | 3.87447 | 3.062109e-05 |  |  | 0.0001773834 |  | 36.1554 | 34.78773
3838 | 2018-08-07 06:14 | 81167.93 | 2640.0041 | 14 | 7 | 3.916222 | 1.500006 | 1.099959 | 1.533324e-05 | 4.069784 | 3.062109e-05 |  |  | 0.0001535416 |  | 36.21642 | 34.76741
3839 | 2018-08-07 06:16 | 81287.92 | 2760.0015 | 14 | 7 | 3.936548 | 1.5 | 1.149956 | 1.533324e-05 | 4.266087 | 3.062109e-05 |  |  | 0.0001926422 |  | 36.30021 | 34.76365
3840 | 2018-08-07 06:18 | 81407.93 | 2880.0037 | 14 | 7 | 3.956654 | 1.500015 | 1.199952 | 1.533324e-05 | 4.463404 | 3.062109e-05 |  |  | 0.0002269745 |  | 36.32975 | 34.77861
3841 | 2018-08-07 06:20 | 81527.92 | 3000.002 | 14 | 7 | 3.975974 | 1.500021 | 1.249951 | 1.533324e-05 | 4.661719 | 3.062109e-05 |  |  | 0.0001182556 |  | 36.31045 | 34.78822
3842 | 2018-08-07 06:22 | 81647.92 | 3120.0009 | 14 | 7 | 3.99408 | 1.500051 | 1.299951 | 1.533324e-05 | 4.860978 | 3.062109e-05 |  |  | 0.0001506805 |  | 36.34211 | 34.81019
3843 | 2018-08-07 06:24 | 81767.93 | 3240.0035 | 14 | 7 | 4.010906 | 1.500042 | 1.349947 | 1.533324e-05 | 5.061091 | 3.062109e-05 |  |  | 0.0001373291 |  | 36.3891 | 34.80696
3844 | 2018-08-07 06:26 | 81887.93 | 3360.0057 | 14 | 7 | 4.02684 | 1.500053 | 1.399946 | 1.533324e-05 | 5.262036 | 3.062109e-05 |  |  | 0.0001087189 |  | 36.45219 | 34.80297
3845 | 2018-08-07 06:28 | 82007.93 | 3480.0052 | 14 | 7 | 4.042202 | 1.500048 | 1.449949 | 1.533324e-05 | 5.463776 | 3.062109e-05 |  |  | 0.0001134872 |  | 36.39283 | 34.77377
3846 | 2018-08-07 06:30 | 82127.92 | 3600.0017 | 14 | 7 | 4.057333 | 1.500031 | 1.499944 | 1.533324e-05 | 5.666244 | 3.062109e-05 |  |  | 0.0001153946 |  | 36.3158 | 34.83362
3847 | 2018-08-07 06:32 | 82247.93 | 3720.004 | 14 | 7 | 4.072355 | 1.500031 | 1.549943 | 1.533324e-05 | 5.869485 | 3.062109e-05 |  |  | 0.0001430511 |  | 36.30206 | 34.75418
3848 | 2018-08-07 06:34 | 82367.92 | 3840.0015 | 14 | 7 | 4.087502 | 1.500025 | 1.599943 | 1.533324e-05 | 6.073481 | 3.062109e-05 |  |  | 0.0001487732 |  | 36.25621 | 34.71382
3849 | 2018-08-07 06:36 | 82487.92 | 3960.0027 | 14 | 7 | 4.103381 | 1.500057 | 1.649938 | 1.533324e-05 | 6.278227 | 3.062109e-05 |  |  | 9.059906e-05 |  | 36.27228 | 34.85655
3850 | 2018-08-07 06:38 | 82607.93 | 4080.0036 | 14 | 7 | 4.120502 | 1.50001 | 1.69994 | 1.533324e-05 | 6.483828 | 3.062109e-05 |  |  | 0.0001277924 |  | 36.23411 | 34.72333
3851 | 2018-08-07 06:40 | 82727.93 | 4200.0035 | 14 | 7 | 4.13909 | 1.500021 | 1.749936 | 1.533324e-05 | 6.690298 | 3.062109e-05 |  |  | 0.0001268387 |  | 36.2092 | 34.73925
3852 | 2018-08-07 06:42 | 82847.92 | 4320.0014 | 14 | 7 | 4.159026 | 1.500032 | 1.799937 | 1.533324e-05 | 6.897745 | 3.062109e-05 |  |  | 0.0001573563 |  | 36.18033 | 34.80401
3853 | 2018-08-07 06:44 | 82967.93 | 4440.0067 | 14 | 7 | 4.179921 | 1.500036 | 1.849937 | 1.533324e-05 | 7.106215 | 3.062109e-05 |  |  | 0.0001831055 |  | 36.19127 | 34.71822
3854 | 2018-08-07 06:46 | 83082.4 | 4554.4823 | 14 | 7 | 4.200004 | 1.499985 | 1.897632 | 1.533324e-05 | 7.306058 | 3.062109e-05 |  |  | 9.278882e-05 |  | 36.16822 | 34.70627
3855 | 2018-08-07 06:48 | 83202.43 | 120.0044 | 15 | 7 | 4.20054 | 1.326441 | 1.944695 | 1.533324e-05 | 7.503747 | 3.062109e-05 |  |  | -1.907349e-06 |  | 36.09533 | 34.70681
3856 | 2018-08-07 06:50 | 83322.43 | 240.0024 | 15 | 7 | 4.200512 | 1.182594 | 1.986426 | 1.533324e-05 | 7.679039 | 3.062109e-05 |  |  | -3.33786e-05 |  | 36.07786 | 34.81659
3857 | 2018-08-07 06:52 | 83442.43 | 360.0046 | 15 | 7 | 4.200468 | 1.078608 | 2.02401 | 1.533324e-05 | 7.836912 | 3.062109e-05 |  |  | -1.049042e-05 |  | 35.91441 | 34.76351
3858 | 2018-08-07 06:54 | 83562.43 | 480.0031 | 15 | 7 | 4.200469 | 1.005657 | 2.05867 | 1.533324e-05 | 7.982502 | 3.062109e-05 |  |  | 4.196167e-05 |  | 35.88875 | 34.714
3859 | 2018-08-07 06:56 | 83682.43 | 600.0034 | 15 | 7 | 4.200437 | 0.9549999 | 2.091309 | 1.533324e-05 | 8.119601 | 3.062109e-05 |  |  | -2.861023e-06 |  | 35.7387 | 34.75306
3860 | 2018-08-07 06:58 | 83802.43 | 720.0033 | 15 | 7 | 4.200435 | 0.9138317 | 2.122445 | 1.533324e-05 | 8.250383 | 3.062109e-05 |  |  | -6.67572e-06 |  | 35.66998 | 34.8313
3861 | 2018-08-07 07:00 | 83922.43 | 840.0045 | 15 | 7 | 4.200444 | 0.8755379 | 2.152257 | 1.533324e-05 | 8.375607 | 3.062109e-05 |  |  | 1.525879e-05 |  | 35.64243 | 34.68294
3862 | 2018-08-07 07:02 | 84042.43 | 960.0036 | 15 | 7 | 4.200446 | 0.8373203 | 2.180806 | 1.533324e-05 | 8.495528 | 3.062109e-05 |  |  | -1.907349e-05 |  | 35.60424 | 34.70889
3863 | 2018-08-07 07:04 | 84162.43 | 1080.0034 | 15 | 7 | 4.200454 | 0.798214 | 2.208063 | 1.533324e-05 | 8.610021 | 3.062109e-05 |  |  | 3.147125e-05 |  | 35.54201 | 34.88062
3864 | 2018-08-07 07:06 | 84282.43 | 1200.0047 | 15 | 7 | 4.200411 | 0.7579575 | 2.234005 | 1.533324e-05 | 8.718987 | 3.062109e-05 |  |  | -6.67572e-06 |  | 35.51937 | 34.84117
3865 | 2018-08-07 07:08 | 84402.43 | 1320.0037 | 15 | 7 | 4.200434 | 0.7167091 | 2.258589 | 1.533324e-05 | 8.822249 | 3.062109e-05 |  |  | -1.907349e-06 |  | 35.48536 | 34.75168
3866 | 2018-08-07 07:10 | 84522.43 | 1440.0014 | 15 | 7 | 4.200465 | 0.6736946 | 2.281768 | 1.533324e-05 | 8.919614 | 3.062109e-05 |  |  | 1.049042e-05 |  | 35.35406 | 34.75704
3867 | 2018-08-07 07:12 | 84642.43 | 1560.0002 | 15 | 7 | 4.200426 | 0.6290951 | 2.303485 | 1.533324e-05 | 9.010836 | 3.062109e-05 |  |  | 2.002716e-05 |  | 35.39257 | 34.84138
3868 | 2018-08-07 07:14 | 84762.43 | 1680.0024 | 15 | 7 | 4.200449 | 0.5832253 | 2.323693 | 1.533324e-05 | 9.095717 | 3.062109e-05 |  |  | 3.528595e-05 |  | 35.38624 | 34.80705
3869 | 2018-08-07 07:16 | 84882.43 | 1800.0054 | 15 | 7 | 4.200444 | 0.536665 | 2.342359 | 1.533324e-05 | 9.174123 | 3.062109e-05 |  |  | -4.768372e-06 |  | 35.23838 | 34.80025
3870 | 2018-08-07 07:16 | 84882.44 | 1800.01 | 15 | 7 | 4.200444 | 0.536665 | 2.342359 | 1.533324e-05 | 9.174123 | 3.062109e-05 |  |  | -4.768094e-06 |  | 35.23837 | 34.80021
3871 | 2018-08-07 07:26 | 85482.49 | 600.0026 | 16 | 7 | 4.123048 | 0 | 2.342359 | 1.533324e-05 | 9.174123 | 3.062109e-05 |  |  | 3.147125e-05 |  | 34.92079 | 34.81795
3872 | 2018-08-07 07:26 | 85482.5 | 600.0102 | 16 | 7 | 4.123051 | 0 | 2.342359 | 1.533324e-05 | 9.174123 | 3.062109e-05 |  |  | 3.146365e-05 |  | 34.92082 | 34.81795
3873 | 2018-08-07 07:28 | 85602.6 | 120.0039 | 17 | 7 | 3.774619 | -3.000089 | 2.342359 | 0.1000126 | 9.174123 | 0.378424 |  |  | -8.869171e-05 |  | 35.41424 | 34.78708
3874 | 2018-08-07 07:30 | 85722.59 | 240.0007 | 17 | 7 | 3.759729 | -3.000055 | 2.342359 | 0.2000089 | 9.174123 | 0.7551593 |  |  | -0.0001678467 |  | 35.9484 | 34.75484
3875 | 2018-08-07 07:32 | 85842.6 | 360.0035 | 17 | 7 | 3.738558 | -3.000078 | 2.342359 | 0.3000093 | 9.174123 | 1.130157 |  |  | -0.0002613068 |  | 36.48406 | 34.87726
3876 | 2018-08-07 07:34 | 85962.6 | 480.0025 | 17 | 7 | 3.708096 | -3.000022 | 2.342359 | 0.4000046 | 9.174123 | 1.502552 |  |  | -0.0003252029 |  | 36.89757 | 34.83898
3877 | 2018-08-07 07:36 | 86082.59 | 600.0007 | 17 | 7 | 3.671171 | -3.000041 | 2.342359 | 0.4999931 | 9.174123 | 1.871492 |  |  | -0.0003490448 |  | 37.25593 | 34.90511
3878 | 2018-08-07 07:38 | 86202.6 | 720.0021 | 17 | 7 | 3.634894 | -3.000035 | 2.342359 | 0.5999979 | 9.174123 | 2.236786 |  |  | -0.000295639 |  | 37.46497 | 34.75253
3879 | 2018-08-07 07:40 | 86322.6 | 840.0026 | 17 | 7 | 3.603071 | -3.000043 | 2.342359 | 0.699993 | 9.174123 | 2.598627 |  |  | -0.0002336502 |  | 37.62888 | 34.80444
3880 | 2018-08-07 07:42 | 86442.6 | 960.0041 | 17 | 7 | 3.57391 | -3.000057 | 2.342359 | 0.7999935 | 9.174123 | 2.95747 |  |  | -0.0002479553 |  | 37.81897 | 34.71725
3881 | 2018-08-07 07:44 | 86562.6 | 1080.0031 | 17 | 7 | 3.543609 | -3.000041 | 2.342359 | 0.8999852 | 9.174123 | 3.31334 |  |  | -0.0002975464 |  | 37.89739 | 34.7967
3882 | 2018-08-07 07:46 | 86682.6 | 1200.0015 | 17 | 7 | 3.509746 | -3.000062 | 2.342359 | 0.9999723 | 9.174123 | 3.666 |  |  | -0.0002918243 |  | 37.90946 | 34.7044
3883 | 2018-08-07 07:48 | 86802.6 | 1320.0026 | 17 | 7 | 3.471932 | -3.000062 | 2.342359 | 1.099982 | 9.174123 | 4.015144 |  |  | -0.0003147125 |  | 37.90388 | 34.79156
3884 | 2018-08-07 07:50 | 86922.59 | 1440.0001 | 17 | 7 | 3.431584 | -3.000043 | 2.342359 | 1.199976 | 9.174123 | 4.360306 |  |  | -0.0003299713 |  | 37.94354 | 34.79953
3885 | 2018-08-07 07:52 | 87042.6 | 1560.0015 | 17 | 7 | 3.391855 | -3.000091 | 2.342359 | 1.299968 | 9.174123 | 4.701428 |  |  | -0.0003290176 |  | 37.86327 | 34.80486
3886 | 2018-08-07 07:54 | 87162.6 | 1680.0012 | 17 | 7 | 3.356123 | -3.000016 | 2.342359 | 1.399973 | 9.174123 | 5.038801 |  |  | -0.0003080368 |  | 37.86606 | 34.87915
3887 | 2018-08-07 07:56 | 87282.6 | 1800.0014 | 17 | 7 | 3.325144 | -3.000068 | 2.342359 | 1.499969 | 9.174123 | 5.372817 |  |  | -0.0002632141 |  | 37.87975 | 34.77149
3888 | 2018-08-07 07:58 | 87402.59 | 1920.0009 | 17 | 7 | 3.297164 | -3.000043 | 2.342359 | 1.59997 | 9.174123 | 5.703918 |  |  | -0.0002346039 |  | 38.00013 | 34.82704
3889 | 2018-08-07 08:00 | 87522.6 | 2040.0023 | 17 | 7 | 3.269378 | -3.000055 | 2.342359 | 1.699959 | 9.174123 | 6.03222 |  |  | -0.0002861023 |  | 38.04284 | 34.7385
3890 | 2018-08-07 08:02 | 87642.59 | 2160.0005 | 17 | 7 | 3.238073 | -3.000043 | 2.342359 | 1.799967 | 9.174123 | 6.357661 |  |  | -0.0002660751 |  | 38.26545 | 34.73338
3891 | 2018-08-07 08:04 | 87762.6 | 2280.0018 | 17 | 7 | 3.20566 | -3.000087 | 2.342359 | 1.899961 | 9.174123 | 6.679808 |  |  | -0.0002679825 |  | 38.5197 | 34.75974
3892 | 2018-08-07 08:06 | 87882.6 | 2400.0041 | 17 | 7 | 3.168828 | -3.00011 | 2.342359 | 1.999957 | 9.174123 | 6.998603 |  |  | -0.0003461838 |  | 38.60102 | 34.84181
3893 | 2018-08-07 08:08 | 88002.6 | 2520.001 | 17 | 7 | 3.117725 | -3.000085 | 2.342359 | 2.099964 | 9.174123 | 7.313143 |  |  | -0.0005559921 |  | 38.65573 | 34.81449
3894 | 2018-08-07 08:10 | 88122.6 | 2640.004 | 17 | 7 | 2.98178 | -3.000087 | 2.342359 | 2.19996 | 9.174123 | 7.619309 |  |  | -0.001808167 |  | 39.09425 | 34.79417
3895 | 2018-08-07 08:12 | 88242.6 | 2760.0042 | 17 | 7 | 2.674133 | -3.000091 | 2.342359 | 2.299963 | 9.174123 | 7.904757 |  |  | -0.005280495 |  | 39.38186 | 34.6998
3896 | 2018-08-07 08:13 | 88291.14 | 2808.5445 | 17 | 7 | 1.999815 | -3.000076 | 2.342359 | 2.340407 | 9.174123 | 8.003304 |  |  | -0.003162234 |  | 39.58794 | 34.80958
3897 | 2018-08-07 08:13 | 88291.15 | 0.0032 | 18 | 8 | 1.997659 | -3.000157 | 0 | 0 | 0 | 0 |  |  | -0.003161531 |  | 39.58787 | 34.814
3898 | 2018-08-07 08:15 | 88411.18 | 120.0003 | 14 | 8 | 3.304515 | 1.499989 | 0.04999092 | 2.016949e-05 | 0.1542337 | 4.028516e-05 |  |  | 0.002076149 |  | 39.03454 | 34.83268
3899 | 2018-08-07 08:17 | 88531.18 | 240.0017 | 14 | 8 | 3.475349 | 1.500004 | 0.09999047 | 2.016949e-05 | 0.3241966 | 4.028516e-05 |  |  | 0.001080513 |  | 38.21631 | 34.7785
3900 | 2018-08-07 08:19 | 88651.18 | 360.0039 | 14 | 8 | 3.563422 | 1.500021 | 0.1499961 | 2.016949e-05 | 0.5004568 | 4.028516e-05 |  |  | 0.0005292892 |  | 37.5827 | 34.78205
3901 | 2018-08-07 08:21 | 88771.18 | 480.0028 | 14 | 8 | 3.608516 | 1.500019 | 0.1999936 | 2.016949e-05 | 0.6799092 | 4.028516e-05 |  |  | 0.0002384186 |  | 37.23944 | 34.78509
3902 | 2018-08-07 08:23 | 88891.18 | 600.0038 | 14 | 8 | 3.626796 | 1.5 | 0.2499935 | 2.016949e-05 | 0.8608046 | 4.028516e-05 |  |  | 0.0001497269 |  | 37.03127 | 34.86314
3903 | 2018-08-07 08:25 | 89011.18 | 720.0009 | 14 | 8 | 3.644112 | 1.499987 | 0.299992 | 2.016949e-05 | 1.042574 | 4.028516e-05 |  |  | 0.0001354218 |  | 36.75974 | 34.8218
3904 | 2018-08-07 08:27 | 89131.18 | 840.0023 | 14 | 8 | 3.661157 | 1.500004 | 0.3499838 | 2.016949e-05 | 1.225177 | 4.028516e-05 |  |  | 0.0001802444 |  | 36.56041 | 34.81972
3905 | 2018-08-07 08:29 | 89251.19 | 960.0047 | 14 | 8 | 3.678877 | 1.500021 | 0.3999885 | 2.016949e-05 | 1.408686 | 4.028516e-05 |  |  | 0.0001878738 |  | 36.38892 | 34.82788
3906 | 2018-08-07 08:31 | 89371.19 | 1080.0067 | 14 | 8 | 3.700141 | 1.499992 | 0.4499888 | 2.016949e-05 | 1.593146 | 4.028516e-05 |  |  | 0.0001955032 |  | 36.31981 | 34.78864
3907 | 2018-08-07 08:33 | 89491.19 | 1200.0065 | 14 | 8 | 3.722856 | 1.5 | 0.4999817 | 2.016949e-05 | 1.778703 | 4.028516e-05 |  |  | 0.0001974106 |  | 36.13543 | 34.74121
3908 | 2018-08-07 08:35 | 89611.18 | 1320.003 | 14 | 8 | 3.74464 | 1.500021 | 0.5499782 | 2.016949e-05 | 1.965378 | 4.028516e-05 |  |  | 0.0001430511 |  | 36.04578 | 34.76017
3909 | 2018-08-07 08:37 | 89731.19 | 1440.0061 | 14 | 8 | 3.763358 | 1.500029 | 0.5999784 | 2.016949e-05 | 2.153101 | 4.028516e-05 |  |  | 0.0001087189 |  | 35.96775 | 34.78236
3910 | 2018-08-07 08:39 | 89851.18 | 1560.002 | 14 | 8 | 3.779078 | 1.499985 | 0.6499762 | 2.016949e-05 | 2.341664 | 4.028516e-05 |  |  | 0.0001678467 |  | 35.90927 | 34.76363
3911 | 2018-08-07 08:41 | 89971.18 | 1680 | 14 | 8 | 3.791439 | 1.500008 | 0.6999749 | 2.016949e-05 | 2.53093 | 4.028516e-05 |  |  | 7.724762e-05 |  | 35.9151 | 34.81596
3912 | 2018-08-07 08:43 | 90091.19 | 1800.0048 | 14 | 8 | 3.803088 | 1.500013 | 0.7499739 | 2.016949e-05 | 2.720787 | 4.028516e-05 |  |  | 0.0001001358 |  | 35.8671 | 34.75472
3913 | 2018-08-07 08:45 | 90211.19 | 1920.0055 | 14 | 8 | 3.815444 | 1.50001 | 0.7999704 | 2.016949e-05 | 2.911232 | 4.028516e-05 |  |  | 7.629395e-05 |  | 35.87901 | 34.75662
3914 | 2018-08-07 08:47 | 90331.18 | 2040.0046 | 14 | 8 | 3.828893 | 1.499992 | 0.8499684 | 2.016949e-05 | 3.102328 | 4.028516e-05 |  |  | 0.0001373291 |  | 35.91488 | 34.85289
3915 | 2018-08-07 08:49 | 90451.19 | 2160.0059 | 14 | 8 | 3.843651 | 1.499992 | 0.8999643 | 2.016949e-05 | 3.294121 | 4.028516e-05 |  |  | 7.343292e-05 |  | 36.04786 | 34.82066
3916 | 2018-08-07 08:51 | 90571.18 | 2280.0023 | 14 | 8 | 3.859927 | 1.499996 | 0.94996 | 2.016949e-05 | 3.486687 | 4.028516e-05 |  |  | 0.0001392365 |  | 36.1515 | 34.87508
3917 | 2018-08-07 08:53 | 90691.18 | 2400.0037 | 14 | 8 | 3.877683 | 1.500048 | 0.9999665 | 2.016949e-05 | 3.680146 | 4.028516e-05 |  |  | 0.0002260208 |  | 36.1713 | 34.8076
3918 | 2018-08-07 08:55 | 90811.18 | 2520.0035 | 14 | 8 | 3.896708 | 1.500027 | 1.049962 | 2.016949e-05 | 3.874482 | 4.028516e-05 |  |  | 8.010864e-05 |  | 36.23508 | 34.80871
3919 | 2018-08-07 08:57 | 90931.18 | 2640.004 | 14 | 8 | 3.916646 | 1.500031 | 1.099956 | 2.016949e-05 | 4.069792 | 4.028516e-05 |  |  | 0.0001754761 |  | 36.27721 | 34.75262
3920 | 2018-08-07 08:59 | 91051.18 | 2760.0023 | 14 | 8 | 3.936944 | 1.500038 | 1.149956 | 2.016949e-05 | 4.26613 | 4.028516e-05 |  |  | 0.0001525879 |  | 36.35517 | 34.82881
3921 | 2018-08-07 09:01 | 91171.18 | 2880.0008 | 14 | 8 | 3.957096 | 1.499981 | 1.199952 | 2.016949e-05 | 4.463468 | 4.028516e-05 |  |  | 0.000164032 |  | 36.38103 | 34.76436
3922 | 2018-08-07 09:03 | 91291.18 | 3000.0011 | 14 | 8 | 3.97637 | 1.499998 | 1.249947 | 2.016949e-05 | 4.661787 | 4.028516e-05 |  |  | 0.0001735687 |  | 36.41871 | 34.79638
3923 | 2018-08-07 09:05 | 91411.18 | 3120.0017 | 14 | 8 | 3.994465 | 1.499975 | 1.29995 | 2.016949e-05 | 4.861078 | 4.028516e-05 |  |  | 0.0001363754 |  | 36.42756 | 34.85647
3924 | 2018-08-07 09:07 | 91531.19 | 3240.0057 | 14 | 8 | 4.011291 | 1.499987 | 1.34995 | 2.016949e-05 | 5.061227 | 4.028516e-05 |  |  | 9.632111e-05 |  | 36.42569 | 34.73538
3925 | 2018-08-07 09:09 | 91651.18 | 3360.0014 | 14 | 8 | 4.027213 | 1.500004 | 1.399944 | 2.016949e-05 | 5.262167 | 4.028516e-05 |  |  | 0.0001354218 |  | 36.44781 | 34.73347
3926 | 2018-08-07 09:11 | 91771.19 | 3480.0052 | 14 | 8 | 4.04259 | 1.499992 | 1.449949 | 2.016949e-05 | 5.463935 | 4.028516e-05 |  |  | 0.0001039505 |  | 36.4385 | 34.74636
3927 | 2018-08-07 09:13 | 91891.18 | 3600.0041 | 14 | 8 | 4.057726 | 1.500002 | 1.499939 | 2.016949e-05 | 5.666405 | 4.028516e-05 |  |  | 0.0001153946 |  | 36.36285 | 34.70052
3928 | 2018-08-07 09:15 | 92011.18 | 3720.0025 | 14 | 8 | 4.072748 | 1.49996 | 1.549937 | 2.016949e-05 | 5.869656 | 4.028516e-05 |  |  | 0.0001325607 |  | 36.34005 | 34.85122
3929 | 2018-08-07 09:17 | 92131.18 | 3840.0021 | 14 | 8 | 4.087896 | 1.499968 | 1.599939 | 2.016949e-05 | 6.073678 | 4.028516e-05 |  |  | 0.0001688004 |  | 36.29909 | 34.78046
3930 | 2018-08-07 09:19 | 92251.18 | 3960.0011 | 14 | 8 | 4.103841 | 1.500029 | 1.649935 | 2.016949e-05 | 6.278453 | 4.028516e-05 |  |  | 0.0001678467 |  | 36.22485 | 34.83637
3931 | 2018-08-07 09:21 | 92371.18 | 4080.0017 | 14 | 8 | 4.120975 | 1.499983 | 1.699931 | 2.016949e-05 | 6.484049 | 4.028516e-05 |  |  | 0.0001649857 |  | 36.16898 | 34.80602
3932 | 2018-08-07 09:23 | 92491.18 | 4200.0031 | 14 | 8 | 4.139554 | 1.499983 | 1.749933 | 2.016949e-05 | 6.690565 | 4.028516e-05 |  |  | 0.0001392365 |  | 36.14056 | 34.74028
3933 | 2018-08-07 09:25 | 92611.18 | 4320.0013 | 14 | 8 | 4.159506 | 1.500021 | 1.799928 | 2.016949e-05 | 6.898015 | 4.028516e-05 |  |  | 0.0001811981 |  | 36.08704 | 34.79358
3934 | 2018-08-07 09:27 | 92731.18 | 4440.0006 | 14 | 8 | 4.180485 | 1.499985 | 1.849928 | 2.016949e-05 | 7.106513 | 4.028516e-05 |  |  | 0.0001945496 |  | 36.0961 | 34.74311
3935 | 2018-08-07 09:29 | 92842.24 | 4551.0597 | 14 | 8 | 4.2 | 1.499996 | 1.896196 | 2.016949e-05 | 7.30039 | 4.028516e-05 |  |  | 0.000121674 |  | 36.09214 | 34.74239
3936 | 2018-08-07 09:31 | 92962.26 | 120.0028 | 15 | 8 | 4.200366 | 1.32519 | 1.943201 | 2.016949e-05 | 7.497825 | 4.028516e-05 |  |  | 4.291534e-05 |  | 36.0353 | 34.77003
3937 | 2018-08-07 09:33 | 93082.26 | 240.0066 | 15 | 8 | 4.200366 | 1.182447 | 1.984906 | 2.016949e-05 | 7.673001 | 4.028516e-05 |  |  | 5.149841e-05 |  | 35.96149 | 34.84452
3938 | 2018-08-07 09:35 | 93202.26 | 360.0023 | 15 | 8 | 4.200344 | 1.079971 | 2.022511 | 2.016949e-05 | 7.830955 | 4.028516e-05 |  |  | -8.583069e-06 |  | 35.80845 | 34.74311
3939 | 2018-08-07 09:37 | 93322.25 | 480.0006 | 15 | 8 | 4.200369 | 1.008371 | 2.057229 | 2.016949e-05 | 7.976781 | 4.028516e-05 |  |  | 2.288818e-05 |  | 35.80701 | 34.7672
3940 | 2018-08-07 09:39 | 93442.26 | 600.0036 | 15 | 8 | 4.200299 | 0.9580326 | 2.089962 | 2.016949e-05 | 8.11427 | 4.028516e-05 |  |  | 5.245209e-05 |  | 35.74224 | 34.7513
3941 | 2018-08-07 09:41 | 93562.26 | 720.005 | 15 | 8 | 4.200338 | 0.9168854 | 2.121186 | 2.016949e-05 | 8.245422 | 4.028516e-05 |  |  | 2.288818e-05 |  | 35.72335 | 34.76644
3942 | 2018-08-07 09:43 | 93682.26 | 840.0018 | 15 | 8 | 4.200312 | 0.8777466 | 2.151089 | 2.016949e-05 | 8.371021 | 4.028516e-05 |  |  | -3.051758e-05 |  | 35.68328 | 34.84473
3943 | 2018-08-07 09:45 | 93802.26 | 960.0037 | 15 | 8 | 4.200306 | 0.8393421 | 2.179713 | 2.016949e-05 | 8.491254 | 4.028516e-05 |  |  | 3.242493e-05 |  | 35.66416 | 34.74311
3944 | 2018-08-07 09:47 | 93922.26 | 1080.0044 | 15 | 8 | 4.200329 | 0.8009281 | 2.207055 | 2.016949e-05 | 8.606098 | 4.028516e-05 |  |  | 4.959106e-05 |  | 35.62317 | 34.76644
3945 | 2018-08-07 09:49 | 94042.26 | 1200.0042 | 15 | 8 | 4.200241 | 0.760273 | 2.233083 | 2.016949e-05 | 8.715424 | 4.028516e-05 |  |  | 6.67572e-06 |  | 35.56723 | 34.79544
3946 | 2018-08-07 09:51 | 94162.26 | 1320.0016 | 15 | 8 | 4.200238 | 0.7184448 | 2.25774 | 2.016949e-05 | 8.818993 | 4.028516e-05 |  |  | -4.959106e-05 |  | 35.49122 | 34.78729
3947 | 2018-08-07 09:53 | 94282.25 | 1440.0006 | 15 | 8 | 4.200346 | 0.6753502 | 2.280966 | 2.016949e-05 | 8.916546 | 4.028516e-05 |  |  | -1.430511e-05 |  | 35.42034 | 34.77534
3948 | 2018-08-07 09:55 | 94402.26 | 1560.0012 | 15 | 8 | 4.200334 | 0.6297092 | 2.302712 | 2.016949e-05 | 9.007886 | 4.028516e-05 |  |  | 5.531311e-05 |  | 35.33869 | 34.77179
3949 | 2018-08-07 09:57 | 94522.26 | 1680.0041 | 15 | 8 | 4.200329 | 0.5836067 | 2.322927 | 2.016949e-05 | 9.092794 | 4.028516e-05 |  |  | 1.811981e-05 |  | 35.29276 | 34.77576
3950 | 2018-08-07 09:59 | 94642.26 | 1800.0064 | 15 | 8 | 4.200301 | 0.5364571 | 2.341591 | 2.016949e-05 | 9.171193 | 4.028516e-05 |  |  | 2.861023e-05 |  | 35.26687 | 34.78046
3951 | 2018-08-07 09:59 | 94642.27 | 1800.0183 | 15 | 8 | 4.200294 | 0.5364609 | 2.341591 | 2.016949e-05 | 9.171193 | 4.028516e-05 |  |  | 2.860728e-05 |  | 35.26686 | 34.78048
3952 | 2018-08-07 10:09 | 95242.34 | 600.0038 | 16 | 8 | 4.123205 | 0 | 2.341591 | 2.016949e-05 | 9.171193 | 4.028516e-05 |  |  | -0.0001199871 |  | 34.9318 | 34.80819
3953 | 2018-08-07 10:11 | 95362.42 | 120.0048 | 17 | 8 | 3.775556 | -3.000064 | 2.341591 | 0.1000122 | 9.171193 | 0.3786039 |  |  | -0.0001497269 |  | 35.39418 | 34.75306
3954 | 2018-08-07 10:13 | 95482.42 | 240.0046 | 17 | 8 | 3.760443 | -3.000004 | 2.341591 | 0.2000147 | 9.171193 | 0.7554207 |  |  | -0.0001354218 |  | 35.95049 | 34.82129
3955 | 2018-08-07 10:15 | 95602.43 | 360.0055 | 17 | 8 | 3.739501 | -3.000006 | 2.341591 | 0.3000063 | 9.171193 | 1.130458 |  |  | -0.0002307892 |  | 36.47522 | 34.80537
3956 | 2018-08-07 10:17 | 95722.42 | 480.0009 | 17 | 8 | 3.708902 | -3.000053 | 2.341591 | 0.4000018 | 9.171193 | 1.502944 |  |  | -0.0002775192 |  | 36.90992 | 34.78813
3957 | 2018-08-07 10:19 | 95842.42 | 600.004 | 17 | 8 | 3.671814 | -3.000006 | 2.341591 | 0.5000025 | 9.171193 | 1.872008 |  |  | -0.0002717972 |  | 37.2564 | 34.73503
3958 | 2018-08-07 10:21 | 95962.42 | 720.0033 | 17 | 8 | 3.63532 | -3.000037 | 2.341591 | 0.5999946 | 9.171193 | 2.2373 |  |  | -0.0002861023 |  | 37.50122 | 34.78602
3959 | 2018-08-07 10:23 | 96082.43 | 840.0062 | 17 | 8 | 3.60349 | -3.000074 | 2.341591 | 0.7000023 | 9.171193 | 2.599234 |  |  | -0.0002946854 |  | 37.68739 | 34.76381
3960 | 2018-08-07 10:25 | 96202.42 | 960.0003 | 17 | 8 | 3.574257 | -3.000029 | 2.341591 | 0.799997 | 9.171193 | 2.958096 |  |  | -0.0002164841 |  | 37.77259 | 34.82298
3961 | 2018-08-07 10:27 | 96322.42 | 1080.0007 | 17 | 8 | 3.543845 | -3.00008 | 2.341591 | 0.899995 | 9.171193 | 3.314017 |  |  | -0.0003175735 |  | 37.86286 | 34.75379
3962 | 2018-08-07 10:29 | 96442.42 | 1200.0038 | 17 | 8 | 3.509715 | -3.000016 | 2.341591 | 0.999997 | 9.171193 | 3.666736 |  |  | -0.0003318787 |  | 37.88696 | 34.79565
3963 | 2018-08-07 10:31 | 96562.42 | 1320.0028 | 17 | 8 | 3.47179 | -3.000062 | 2.341591 | 1.099995 | 9.171193 | 4.015829 |  |  | -0.0003395081 |  | 37.87304 | 34.76992
3964 | 2018-08-07 10:33 | 96682.42 | 1440.0026 | 17 | 8 | 3.431413 | -3.000066 | 2.341591 | 1.199996 | 9.171193 | 4.361003 |  |  | -0.0003728867 |  | 37.84312 | 34.85634
3965 | 2018-08-07 10:35 | 96802.42 | 1560.0008 | 17 | 8 | 3.391695 | -3.000108 | 2.341591 | 1.299982 | 9.171193 | 4.702093 |  |  | -0.0003356934 |  | 37.81852 | 34.73085
3966 | 2018-08-07 10:37 | 96922.42 | 1680.0029 | 17 | 8 | 3.355941 | -3.000113 | 2.341591 | 1.399993 | 9.171193 | 5.039469 |  |  | -0.0003032684 |  | 37.81019 | 34.77597
3967 | 2018-08-07 10:39 | 97042.42 | 1800.0036 | 17 | 8 | 3.324929 | -3.000085 | 2.341591 | 1.499987 | 9.171193 | 5.373461 |  |  | -0.0002269745 |  | 37.87701 | 34.80915
3968 | 2018-08-07 10:41 | 97162.42 | 1920.0035 | 17 | 8 | 3.296965 | -3.000095 | 2.341591 | 1.59999 | 9.171193 | 5.704548 |  |  | -0.000210762 |  | 37.91759 | 34.8283
3969 | 2018-08-07 10:43 | 97282.42 | 2040 | 17 | 8 | 3.269111 | -3.000095 | 2.341591 | 1.699993 | 9.171193 | 6.032874 |  |  | -0.0002660751 |  | 38.06812 | 34.754
3970 | 2018-08-07 10:45 | 97402.43 | 2160.0064 | 17 | 8 | 3.237691 | -3.000134 | 2.341591 | 1.799987 | 9.171193 | 6.358236 |  |  | -0.0002918243 |  | 38.31695 | 34.79186
3971 | 2018-08-07 10:47 | 97522.42 | 2280.0027 | 17 | 8 | 3.20516 | -3.000116 | 2.341591 | 1.899984 | 9.171193 | 6.680346 |  |  | -0.0002250671 |  | 38.54267 | 34.71946
3972 | 2018-08-07 10:49 | 97642.42 | 2400.0026 | 17 | 8 | 3.168237 | -3.000089 | 2.341591 | 1.99999 | 9.171193 | 6.99912 |  |  | -0.0003547668 |  | 38.59019 | 34.74868
3973 | 2018-08-07 10:51 | 97762.42 | 2520.0034 | 17 | 8 | 3.117077 | -3.000133 | 2.341591 | 2.099993 | 9.171193 | 7.313588 |  |  | -0.0005922318 |  | 38.71017 | 34.68533
3974 | 2018-08-07 10:53 | 97882.42 | 2640.0008 | 17 | 8 | 2.98137 | -3.000087 | 2.341591 | 2.199985 | 9.171193 | 7.619661 |  |  | -0.00179863 |  | 38.96607 | 34.70712
3975 | 2018-08-07 10:55 | 98002.42 | 2760.0035 | 17 | 8 | 2.672493 | -3.000103 | 2.341591 | 2.299982 | 9.171193 | 7.905047 |  |  | -0.005319595 |  | 39.39785 | 34.68951
3976 | 2018-08-07 10:56 | 98050.34 | 2807.9182 | 17 | 8 | 1.9999 | -3.000101 | 2.341591 | 2.339913 | 9.171193 | 8.002255 |  |  | -0.003197502 |  | 39.48993 | 34.73347
3977 | 2018-08-07 10:56 | 98050.36 | 0.0032 | 18 | 9 | 1.997686 | -3.000257 | 0 | 2.083511e-06 | 0 | 4.162202e-06 |  |  | -0.003196718 |  | 39.48985 | 34.73346
3978 | 2018-08-07 10:58 | 98170.39 | 120.0029 | 14 | 9 | 3.30314 | 1.500032 | 0.04999857 | 1.516732e-05 | 0.1541902 | 3.029122e-05 |  |  | 0.002119064 |  | 38.96838 | 34.71016
3979 | 2018-08-07 11:00 | 98290.38 | 240.0009 | 14 | 9 | 3.473248 | 1.499992 | 0.09998994 | 1.516732e-05 | 0.3240386 | 3.029122e-05 |  |  | 0.001109123 |  | 38.22955 | 34.75379
3980 | 2018-08-07 11:02 | 98410.39 | 360.0047 | 14 | 9 | 3.561319 | 1.500067 | 0.1499972 | 1.516732e-05 | 0.5002009 | 3.029122e-05 |  |  | 0.0005702972 |  | 37.59641 | 34.8017
3981 | 2018-08-07 11:04 | 98530.39 | 480.0023 | 14 | 9 | 3.606091 | 1.499998 | 0.1999899 | 1.516732e-05 | 0.679522 | 3.029122e-05 |  |  | 0.0002193451 |  | 37.2002 | 34.80684
3982 | 2018-08-07 11:06 | 98650.39 | 600.0046 | 14 | 9 | 3.624219 | 1.500006 | 0.2499893 | 1.516732e-05 | 0.8602887 | 3.029122e-05 |  |  | 0.0001573563 |  | 36.97338 | 34.80663
3983 | 2018-08-07 11:08 | 98770.39 | 720.0032 | 14 | 9 | 3.641452 | 1.5 | 0.2999851 | 1.516732e-05 | 1.041918 | 3.029122e-05 |  |  | 0.0001335144 |  | 36.69134 | 34.77597
3984 | 2018-08-07 11:10 | 98890.39 | 840.0047 | 14 | 9 | 3.658295 | 1.500015 | 0.3499846 | 1.516732e-05 | 1.224411 | 3.029122e-05 |  |  | 0.0001583099 |  | 36.5199 | 34.83509
3985 | 2018-08-07 11:12 | 99010.38 | 960.0013 | 14 | 9 | 3.676001 | 1.500057 | 0.3999823 | 1.516732e-05 | 1.407751 | 3.029122e-05 |  |  | 0.0001688004 |  | 36.37468 | 34.73807
3986 | 2018-08-07 11:14 | 99130.38 | 1080.0005 | 14 | 9 | 3.697238 | 1.500048 | 0.4499789 | 1.516732e-05 | 1.592051 | 3.029122e-05 |  |  | 0.0001831055 |  | 36.28579 | 34.77922
3987 | 2018-08-07 11:16 | 99250.39 | 1200.0024 | 14 | 9 | 3.719915 | 1.500046 | 0.4999785 | 1.516732e-05 | 1.777486 | 3.029122e-05 |  |  | 0.0001382828 |  | 36.15517 | 34.82035
3988 | 2018-08-07 11:18 | 99370.38 | 1320.0002 | 14 | 9 | 3.741774 | 1.499989 | 0.5499835 | 1.516732e-05 | 1.964047 | 3.029122e-05 |  |  | 0.0002307892 |  | 36.07625 | 34.75024
3989 | 2018-08-07 11:20 | 99490.39 | 1440.0038 | 14 | 9 | 3.760478 | 1.50005 | 0.5999849 | 1.516732e-05 | 2.151629 | 3.029122e-05 |  |  | 0.0001325607 |  | 36.00148 | 34.7608
3990 | 2018-08-07 11:22 | 99610.39 | 1560.0053 | 14 | 9 | 3.776051 | 1.500031 | 0.6499797 | 1.516732e-05 | 2.340034 | 3.029122e-05 |  |  | 9.441376e-05 |  | 35.9286 | 34.75306
3991 | 2018-08-07 11:24 | 99730.39 | 1680.0025 | 14 | 9 | 3.788532 | 1.500051 | 0.6999763 | 1.516732e-05 | 2.529146 | 3.029122e-05 |  |  | 7.43866e-05 |  | 35.92838 | 34.74488
3992 | 2018-08-07 11:26 | 99850.39 | 1800.0054 | 14 | 9 | 3.800175 | 1.500023 | 0.7499726 | 1.516732e-05 | 2.718848 | 3.029122e-05 |  |  | 9.536743e-05 |  | 35.9053 | 34.73106
3993 | 2018-08-07 11:28 | 99970.38 | 1920.0006 | 14 | 9 | 3.812617 | 1.5 | 0.7999793 | 1.516732e-05 | 2.909189 | 3.029122e-05 |  |  | 0.0001249313 |  | 35.93326 | 34.7407
3994 | 2018-08-07 11:30 | 100090.4 | 2040.0043 | 14 | 9 | 3.826087 | 1.500019 | 0.8499751 | 1.516732e-05 | 3.100135 | 3.029122e-05 |  |  | 0.0001077652 |  | 36.03759 | 34.7788
3995 | 2018-08-07 11:32 | 100210.4 | 2160.004 | 14 | 9 | 3.840887 | 1.500031 | 0.8999708 | 1.516732e-05 | 3.291788 | 3.029122e-05 |  |  | 0.0001468658 |  | 36.0439 | 34.7178
3996 | 2018-08-07 11:34 | 100330.4 | 2280.0016 | 14 | 9 | 3.857198 | 1.499962 | 0.9499658 | 1.516732e-05 | 3.484214 | 3.029122e-05 |  |  | 0.0001440048 |  | 36.15915 | 34.78906
3997 | 2018-08-07 11:36 | 100450.4 | 2400.0013 | 14 | 9 | 3.874934 | 1.500021 | 0.9999731 | 1.516732e-05 | 3.677539 | 3.029122e-05 |  |  | 0.0001497269 |  | 36.19455 | 34.74585
3998 | 2018-08-07 11:38 | 100570.4 | 2520.0011 | 14 | 9 | 3.894002 | 1.500004 | 1.049972 | 1.516732e-05 | 3.871752 | 3.029122e-05 |  |  | 0.0001935959 |  | 36.22529 | 34.85728
3999 | 2018-08-07 11:40 | 100690.4 | 2640.0057 | 14 | 9 | 3.913931 | 1.499947 | 1.099969 | 1.516732e-05 | 4.066938 | 3.029122e-05 |  |  | 0.0001306534 |  | 36.25135 | 34.70847
4000 | 2018-08-07 11:42 | 100810.4 | 2760.0006 | 14 | 9 | 3.934284 | 1.499973 | 1.149962 | 1.516732e-05 | 4.263117 | 3.029122e-05 |  |  | 0.0001907349 |  | 36.23716 | 34.73693
4001 | 2018-08-07 11:44 | 100930.4 | 2880.003 | 14 | 9 | 3.954409 | 1.499945 | 1.19996 | 1.516732e-05 | 4.460328 | 3.029122e-05 |  |  | 0.0001859665 |  | 36.32421 | 34.80401
4002 | 2018-08-07 11:46 | 101050.4 | 3000.0019 | 14 | 9 | 3.973703 | 1.499989 | 1.249953 | 1.516732e-05 | 4.65851 | 3.029122e-05 |  |  | 0.0001373291 |  | 36.34748 | 34.78184
4003 | 2018-08-07 11:48 | 101170.4 | 3120.0008 | 14 | 9 | 3.991802 | 1.5 | 1.299949 | 1.516732e-05 | 4.857637 | 3.029122e-05 |  |  | 0.0001335144 |  | 36.32609 | 34.78675
4004 | 2018-08-07 11:50 | 101290.4 | 3240.0022 | 14 | 9 | 4.008612 | 1.50001 | 1.349948 | 1.516732e-05 | 5.057645 | 3.029122e-05 |  |  | 0.0001411438 |  | 36.33097 | 34.70961
4005 | 2018-08-07 11:52 | 101410.4 | 3360.0069 | 14 | 9 | 4.02452 | 1.499975 | 1.399944 | 1.516732e-05 | 5.258461 | 3.029122e-05 |  |  | 0.0001363754 |  | 36.35006 | 34.81102
4006 | 2018-08-07 11:54 | 101530.4 | 3480.0043 | 14 | 9 | 4.039862 | 1.500004 | 1.449945 | 1.516732e-05 | 5.460078 | 3.029122e-05 |  |  | 0.0001096725 |  | 36.32117 | 34.76875
4007 | 2018-08-07 11:56 | 101650.4 | 3600.0042 | 14 | 9 | 4.055009 | 1.499987 | 1.499943 | 1.516732e-05 | 5.662442 | 3.029122e-05 |  |  | 0.0001192093 |  | 36.28327 | 34.75776
4008 | 2018-08-07 11:58 | 101770.4 | 3720.0014 | 14 | 9 | 4.070026 | 1.499989 | 1.54994 | 1.516732e-05 | 5.865557 | 3.029122e-05 |  |  | 0.0001106262 |  | 36.20176 | 34.76875
4009 | 2018-08-07 12:00 | 101890.4 | 3840.0021 | 14 | 9 | 4.085229 | 1.49999 | 1.599937 | 1.516732e-05 | 6.069425 | 3.029122e-05 |  |  | 0.0001478195 |  | 36.17756 | 34.81596
4010 | 2018-08-07 12:02 | 102010.4 | 3960.0011 | 14 | 9 | 4.101185 | 1.500021 | 1.649937 | 1.516732e-05 | 6.274079 | 3.029122e-05 |  |  | 0.0001564026 |  | 36.1175 | 34.76553
4011 | 2018-08-07 12:04 | 102130.4 | 4080.0011 | 14 | 9 | 4.118391 | 1.500011 | 1.69993 | 1.516732e-05 | 6.479535 | 3.029122e-05 |  |  | 0.0001783371 |  | 36.11447 | 34.83468
4012 | 2018-08-07 12:06 | 102250.4 | 4200.003 | 14 | 9 | 4.137031 | 1.500029 | 1.749931 | 1.516732e-05 | 6.685917 | 3.029122e-05 |  |  | 0.0001716614 |  | 36.04461 | 34.73389
4013 | 2018-08-07 12:08 | 102370.4 | 4320.0047 | 14 | 9 | 4.157033 | 1.500002 | 1.799928 | 1.516732e-05 | 6.89325 | 3.029122e-05 |  |  | 0.0001955032 |  | 36.02971 | 34.76875
4014 | 2018-08-07 12:10 | 102490.4 | 4440.0035 | 14 | 9 | 4.177941 | 1.499992 | 1.849931 | 1.516732e-05 | 7.101633 | 3.029122e-05 |  |  | 0.0001878738 |  | 36.03086 | 34.797
4015 | 2018-08-07 12:12 | 102610.4 | 4560.004 | 14 | 9 | 4.198975 | 1.500025 | 1.899927 | 1.516732e-05 | 7.31104 | 3.029122e-05 |  |  | 0.0001506805 |  | 36.08072 | 34.84093
4016 | 2018-08-07 12:12 | 102616.1 | 4565.764 | 14 | 9 | 4.200006 | 1.499964 | 1.902327 | 1.516732e-05 | 7.321118 | 3.029122e-05 |  |  | 0.0001421647 |  | 36.06767 | 34.77956
4017 | 2018-08-07 12:14 | 102736.2 | 120.0037 | 15 | 9 | 4.200362 | 1.323704 | 1.949299 | 1.516732e-05 | 7.518419 | 3.029122e-05 |  |  | -3.528595e-05 |  | 36.00269 | 34.75096
4018 | 2018-08-07 12:16 | 102856.2 | 240.001 | 15 | 9 | 4.200333 | 1.180101 | 1.990953 | 1.516732e-05 | 7.69338 | 3.029122e-05 |  |  | -2.002716e-05 |  | 35.98989 | 34.77555
4019 | 2018-08-07 12:18 | 102976.2 | 360.0008 | 15 | 9 | 4.200346 | 1.079773 | 2.028512 | 1.516732e-05 | 7.851145 | 3.029122e-05 |  |  | -2.765656e-05 |  | 35.92279 | 34.76553
4020 | 2018-08-07 12:20 | 103096.2 | 480.0022 | 15 | 9 | 4.200316 | 1.011497 | 2.063292 | 1.516732e-05 | 7.997229 | 3.029122e-05 |  |  | -4.959106e-05 |  | 35.92908 | 34.84266
4021 | 2018-08-07 12:22 | 103216.2 | 600.0059 | 15 | 9 | 4.20037 | 0.9622478 | 2.096145 | 1.516732e-05 | 8.135224 | 3.029122e-05 |  |  | 3.528595e-05 |  | 35.79628 | 34.81199
4022 | 2018-08-07 12:24 | 103336.2 | 720.0041 | 15 | 9 | 4.200346 | 0.9199562 | 2.127503 | 1.516732e-05 | 8.266937 | 3.029122e-05 |  |  | 9.536743e-06 |  | 35.69028 | 34.76477
4023 | 2018-08-07 12:26 | 103456.2 | 840.0014 | 15 | 9 | 4.20035 | 0.8803291 | 2.157503 | 1.516732e-05 | 8.392947 | 3.029122e-05 |  |  | 2.384186e-05 |  | 35.66253 | 34.89591
4024 | 2018-08-07 12:28 | 103576.2 | 960.0046 | 15 | 9 | 4.200322 | 0.8408108 | 2.186195 | 1.516732e-05 | 8.513466 | 3.029122e-05 |  |  | -1.907349e-06 |  | 35.60449 | 34.8017
4025 | 2018-08-07 12:30 | 103696.2 | 1080.0062 | 15 | 9 | 4.200395 | 0.8005848 | 2.213547 | 1.516732e-05 | 8.628351 | 3.029122e-05 |  |  | 3.433228e-05 |  | 35.55065 | 34.75776
4026 | 2018-08-07 12:32 | 103816.2 | 1200.0033 | 15 | 9 | 4.200361 | 0.7584076 | 2.239522 | 1.516732e-05 | 8.737458 | 3.029122e-05 |  |  | -2.098083e-05 |  | 35.53293 | 34.81009
4027 | 2018-08-07 12:34 | 103936.2 | 1320.0048 | 15 | 9 | 4.200373 | 0.714592 | 2.264066 | 1.516732e-05 | 8.840551 | 3.029122e-05 |  |  | 9.536743e-07 |  | 35.45973 | 34.76456
4028 | 2018-08-07 12:36 | 104056.2 | 1440.0004 | 15 | 9 | 4.200357 | 0.6689777 | 2.287121 | 1.516732e-05 | 8.937388 | 3.029122e-05 |  |  | -3.623962e-05 |  | 35.40189 | 34.77503
4029 | 2018-08-07 12:38 | 104176.2 | 1560.0034 | 15 | 9 | 4.200346 | 0.621748 | 2.308635 | 1.516732e-05 | 9.027753 | 3.029122e-05 |  |  | 8.583069e-06 |  | 35.36201 | 34.82998
4030 | 2018-08-07 12:40 | 104296.2 | 1680.0008 | 15 | 9 | 4.200367 | 0.5744781 | 2.328565 | 1.516732e-05 | 9.111469 | 3.029122e-05 |  |  | 3.33786e-05 |  | 35.28879 | 34.74015
4031 | 2018-08-07 12:42 | 104416.2 | 1800.0031 | 15 | 9 | 4.200325 | 0.5256653 | 2.3469 | 1.516732e-05 | 9.188478 | 3.029122e-05 |  |  | -2.384186e-05 |  | 35.27429 | 34.81638
4032 | 2018-08-07 12:42 | 104416.2 | 1800.0078 | 15 | 9 | 4.200331 | 0.5256615 | 2.3469 | 1.516732e-05 | 9.188478 | 3.029122e-05 |  |  | -2.384227e-05 |  | 35.27429 | 34.73389
4033 | 2018-08-07 12:52 | 105016.2 | 600.0031 | 16 | 9 | 4.124955 | 0 | 2.3469 | 1.516732e-05 | 9.188478 | 3.029122e-05 |  |  | -7.629395e-05 |  | 34.91521 | 34.73034
4034 | 2018-08-07 12:52 | 105016.2 | 600.0125 | 16 | 9 | 4.12497 | 0 | 2.3469 | 1.516732e-05 | 9.188478 | 3.029122e-05 |  |  | -7.629551e-05 |  | 34.91525 | 34.73039
4035 | 2018-08-07 12:54 | 105136.3 | 120.0022 | 17 | 9 | 3.779777 | -3.000048 | 2.3469 | 0.100002 | 9.188478 | 0.3790001 |  |  | -9.632111e-05 |  | 35.41636 | 34.73925
4036 | 2018-08-07 12:56 | 105256.3 | 240.0012 | 17 | 9 | 3.765456 | -3.000048 | 2.3469 | 0.200004 | 9.188478 | 0.7562986 |  |  | -0.0002088547 |  | 35.96635 | 34.7741
4037 | 2018-08-07 12:58 | 105376.3 | 360.0059 | 17 | 9 | 3.744719 | -3.00002 | 2.3469 | 0.3000106 | 9.188478 | 1.131893 |  |  | -0.000202179 |  | 36.40261 | 34.77314
4038 | 2018-08-07 13:00 | 105496.3 | 480.0016 | 17 | 9 | 3.714983 | -3.000053 | 2.3469 | 0.3999976 | 9.188478 | 1.504907 |  |  | -0.000295639 |  | 36.77321 | 34.8465
4039 | 2018-08-07 13:02 | 105616.3 | 600.0039 | 17 | 9 | 3.678628 | -3.000083 | 2.3469 | 0.4999964 | 9.188478 | 1.874609 |  |  | -0.000330925 |  | 37.153 | 34.79417
4040 | 2018-08-07 13:04 | 105736.3 | 720.0038 | 17 | 9 | 3.64237 | -3.00006 | 2.3469 | 0.6000005 | 9.188478 | 2.240649 |  |  | -0.0003061295 |  | 37.37904 | 34.76405
4041 | 2018-08-07 13:06 | 105856.3 | 840.0034 | 17 | 9 | 3.609774 | -3.000035 | 2.3469 | 0.7000003 | 9.188478 | 2.603223 |  |  | -0.0002279282 |  | 37.55392 | 34.77199
4042 | 2018-08-07 13:08 | 105976.3 | 960.0016 | 17 | 9 | 3.5801 | -3.000089 | 2.3469 | 0.8 | 9.188478 | 2.962708 |  |  | -0.0002632141 |  | 37.58852 | 34.72385
4043 | 2018-08-07 13:10 | 106096.3 | 1080.0013 | 17 | 9 | 3.54977 | -3.000106 | 2.3469 | 0.8999972 | 9.188478 | 3.319212 |  |  | -0.000248909 |  | 37.80667 | 34.77618
4044 | 2018-08-07 13:12 | 106216.3 | 1200.0004 | 17 | 9 | 3.515823 | -3.000071 | 2.3469 | 0.9999877 | 9.188478 | 3.672493 |  |  | -0.0003547668 |  | 37.85333 | 34.797
4045 | 2018-08-07 13:14 | 106336.3 | 1320.0028 | 17 | 9 | 3.478015 | -3.000101 | 2.3469 | 1.099995 | 9.188478 | 4.022241 |  |  | -0.0003595352 |  | 37.81967 | 34.78716
4046 | 2018-08-07 13:16 | 106456.3 | 1440.0041 | 17 | 9 | 3.43767 | -3.000147 | 2.3469 | 1.199991 | 9.188478 | 4.368021 |  |  | -0.0003433228 |  | 37.738 | 34.78223
4047 | 2018-08-07 13:18 | 106576.3 | 1560.0014 | 17 | 9 | 3.397762 | -3.000126 | 2.3469 | 1.299992 | 9.188478 | 4.70978 |  |  | -0.0003509521 |  | 37.76929 | 34.72312
4048 | 2018-08-07 13:20 | 106696.3 | 1680.0063 | 17 | 9 | 3.36172 | -3.000085 | 2.3469 | 1.399993 | 9.188478 | 5.047717 |  |  | -0.0002765656 |  | 37.75954 | 34.72731
4049 | 2018-08-07 13:22 | 106816.3 | 1800.0033 | 17 | 9 | 3.330388 | -3.000087 | 2.3469 | 1.499989 | 9.188478 | 5.382275 |  |  | -0.0002670288 |  | 37.80249 | 34.77871
4050 | 2018-08-07 13:24 | 106936.3 | 1920.0055 | 17 | 9 | 3.302214 | -3.000101 | 2.3469 | 1.59999 | 9.188478 | 5.713892 |  |  | -0.0002746582 |  | 37.85191 | 34.69152
4051 | 2018-08-07 13:26 | 107056.3 | 2040.0038 | 17 | 9 | 3.274468 | -3.00011 | 2.3469 | 1.699983 | 9.188478 | 6.042712 |  |  | -0.0002374649 |  | 38.03007 | 34.72543
4052 | 2018-08-07 13:28 | 107176.3 | 2160.0035 | 17 | 9 | 3.243359 | -3.000078 | 2.3469 | 1.799993 | 9.188478 | 6.36868 |  |  | -0.0002851486 |  | 38.23763 | 34.79974
4053 | 2018-08-07 13:30 | 107296.3 | 2280.0028 | 17 | 9 | 3.210547 | -3.000085 | 2.3469 | 1.89999 | 9.188478 | 6.691347 |  |  | -0.0002908707 |  | 38.50787 | 34.81888
4054 | 2018-08-07 13:32 | 107416.3 | 2400.0024 | 17 | 9 | 3.174 | -3.000087 | 2.3469 | 1.999992 | 9.188478 | 7.010664 |  |  | -0.0003957748 |  | 38.54843 | 34.82893
4055 | 2018-08-07 13:34 | 107536.3 | 2520.0037 | 17 | 9 | 3.124169 | -3.000071 | 2.3469 | 2.099987 | 9.188478 | 7.325729 |  |  | -0.0005893707 |  | 38.69995 | 34.81659
4056 | 2018-08-07 13:36 | 107656.3 | 2640.001 | 17 | 9 | 2.994362 | -3.000031 | 2.3469 | 2.19998 | 9.188478 | 7.632818 |  |  | -0.001729012 |  | 39.02504 | 34.7673
4057 | 2018-08-07 13:38 | 107776.3 | 2760.0041 | 17 | 9 | 2.703757 | -3.000025 | 2.3469 | 2.299969 | 9.188478 | 7.919982 |  |  | -0.004676819 |  | 39.30738 | 34.77031
4058 | 2018-08-07 13:39 | 107829.9 | 2813.5333 | 17 | 9 | 1.999519 | -3.000012 | 2.3469 | 2.344592 | 9.188478 | 8.029917 |  |  | -0.002593911 |  | 39.53821 | 34.83573
4059 | 2018-08-07 13:39 | 107829.9 | 0.0032 | 18 | 10 | 1.997434 | -3.000423 | 0 | 2.166972e-06 | 0 | 4.328384e-06 |  |  | -0.002593284 |  | 39.53813 | 34.8264
4060 | 2018-08-07 13:41 | 107949.9 | 120.0035 | 14 | 10 | 3.299411 | 1.500019 | 0.04999562 | 1.558555e-05 | 0.1539897 | 3.112383e-05 |  |  | 0.002077103 |  | 38.94403 | 34.7673
4061 | 2018-08-07 13:43 | 108069.9 | 240.002 | 14 | 10 | 3.470178 | 1.500042 | 0.09999637 | 1.558555e-05 | 0.3236989 | 3.112383e-05 |  |  | 0.001103401 |  | 38.14186 | 34.76519
4062 | 2018-08-07 13:45 | 108189.9 | 360.0007 | 14 | 10 | 3.558511 | 1.500061 | 0.1499934 | 1.558555e-05 | 0.4996766 | 3.112383e-05 |  |  | 0.0005311966 |  | 37.62402 | 34.82035
4063 | 2018-08-07 13:47 | 108309.9 | 480.0024 | 14 | 10 | 3.603322 | 1.500036 | 0.199998 | 1.558555e-05 | 0.6789001 | 3.112383e-05 |  |  | 0.0002212524 |  | 37.20274 | 34.79953
4064 | 2018-08-07 13:49 | 108429.9 | 600.0006 | 14 | 10 | 3.621536 | 1.500032 | 0.2499905 | 1.558555e-05 | 0.8595073 | 3.112383e-05 |  |  | 0.000169754 |  | 36.94291 | 34.72123
4065 | 2018-08-07 13:51 | 108549.9 | 720.0003 | 14 | 10 | 3.638889 | 1.50005 | 0.2999936 | 1.558555e-05 | 1.041031 | 3.112383e-05 |  |  | 0.0002145767 |  | 36.7225 | 34.77452
4066 | 2018-08-07 13:53 | 108669.9 | 840.0031 | 14 | 10 | 3.655799 | 1.500042 | 0.3499896 | 1.558555e-05 | 1.223384 | 3.112383e-05 |  |  | 0.0001478195 |  | 36.55736 | 34.72941
4067 | 2018-08-07 13:55 | 108789.9 | 960.0021 | 14 | 10 | 3.673467 | 1.500019 | 0.3999937 | 1.558555e-05 | 1.406622 | 3.112383e-05 |  |  | 0.0001392365 |  | 36.38377 | 34.74343
4068 | 2018-08-07 13:57 | 108909.9 | 1080.0019 | 14 | 10 | 3.694718 | 1.500048 | 0.4499937 | 1.558555e-05 | 1.59081 | 3.112383e-05 |  |  | 0.0001964569 |  | 36.29998 | 34.77031
4069 | 2018-08-07 13:59 | 109029.9 | 1200.001 | 14 | 10 | 3.717389 | 1.500027 | 0.4999919 | 1.558555e-05 | 1.776115 | 3.112383e-05 |  |  | 0.0001983643 |  | 36.22059 | 34.79932
4070 | 2018-08-07 14:01 | 109149.9 | 1320.0023 | 14 | 10 | 3.739256 | 1.500042 | 0.5499871 | 1.558555e-05 | 1.962515 | 3.112383e-05 |  |  | 0.0002222061 |  | 36.09629 | 34.79156
4071 | 2018-08-07 14:03 | 109269.9 | 1440.0005 | 14 | 10 | 3.757874 | 1.500031 | 0.5999882 | 1.558555e-05 | 2.149969 | 3.112383e-05 |  |  | 0.000123024 |  | 36.02409 | 34.74437
4072 | 2018-08-07 14:05 | 109389.9 | 1560.0019 | 14 | 10 | 3.773502 | 1.499989 | 0.64999 | 1.558555e-05 | 2.338272 | 3.112383e-05 |  |  | 0.0001239777 |  | 35.9265 | 34.77127
4073 | 2018-08-07 14:07 | 109509.9 | 1680.004 | 14 | 10 | 3.785865 | 1.50001 | 0.6999855 | 1.558555e-05 | 2.527249 | 3.112383e-05 |  |  | 7.915497e-05 |  | 35.86549 | 34.74015
4074 | 2018-08-07 14:09 | 109629.9 | 1800.0038 | 14 | 10 | 3.797592 | 1.500002 | 0.7499891 | 1.558555e-05 | 2.716847 | 3.112383e-05 |  |  | 8.583069e-05 |  | 35.9435 | 34.80915
4075 | 2018-08-07 14:11 | 109749.9 | 1920.0004 | 14 | 10 | 3.810008 | 1.500006 | 0.7999778 | 1.558555e-05 | 2.906989 | 3.112383e-05 |  |  | 0.0001592636 |  | 35.90042 | 34.81102
4076 | 2018-08-07 14:13 | 109869.9 | 2040.0017 | 14 | 10 | 3.82346 | 1.500034 | 0.849985 | 1.558555e-05 | 3.097848 | 3.112383e-05 |  |  | 0.000128746 |  | 35.91625 | 34.79113
4077 | 2018-08-07 14:15 | 109989.9 | 2160.0047 | 14 | 10 | 3.838336 | 1.499996 | 0.8999842 | 1.558555e-05 | 3.289385 | 3.112383e-05 |  |  | 0.0001354218 |  | 36.01711 | 34.81217
4078 | 2018-08-07 14:17 | 110109.9 | 2280.0039 | 14 | 10 | 3.854627 | 1.500036 | 0.9499775 | 1.558555e-05 | 3.481677 | 3.112383e-05 |  |  | 0.0001602173 |  | 36.01804 | 34.7902
4079 | 2018-08-07 14:19 | 110229.9 | 2400.0027 | 14 | 10 | 3.872385 | 1.500004 | 0.9999822 | 1.558555e-05 | 3.674865 | 3.112383e-05 |  |  | 0.0001420975 |  | 36.06904 | 34.77272
4080 | 2018-08-07 14:21 | 110349.9 | 2520.0041 | 14 | 10 | 3.891484 | 1.500013 | 1.049978 | 1.558555e-05 | 3.868944 | 3.112383e-05 |  |  | 0.000128746 |  | 36.11772 | 34.74509
4081 | 2018-08-07 14:23 | 110469.9 | 2640.0037 | 14 | 10 | 3.91151 | 1.500006 | 1.099974 | 1.558555e-05 | 4.064 | 3.112383e-05 |  |  | 0.0001945496 |  | 36.18476 | 34.82201
4082 | 2018-08-07 14:25 | 110589.9 | 2760.006 | 14 | 10 | 3.931809 | 1.500015 | 1.149974 | 1.558555e-05 | 4.260085 | 3.112383e-05 |  |  | 0.0001478195 |  | 36.17663 | 34.71967
4083 | 2018-08-07 14:27 | 110709.9 | 2880.0033 | 14 | 10 | 3.951925 | 1.499996 | 1.19997 | 1.558555e-05 | 4.457163 | 3.112383e-05 |  |  | 0.0001754761 |  | 36.22925 | 34.78015
4084 | 2018-08-07 14:29 | 110829.9 | 3000.0056 | 14 | 10 | 3.971239 | 1.499989 | 1.24997 | 1.558555e-05 | 4.655249 | 3.112383e-05 |  |  | 0.0001296997 |  | 36.19947 | 34.7295
4085 | 2018-08-07 14:31 | 110949.9 | 3120.0005 | 14 | 10 | 3.98928 | 1.499973 | 1.299961 | 1.558555e-05 | 4.854232 | 3.112383e-05 |  |  | 0.0001325607 |  | 36.20693 | 34.6393
4086 | 2018-08-07 14:33 | 111069.9 | 3240.0019 | 14 | 10 | 4.006101 | 1.50001 | 1.349963 | 1.558555e-05 | 5.05413 | 3.112383e-05 |  |  | 0.0001192093 |  | 36.28117 | 34.80245
4087 | 2018-08-07 14:35 | 111189.9 | 3360.0044 | 14 | 10 | 4.021981 | 1.499973 | 1.399964 | 1.558555e-05 | 5.254842 | 3.112383e-05 |  |  | 0.0001239777 |  | 36.29233 | 34.7045
4088 | 2018-08-07 14:37 | 111309.9 | 3480.004 | 14 | 10 | 4.037375 | 1.500002 | 1.449957 | 1.558555e-05 | 5.456298 | 3.112383e-05 |  |  | 0.0001535416 |  | 36.19714 | 34.68366
4089 | 2018-08-07 14:39 | 111429.9 | 3600.0046 | 14 | 10 | 4.052556 | 1.499996 | 1.499955 | 1.558555e-05 | 5.658541 | 3.112383e-05 |  |  | 0.0001487732 |  | 36.24625 | 34.75755
4090 | 2018-08-07 14:41 | 111549.9 | 3720.0015 | 14 | 10 | 4.067575 | 1.499987 | 1.549953 | 1.558555e-05 | 5.861533 | 3.112383e-05 |  |  | 0.0001354218 |  | 36.22529 | 34.73631
4091 | 2018-08-07 14:43 | 111669.9 | 3840.0042 | 14 | 10 | 4.082757 | 1.499998 | 1.599952 | 1.558555e-05 | 6.065287 | 3.112383e-05 |  |  | 0.0001592636 |  | 36.11332 | 34.78978
4092 | 2018-08-07 14:45 | 111789.9 | 3960.0032 | 14 | 10 | 4.098742 | 1.499981 | 1.649956 | 1.558555e-05 | 6.269835 | 3.112383e-05 |  |  | 0.0001878738 |  | 36.12426 | 34.70315
4093 | 2018-08-07 14:47 | 111909.9 | 4080.0033 | 14 | 10 | 4.115954 | 1.500053 | 1.699953 | 1.558555e-05 | 6.475184 | 3.112383e-05 |  |  | 0.0001726151 |  | 36.10822 | 34.85247
4094 | 2018-08-07 14:49 | 112029.9 | 4200.0039 | 14 | 10 | 4.134556 | 1.500032 | 1.749945 | 1.558555e-05 | 6.681411 | 3.112383e-05 |  |  | 0.0001535416 |  | 36.00435 | 34.73137
4095 | 2018-08-07 14:51 | 112149.9 | 4320.0013 | 14 | 10 | 4.154595 | 1.499987 | 1.799951 | 1.558555e-05 | 6.888658 | 3.112383e-05 |  |  | 0.000166893 |  | 36.04927 | 34.82066
4096 | 2018-08-07 14:53 | 112269.9 | 4440.0033 | 14 | 10 | 4.175575 | 1.499983 | 1.849947 | 1.558555e-05 | 7.096895 | 3.112383e-05 |  |  | 0.0002059937 |  | 36.06139 | 34.8055
4097 | 2018-08-07 14:55 | 112389.9 | 4560.0055 | 14 | 10 | 4.196617 | 1.499992 | 1.899945 | 1.558555e-05 | 7.30619 | 3.112383e-05 |  |  | 0.0001735687 |  | 36.01666 | 34.77272
4098 | 2018-08-07 14:55 | 112409.5 | 4579.645 | 14 | 10 | 4.200003 | 1.500015 | 1.908128 | 1.558555e-05 | 7.340545 | 3.112383e-05 |  |  | 0.0001514414 |  | 36.0076 | 34.7274
4099 | 2018-08-07 14:57 | 112529.6 | 120.0029 | 15 | 10 | 4.200369 | 1.323162 | 1.955087 | 1.558555e-05 | 7.537791 | 3.112383e-05 |  |  | 1.621246e-05 |  | 36.04253 | 34.64704
4100 | 2018-08-07 14:59 | 112649.6 | 240.0027 | 15 | 10 | 4.200402 | 1.182034 | 1.996748 | 1.558555e-05 | 7.712783 | 3.112383e-05 |  |  | -6.866455e-05 |  | 35.97547 | 34.72419
4101 | 2018-08-07 15:01 | 112769.6 | 360.0034 | 15 | 10 | 4.200408 | 1.085869 | 2.034446 | 1.558555e-05 | 7.871132 | 3.112383e-05 |  |  | 2.95639e-05 |  | 35.90393 | 34.75033
4102 | 2018-08-07 15:03 | 112889.6 | 480.0047 | 15 | 10 | 4.200386 | 1.019688 | 2.069461 | 1.558555e-05 | 8.018208 | 3.112383e-05 |  |  | 5.722046e-06 |  | 35.81307 | 34.73026
4103 | 2018-08-07 15:05 | 113009.6 | 600.0021 | 15 | 10 | 4.200377 | 0.9705429 | 2.102598 | 1.558555e-05 | 8.157393 | 3.112383e-05 |  |  | 4.768372e-06 |  | 35.77136 | 34.74488
4104 | 2018-08-07 15:07 | 113129.6 | 720.0019 | 15 | 10 | 4.200342 | 0.9278278 | 2.134225 | 1.558555e-05 | 8.290238 | 3.112383e-05 |  |  | 2.479553e-05 |  | 35.71009 | 34.81572
4105 | 2018-08-07 15:09 | 113249.6 | 840.0048 | 15 | 10 | 4.200334 | 0.8866081 | 2.164463 | 1.558555e-05 | 8.417251 | 3.112383e-05 |  |  | -7.629395e-06 |  | 35.66975 | 34.77254
4106 | 2018-08-07 15:11 | 113369.6 | 960.0056 | 15 | 10 | 4.200347 | 0.8452435 | 2.193335 | 1.558555e-05 | 8.538521 | 3.112383e-05 |  |  | -1.525879e-05 |  | 35.60587 | 34.68249
4107 | 2018-08-07 15:13 | 113489.6 | 1080.0006 | 15 | 10 | 4.200309 | 0.8023262 | 2.220798 | 1.558555e-05 | 8.653876 | 3.112383e-05 |  |  | -6.67572e-06 |  | 35.51195 | 34.70585
4108 | 2018-08-07 15:15 | 113609.6 | 1200.0035 | 15 | 10 | 4.200369 | 0.7579098 | 2.246817 | 1.558555e-05 | 8.763164 | 3.112383e-05 |  |  | 5.531311e-05 |  | 35.44501 | 34.6979
4109 | 2018-08-07 15:17 | 113729.6 | 1320.0033 | 15 | 10 | 4.200382 | 0.7119217 | 2.271317 | 1.558555e-05 | 8.866073 | 3.112383e-05 |  |  | 2.002716e-05 |  | 35.45223 | 34.77127
4110 | 2018-08-07 15:19 | 113849.6 | 1440.0057 | 15 | 10 | 4.200297 | 0.6636124 | 2.294253 | 1.558555e-05 | 8.962415 | 3.112383e-05 |  |  | -4.386902e-05 |  | 35.40211 | 34.84325
4111 | 2018-08-07 15:21 | 113969.6 | 1560.0037 | 15 | 10 | 4.200361 | 0.6147766 | 2.315568 | 1.558555e-05 | 9.051944 | 3.112383e-05 |  |  | 4.768372e-05 |  | 35.30324 | 34.75231
4112 | 2018-08-07 15:23 | 114089.6 | 1680.0018 | 15 | 10 | 4.200376 | 0.5650387 | 2.335231 | 1.558555e-05 | 9.134534 | 3.112383e-05 |  |  | 1.716614e-05 |  | 35.32235 | 34.73807
4113 | 2018-08-07 15:25 | 114209.6 | 1800.0018 | 15 | 10 | 4.200357 | 0.5147381 | 2.353226 | 1.558555e-05 | 9.21012 | 3.112383e-05 |  |  | 1.525879e-05 |  | 35.25563 | 34.7878
4114 | 2018-08-07 15:25 | 114209.6 | 1800.013 | 15 | 10 | 4.200361 | 0.5147285 | 2.353229 | 1.558555e-05 | 9.210134 | 3.112383e-05 |  |  | 1.525836e-05 |  | 35.25563 | 34.78784
4115 | 2018-08-07 15:35 | 114809.6 | 600.0046 | 16 | 10 | 4.127148 | 0 | 2.353229 | 1.558555e-05 | 9.210134 | 3.112383e-05 |  |  | -7.629395e-06 |  | 34.8643 | 34.76229
4116 | 2018-08-07 15:35 | 114809.7 | 600.0117 | 16 | 10 | 4.127148 | 0 | 2.353229 | 1.558555e-05 | 9.210134 | 3.112383e-05 |  |  | -7.633397e-06 |  | 34.86433 | 34.76228
4117 | 2018-08-07 15:37 | 114929.7 | 120.0023 | 17 | 10 | 3.786342 | -3.000035 | 2.353229 | 0.1000083 | 9.210134 | 0.3797869 |  |  | -7.534027e-05 |  | 35.35524 | 34.73799
4118 | 2018-08-07 15:39 | 115049.7 | 240.0007 | 17 | 10 | 3.771287 | -3.000045 | 2.353229 | 0.200003 | 9.210134 | 0.7576663 |  |  | -0.0001277924 |  | 35.92464 | 34.77231
4119 | 2018-08-07 15:41 | 115169.7 | 360.0051 | 17 | 10 | 3.750021 | -3.00005 | 2.353229 | 0.3000058 | 9.210134 | 1.133824 |  |  | -0.000248909 |  | 36.33258 | 34.66179
4120 | 2018-08-07 15:43 | 115289.7 | 480.0034 | 17 | 10 | 3.720599 | -3.000083 | 2.353229 | 0.4000051 | 9.210134 | 1.507422 |  |  | -0.0003204346 |  | 36.74829 | 34.76017
4121 | 2018-08-07 15:45 | 115409.7 | 600.0001 | 17 | 10 | 3.684642 | -3.000101 | 2.353229 | 0.5000015 | 9.210134 | 1.877701 |  |  | -0.0003328323 |  | 37.05098 | 34.74196
4122 | 2018-08-07 15:47 | 115529.7 | 720.0022 | 17 | 10 | 3.648115 | -3.000078 | 2.353229 | 0.600005 | 9.210134 | 2.244327 |  |  | -0.0002775192 |  | 37.28194 | 34.72866
4123 | 2018-08-07 15:49 | 115649.7 | 840.0012 | 17 | 10 | 3.615324 | -3.000074 | 2.353229 | 0.7000034 | 9.210134 | 2.607455 |  |  | -0.0002584457 |  | 37.44686 | 34.69056
4124 | 2018-08-07 15:51 | 115769.7 | 960.0001 | 17 | 10 | 3.58581 | -3.000087 | 2.353229 | 0.7999881 | 9.210134 | 2.967447 |  |  | -0.0002298355 |  | 37.63003 | 34.76089
4125 | 2018-08-07 15:53 | 115889.7 | 1080.0008 | 17 | 10 | 3.555648 | -3.000062 | 2.353229 | 0.8999962 | 9.210134 | 3.324565 |  |  | -0.0002803802 |  | 37.74771 | 34.75274
4126 | 2018-08-07 15:55 | 116009.7 | 1200.0009 | 17 | 10 | 3.521993 | -3.000066 | 2.353229 | 0.9999961 | 9.210134 | 3.67848 |  |  | -0.0003204346 |  | 37.74309 | 34.72029
4127 | 2018-08-07 15:57 | 116129.7 | 1320.0055 | 17 | 10 | 3.484397 | -3.000068 | 2.353229 | 1.099991 | 9.210134 | 4.028809 |  |  | -0.000330925 |  | 37.73635 | 34.7855
4128 | 2018-08-07 15:59 | 116249.7 | 1440.001 | 17 | 10 | 3.444206 | -3.000095 | 2.353229 | 1.199982 | 9.210134 | 4.375223 |  |  | -0.0003671646 |  | 37.71244 | 34.79877
4129 | 2018-08-07 16:01 | 116369.7 | 1560 | 17 | 10 | 3.404094 | -3.000078 | 2.353229 | 1.299985 | 9.210134 | 4.717631 |  |  | -0.000333786 |  | 37.73658 | 34.76541
4130 | 2018-08-07 16:03 | 116489.7 | 1680.003 | 17 | 10 | 3.367693 | -3.000078 | 2.353229 | 1.399971 | 9.210134 | 5.056131 |  |  | -0.0002918243 |  | 37.66857 | 34.71725
4131 | 2018-08-07 16:05 | 116609.7 | 1800.0036 | 17 | 10 | 3.336092 | -3.000089 | 2.353229 | 1.499984 | 9.210134 | 5.391325 |  |  | -0.0002174377 |  | 37.71244 | 34.74039
4132 | 2018-08-07 16:07 | 116729.7 | 1920.0033 | 17 | 10 | 3.307721 | -3.000103 | 2.353229 | 1.599978 | 9.210134 | 5.723473 |  |  | -0.0002117157 |  | 37.80365 | 34.75767
4133 | 2018-08-07 16:09 | 116849.7 | 2040.0026 | 17 | 10 | 3.280007 | -3.000097 | 2.353229 | 1.69998 | 9.210134 | 6.052875 |  |  | -0.000292778 |  | 37.93196 | 34.74301
4134 | 2018-08-07 16:11 | 116969.7 | 2160.0022 | 17 | 10 | 3.249355 | -3.000051 | 2.353229 | 1.79998 | 9.210134 | 6.379385 |  |  | -0.0002803802 |  | 38.25039 | 34.74927
4135 | 2018-08-07 16:13 | 117089.7 | 2280.0022 | 17 | 10 | 3.216387 | -3.000087 | 2.353229 | 1.89998 | 9.210134 | 6.702655 |  |  | -0.0003347397 |  | 38.47383 | 34.80422
4136 | 2018-08-07 16:15 | 117209.7 | 2400.0017 | 17 | 10 | 3.180518 | -3.000126 | 2.353229 | 1.99998 | 9.210134 | 7.022586 |  |  | -0.000369072 |  | 38.43468 | 34.67424
4137 | 2018-08-07 16:17 | 117329.7 | 2520.004 | 17 | 10 | 3.131852 | -3.000122 | 2.353229 | 2.099982 | 9.210134 | 7.338357 |  |  | -0.0005369186 |  | 38.6483 | 34.73829
4138 | 2018-08-07 16:19 | 117449.7 | 2640.0006 | 17 | 10 | 3.012165 | -3.00011 | 2.353229 | 2.199964 | 9.210134 | 7.646623 |  |  | -0.001641273 |  | 38.88891 | 34.68806
4139 | 2018-08-07 16:21 | 117569.7 | 2760.0007 | 17 | 10 | 2.744385 | -3.000131 | 2.353229 | 2.299971 | 9.210134 | 7.936232 |  |  | -0.003983498 |  | 39.22501 | 34.75629
4140 | 2018-08-07 16:22 | 117632 | 2822.2507 | 17 | 10 | 1.999705 | -3.000103 | 2.353229 | 2.351854 | 9.210134 | 8.066104 |  |  | -0.0019077 |  | 39.56412 | 34.66301
4141 | 2018-08-07 16:22 | 117632 | 0.0032 | 18 | 11 | 1.997604 | -3.000673 | 0 | 2.167152e-06 | 0 | 4.329112e-06 |  |  | -0.001907166 |  | 39.56405 | 34.66301
4142 | 2018-08-07 16:24 | 117752 | 120.0035 | 14 | 11 | 3.296054 | 1.500044 | 0.04999267 | 1.550075e-05 | 0.1538046 | 3.095729e-05 |  |  | 0.002095222 |  | 39.01279 | 34.77335
4143 | 2018-08-07 16:26 | 117872 | 240.0016 | 14 | 11 | 3.467061 | 1.500042 | 0.09999124 | 1.550075e-05 | 0.3233442 | 3.095729e-05 |  |  | 0.00105381 |  | 38.18569 | 34.67728
4144 | 2018-08-07 16:28 | 117992 | 360.0005 | 14 | 11 | 3.555499 | 1.500029 | 0.149994 | 1.550075e-05 | 0.499192 | 3.095729e-05 |  |  | 0.000500679 |  | 37.53624 | 34.70605
4145 | 2018-08-07 16:30 | 118112 | 480.0026 | 14 | 11 | 3.600441 | 1.500011 | 0.1999913 | 1.550075e-05 | 0.6782432 | 3.095729e-05 |  |  | 0.0002031326 |  | 37.16322 | 34.6799
4146 | 2018-08-07 16:32 | 118232 | 600.0003 | 14 | 11 | 3.618791 | 1.499992 | 0.2499853 | 1.550075e-05 | 0.8587151 | 3.095729e-05 |  |  | 0.0001688004 |  | 36.93336 | 34.69904
4147 | 2018-08-07 16:34 | 118352 | 720.0049 | 14 | 11 | 3.636158 | 1.499973 | 0.2999859 | 1.550075e-05 | 1.040093 | 3.095729e-05 |  |  | 0.0001306534 |  | 36.63317 | 34.71725
4148 | 2018-08-07 16:36 | 118472 | 840.001 | 14 | 11 | 3.653085 | 1.500004 | 0.3499798 | 1.550075e-05 | 1.222303 | 3.095729e-05 |  |  | 0.0001440048 |  | 36.46264 | 34.68616
4149 | 2018-08-07 16:38 | 118592 | 960.0031 | 14 | 11 | 3.670826 | 1.499987 | 0.3999857 | 1.550075e-05 | 1.405413 | 3.095729e-05 |  |  | 0.000125885 |  | 36.31813 | 34.76164
4150 | 2018-08-07 16:40 | 118712 | 1080.0052 | 14 | 11 | 3.692059 | 1.499996 | 0.4499839 | 1.550075e-05 | 1.589461 | 3.095729e-05 |  |  | 0.0001621246 |  | 36.21223 | 34.75253
4151 | 2018-08-07 16:42 | 118832 | 1200.0033 | 14 | 11 | 3.714748 | 1.500011 | 0.4999809 | 1.550075e-05 | 1.774627 | 3.095729e-05 |  |  | 0.0001707077 |  | 36.00381 | 34.76752
4152 | 2018-08-07 16:44 | 118952 | 1320.0016 | 14 | 11 | 3.736581 | 1.500002 | 0.5499696 | 1.550075e-05 | 1.960869 | 3.095729e-05 |  |  | 0.0002145767 |  | 35.91904 | 34.6284
4153 | 2018-08-07 16:46 | 119072 | 1440.0053 | 14 | 11 | 3.755269 | 1.499945 | 0.5999714 | 1.550075e-05 | 2.148193 | 3.095729e-05 |  |  | 0.000125885 |  | 35.94441 | 34.77871
4154 | 2018-08-07 16:48 | 119192 | 1560.0057 | 14 | 11 | 3.770866 | 1.499983 | 0.6499702 | 1.550075e-05 | 2.336354 | 3.095729e-05 |  |  | 8.106232e-05 |  | 35.793 | 34.74196
4155 | 2018-08-07 16:50 | 119312 | 1680.0013 | 14 | 11 | 3.783271 | 1.499987 | 0.6999687 | 1.550075e-05 | 2.525212 | 3.095729e-05 |  |  | 9.346008e-05 |  | 35.76387 | 34.7565
4156 | 2018-08-07 16:52 | 119432 | 1800.0019 | 14 | 11 | 3.79499 | 1.499979 | 0.7499697 | 1.550075e-05 | 2.714672 | 3.095729e-05 |  |  | 8.201599e-05 |  | 35.75806 | 34.73663
4157 | 2018-08-07 16:54 | 119552 | 1920.0033 | 14 | 11 | 3.807397 | 1.499987 | 0.7999595 | 1.550075e-05 | 2.90469 | 3.095729e-05 |  |  | 0.0001010895 |  | 35.74895 | 34.69739
4158 | 2018-08-07 16:56 | 119672 | 2040.0056 | 14 | 11 | 3.820953 | 1.499979 | 0.8499634 | 1.550075e-05 | 3.095409 | 3.095729e-05 |  |  | 0.0001182556 |  | 35.8126 | 34.74855
4159 | 2018-08-07 16:58 | 119792 | 2160.0011 | 14 | 11 | 3.835846 | 1.499985 | 0.899958 | 1.550075e-05 | 3.286803 | 3.095729e-05 |  |  | 8.773804e-05 |  | 35.86245 | 34.73338
4160 | 2018-08-07 17:00 | 119912 | 2280.0032 | 14 | 11 | 3.852153 | 1.500004 | 0.94996 | 1.550075e-05 | 3.479003 | 3.095729e-05 |  |  | 0.0001211166 |  | 35.95725 | 34.67382
4161 | 2018-08-07 17:02 | 120032 | 2400.0071 | 14 | 11 | 3.86997 | 1.500042 | 0.9999619 | 1.550075e-05 | 3.672057 | 3.095729e-05 |  |  | 0.0001630783 |  | 35.99334 | 34.6619
4162 | 2018-08-07 17:04 | 120152 | 2520.0035 | 14 | 11 | 3.889098 | 1.499996 | 1.049955 | 1.550075e-05 | 3.866003 | 3.095729e-05 |  |  | 0.0002088547 |  | 35.99753 | 34.69455
4163 | 2018-08-07 17:06 | 120272 | 2640.0042 | 14 | 11 | 3.909068 | 1.500031 | 1.099952 | 1.550075e-05 | 4.060941 | 3.095729e-05 |  |  | 0.0001277924 |  | 35.98957 | 34.63466
4164 | 2018-08-07 17:08 | 120392 | 2760.0008 | 14 | 11 | 3.92945 | 1.500025 | 1.149948 | 1.550075e-05 | 4.256891 | 3.095729e-05 |  |  | 0.0001516342 |  | 36.0767 | 34.67271
4165 | 2018-08-07 17:10 | 120512 | 2880.0037 | 14 | 11 | 3.949547 | 1.500019 | 1.199951 | 1.550075e-05 | 4.453878 | 3.095729e-05 |  |  | 0.0001268387 |  | 36.10419 | 34.65486
4166 | 2018-08-07 17:12 | 120632 | 3000.0011 | 14 | 11 | 3.968888 | 1.500038 | 1.249947 | 1.550075e-05 | 4.651827 | 3.095729e-05 |  |  | 0.0002164841 |  | 36.04367 | 34.67704
4167 | 2018-08-07 17:14 | 120752 | 3120.001 | 14 | 11 | 3.986904 | 1.500019 | 1.299941 | 1.550075e-05 | 4.8507 | 3.095729e-05 |  |  | 0.0001726151 |  | 36.085 | 34.61084
4168 | 2018-08-07 17:16 | 120872 | 3240.0015 | 14 | 11 | 4.003677 | 1.499981 | 1.349941 | 1.550075e-05 | 5.050469 | 3.095729e-05 |  |  | 0.0001573563 |  | 36.15653 | 34.65366
4169 | 2018-08-07 17:18 | 120992 | 3360.0048 | 14 | 11 | 4.019616 | 1.500031 | 1.39994 | 1.550075e-05 | 5.25105 | 3.095729e-05 |  |  | 0.0001401901 |  | 36.13147 | 34.63146
4170 | 2018-08-07 17:20 | 121112 | 3480.0012 | 14 | 11 | 4.034999 | 1.500008 | 1.449929 | 1.550075e-05 | 5.452376 | 3.095729e-05 |  |  | 0.0001144409 |  | 36.16255 | 34.61629
4171 | 2018-08-07 17:22 | 121232 | 3600.0037 | 14 | 11 | 4.050146 | 1.5 | 1.499931 | 1.550075e-05 | 5.654512 | 3.095729e-05 |  |  | 9.059906e-05 |  | 36.2034 | 34.6521
4172 | 2018-08-07 17:24 | 121352 | 3720.0008 | 14 | 11 | 4.065139 | 1.500038 | 1.549933 | 1.550075e-05 | 5.857404 | 3.095729e-05 |  |  | 0.0001182556 |  | 36.10827 | 34.6498
4173 | 2018-08-07 17:26 | 121472 | 3840.0045 | 14 | 11 | 4.080369 | 1.500006 | 1.599933 | 1.550075e-05 | 6.061037 | 3.095729e-05 |  |  | 0.0001592636 |  | 36.09235 | 34.64964
4174 | 2018-08-07 17:28 | 121592 | 3960.0004 | 14 | 11 | 4.096391 | 1.500011 | 1.649926 | 1.550075e-05 | 6.265425 | 3.095729e-05 |  |  | 0.0001773834 |  | 36.06073 | 34.7135
4175 | 2018-08-07 17:30 | 121712 | 4080.0017 | 14 | 11 | 4.113589 | 1.500015 | 1.699927 | 1.550075e-05 | 6.47067 | 3.095729e-05 |  |  | 0.0001392365 |  | 36.03572 | 34.68413
4176 | 2018-08-07 17:32 | 121832 | 4200.0031 | 14 | 11 | 4.132287 | 1.500008 | 1.749927 | 1.550075e-05 | 6.676809 | 3.095729e-05 |  |  | 0.0001783371 |  | 35.95029 | 34.68796
4177 | 2018-08-07 17:34 | 121952 | 4320.0038 | 14 | 11 | 4.152325 | 1.500004 | 1.799925 | 1.550075e-05 | 6.88391 | 3.095729e-05 |  |  | 0.0001363754 |  | 35.92411 | 34.68362
4178 | 2018-08-07 17:36 | 122072 | 4440.002 | 14 | 11 | 4.173284 | 1.499989 | 1.84992 | 1.550075e-05 | 7.092029 | 3.095729e-05 |  |  | 0.0001945496 |  | 35.9338 | 34.7704
4179 | 2018-08-07 17:38 | 122192 | 4560.001 | 14 | 11 | 4.194379 | 1.500002 | 1.899917 | 1.550075e-05 | 7.301208 | 3.095729e-05 |  |  | 0.0001707077 |  | 36.00938 | 34.65633
4180 | 2018-08-07 17:39 | 122224.7 | 4592.6825 | 14 | 11 | 4.200012 | 1.500025 | 1.913536 | 1.550075e-05 | 7.358372 | 3.095729e-05 |  |  | 0.000128459 |  | 36.00058 | 34.72701
4181 | 2018-08-07 17:41 | 122344.7 | 120.0036 | 15 | 11 | 4.200565 | 1.323397 | 1.96052 | 1.550075e-05 | 7.555727 | 3.095729e-05 |  |  | -2.670288e-05 |  | 35.95591 | 34.6696
4182 | 2018-08-07 17:43 | 122464.7 | 240.0057 | 15 | 11 | 4.200492 | 1.183964 | 2.002218 | 1.550075e-05 | 7.730882 | 3.095729e-05 |  |  | -3.814697e-06 |  | 35.96652 | 34.69119
4183 | 2018-08-07 17:45 | 122584.7 | 360.0025 | 15 | 11 | 4.200435 | 1.089617 | 2.039996 | 1.550075e-05 | 7.889569 | 3.095729e-05 |  |  | 1.049042e-05 |  | 35.86654 | 34.76493
4184 | 2018-08-07 17:47 | 122704.7 | 480.0024 | 15 | 11 | 4.200445 | 1.025896 | 2.075191 | 1.550075e-05 | 8.037402 | 3.095729e-05 |  |  | -5.722046e-06 |  | 35.80512 | 34.76394
4185 | 2018-08-07 17:49 | 122824.7 | 600.0061 | 15 | 11 | 4.200462 | 0.977314 | 2.108557 | 1.550075e-05 | 8.177555 | 3.095729e-05 |  |  | -1.907349e-06 |  | 35.74796 | 34.63586
4186 | 2018-08-07 17:51 | 122944.7 | 720.0023 | 15 | 11 | 4.20046 | 0.9334431 | 2.140396 | 1.550075e-05 | 8.311295 | 3.095729e-05 |  |  | 4.768372e-06 |  | 35.68384 | 34.74072
4187 | 2018-08-07 17:53 | 123064.7 | 840.0018 | 15 | 11 | 4.200459 | 0.8907833 | 2.1708 | 1.550075e-05 | 8.439003 | 3.095729e-05 |  |  | 3.814697e-06 |  | 35.57227 | 34.72723
4188 | 2018-08-07 17:55 | 123184.7 | 960.0027 | 15 | 11 | 4.20045 | 0.8474407 | 2.199775 | 1.550075e-05 | 8.560713 | 3.095729e-05 |  |  | -7.629395e-06 |  | 35.50354 | 34.7446
4189 | 2018-08-07 17:57 | 123304.7 | 1080.0033 | 15 | 11 | 4.200479 | 0.8027782 | 2.227277 | 1.550075e-05 | 8.676235 | 3.095729e-05 |  |  | 9.536743e-06 |  | 35.46978 | 34.62142
4190 | 2018-08-07 17:59 | 123424.7 | 1200.0018 | 15 | 11 | 4.200455 | 0.7558994 | 2.253259 | 1.550075e-05 | 8.78537 | 3.095729e-05 |  |  | -1.716614e-05 |  | 35.43816 | 34.73207
4191 | 2018-08-07 18:01 | 123544.7 | 1320.0055 | 15 | 11 | 4.200456 | 0.7074833 | 2.277657 | 1.550075e-05 | 8.887851 | 3.095729e-05 |  |  | 2.670288e-05 |  | 35.4117 | 34.70065
4192 | 2018-08-07 18:03 | 123664.7 | 1440.0003 | 15 | 11 | 4.200474 | 0.6573429 | 2.300402 | 1.550075e-05 | 8.983394 | 3.095729e-05 |  |  | 9.536743e-07 |  | 35.39285 | 34.75674
4193 | 2018-08-07 18:05 | 123784.7 | 1560.0035 | 15 | 11 | 4.200474 | 0.6061687 | 2.321458 | 1.550075e-05 | 9.071837 | 3.095729e-05 |  |  | -7.629395e-06 |  | 35.27848 | 34.73814
4194 | 2018-08-07 18:07 | 123904.7 | 1680.001 | 15 | 11 | 4.200436 | 0.5542641 | 2.340796 | 1.550075e-05 | 9.153065 | 3.095729e-05 |  |  | -1.239777e-05 |  | 35.30437 | 34.76891
4195 | 2018-08-07 18:09 | 124024.7 | 1800.0027 | 15 | 11 | 4.200443 | 0.5030537 | 2.358418 | 1.550075e-05 | 9.227087 | 3.095729e-05 |  |  | -4.959106e-05 |  | 35.16288 | 34.76249
4196 | 2018-08-07 18:09 | 124024.8 | 1800.0122 | 15 | 11 | 4.200451 | 0.503046 | 2.358418 | 1.550075e-05 | 9.227087 | 3.095729e-05 |  |  | -4.959112e-05 |  | 35.16287 | 34.76249
4197 | 2018-08-07 18:19 | 124624.8 | 600.0011 | 16 | 11 | 4.129087 | 0 | 2.358418 | 1.550075e-05 | 9.227087 | 3.095729e-05 |  |  | -5.340576e-05 |  | 34.79613 | 34.66278
4198 | 2018-08-07 18:19 | 124624.8 | 600.0038 | 16 | 11 | 4.129082 | 0 | 2.358418 | 1.550075e-05 | 9.227087 | 3.095729e-05 |  |  | -5.340711e-05 |  | 34.79614 | 34.6509
4199 | 2018-08-07 18:21 | 124744.897 | 120.0012 | 17 | 11 | 3.792888 | -2.999863 | 2.358418 | 0.0999916 | 9.227087 | 0.3804041 |  |  | -0.0001134872 |  | 35.26767 | 34.66492
4200 | 2018-08-07 18:23 | 124864.8971 | 240.0013 | 17 | 11 | 3.777718 | -2.999827 | 2.358418 | 0.199984 | 9.227087 | 0.758913 |  |  | -0.0001115799 |  | 35.76546 | 34.7186
4201 | 2018-08-07 18:25 | 124984.8968 | 360.001 | 17 | 11 | 3.757512 | -2.999881 | 2.358418 | 0.2999823 | 9.227087 | 1.135729 |  |  | -0.0001745224 |  | 36.26036 | 34.65548
4202 | 2018-08-07 18:27 | 125104.8995 | 480.0037 | 17 | 11 | 3.728282 | -2.999844 | 2.358418 | 0.3999708 | 9.227087 | 1.510057 |  |  | -0.0002641678 |  | 36.66129 | 34.74848
4203 | 2018-08-07 18:29 | 125224.8998 | 600.004 | 17 | 11 | 3.691921 | -3.000178 | 2.358418 | 0.4999577 | 9.227087 | 1.881048 |  |  | -0.000336647 |  | 36.91547 | 34.67867
4204 | 2018-08-07 18:31 | 125344.8999 | 720.0041 | 17 | 11 | 3.655001 | -2.99981 | 2.358418 | 0.5999553 | 9.227087 | 2.24836 |  |  | -0.0003023148 |  | 37.2059 | 34.6802
4205 | 2018-08-07 18:33 | 125464.8992 | 840.0034 | 17 | 11 | 3.622108 | -2.999825 | 2.358418 | 0.6999545 | 9.227087 | 2.612177 |  |  | -0.0002841949 |  | 37.43798 | 34.74299
4206 | 2018-08-07 18:35 | 125584.8995 | 960.0037 | 17 | 11 | 3.592348 | -2.999949 | 2.358418 | 0.799937 | 9.227087 | 2.972823 |  |  | -0.0002117157 |  | 37.51127 | 34.72443
4207 | 2018-08-07 18:37 | 125704.8972 | 1080.0014 | 17 | 11 | 3.562148 | -2.999835 | 2.358418 | 0.8999363 | 9.227087 | 3.33056 |  |  | -0.0002756119 |  | 37.58 | 34.68204
4208 | 2018-08-07 18:39 | 125824.8986 | 1200.0028 | 17 | 11 | 3.528656 | -2.999849 | 2.358418 | 0.9999134 | 9.227087 | 3.685054 |  |  | -0.0002908707 |  | 37.76293 | 34.72564
4209 | 2018-08-07 18:41 | 125944.8974 | 1320.0016 | 17 | 11 | 3.491248 | -2.999893 | 2.358418 | 1.09991 | 9.227087 | 4.036065 |  |  | -0.0003528595 |  | 37.73689 | 34.68663
4210 | 2018-08-07 18:43 | 126064.8983 | 1440.0025 | 17 | 11 | 3.451139 | -2.999883 | 2.358418 | 1.199903 | 9.227087 | 4.383176 |  |  | -0.0003290176 |  | 37.67512 | 34.70431
4211 | 2018-08-07 18:45 | 126184.9003 | 1560.0045 | 17 | 11 | 3.410899 | -2.999918 | 2.358418 | 1.299906 | 9.227087 | 4.726269 |  |  | -0.0003576279 |  | 37.65185 | 34.75739
4212 | 2018-08-07 18:47 | 126304.8971 | 1680.0013 | 17 | 11 | 3.374166 | -2.999906 | 2.358418 | 1.399892 | 9.227087 | 5.065435 |  |  | -0.0003385544 |  | 37.644 | 34.75861
4213 | 2018-08-07 18:49 | 126424.8967 | 1800.0009 | 17 | 11 | 3.342268 | -2.999898 | 2.358418 | 1.499884 | 9.227087 | 5.401194 |  |  | -0.0002536774 |  | 37.75003 | 34.78392
4214 | 2018-08-07 18:51 | 126544.8972 | 1920.0014 | 17 | 11 | 3.313788 | -2.999921 | 2.358418 | 1.599884 | 9.227087 | 5.733978 |  |  | -0.0002593994 |  | 37.77641 | 34.81961
4215 | 2018-08-07 18:53 | 126664.897 | 2040.0012 | 17 | 11 | 3.286143 | -2.999925 | 2.358418 | 1.699871 | 9.227087 | 6.063941 |  |  | -0.000292778 |  | 37.9017 | 34.676
4216 | 2018-08-07 18:55 | 126784.8987 | 2160.0029 | 17 | 11 | 3.25575 | -2.999937 | 2.358418 | 1.79986 | 9.227087 | 6.391039 |  |  | -0.0002975464 |  | 38.17856 | 34.65164
4217 | 2018-08-07 18:57 | 126904.8985 | 2280.0027 | 17 | 11 | 3.222871 | -2.999941 | 2.358418 | 1.899865 | 9.227087 | 6.714972 |  |  | -0.0003042221 |  | 38.4175 | 34.71383
4218 | 2018-08-07 18:59 | 127024.8965 | 2400.0007 | 17 | 11 | 3.187191 | -2.999935 | 2.358418 | 1.999862 | 9.227087 | 7.035547 |  |  | -0.0003738403 |  | 38.582 | 34.74036
4219 | 2018-08-07 19:01 | 127144.897 | 2520.0012 | 17 | 11 | 3.139375 | -2.999902 | 2.358418 | 2.099851 | 9.227087 | 7.351974 |  |  | -0.0005130768 |  | 38.91642 | 35.04078
4220 | 2018-08-07 19:03 | 127264.9008 | 2640.005 | 17 | 11 | 3.026455 | -2.99991 | 2.358418 | 2.199848 | 9.227087 | 7.661337 |  |  | -0.00155735 |  | 39.21781 | 35.11454
4221 | 2018-08-07 19:05 | 127384.8972 | 2760.0014 | 17 | 11 | 2.772264 | -2.999865 | 2.358418 | 2.299828 | 9.227087 | 7.952696 |  |  | -0.003605843 |  | 39.5619 | 35.14849
4222 | 2018-08-07 19:06 | 127453.5951 | 2828.6993 | 17 | 11 | 1.999627 | -2.9999 | 2.358418 | 2.357074 | 9.227087 | 8.097552 |  |  | -0.001533859 |  | 39.76461 | 35.21114
4223 | 2018-08-07 19:06 | 127453.6 | 0.0032 | 18 | 12 | 1.997029 | -2.9996 | 0 | 0 | 0 | 0 |  |  | -0.00153335 |  | 39.76454 | 35.21092
4224 | 2018-08-07 19:08 | 127573.6 | 120.0012 | 14 | 12 | 3.293548 | 1.500025 | 0.04999207 | 2.016543e-05 | 0.1536691 | 4.026892e-05 |  |  | 0.002086639 |  | 39.21708 | 35.16232
4225 | 2018-08-07 19:10 | 127693.6 | 240.0047 | 14 | 12 | 3.464288 | 1.500032 | 0.09999793 | 2.016543e-05 | 0.3230997 | 4.026892e-05 |  |  | 0.00108242 |  | 38.30486 | 35.20205
4226 | 2018-08-07 19:12 | 127813.6 | 360.0005 | 14 | 12 | 3.552651 | 1.500011 | 0.1499923 | 2.016543e-05 | 0.4987771 | 4.026892e-05 |  |  | 0.0005178452 |  | 37.66269 | 35.14334
4227 | 2018-08-07 19:14 | 127933.6 | 480.0014 | 14 | 12 | 3.597534 | 1.500029 | 0.1999947 | 2.016543e-05 | 0.6777027 | 4.026892e-05 |  |  | 0.0001726151 |  | 37.31123 | 35.08635
4228 | 2018-08-07 19:16 | 128053.6 | 600.0022 | 14 | 12 | 3.615861 | 1.500031 | 0.2499894 | 2.016543e-05 | 0.8580306 | 4.026892e-05 |  |  | 0.0001182556 |  | 36.82835 | 34.90239
4229 | 2018-08-07 19:18 | 128173.6 | 720.0041 | 14 | 12 | 3.633235 | 1.500029 | 0.2999859 | 2.016543e-05 | 1.039248 | 4.026892e-05 |  |  | 0.0001182556 |  | 36.44486 | 34.69188
4230 | 2018-08-07 19:20 | 128293.6 | 840.0058 | 14 | 12 | 3.650227 | 1.50001 | 0.3499855 | 2.016543e-05 | 1.221334 | 4.026892e-05 |  |  | 0.0001344681 |  | 36.201 | 34.65237
4231 | 2018-08-07 19:22 | 128413.6 | 960.0036 | 14 | 12 | 3.66797 | 1.500006 | 0.3999912 | 2.016543e-05 | 1.404301 | 4.026892e-05 |  |  | 0.0001850128 |  | 36.06269 | 34.56866
4232 | 2018-08-07 19:24 | 128533.6 | 1080.0021 | 14 | 12 | 3.689214 | 1.500004 | 0.4499806 | 2.016543e-05 | 1.588174 | 4.026892e-05 |  |  | 0.0001964569 |  | 35.9511 | 34.46947
4233 | 2018-08-07 19:26 | 128653.6 | 1200.0031 | 14 | 12 | 3.711882 | 1.499998 | 0.4999817 | 2.016543e-05 | 1.773213 | 4.026892e-05 |  |  | 0.0001859665 |  | 35.78905 | 34.58582
4234 | 2018-08-07 19:28 | 128773.6 | 1320.0005 | 14 | 12 | 3.733763 | 1.5 | 0.5499741 | 2.016543e-05 | 1.959327 | 4.026892e-05 |  |  | 0.0001878738 |  | 35.73519 | 34.51144
4235 | 2018-08-07 19:30 | 128893.6 | 1440.0034 | 14 | 12 | 3.752512 | 1.5 | 0.5999759 | 2.016543e-05 | 2.146511 | 4.026892e-05 |  |  | 0.0001182556 |  | 35.70636 | 34.50265
4236 | 2018-08-07 19:32 | 129013.6 | 1560.0028 | 14 | 12 | 3.768127 | 1.499975 | 0.6499715 | 2.016543e-05 | 2.334522 | 4.026892e-05 |  |  | 0.0001106262 |  | 35.58673 | 34.63916
4237 | 2018-08-07 19:34 | 129133.6 | 1680.0042 | 14 | 12 | 3.780519 | 1.500023 | 0.699977 | 2.016543e-05 | 2.523268 | 4.026892e-05 |  |  | 0.0001163483 |  | 35.51414 | 34.66397
4238 | 2018-08-07 19:36 | 129253.6 | 1800.006 | 14 | 12 | 3.792228 | 1.499983 | 0.7499771 | 2.016543e-05 | 2.712587 | 4.026892e-05 |  |  | 6.008148e-05 |  | 35.57154 | 34.66941
4239 | 2018-08-07 19:38 | 129373.6 | 1920.0042 | 14 | 12 | 3.804709 | 1.499977 | 0.7999736 | 2.016543e-05 | 2.902493 | 4.026892e-05 |  |  | 0.0001516342 |  | 35.60706 | 34.64076
4240 | 2018-08-07 19:40 | 129493.6 | 2040.006 | 14 | 12 | 3.818226 | 1.49999 | 0.8499664 | 2.016543e-05 | 3.093034 | 4.026892e-05 |  |  | 6.580353e-05 |  | 35.68378 | 34.6136
4241 | 2018-08-07 19:42 | 129613.6 | 2160.0005 | 14 | 12 | 3.833145 | 1.499969 | 0.8999621 | 2.016543e-05 | 3.284297 | 4.026892e-05 |  |  | 0.0001401901 |  | 35.78822 | 34.7049
4242 | 2018-08-07 19:44 | 129733.6 | 2280.0004 | 14 | 12 | 3.849472 | 1.499977 | 0.9499649 | 2.016543e-05 | 3.476367 | 4.026892e-05 |  |  | 0.0001468658 |  | 35.86082 | 34.6353
4243 | 2018-08-07 19:46 | 129853.6 | 2400.0031 | 14 | 12 | 3.867349 | 1.499956 | 0.9999573 | 2.016543e-05 | 3.669251 | 4.026892e-05 |  |  | 0.0001516342 |  | 35.87263 | 34.67173
4244 | 2018-08-07 19:48 | 129973.6 | 2520.0006 | 14 | 12 | 3.886467 | 1.499989 | 1.049956 | 2.016543e-05 | 3.863083 | 4.026892e-05 |  |  | 0.0002012253 |  | 35.93916 | 34.63298
4245 | 2018-08-07 19:50 | 130093.6 | 2640.0046 | 14 | 12 | 3.906463 | 1.5 | 1.09996 | 2.016543e-05 | 4.057921 | 4.026892e-05 |  |  | 0.000161171 |  | 36.057 | 34.68134
4246 | 2018-08-07 19:52 | 130213.6 | 2760.0061 | 14 | 12 | 3.926861 | 1.500019 | 1.149955 | 2.016543e-05 | 4.253733 | 4.026892e-05 |  |  | 0.0001707077 |  | 36.11164 | 34.66693
4247 | 2018-08-07 19:54 | 130333.6 | 2880.0022 | 14 | 12 | 3.946985 | 1.499966 | 1.199955 | 2.016543e-05 | 4.450582 | 4.026892e-05 |  |  | 0.0001516342 |  | 36.11014 | 34.59249
4248 | 2018-08-07 19:56 | 130453.6 | 3000.0055 | 14 | 12 | 3.96623 | 1.500006 | 1.249946 | 2.016543e-05 | 4.648383 | 4.026892e-05 |  |  | 0.0001449585 |  | 36.1396 | 34.6071
4249 | 2018-08-07 19:58 | 130573.6 | 3120.003 | 14 | 12 | 3.984248 | 1.500044 | 1.299947 | 2.016543e-05 | 4.847154 | 4.026892e-05 |  |  | 0.0001001358 |  | 36.16237 | 34.64155
4250 | 2018-08-07 20:00 | 130693.6 | 3240.0033 | 14 | 12 | 4.001033 | 1.500034 | 1.349945 | 2.016543e-05 | 5.046783 | 4.026892e-05 |  |  | 0.0001296997 |  | 36.21402 | 34.67659
4251 | 2018-08-07 20:02 | 130813.6 | 3360.0034 | 14 | 12 | 4.016944 | 1.500011 | 1.399944 | 2.016543e-05 | 5.247232 | 4.026892e-05 |  |  | 0.0001792908 |  | 36.19642 | 34.64939
4252 | 2018-08-07 20:04 | 130933.6 | 3480.0018 | 14 | 12 | 4.032305 | 1.499996 | 1.449943 | 2.016543e-05 | 5.448458 | 4.026892e-05 |  |  | 0.0001239777 |  | 36.25016 | 34.64208
4253 | 2018-08-07 20:06 | 131053.6 | 3600.0027 | 14 | 12 | 4.047446 | 1.5 | 1.499938 | 2.016543e-05 | 5.650434 | 4.026892e-05 |  |  | 0.0001316071 |  | 36.1445 | 34.63505
4254 | 2018-08-07 20:08 | 131173.6 | 3720.0061 | 14 | 12 | 4.062464 | 1.499975 | 1.549938 | 2.016543e-05 | 5.853184 | 4.026892e-05 |  |  | 0.0001544952 |  | 36.07314 | 34.67224
4255 | 2018-08-07 20:10 | 131293.6 | 3840.0011 | 14 | 12 | 4.077707 | 1.500055 | 1.599936 | 2.016543e-05 | 6.056675 | 4.026892e-05 |  |  | 0.0001468658 |  | 36.00451 | 34.69693
4256 | 2018-08-07 20:12 | 131413.6 | 3960.0018 | 14 | 12 | 4.093701 | 1.500019 | 1.649934 | 2.016543e-05 | 6.260949 | 4.026892e-05 |  |  | 0.0001525879 |  | 36.0431 | 34.64204
4257 | 2018-08-07 20:14 | 131533.6 | 4080.0002 | 14 | 12 | 4.111003 | 1.500051 | 1.699933 | 2.016543e-05 | 6.466059 | 4.026892e-05 |  |  | 0.000166893 |  | 36.00333 | 34.63472
4258 | 2018-08-07 20:16 | 131653.6 | 4200.0042 | 14 | 12 | 4.129689 | 1.500067 | 1.749933 | 2.016543e-05 | 6.672069 | 4.026892e-05 |  |  | 0.0001811981 |  | 36.02436 | 34.71186
4259 | 2018-08-07 20:18 | 131773.6 | 4320 | 14 | 12 | 4.149713 | 1.499998 | 1.799923 | 2.016543e-05 | 6.87901 | 4.026892e-05 |  |  | 0.0001878738 |  | 36.11963 | 34.81125
4260 | 2018-08-07 20:20 | 131893.6 | 4440.0071 | 14 | 12 | 4.170721 | 1.500031 | 1.849928 | 2.016543e-05 | 7.087038 | 4.026892e-05 |  |  | 0.0002250671 |  | 36.35791 | 34.96096
4261 | 2018-08-07 20:22 | 132013.6 | 4560.0023 | 14 | 12 | 4.191701 | 1.500021 | 1.899927 | 2.016543e-05 | 7.296096 | 4.026892e-05 |  |  | 0.0001554489 |  | 36.39438 | 35.0916
4262 | 2018-08-07 20:23 | 132062 | 4608.3445 | 14 | 12 | 4.200002 | 1.499996 | 1.920064 | 2.016543e-05 | 7.38059 | 4.026892e-05 |  |  | 0.0001113629 |  | 36.41592 | 35.02726
4263 | 2018-08-07 20:25 | 132182.0035 | 120.0006 | 15 | 12 | 4.200487 | 1.323206 | 1.967038 | 2.016543e-05 | 7.577906 | 4.026892e-05 |  |  | 1.907349e-06 |  | 36.38937 | 35.07912
4264 | 2018-08-07 20:27 | 132302.0041 | 240.0012 | 15 | 12 | 4.200509 | 1.186001 | 2.008764 | 2.016543e-05 | 7.753177 | 4.026892e-05 |  |  | 1.811981e-05 |  | 36.3142 | 35.15135
4265 | 2018-08-07 20:29 | 132422.0067 | 360.0038 | 15 | 12 | 4.200511 | 1.095175 | 2.046676 | 2.016543e-05 | 7.912427 | 4.026892e-05 |  |  | 1.049042e-05 |  | 36.23659 | 35.13479
4266 | 2018-08-07 20:31 | 132542.0056 | 480.0027 | 15 | 12 | 4.200435 | 1.03351 | 2.082095 | 2.016543e-05 | 8.0612 | 4.026892e-05 |  |  | -1.907349e-06 |  | 36.1319 | 35.05263
4267 | 2018-08-07 20:33 | 132662.0047 | 600.0018 | 15 | 12 | 4.200428 | 0.9840126 | 2.115699 | 2.016543e-05 | 8.202353 | 4.026892e-05 |  |  | -2.574921e-05 |  | 35.99286 | 35.0481
4268 | 2018-08-07 20:35 | 132782.0077 | 720.0048 | 15 | 12 | 4.200459 | 0.9385242 | 2.147735 | 2.016543e-05 | 8.336919 | 4.026892e-05 |  |  | -9.536743e-07 |  | 35.87791 | 35.06034
4269 | 2018-08-07 20:37 | 132902.0086 | 840.0057 | 15 | 12 | 4.200463 | 0.8938255 | 2.178277 | 2.016543e-05 | 8.465207 | 4.026892e-05 |  |  | 2.002716e-05 |  | 35.7763 | 35.04077
4270 | 2018-08-07 20:39 | 133022.0058 | 960.0029 | 15 | 12 | 4.200476 | 0.8485279 | 2.207313 | 2.016543e-05 | 8.587175 | 4.026892e-05 |  |  | 2.002716e-05 |  | 35.69139 | 34.935
4271 | 2018-08-07 20:41 | 133142.0045 | 1080.0016 | 15 | 12 | 4.200477 | 0.8015099 | 2.234818 | 2.016543e-05 | 8.702707 | 4.026892e-05 |  |  | 4.768372e-05 |  | 35.67629 | 35.02203
4272 | 2018-08-07 20:43 | 133262.0063 | 1200.0034 | 15 | 12 | 4.200469 | 0.7529316 | 2.26073 | 2.016543e-05 | 8.811547 | 4.026892e-05 |  |  | -9.536743e-06 |  | 35.61547 | 34.99998
4273 | 2018-08-07 20:45 | 133382.0029 | 1320 | 15 | 12 | 4.20044 | 0.7024345 | 2.284992 | 2.016543e-05 | 8.913463 | 4.026892e-05 |  |  | -9.536743e-06 |  | 35.61874 | 34.94004
4274 | 2018-08-07 20:47 | 133502.0056 | 1440.0027 | 15 | 12 | 4.200463 | 0.6502724 | 2.307541 | 2.016543e-05 | 9.008178 | 4.026892e-05 |  |  | 1.239777e-05 |  | 35.53809 | 34.93722
4275 | 2018-08-07 20:49 | 133622.0063 | 1560.0034 | 15 | 12 | 4.20048 | 0.5968323 | 2.328326 | 2.016543e-05 | 9.095484 | 4.026892e-05 |  |  | 2.574921e-05 |  | 35.35794 | 34.97875
4276 | 2018-08-07 20:51 | 133742.0067 | 1680.0038 | 15 | 12 | 4.200457 | 0.5434837 | 2.347331 | 2.016543e-05 | 9.175315 | 4.026892e-05 |  |  | -1.525879e-05 |  | 35.12501 | 34.71516
4277 | 2018-08-07 20:53 | 133862.0066 | 1800.0037 | 15 | 12 | 4.200484 | 0.4907417 | 2.364563 | 2.016543e-05 | 9.247698 | 4.026892e-05 |  |  | 4.005432e-05 |  | 35.01273 | 34.60218
4278 | 2018-08-07 20:53 | 133862.0121 | 1800.0092 | 15 | 12 | 4.200474 | 0.4907455 | 2.364565 | 2.016543e-05 | 9.247703 | 4.026892e-05 |  |  | 4.005407e-05 |  | 35.01273 | 34.60217
4279 | 2018-08-07 21:03 | 134462.1 | 600.0002 | 16 | 12 | 4.131243 | 0 | 2.364565 | 2.016543e-05 | 9.247703 | 4.026892e-05 |  |  | 1.239777e-05 |  | 34.68618 | 34.44703
4280 | 2018-08-07 21:03 | 134462.1 | 600.0102 | 16 | 12 | 4.131246 | 0 | 2.364565 | 2.016543e-05 | 9.247703 | 4.026892e-05 |  |  | 1.238681e-05 |  | 34.68622 | 34.44702
4281 | 2018-08-07 21:05 | 134582.2 | 120.003 | 17 | 12 | 3.800007 | -3.000016 | 2.364565 | 0.1000034 | 9.247703 | 0.3811277 |  |  | -0.0001192093 |  | 35.15721 | 34.54589
4282 | 2018-08-07 21:07 | 134702.2 | 240.0012 | 17 | 12 | 3.784359 | -3.000051 | 2.364565 | 0.2000054 | 9.247703 | 0.7603601 |  |  | -0.0001420975 |  | 35.7299 | 34.48237
4283 | 2018-08-07 21:09 | 134822.2 | 360.0027 | 17 | 12 | 3.763475 | -3.00008 | 2.364565 | 0.299997 | 9.247703 | 1.137785 |  |  | -0.0002145767 |  | 36.17546 | 34.54309
4284 | 2018-08-07 21:11 | 134942.2 | 480.006 | 17 | 12 | 3.734161 | -3.000078 | 2.364565 | 0.3999958 | 9.247703 | 1.512729 |  |  | -0.0002918243 |  | 36.58549 | 34.58839
4285 | 2018-08-07 21:13 | 135062.2 | 600.0023 | 17 | 12 | 3.698285 | -3.000093 | 2.364565 | 0.4999997 | 9.247703 | 1.884406 |  |  | -0.0002803802 |  | 36.90085 | 34.59578
4286 | 2018-08-07 21:15 | 135182.2 | 720.0048 | 17 | 12 | 3.661236 | -3.000078 | 2.364565 | 0.5999919 | 9.247703 | 2.25233 |  |  | -0.0003290176 |  | 37.23213 | 34.59615
4287 | 2018-08-07 21:17 | 135302.2 | 840.0034 | 17 | 12 | 3.62782 | -3.000113 | 2.364565 | 0.6999874 | 9.247703 | 2.616728 |  |  | -0.0002822876 |  | 37.37276 | 34.59168
4288 | 2018-08-07 21:19 | 135422.2 | 960.0041 | 17 | 12 | 3.597941 | -3.000129 | 2.364565 | 0.7999971 | 9.247703 | 2.978037 |  |  | -0.0002555847 |  | 37.5452 | 34.66817
4289 | 2018-08-07 21:21 | 135542.2 | 1080.003 | 17 | 12 | 3.567979 | -3.000166 | 2.364565 | 0.899994 | 9.247703 | 3.336336 |  |  | -0.0002059937 |  | 37.59893 | 34.7098
4290 | 2018-08-07 21:23 | 135662.2 | 1200.003 | 17 | 12 | 3.534797 | -3.000184 | 2.364565 | 0.9999834 | 9.247703 | 3.691471 |  |  | -0.0003156662 |  | 37.64596 | 34.56633
4291 | 2018-08-07 21:25 | 135782.2 | 1320.0061 | 17 | 12 | 3.497637 | -3.000155 | 2.364565 | 1.099995 | 9.247703 | 4.043167 |  |  | -0.0003061295 |  | 37.69819 | 34.62342
4292 | 2018-08-07 21:27 | 135902.2 | 1440.0015 | 17 | 12 | 3.457649 | -3.000152 | 2.364565 | 1.199982 | 9.247703 | 4.390901 |  |  | -0.0003471375 |  | 37.59914 | 34.67711
4293 | 2018-08-07 21:29 | 136022.2 | 1560.0045 | 17 | 12 | 3.417298 | -3.000143 | 2.364565 | 1.299985 | 9.247703 | 4.734646 |  |  | -0.0003404617 |  | 37.53458 | 34.69708
4294 | 2018-08-07 21:31 | 136142.2 | 1680.0041 | 17 | 12 | 3.380314 | -3.000197 | 2.364565 | 1.399981 | 9.247703 | 5.074473 |  |  | -0.0002975464 |  | 37.56144 | 34.70608
4295 | 2018-08-07 21:33 | 136262.2 | 1800.0036 | 17 | 12 | 3.348082 | -2.99986 | 2.364565 | 1.499973 | 9.247703 | 5.410831 |  |  | -0.000207901 |  | 37.5753 | 34.69168
4296 | 2018-08-07 21:35 | 136382.2 | 1920.0029 | 17 | 12 | 3.319428 | -2.999821 | 2.364565 | 1.599963 | 9.247703 | 5.744152 |  |  | -0.000243187 |  | 37.60313 | 34.68485
4297 | 2018-08-07 21:37 | 136502.2 | 2040.0034 | 17 | 12 | 3.291831 | -2.999835 | 2.364565 | 1.699957 | 9.247703 | 6.074698 |  |  | -0.0002279282 |  | 37.73026 | 34.68263
4298 | 2018-08-07 21:39 | 136622.2 | 2160.0026 | 17 | 12 | 3.261736 | -2.999879 | 2.364565 | 1.799959 | 9.247703 | 6.40242 |  |  | -0.0003156662 |  | 37.93879 | 34.69445
4299 | 2018-08-07 21:41 | 136742.2 | 2280.0046 | 17 | 12 | 3.22894 | -2.999847 | 2.364565 | 1.899935 | 9.247703 | 6.726868 |  |  | -0.0002374649 |  | 38.20921 | 34.72058
4300 | 2018-08-07 21:43 | 136862.2 | 2400.0046 | 17 | 12 | 3.193725 | -2.999863 | 2.364565 | 1.99993 | 9.247703 | 7.048059 |  |  | -0.0003595352 |  | 38.30658 | 34.73857
4301 | 2018-08-07 21:45 | 136982.2 | 2520.0012 | 17 | 12 | 3.14682 | -2.999844 | 2.364565 | 2.099929 | 9.247703 | 7.365209 |  |  | -0.0004892349 |  | 38.42963 | 34.72269
4302 | 2018-08-07 21:47 | 137102.2 | 2640.0027 | 17 | 12 | 3.041354 | -2.999854 | 2.364565 | 2.199916 | 9.247703 | 7.675605 |  |  | -0.001527786 |  | 38.63907 | 34.77599
4303 | 2018-08-07 21:49 | 137222.2 | 2760.0001 | 17 | 12 | 2.800351 | -2.999823 | 2.364565 | 2.299912 | 9.247703 | 7.968925 |  |  | -0.003175735 |  | 38.99582 | 34.71103
4304 | 2018-08-07 21:50 | 137298.2 | 2836.054 | 17 | 12 | 1.999598 | -2.999827 | 2.364565 | 2.363282 | 9.247703 | 8.131057 |  |  | -0.001145841 |  | 39.29377 | 34.71652
4305 | 2018-08-07 21:50 | 137298.2 | 0.0034 | 18 | 13 | 1.996962 | -2.999696 | 0 | 0 | 0 | 0 |  |  | -0.001145409 |  | 39.29368 | 34.7165
4306 | 2018-08-07 21:52 | 137418.3 | 120.0012 | 14 | 13 | 3.290754 | 1.500053 | 0.04999141 | 2.016519e-05 | 0.1535091 | 4.026486e-05 |  |  | 0.002058029 |  | 38.69017 | 34.65583
4307 | 2018-08-07 21:54 | 137538.3 | 240.0028 | 14 | 13 | 3.461276 | 1.499981 | 0.09999189 | 2.016519e-05 | 0.3227769 | 4.026486e-05 |  |  | 0.001020432 |  | 37.9043 | 34.73384
4308 | 2018-08-07 21:56 | 137658.3 | 360.005 | 14 | 13 | 3.549609 | 1.500027 | 0.1499962 | 2.016519e-05 | 0.4983369 | 4.026486e-05 |  |  | 0.0005369186 |  | 37.34204 | 34.74146
4309 | 2018-08-07 21:58 | 137778.3 | 480.0029 | 14 | 13 | 3.594463 | 1.500069 | 0.199991 | 2.016519e-05 | 0.6770838 | 4.026486e-05 |  |  | 0.0001792908 |  | 36.95198 | 34.75212
4310 | 2018-08-07 22:00 | 137898.3 | 600.0004 | 14 | 13 | 3.612848 | 1.499979 | 0.2499909 | 2.016519e-05 | 0.8572794 | 4.026486e-05 |  |  | 0.0001449585 |  | 36.69025 | 34.72498
4311 | 2018-08-07 22:02 | 138018.3 | 720.0037 | 14 | 13 | 3.630127 | 1.499979 | 0.2999899 | 2.016519e-05 | 1.038353 | 4.026486e-05 |  |  | 9.059906e-05 |  | 36.51251 | 34.71096
4312 | 2018-08-07 22:04 | 138138.3 | 840.001 | 14 | 13 | 3.647114 | 1.500013 | 0.3499876 | 2.016519e-05 | 1.220276 | 4.026486e-05 |  |  | 0.0001354218 |  | 36.31979 | 34.73808
4313 | 2018-08-07 22:06 | 138258.3 | 960.0014 | 14 | 13 | 3.664827 | 1.500025 | 0.3999853 | 2.016519e-05 | 1.403057 | 4.026486e-05 |  |  | 0.000120163 |  | 36.17955 | 34.70822
4314 | 2018-08-07 22:08 | 138378.3 | 1080.0044 | 14 | 13 | 3.686018 | 1.500042 | 0.449982 | 2.016519e-05 | 1.586798 | 4.026486e-05 |  |  | 0.00020504 |  | 36.00093 | 34.6945
4315 | 2018-08-07 22:10 | 138498.3 | 1200.0007 | 14 | 13 | 3.708755 | 1.500019 | 0.499986 | 2.016519e-05 | 1.77169 | 4.026486e-05 |  |  | 0.0002422333 |  | 36.01011 | 34.69481
4316 | 2018-08-07 22:12 | 138618.3 | 1320.0028 | 14 | 13 | 3.730621 | 1.500019 | 0.5499816 | 2.016519e-05 | 1.957659 | 4.026486e-05 |  |  | 0.0001993179 |  | 35.83057 | 34.72776
4317 | 2018-08-07 22:14 | 138738.3 | 1440.004 | 14 | 13 | 3.749363 | 1.500027 | 0.5999848 | 2.016519e-05 | 2.144692 | 4.026486e-05 |  |  | 0.0001430511 |  | 35.82153 | 34.804
4318 | 2018-08-07 22:16 | 138858.3 | 1560.0029 | 14 | 13 | 3.765034 | 1.500053 | 0.6499817 | 2.016519e-05 | 2.332551 | 4.026486e-05 |  |  | 0.000128746 |  | 35.72547 | 34.79423
4319 | 2018-08-07 22:18 | 138978.3 | 1680.0014 | 14 | 13 | 3.777359 | 1.500013 | 0.6999779 | 2.016519e-05 | 2.521106 | 4.026486e-05 |  |  | 8.583069e-05 |  | 35.64066 | 34.70978
4320 | 2018-08-07 22:20 | 139098.3 | 1800.0044 | 14 | 13 | 3.789135 | 1.500051 | 0.749976 | 2.016519e-05 | 2.710261 | 4.026486e-05 |  |  | 0.0001173019 |  | 35.67018 | 34.76714
4321 | 2018-08-07 22:22 | 139218.3 | 1920.0026 | 14 | 13 | 3.801595 | 1.49999 | 0.7999763 | 2.016519e-05 | 2.900025 | 4.026486e-05 |  |  | 0.0001087189 |  | 35.72554 | 34.67719
4322 | 2018-08-07 22:24 | 139338.3 | 2040.0028 | 14 | 13 | 3.815137 | 1.50001 | 0.8499761 | 2.016519e-05 | 3.090437 | 4.026486e-05 |  |  | 0.0001277924 |  | 35.79943 | 34.72566
4323 | 2018-08-07 22:26 | 139458.3 | 2160.0032 | 14 | 13 | 3.830081 | 1.500006 | 0.8999699 | 2.016519e-05 | 3.281538 | 4.026486e-05 |  |  | 0.0001506805 |  | 36.03465 | 34.81832
4324 | 2018-08-07 22:28 | 139578.3 | 2280.0023 | 14 | 13 | 3.846448 | 1.500015 | 0.9499748 | 2.016519e-05 | 3.473462 | 4.026486e-05 |  |  | 0.0001506805 |  | 36.2972 | 35.07396
4325 | 2018-08-07 22:30 | 139698.3 | 2400.003 | 14 | 13 | 3.864282 | 1.500019 | 0.9999663 | 2.016519e-05 | 3.66619 | 4.026486e-05 |  |  | 0.0001888275 |  | 36.39355 | 35.15134
4326 | 2018-08-07 22:32 | 139818.3 | 2520.0038 | 14 | 13 | 3.883421 | 1.500002 | 1.04997 | 2.016519e-05 | 3.859891 | 4.026486e-05 |  |  | 0.0001850128 |  | 36.45016 | 35.27092
4327 | 2018-08-07 22:34 | 139938.3 | 2640.0011 | 14 | 13 | 3.90339 | 1.500015 | 1.099969 | 2.016519e-05 | 4.054556 | 4.026486e-05 |  |  | 0.0001716614 |  | 36.48849 | 35.27138
4328 | 2018-08-07 22:36 | 140058.3 | 2760.0024 | 14 | 13 | 3.923729 | 1.500042 | 1.149966 | 2.016519e-05 | 4.250224 | 4.026486e-05 |  |  | 0.0001907349 |  | 36.4674 | 35.25908
4329 | 2018-08-07 22:38 | 140178.3 | 2880.0007 | 14 | 13 | 3.943811 | 1.500011 | 1.199965 | 2.016519e-05 | 4.446909 | 4.026486e-05 |  |  | 0.0001430511 |  | 36.49425 | 35.20242
4330 | 2018-08-07 22:40 | 140298.3 | 3000.003 | 14 | 13 | 3.963132 | 1.500038 | 1.249964 | 2.016519e-05 | 4.644584 | 4.026486e-05 |  |  | 0.0001773834 |  | 36.47248 | 35.18729
4331 | 2018-08-07 22:42 | 140418.3 | 3120.0041 | 14 | 13 | 3.981106 | 1.500025 | 1.299959 | 2.016519e-05 | 4.843176 | 4.026486e-05 |  |  | 0.0001792908 |  | 36.45495 | 35.13886
4332 | 2018-08-07 22:44 | 140538.3 | 3240.004 | 14 | 13 | 3.997865 | 1.500027 | 1.349953 | 2.016519e-05 | 5.042632 | 4.026486e-05 |  |  | 0.0001182556 |  | 36.25342 | 34.99138
4333 | 2018-08-07 22:46 | 140658.3 | 3360.0033 | 14 | 13 | 4.013814 | 1.500019 | 1.399957 | 2.016519e-05 | 5.242943 | 4.026486e-05 |  |  | 0.000169754 |  | 36.15128 | 34.7543
4334 | 2018-08-07 22:48 | 140778.3 | 3480.0012 | 14 | 13 | 4.029165 | 1.500008 | 1.449955 | 2.016519e-05 | 5.44401 | 4.026486e-05 |  |  | 0.0001497269 |  | 36.11019 | 34.63716
4335 | 2018-08-07 22:50 | 140898.3 | 3600.0012 | 14 | 13 | 4.044332 | 1.500021 | 1.499957 | 2.016519e-05 | 5.645855 | 4.026486e-05 |  |  | 0.0001115799 |  | 36.06568 | 34.55547
4336 | 2018-08-07 22:52 | 141018.3 | 3720.0008 | 14 | 13 | 4.059342 | 1.499998 | 1.549953 | 2.016519e-05 | 5.848433 | 4.026486e-05 |  |  | 0.000128746 |  | 35.97499 | 34.57552
4337 | 2018-08-07 22:54 | 141138.3 | 3840.0017 | 14 | 13 | 4.074584 | 1.500004 | 1.59995 | 2.016519e-05 | 6.051767 | 4.026486e-05 |  |  | 0.000169754 |  | 35.99526 | 34.57396
4338 | 2018-08-07 22:56 | 141258.3 | 3960.0044 | 14 | 13 | 4.090559 | 1.5 | 1.649955 | 2.016519e-05 | 6.25591 | 4.026486e-05 |  |  | 0.0001001358 |  | 35.91973 | 34.58298
4339 | 2018-08-07 22:58 | 141378.3 | 4080.0018 | 14 | 13 | 4.107825 | 1.500071 | 1.69995 | 2.016519e-05 | 6.460845 | 4.026486e-05 |  |  | 0.0001678467 |  | 35.95792 | 34.68794
4340 | 2018-08-07 23:00 | 141498.3 | 4200.0047 | 14 | 13 | 4.126529 | 1.500042 | 1.749948 | 2.016519e-05 | 6.666694 | 4.026486e-05 |  |  | 0.0001564026 |  | 35.89904 | 34.62399
4341 | 2018-08-07 23:02 | 141618.3 | 4320.0056 | 14 | 13 | 4.146666 | 1.500021 | 1.799949 | 2.016519e-05 | 6.87352 | 4.026486e-05 |  |  | 0.0002355576 |  | 35.99284 | 34.65973
4342 | 2018-08-07 23:04 | 141738.3 | 4440.0005 | 14 | 13 | 4.16764 | 1.500059 | 1.849944 | 2.016519e-05 | 7.081358 | 4.026486e-05 |  |  | 0.000210762 |  | 35.99159 | 34.62208
4343 | 2018-08-07 23:06 | 141858.3 | 4560.0041 | 14 | 13 | 4.188714 | 1.500055 | 1.899946 | 2.016519e-05 | 7.290277 | 4.026486e-05 |  |  | 0.0001745224 |  | 36.02839 | 34.68811
4344 | 2018-08-07 23:07 | 141924.7 | 4626.3944 | 14 | 13 | 4.200017 | 1.500059 | 1.927611 | 2.016519e-05 | 7.406311 | 4.026486e-05 |  |  | 0.0001082928 |  | 35.99001 | 34.75407
4345 | 2018-08-07 23:09 | 142044.7 | 120.0038 | 15 | 13 | 4.200526 | 1.323002 | 1.974571 | 2.016519e-05 | 7.60357 | 4.026486e-05 |  |  | -1.144409e-05 |  | 35.96769 | 34.70321
4346 | 2018-08-07 23:11 | 142164.7 | 240.0013 | 15 | 13 | 4.200554 | 1.190434 | 2.016375 | 2.016519e-05 | 7.779169 | 4.026486e-05 |  |  | 2.95639e-05 |  | 35.9026 | 34.79262
4347 | 2018-08-07 23:13 | 142284.7 | 360.0014 | 15 | 13 | 4.200492 | 1.102213 | 2.054457 | 2.016519e-05 | 7.939134 | 4.026486e-05 |  |  | -1.907349e-06 |  | 35.82592 | 34.73507
4348 | 2018-08-07 23:15 | 142404.7 | 480.0053 | 15 | 13 | 4.200478 | 1.04178 | 2.090143 | 2.016519e-05 | 8.089031 | 4.026486e-05 |  |  | 4.291534e-05 |  | 35.74134 | 34.65384
4349 | 2018-08-07 23:17 | 142524.7 | 600.0019 | 15 | 13 | 4.200445 | 0.9917603 | 2.124013 | 2.016519e-05 | 8.231298 | 4.026486e-05 |  |  | 5.722046e-06 |  | 35.66047 | 34.74638
4350 | 2018-08-07 23:19 | 142644.7 | 720.0023 | 15 | 13 | 4.20046 | 0.9445801 | 2.15628 | 2.016519e-05 | 8.366837 | 4.026486e-05 |  |  | 3.910065e-05 |  | 35.60937 | 34.69508
4351 | 2018-08-07 23:21 | 142764.7 | 840.0004 | 15 | 13 | 4.200437 | 0.8974705 | 2.186982 | 2.016519e-05 | 8.495799 | 4.026486e-05 |  |  | -1.335144e-05 |  | 35.60053 | 34.71392
4352 | 2018-08-07 23:23 | 142884.7 | 960.0049 | 15 | 13 | 4.200441 | 0.849411 | 2.2161 | 2.016519e-05 | 8.618108 | 4.026486e-05 |  |  | 3.814697e-06 |  | 35.59383 | 34.67059
4353 | 2018-08-07 23:25 | 143004.7 | 1080.0008 | 15 | 13 | 4.200443 | 0.7996864 | 2.24359 | 2.016519e-05 | 8.733578 | 4.026486e-05 |  |  | -2.384186e-05 |  | 35.50291 | 34.68941
4354 | 2018-08-07 23:27 | 143124.7 | 1200.0018 | 15 | 13 | 4.200469 | 0.7480335 | 2.269387 | 2.016519e-05 | 8.841934 | 4.026486e-05 |  |  | 6.67572e-06 |  | 35.42873 | 34.62505
4355 | 2018-08-07 23:29 | 143244.7 | 1320.0046 | 15 | 13 | 4.200413 | 0.6940289 | 2.293426 | 2.016519e-05 | 8.942911 | 4.026486e-05 |  |  | -6.198883e-05 |  | 35.40014 | 34.73841
4356 | 2018-08-07 23:31 | 143364.7 | 1440.0041 | 15 | 13 | 4.200449 | 0.6392593 | 2.315652 | 2.016519e-05 | 9.036269 | 4.026486e-05 |  |  | 2.193451e-05 |  | 35.34604 | 34.70609
4357 | 2018-08-07 23:33 | 143484.7 | 1560.0032 | 15 | 13 | 4.200459 | 0.5834732 | 2.336028 | 2.016519e-05 | 9.121859 | 4.026486e-05 |  |  | 3.147125e-05 |  | 35.2487 | 34.72561
4358 | 2018-08-07 23:35 | 143604.7 | 1680.0038 | 15 | 13 | 4.20045 | 0.5281124 | 2.354551 | 2.016519e-05 | 9.199662 | 4.026486e-05 |  |  | -1.907349e-06 |  | 35.25361 | 34.66461
4359 | 2018-08-07 23:37 | 143724.7 | 1800.0025 | 15 | 13 | 4.200464 | 0.4740696 | 2.371252 | 2.016519e-05 | 9.269816 | 4.026486e-05 |  |  | -1.907349e-06 |  | 35.19974 | 34.72254
4360 | 2018-08-07 23:37 | 143724.7 | 1800.0096 | 15 | 13 | 4.200461 | 0.4740658 | 2.371252 | 2.016519e-05 | 9.269816 | 4.026486e-05 |  |  | -1.907326e-06 |  | 35.19974 | 34.66737
4361 | 2018-08-07 23:47 | 144324.8 | 600.002 | 16 | 13 | 4.133888 | 0 | 2.371252 | 2.016519e-05 | 9.269816 | 4.026486e-05 |  |  | 0 |  | 35.21914 | 35.01949
4362 | 2018-08-07 23:47 | 144324.8 | 600.0061 | 16 | 13 | 4.133888 | 0 | 2.371252 | 2.016519e-05 | 9.269816 | 4.026486e-05 |  |  | -5.404473e-09 |  | 35.21916 | 34.93386
4363 | 2018-08-07 23:49 | 144444.8 | 120.003 | 17 | 13 | 3.807702 | -3.000143 | 2.371252 | 0.1000207 | 9.269816 | 0.3820166 |  |  | -0.0001583099 |  | 35.73144 | 35.15089
4364 | 2018-08-07 23:51 | 144564.8 | 240.0011 | 17 | 13 | 3.791866 | -3.000134 | 2.371252 | 0.2000055 | 9.269816 | 0.7619455 |  |  | -0.0001535416 |  | 36.14873 | 35.06047
4365 | 2018-08-07 23:53 | 144684.8 | 360.0034 | 17 | 13 | 3.771789 | -3.000152 | 2.371252 | 0.3000144 | 9.269816 | 1.140223 |  |  | -0.0002040863 |  | 36.55618 | 35.13942
4366 | 2018-08-07 23:55 | 144804.8 | 480.0003 | 17 | 13 | 3.743361 | -3.000143 | 2.371252 | 0.4000051 | 9.269816 | 1.516021 |  |  | -0.0002775192 |  | 36.88438 | 35.1188
4367 | 2018-08-07 23:57 | 144924.8 | 600.0062 | 17 | 13 | 3.707681 | -3.000149 | 2.371252 | 0.5000244 | 9.269816 | 1.888686 |  |  | -0.0003032684 |  | 37.15691 | 35.16323
4368 | 2018-08-07 23:59 | 145044.8 | 720.0005 | 17 | 13 | 3.670294 | -3.000164 | 2.371252 | 0.6000142 | 9.269816 | 2.257532 |  |  | -0.0003261566 |  | 37.40354 | 35.14377
4369 | 2018-08-08 00:01 | 145164.8 | 840.0048 | 17 | 13 | 3.636507 | -3.000154 | 2.371252 | 0.7000207 | 9.269816 | 2.622859 |  |  | -0.0002746582 |  | 37.51186 | 35.15607
4370 | 2018-08-08 00:03 | 145284.8 | 960.0035 | 17 | 13 | 3.606185 | -3.000133 | 2.371252 | 0.8000176 | 9.269816 | 2.984968 |  |  | -0.0002374649 |  | 37.45818 | 35.01414
4371 | 2018-08-08 00:05 | 145404.8 | 1080.0035 | 17 | 13 | 3.576149 | -3.000149 | 2.371252 | 0.9000208 | 9.269816 | 3.344111 |  |  | -0.0002765656 |  | 37.43475 | 34.85743
4372 | 2018-08-08 00:07 | 145524.8 | 1200.005 | 17 | 13 | 3.54314 | -3.000155 | 2.371252 | 1.000011 | 9.269816 | 3.700075 |  |  | -0.0003194809 |  | 37.38177 | 34.65773
4373 | 2018-08-08 00:09 | 145644.8 | 1320.0029 | 17 | 13 | 3.506176 | -3.000149 | 2.371252 | 1.100013 | 9.269816 | 4.052579 |  |  | -0.0003499985 |  | 37.43285 | 34.62584
4374 | 2018-08-08 00:11 | 145764.8 | 1440.0028 | 17 | 13 | 3.466232 | -3.000154 | 2.371252 | 1.200014 | 9.269816 | 4.40122 |  |  | -0.0003385544 |  | 37.37826 | 34.56422
4375 | 2018-08-08 00:13 | 145884.8 | 1560.0003 | 17 | 13 | 3.425787 | -3.000155 | 2.371252 | 1.300011 | 9.269816 | 4.745796 |  |  | -0.0003633499 |  | 37.29965 | 34.54932
4376 | 2018-08-08 00:15 | 146004.8 | 1680.0008 | 17 | 13 | 3.388391 | -3.000145 | 2.371252 | 1.40001 | 9.269816 | 5.086463 |  |  | -0.0002746582 |  | 37.30271 | 34.57322
4377 | 2018-08-08 00:17 | 146124.8 | 1800.0031 | 17 | 13 | 3.355824 | -3.000189 | 2.371252 | 1.500009 | 9.269816 | 5.423634 |  |  | -0.0002632141 |  | 37.3976 | 34.63885
4378 | 2018-08-08 00:19 | 146244.8 | 1920.0036 | 17 | 13 | 3.326892 | -3.000139 | 2.371252 | 1.60001 | 9.269816 | 5.757753 |  |  | -0.0002717972 |  | 37.37809 | 34.6377
4379 | 2018-08-08 00:21 | 146364.8 | 2040.0009 | 17 | 13 | 3.299284 | -3.000178 | 2.371252 | 1.700006 | 9.269816 | 6.08905 |  |  | -0.0002536774 |  | 37.55719 | 34.60931
4380 | 2018-08-08 00:23 | 146484.8 | 2160.0024 | 17 | 13 | 3.269654 | -2.999814 | 2.371252 | 1.800002 | 9.269816 | 6.417519 |  |  | -0.0002746582 |  | 37.80775 | 34.6338
4381 | 2018-08-08 00:25 | 146604.8 | 2280.0006 | 17 | 13 | 3.236936 | -2.999846 | 2.371252 | 1.899995 | 9.269816 | 6.742824 |  |  | -0.0002260208 |  | 38.00299 | 34.55289
4382 | 2018-08-08 00:27 | 146724.8 | 2400.0036 | 17 | 13 | 3.202081 | -2.999823 | 2.371252 | 2.000001 | 9.269816 | 7.064861 |  |  | -0.0003538132 |  | 38.1092 | 34.67824
4383 | 2018-08-08 00:29 | 146844.8 | 2520.0023 | 17 | 13 | 3.15604 | -2.999979 | 2.371252 | 2.099993 | 9.269816 | 7.382857 |  |  | -0.0004281998 |  | 38.21878 | 34.66078
4384 | 2018-08-08 00:31 | 146964.8 | 2640.0055 | 17 | 13 | 3.057985 | -2.999827 | 2.371252 | 2.19999 | 9.269816 | 7.694502 |  |  | -0.001408577 |  | 38.47772 | 34.66628
4385 | 2018-08-08 00:33 | 147084.8 | 2760.0018 | 17 | 13 | 2.828775 | -2.99981 | 2.371252 | 2.299965 | 9.269816 | 7.989852 |  |  | -0.002790451 |  | 38.81332 | 34.61239
4386 | 2018-08-08 00:34 | 147168.9 | 2844.0977 | 17 | 13 | 1.999836 | -2.999837 | 2.371252 | 2.370057 | 9.269816 | 8.171177 |  |  | -0.0007734503 |  | 39.17469 | 34.64032
4387 | 2018-08-08 00:34 | 147169 | 0.0033 | 18 | 14 | 1.996917 | -3.000226 | 0 | 2.083168e-06 | 0 | 4.161423e-06 |  |  | -0.0007730641 |  | 39.17462 | 34.64037
4388 | 2018-08-08 00:36 | 147289 | 120.0046 | 14 | 14 | 3.2874 | 1.500038 | 0.04999817 | 1.549935e-05 | 0.1533478 | 3.095249e-05 |  |  | 0.002105713 |  | 38.66273 | 34.73284
4389 | 2018-08-08 00:38 | 147409 | 240.0023 | 14 | 14 | 3.458024 | 1.500002 | 0.09999779 | 1.549935e-05 | 0.3224506 | 3.095249e-05 |  |  | 0.001073837 |  | 37.85198 | 34.70347
4390 | 2018-08-08 00:40 | 147529 | 360.0058 | 14 | 14 | 3.546167 | 1.500038 | 0.149994 | 1.549935e-05 | 0.4978146 | 3.095249e-05 |  |  | 0.0005283356 |  | 37.20446 | 34.72958
4391 | 2018-08-08 00:42 | 147649 | 480.0028 | 14 | 14 | 3.590868 | 1.500023 | 0.1999926 | 1.549935e-05 | 0.6763999 | 3.095249e-05 |  |  | 0.0001716614 |  | 36.92043 | 34.78189
4392 | 2018-08-08 00:44 | 147769 | 600.0003 | 14 | 14 | 3.609296 | 1.499989 | 0.2499899 | 1.549935e-05 | 0.8564073 | 3.095249e-05 |  |  | 0.0001459122 |  | 36.59614 | 34.64287
4393 | 2018-08-08 00:46 | 147889 | 720.0046 | 14 | 14 | 3.626632 | 1.500031 | 0.2999881 | 1.549935e-05 | 1.0373 | 3.095249e-05 |  |  | 0.0001525879 |  | 36.42439 | 34.68185
4394 | 2018-08-08 00:48 | 148009 | 840.0007 | 14 | 14 | 3.643596 | 1.500034 | 0.3499906 | 1.549935e-05 | 1.219066 | 3.095249e-05 |  |  | 0.0001478195 |  | 36.30631 | 34.65586
4395 | 2018-08-08 00:50 | 148129 | 960.0003 | 14 | 14 | 3.661371 | 1.500013 | 0.3999899 | 1.549935e-05 | 1.40168 | 3.095249e-05 |  |  | 0.0001993179 |  | 36.14141 | 34.71989
4396 | 2018-08-08 00:52 | 148249 | 1080.0026 | 14 | 14 | 3.682659 | 1.50005 | 0.4499834 | 1.549935e-05 | 1.58524 | 3.095249e-05 |  |  | 0.000243187 |  | 36.00626 | 34.73298
4397 | 2018-08-08 00:54 | 148369 | 1200.0035 | 14 | 14 | 3.705295 | 1.500048 | 0.4999841 | 1.549935e-05 | 1.769948 | 3.095249e-05 |  |  | 0.0001316071 |  | 35.88293 | 34.67715
4398 | 2018-08-08 00:56 | 148489 | 1320.0013 | 14 | 14 | 3.727179 | 1.500013 | 0.5499802 | 1.549935e-05 | 1.955747 | 3.095249e-05 |  |  | 0.0001468658 |  | 35.80574 | 34.66221
4399 | 2018-08-08 00:58 | 148609 | 1440.0035 | 14 | 14 | 3.745908 | 1.500025 | 0.599983 | 1.549935e-05 | 2.142606 | 3.095249e-05 |  |  | 0.0001745224 |  | 35.75745 | 34.68811
4400 | 2018-08-08 01:00 | 148729 | 1560.0053 | 14 | 14 | 3.761553 | 1.500032 | 0.6499764 | 1.549935e-05 | 2.330279 | 3.095249e-05 |  |  | 0.0001335144 |  | 35.69763 | 34.63351
4401 | 2018-08-08 01:02 | 148849 | 1680.0033 | 14 | 14 | 3.773891 | 1.500032 | 0.6999757 | 1.549935e-05 | 2.518672 | 3.095249e-05 |  |  | 8.583069e-05 |  | 35.67698 | 34.67163
4402 | 2018-08-08 01:04 | 148969 | 1800.0004 | 14 | 14 | 3.785637 | 1.500031 | 0.7499776 | 1.549935e-05 | 2.707666 | 3.095249e-05 |  |  | 0.0001039505 |  | 35.67727 | 34.67316
4403 | 2018-08-08 01:06 | 149089 | 1920.0059 | 14 | 14 | 3.798129 | 1.500072 | 0.7999762 | 1.549935e-05 | 2.897251 | 3.095249e-05 |  |  | 0.0001420975 |  | 35.76059 | 34.74147
4404 | 2018-08-08 01:08 | 149209 | 2040.0041 | 14 | 14 | 3.811688 | 1.500002 | 0.8499793 | 1.549935e-05 | 3.087502 | 3.095249e-05 |  |  | 8.487701e-05 |  | 35.74725 | 34.70428
4405 | 2018-08-08 01:10 | 149329 | 2160.0021 | 14 | 14 | 3.826587 | 1.500061 | 0.8999727 | 1.549935e-05 | 3.278428 | 3.095249e-05 |  |  | 0.0001420975 |  | 35.8211 | 34.70061
4406 | 2018-08-08 01:12 | 149449 | 2280.0002 | 14 | 14 | 3.842943 | 1.500034 | 0.9499763 | 1.549935e-05 | 3.470173 | 3.095249e-05 |  |  | 0.0001420975 |  | 35.86157 | 34.61006
4407 | 2018-08-08 01:14 | 149569 | 2400.0028 | 14 | 14 | 3.860833 | 1.500044 | 0.9999748 | 1.549935e-05 | 3.662755 | 3.095249e-05 |  |  | 0.0001430511 |  | 36.0857 | 34.72258
4408 | 2018-08-08 01:16 | 149689 | 2520.0054 | 14 | 14 | 3.879982 | 1.500019 | 1.049975 | 1.549935e-05 | 3.856272 | 3.095249e-05 |  |  | 0.0001926422 |  | 36.31815 | 34.99237
4409 | 2018-08-08 01:18 | 149809 | 2640.0012 | 14 | 14 | 3.900037 | 1.500059 | 1.099977 | 1.549935e-05 | 4.050778 | 3.095249e-05 |  |  | 0.0001688004 |  | 36.41837 | 35.1059
4410 | 2018-08-08 01:20 | 149929 | 2760.002 | 14 | 14 | 3.920397 | 1.500059 | 1.149975 | 1.549935e-05 | 4.246279 | 3.095249e-05 |  |  | 0.0001811981 |  | 36.43417 | 35.11543
4411 | 2018-08-08 01:22 | 150049 | 2880.0043 | 14 | 14 | 3.940525 | 1.500046 | 1.199973 | 1.549935e-05 | 4.442797 | 3.095249e-05 |  |  | 0.0001831055 |  | 36.53105 | 35.10769
4412 | 2018-08-08 01:24 | 150169 | 3000.0003 | 14 | 14 | 3.959822 | 1.500046 | 1.249975 | 1.549935e-05 | 4.640316 | 3.095249e-05 |  |  | 0.0001878738 |  | 36.55521 | 35.19974
4413 | 2018-08-08 01:26 | 150289 | 3120.002 | 14 | 14 | 3.97778 | 1.500036 | 1.299973 | 1.549935e-05 | 4.838755 | 3.095249e-05 |  |  | 0.0001087189 |  | 36.52879 | 35.14286
4414 | 2018-08-08 01:28 | 150409 | 3240.0025 | 14 | 14 | 3.994592 | 1.50001 | 1.349968 | 1.549935e-05 | 5.038047 | 3.095249e-05 |  |  | 0.0001688004 |  | 36.4543 | 35.12666
4415 | 2018-08-08 01:30 | 150529 | 3360.0037 | 14 | 14 | 4.010475 | 1.499996 | 1.399973 | 1.549935e-05 | 5.238195 | 3.095249e-05 |  |  | 0.0001468658 |  | 36.30924 | 35.01314
4416 | 2018-08-08 01:32 | 150649 | 3480.0028 | 14 | 14 | 4.025802 | 1.499998 | 1.44997 | 1.549935e-05 | 5.439088 | 3.095249e-05 |  |  | 0.0001316071 |  | 36.14479 | 34.80536
4417 | 2018-08-08 01:34 | 150769 | 3600.0035 | 14 | 14 | 4.040971 | 1.500029 | 1.499969 | 1.549935e-05 | 5.640755 | 3.095249e-05 |  |  | 0.0001153946 |  | 36.06792 | 34.65099
4418 | 2018-08-08 01:36 | 150889 | 3720.0037 | 14 | 14 | 4.055987 | 1.500046 | 1.549968 | 1.549935e-05 | 5.843174 | 3.095249e-05 |  |  | 0.0001525879 |  | 35.9902 | 34.5607
4419 | 2018-08-08 01:38 | 151009 | 3840.0006 | 14 | 14 | 4.071203 | 1.500021 | 1.599964 | 1.549935e-05 | 6.046335 | 3.095249e-05 |  |  | 0.0001239777 |  | 35.95641 | 34.63573
4420 | 2018-08-08 01:40 | 151129 | 3960.005 | 14 | 14 | 4.087257 | 1.500038 | 1.649963 | 1.549935e-05 | 6.250289 | 3.095249e-05 |  |  | 0.0001497269 |  | 35.88176 | 34.56717
4421 | 2018-08-08 01:42 | 151249 | 4080.0008 | 14 | 14 | 4.104555 | 1.500023 | 1.699958 | 1.549935e-05 | 6.455058 | 3.095249e-05 |  |  | 0.0001392365 |  | 35.933 | 34.62368
4422 | 2018-08-08 01:44 | 151369 | 4200.0049 | 14 | 14 | 4.123298 | 1.500051 | 1.74996 | 1.549935e-05 | 6.660754 | 3.095249e-05 |  |  | 0.0001831055 |  | 35.86763 | 34.5506
4423 | 2018-08-08 01:46 | 151489 | 4320.0034 | 14 | 14 | 4.143345 | 1.500097 | 1.79996 | 1.549935e-05 | 6.867414 | 3.095249e-05 |  |  | 0.0001430511 |  | 35.90486 | 34.59007
4424 | 2018-08-08 01:48 | 151609 | 4440.0029 | 14 | 14 | 4.164358 | 1.500059 | 1.849958 | 1.549935e-05 | 7.075098 | 3.095249e-05 |  |  | 0.0002098083 |  | 35.92619 | 34.62701
4425 | 2018-08-08 01:50 | 151729 | 4560.0015 | 14 | 14 | 4.185454 | 1.500071 | 1.899956 | 1.549935e-05 | 7.283834 | 3.095249e-05 |  |  | 0.0001869202 |  | 35.99899 | 34.64179
4426 | 2018-08-08 01:52 | 151814.8 | 4645.8275 | 14 | 14 | 4.200004 | 1.50005 | 1.935717 | 1.549935e-05 | 7.433772 | 3.095249e-05 |  |  | 0.0001038185 |  | 35.98251 | 34.63597
4427 | 2018-08-08 01:54 | 151934.8 | 120.004 | 15 | 14 | 4.200538 | 1.323805 | 1.982682 | 1.549935e-05 | 7.631054 | 3.095249e-05 |  |  | -1.239777e-05 |  | 35.98988 | 34.74401
4428 | 2018-08-08 01:56 | 152054.8 | 240.0011 | 15 | 14 | 4.200521 | 1.196299 | 2.024568 | 1.549935e-05 | 7.806996 | 3.095249e-05 |  |  | 3.623962e-05 |  | 35.95007 | 34.70987
4429 | 2018-08-08 01:58 | 152174.8 | 360.0026 | 15 | 14 | 4.200481 | 1.110561 | 2.062897 | 1.549935e-05 | 7.967998 | 3.095249e-05 |  |  | 2.95639e-05 |  | 35.89693 | 34.80545
4430 | 2018-08-08 02:00 | 152294.8 | 480.0048 | 15 | 14 | 4.200481 | 1.050999 | 2.098885 | 1.549935e-05 | 8.119164 | 3.095249e-05 |  |  | 3.433228e-05 |  | 35.83903 | 34.82785
4431 | 2018-08-08 02:02 | 152414.8 | 600.0029 | 15 | 14 | 4.200472 | 0.9997711 | 2.133051 | 1.549935e-05 | 8.262675 | 3.095249e-05 |  |  | 3.910065e-05 |  | 35.81478 | 34.80141
4432 | 2018-08-08 02:04 | 152534.8 | 720.0059 | 15 | 14 | 4.200497 | 0.950573 | 2.165549 | 1.549935e-05 | 8.39918 | 3.095249e-05 |  |  | 2.574921e-05 |  | 35.76138 | 34.83294
4433 | 2018-08-08 02:06 | 152654.8 | 840.0026 | 15 | 14 | 4.200497 | 0.9009171 | 2.196406 | 1.549935e-05 | 8.528794 | 3.095249e-05 |  |  | 3.623962e-05 |  | 35.72587 | 34.7668
4434 | 2018-08-08 02:08 | 152774.8 | 960.0016 | 15 | 14 | 4.200415 | 0.8495674 | 2.225587 | 1.549935e-05 | 8.651369 | 3.095249e-05 |  |  | -4.005432e-05 |  | 35.63027 | 34.67515
4435 | 2018-08-08 02:10 | 152894.8 | 1080.0004 | 15 | 14 | 4.200465 | 0.79636 | 2.253019 | 1.549935e-05 | 8.766595 | 3.095249e-05 |  |  | 3.814697e-06 |  | 35.6146 | 34.78011
4436 | 2018-08-08 02:12 | 153014.8 | 1200.0027 | 15 | 14 | 4.200434 | 0.7413235 | 2.278652 | 1.549935e-05 | 8.874265 | 3.095249e-05 |  |  | 5.722046e-06 |  | 35.52927 | 34.8432
4437 | 2018-08-08 02:14 | 153134.8 | 1320.0058 | 15 | 14 | 4.200483 | 0.6845131 | 2.302422 | 1.549935e-05 | 8.97411 | 3.095249e-05 |  |  | -2.384186e-05 |  | 35.44391 | 34.69526
4438 | 2018-08-08 02:16 | 153254.8 | 1440.0039 | 15 | 14 | 4.200487 | 0.626545 | 2.324273 | 1.549935e-05 | 9.065895 | 3.095249e-05 |  |  | -3.33786e-05 |  | 35.38746 | 34.77706
4439 | 2018-08-08 02:18 | 153374.8 | 1560.0037 | 15 | 14 | 4.20047 | 0.5683422 | 2.344188 | 1.549935e-05 | 9.149548 | 3.095249e-05 |  |  | -1.239777e-05 |  | 35.29601 | 34.79229
4440 | 2018-08-08 02:20 | 153494.8 | 1680.0046 | 15 | 14 | 4.200443 | 0.5110855 | 2.362175 | 1.549935e-05 | 9.225102 | 3.095249e-05 |  |  | -9.536743e-06 |  | 35.24351 | 34.78672
4441 | 2018-08-08 02:22 | 153614.8 | 1800.0042 | 15 | 14 | 4.200461 | 0.4560909 | 2.378287 | 1.549935e-05 | 9.292778 | 3.095249e-05 |  |  | 1.907349e-05 |  | 35.20828 | 34.79444
4442 | 2018-08-08 02:22 | 153614.8 | 1800.0072 | 15 | 14 | 4.200461 | 0.4560909 | 2.378289 | 1.549935e-05 | 9.292789 | 3.095249e-05 |  |  | 1.907339e-05 |  | 35.20828 | 34.79443
4443 | 2018-08-08 02:32 | 154214.9 | 600.0037 | 16 | 14 | 4.136598 | 0 | 2.378289 | 1.549935e-05 | 9.292789 | 3.095249e-05 |  |  | -9.536743e-07 |  | 34.823 | 34.73871
4444 | 2018-08-08 02:32 | 154214.9 | 600.006 | 16 | 14 | 4.136594 | 0 | 2.378289 | 1.549935e-05 | 9.292789 | 3.095249e-05 |  |  | -9.560851e-07 |  | 34.82301 | 34.73871
4445 | 2018-08-08 02:34 | 154335 | 120.0049 | 17 | 14 | 3.81449 | -3.000008 | 2.378289 | 0.1000088 | 9.292789 | 0.3826419 |  |  | -0.0001268387 |  | 35.30089 | 34.79417
4446 | 2018-08-08 02:36 | 154455 | 240.0031 | 17 | 14 | 3.799427 | -3.000032 | 2.378289 | 0.2000079 | 9.292789 | 0.7633396 |  |  | -0.0001306534 |  | 35.72657 | 34.6799
4447 | 2018-08-08 02:38 | 154575 | 360.0021 | 17 | 14 | 3.779861 | -3.000018 | 2.378289 | 0.3000055 | 9.292789 | 1.142359 |  |  | -0.0001831055 |  | 36.08369 | 34.70398
4448 | 2018-08-08 02:40 | 154695 | 480.0067 | 17 | 14 | 3.751771 | -3.000027 | 2.378289 | 0.4000019 | 9.292789 | 1.518999 |  |  | -0.000287056 |  | 36.50152 | 34.71078
4449 | 2018-08-08 02:42 | 154815 | 600.0032 | 17 | 14 | 3.716113 | -3.000043 | 2.378289 | 0.4999829 | 9.292789 | 1.892362 |  |  | -0.0003004074 |  | 36.77019 | 34.79607
4450 | 2018-08-08 02:44 | 154935 | 720.0065 | 17 | 14 | 3.678847 | -3.000037 | 2.378289 | 0.5999959 | 9.292789 | 2.262145 |  |  | -0.0003223419 |  | 37.00219 | 34.71151
4451 | 2018-08-08 02:46 | 155055 | 840.0007 | 17 | 14 | 3.645064 | -3.00005 | 2.378289 | 0.6999785 | 9.292789 | 2.628239 |  |  | -0.00025177 |  | 37.21064 | 34.7475
4452 | 2018-08-08 02:48 | 155175 | 960.0037 | 17 | 14 | 3.614769 | -3.000072 | 2.378289 | 0.7999903 | 9.292789 | 2.991252 |  |  | -0.0002813339 |  | 37.28103 | 34.76323
4453 | 2018-08-08 02:50 | 155295 | 1080.0001 | 17 | 14 | 3.584795 | -3.000022 | 2.378289 | 0.8999782 | 9.292789 | 3.351198 |  |  | -0.00025177 |  | 37.39045 | 34.78937
4454 | 2018-08-08 02:52 | 155415 | 1200.0039 | 17 | 14 | 3.55201 | -3.000022 | 2.378289 | 0.9999748 | 9.292789 | 3.708059 |  |  | -0.0002613068 |  | 37.47497 | 34.73213
4455 | 2018-08-08 02:54 | 155535 | 1320.0023 | 17 | 14 | 3.515298 | -3.00006 | 2.378289 | 1.099977 | 9.292789 | 4.061468 |  |  | -0.0003175735 |  | 37.47173 | 34.74218
4456 | 2018-08-08 02:56 | 155655 | 1440.0026 | 17 | 14 | 3.475477 | -3.000057 | 2.378289 | 1.199979 | 9.292789 | 4.411033 |  |  | -0.0003509521 |  | 37.43015 | 34.77441
4457 | 2018-08-08 02:58 | 155775 | 1560.004 | 17 | 14 | 3.43489 | -3.000089 | 2.378289 | 1.299983 | 9.292789 | 4.756556 |  |  | -0.0003118515 |  | 37.41205 | 34.74595
4458 | 2018-08-08 03:00 | 155895 | 1680.0031 | 17 | 14 | 3.397144 | -3.000037 | 2.378289 | 1.399977 | 9.292789 | 5.098101 |  |  | -0.0003032684 |  | 37.40696 | 34.75735
4459 | 2018-08-08 03:02 | 156015 | 1800.0053 | 17 | 14 | 3.36425 | -3.000053 | 2.378289 | 1.499978 | 9.292789 | 5.436136 |  |  | -0.000292778 |  | 37.42621 | 34.77306
4460 | 2018-08-08 03:04 | 156135 | 1920.0019 | 17 | 14 | 3.33511 | -3.000089 | 2.378289 | 1.599972 | 9.292789 | 5.77106 |  |  | -0.0002384186 |  | 37.48239 | 34.79168
4461 | 2018-08-08 03:06 | 156255 | 2040.0004 | 17 | 14 | 3.307498 | -3.000062 | 2.378289 | 1.699966 | 9.292789 | 6.103168 |  |  | -0.000248909 |  | 37.57482 | 34.73935
4462 | 2018-08-08 03:08 | 156375 | 2160.0031 | 17 | 14 | 3.278115 | -3.000064 | 2.378289 | 1.799957 | 9.292789 | 6.432449 |  |  | -0.0002422333 |  | 37.81875 | 34.75472
4463 | 2018-08-08 03:10 | 156495 | 2280.0022 | 17 | 14 | 3.245483 | -3.000095 | 2.378289 | 1.89996 | 9.292789 | 6.758641 |  |  | -0.000292778 |  | 38.06532 | 34.79186
4464 | 2018-08-08 03:12 | 156615 | 2400.0012 | 17 | 14 | 3.210976 | -3.000095 | 2.378289 | 1.999968 | 9.292789 | 7.081552 |  |  | -0.0002937317 |  | 38.12495 | 34.83091
4465 | 2018-08-08 03:14 | 156735 | 2520.0017 | 17 | 14 | 3.165758 | -3.000071 | 2.378289 | 2.099957 | 9.292789 | 7.400467 |  |  | -0.0004816055 |  | 38.16413 | 34.75932
4466 | 2018-08-08 03:16 | 156855 | 2640.0065 | 17 | 14 | 3.075134 | -3.000053 | 2.378289 | 2.199969 | 9.292789 | 7.713418 |  |  | -0.00138092 |  | 38.4205 | 34.76279
4467 | 2018-08-08 03:18 | 156975 | 2760.0029 | 17 | 14 | 2.856455 | -3.000087 | 2.378289 | 2.299957 | 9.292789 | 8.010977 |  |  | -0.002519608 |  | 38.75597 | 34.73045
4468 | 2018-08-08 03:19 | 157067.6 | 2852.6434 | 17 | 14 | 1.999918 | -3.000045 | 2.378289 | 2.377154 | 9.292789 | 8.212825 |  |  | -0.000509953 |  | 39.12132 | 34.71711
4469 | 2018-08-08 03:19 | 157067.7 | 0.0105 | 18 | 15 | 1.996974 | -2.999886 | 0 | 2.250082e-06 | 0 | 4.495231e-06 |  |  | -0.0005094497 |  | 39.12121 | 34.71691
4470 | 2018-08-08 03:21 | 157187.6769 | 120.0035 | 14 | 15 | 3.284952 | 1.50001 | 0.04999911 | 2.050092e-05 | 0.1532033 | 4.093583e-05 |  |  | 0.002094269 |  | 38.54303 | 34.71842
4471 | 2018-08-08 03:23 | 157307.6776 | 240.0042 | 14 | 15 | 3.455665 | 1.499985 | 0.09999718 | 2.050092e-05 | 0.3221828 | 4.093583e-05 |  |  | 0.001095772 |  | 37.75956 | 34.73151
4472 | 2018-08-08 03:25 | 157427.6749 | 360.0015 | 14 | 15 | 3.543747 | 1.500021 | 0.1499886 | 2.050092e-05 | 0.4974102 | 4.093583e-05 |  |  | 0.0005311966 |  | 37.14975 | 34.64874
4473 | 2018-08-08 03:27 | 157547.6782 | 480.0048 | 14 | 15 | 3.588201 | 1.50001 | 0.1999899 | 2.050092e-05 | 0.6758761 | 4.093583e-05 |  |  | 0.0001831055 |  | 36.84 | 34.69178
4474 | 2018-08-08 03:29 | 157667.6776 | 600.0042 | 14 | 15 | 3.60637 | 1.500029 | 0.2499883 | 2.050092e-05 | 0.8557462 | 4.093583e-05 |  |  | 0.0001964569 |  | 36.6074 | 34.67147
4475 | 2018-08-08 03:31 | 157787.6742 | 720.0008 | 14 | 15 | 3.6236 | 1.500029 | 0.2999817 | 2.050092e-05 | 1.036473 | 4.093583e-05 |  |  | 0.0001440048 |  | 36.48048 | 34.69559
4476 | 2018-08-08 03:33 | 157907.6739 | 840.0005 | 14 | 15 | 3.640575 | 1.500053 | 0.3499793 | 2.050092e-05 | 1.218069 | 4.093583e-05 |  |  | 0.000166893 |  | 36.29067 | 34.67068
4477 | 2018-08-08 03:35 | 158027.6762 | 960.0028 | 14 | 15 | 3.658271 | 1.500063 | 0.3999742 | 2.050092e-05 | 1.400514 | 4.093583e-05 |  |  | 0.0002031326 |  | 36.15786 | 34.69367
4478 | 2018-08-08 03:37 | 158147.6751 | 1080.0017 | 14 | 15 | 3.679469 | 1.500023 | 0.4499791 | 2.050092e-05 | 1.583959 | 4.093583e-05 |  |  | 0.0001630783 |  | 35.99498 | 34.69114
4479 | 2018-08-08 03:39 | 158267.6765 | 1200.0031 | 14 | 15 | 3.702141 | 1.500025 | 0.4999801 | 2.050092e-05 | 1.768512 | 4.093583e-05 |  |  | 0.0001420975 |  | 35.86914 | 34.73545
4480 | 2018-08-08 03:41 | 158387.6758 | 1320.0024 | 14 | 15 | 3.724027 | 1.500061 | 0.5499789 | 2.050092e-05 | 1.954162 | 4.093583e-05 |  |  | 0.0001831055 |  | 35.82649 | 34.70729
4481 | 2018-08-08 03:43 | 158507.6752 | 1440.0018 | 14 | 15 | 3.742695 | 1.500053 | 0.5999779 | 2.050092e-05 | 2.140848 | 4.093583e-05 |  |  | 0.0001506805 |  | 35.70762 | 34.65042
4482 | 2018-08-08 03:45 | 158627.6774 | 1560.004 | 14 | 15 | 3.758339 | 1.500051 | 0.6499816 | 2.050092e-05 | 2.328399 | 4.093583e-05 |  |  | 0.0001268387 |  | 35.67445 | 34.61986
4483 | 2018-08-08 03:47 | 158747.6753 | 1680.0019 | 14 | 15 | 3.770755 | 1.500032 | 0.6999818 | 2.050092e-05 | 2.516637 | 4.093583e-05 |  |  | 0.0001192093 |  | 35.64708 | 34.67163
4484 | 2018-08-08 03:49 | 158867.678 | 1800.0046 | 14 | 15 | 3.782493 | 1.500023 | 0.7499824 | 2.050092e-05 | 2.705468 | 4.093583e-05 |  |  | 8.964539e-05 |  | 35.6656 | 34.69046
4485 | 2018-08-08 03:51 | 158987.6762 | 1920.0028 | 14 | 15 | 3.795012 | 1.500025 | 0.7999804 | 2.050092e-05 | 2.894895 | 4.093583e-05 |  |  | 0.0001859665 |  | 35.75589 | 34.83129
4486 | 2018-08-08 03:53 | 159107.6745 | 2040.0011 | 14 | 15 | 3.80858 | 1.500013 | 0.8499785 | 2.050092e-05 | 3.084973 | 4.093583e-05 |  |  | 9.536743e-05 |  | 35.83338 | 34.7264
4487 | 2018-08-08 03:55 | 159227.6758 | 2160.0024 | 14 | 15 | 3.823529 | 1.500067 | 0.8999805 | 2.050092e-05 | 3.275778 | 4.093583e-05 |  |  | 0.000125885 |  | 35.81181 | 34.76782
4488 | 2018-08-08 03:57 | 159347.6799 | 2280.0065 | 14 | 15 | 3.839902 | 1.500042 | 0.9499814 | 2.050092e-05 | 3.467362 | 4.093583e-05 |  |  | 0.0001449585 |  | 35.91723 | 34.74006
4489 | 2018-08-08 03:59 | 159467.6771 | 2400.0037 | 14 | 15 | 3.857804 | 1.500042 | 0.9999802 | 2.050092e-05 | 3.659795 | 4.093583e-05 |  |  | 0.0001506805 |  | 35.94853 | 34.65798
4490 | 2018-08-08 04:01 | 159587.6748 | 2520.0014 | 14 | 15 | 3.876987 | 1.499985 | 1.049978 | 2.050092e-05 | 3.853149 | 4.093583e-05 |  |  | 0.000166893 |  | 36.01418 | 34.73268
4491 | 2018-08-08 04:03 | 159707.6773 | 2640.0039 | 14 | 15 | 3.897055 | 1.499979 | 1.099974 | 2.050092e-05 | 4.047483 | 4.093583e-05 |  |  | 0.0001621246 |  | 35.99259 | 34.7723
4492 | 2018-08-08 04:05 | 159827.6744 | 2760.001 | 14 | 15 | 3.917397 | 1.500042 | 1.14997 | 2.050092e-05 | 4.242826 | 4.093583e-05 |  |  | 0.0002012253 |  | 36.11288 | 34.6753
4493 | 2018-08-08 04:07 | 159947.6777 | 2880.0043 | 14 | 15 | 3.937533 | 1.499985 | 1.199968 | 2.050092e-05 | 4.439196 | 4.093583e-05 |  |  | 0.0002145767 |  | 36.12143 | 34.70213
4494 | 2018-08-08 04:09 | 160067.6743 | 3000.0009 | 14 | 15 | 3.956834 | 1.500013 | 1.24996 | 2.050092e-05 | 4.636526 | 4.093583e-05 |  |  | 0.000166893 |  | 36.1278 | 34.80305
4495 | 2018-08-08 04:11 | 160187.6744 | 3120.001 | 14 | 15 | 3.974791 | 1.500053 | 1.299961 | 2.050092e-05 | 4.834826 | 4.093583e-05 |  |  | 0.000164032 |  | 36.18861 | 34.68871
4496 | 2018-08-08 04:13 | 160307.6741 | 3240.0007 | 14 | 15 | 3.991575 | 1.50001 | 1.349958 | 2.050092e-05 | 5.033975 | 4.093583e-05 |  |  | 0.0001592636 |  | 36.16426 | 34.68167
4497 | 2018-08-08 04:15 | 160427.6755 | 3360.0021 | 14 | 15 | 4.00748 | 1.500069 | 1.399954 | 2.050092e-05 | 5.233941 | 4.093583e-05 |  |  | 0.0001459122 |  | 36.20806 | 34.77042
4498 | 2018-08-08 04:17 | 160547.6738 | 3480.0004 | 14 | 15 | 4.022913 | 1.500042 | 1.449957 | 2.050092e-05 | 5.434714 | 4.093583e-05 |  |  | 0.0001249313 |  | 36.2597 | 34.75029
4499 | 2018-08-08 04:19 | 160667.6755 | 3600.0021 | 14 | 15 | 4.038003 | 1.500032 | 1.499955 | 2.050092e-05 | 5.636225 | 4.093583e-05 |  |  | 0.0001115799 |  | 36.21691 | 34.73473
4500 | 2018-08-08 04:21 | 160787.6743 | 3720.0009 | 14 | 15 | 4.053056 | 1.500002 | 1.549955 | 2.050092e-05 | 5.838506 | 4.093583e-05 |  |  | 0.0001220703125 |  | 36.17565 | 34.6771
4501 | 2018-08-08 04:23 | 160907.6765 | 3840.0031 | 14 | 15 | 4.068285 | 1.500027 | 1.599952 | 2.050092e-05 | 6.041523 | 4.093583e-05 |  |  | 0.0001211166 |  | 36.1149 | 34.63537
4502 | 2018-08-08 04:25 | 161027.6744 | 3960.001 | 14 | 15 | 4.084392 | 1.500023 | 1.64995 | 2.050092e-05 | 6.245328 | 4.093583e-05 |  |  | 0.0001688004 |  | 36.08729 | 34.75855
4503 | 2018-08-08 04:27 | 161147.6746 | 4080.0012 | 14 | 15 | 4.101666 | 1.499992 | 1.699947 | 2.050092e-05 | 6.449962 | 4.093583e-05 |  |  | 0.0001630783 |  | 36.05179 | 34.74331
4504 | 2018-08-08 04:29 | 161267.6742 | 4200.0008 | 14 | 15 | 4.12042 | 1.500032 | 1.74995 | 2.050092e-05 | 6.655522 | 4.093583e-05 |  |  | 0.0001630783 |  | 36.02295 | 34.73661
4505 | 2018-08-08 04:31 | 161387.6783 | 4320.0049 | 14 | 15 | 4.14052 | 1.500046 | 1.79995 | 2.050092e-05 | 6.862041 | 4.093583e-05 |  |  | 0.000207901 |  | 35.95642 | 34.65825
4506 | 2018-08-08 04:33 | 161507.6793 | 4440.0059 | 14 | 15 | 4.16155 | 1.500069 | 1.849954 | 2.050092e-05 | 7.069605 | 4.093583e-05 |  |  | 0.00020504 |  | 35.98326 | 34.68906
4507 | 2018-08-08 04:35 | 161627.676 | 4560.0026 | 14 | 15 | 4.182619 | 1.500055 | 1.899947 | 2.050092e-05 | 7.278182 | 4.093583e-05 |  |  | 0.0001678467 |  | 35.94954 | 34.65647
4508 | 2018-08-08 04:37 | 161730.9628 | 4663.2894 | 14 | 15 | 4.199998 | 1.500044 | 1.942982 | 2.050092e-05 | 7.45856 | 4.093583e-05 |  |  | 9.594821e-05 |  | 35.96906 | 34.78003
4509 | 2018-08-08 04:39 | 161851 | 120.0035 | 15 | 15 | 4.200522 | 1.32448 | 1.989956 | 2.050092e-05 | 7.655876 | 4.093583e-05 |  |  | 1.239777e-05 |  | 35.94144 | 34.72483
4510 | 2018-08-08 04:41 | 161971 | 240.004 | 15 | 15 | 4.20054 | 1.200941 | 2.031914 | 2.050092e-05 | 7.832123 | 4.093583e-05 |  |  | 2.288818e-05 |  | 35.94785 | 34.6437
4511 | 2018-08-08 04:43 | 162091 | 360.0038 | 15 | 15 | 4.200483 | 1.117748 | 2.070446 | 2.050092e-05 | 7.993973 | 4.093583e-05 |  |  | 2.861023e-06 |  | 35.89646 | 34.73522
4512 | 2018-08-08 04:45 | 162211 | 480.0036 | 15 | 15 | 4.200472 | 1.058517 | 2.106681 | 2.050092e-05 | 8.146179 | 4.093583e-05 |  |  | 1.907349e-06 |  | 36.00275 | 34.92349
4513 | 2018-08-08 04:47 | 162331 | 600.0005 | 15 | 15 | 4.200477 | 1.005434 | 2.141068 | 2.050092e-05 | 8.290619 | 4.093583e-05 |  |  | 1.144409e-05 |  | 36.11833 | 35.02491
4514 | 2018-08-08 04:49 | 162451 | 720.0037 | 15 | 15 | 4.200452 | 0.9538765 | 2.173721 | 2.050092e-05 | 8.427776 | 4.093583e-05 |  |  | 9.536743e-07 |  | 36.03251 | 35.17053
4515 | 2018-08-08 04:51 | 162571 | 840.0046 | 15 | 15 | 4.200464 | 0.9016953 | 2.204652 | 2.050092e-05 | 8.557703 | 4.093583e-05 |  |  | 3.910065e-05 |  | 35.92869 | 35.17731
4516 | 2018-08-08 04:53 | 162691 | 960.003 | 15 | 15 | 4.200494 | 0.8477497 | 2.233815 | 2.050092e-05 | 8.6802 | 4.093583e-05 |  |  | 1.716614e-05 |  | 35.8417 | 35.19969
4517 | 2018-08-08 04:55 | 162811 | 1080.0018 | 15 | 15 | 4.200444 | 0.7916698 | 2.261146 | 2.050092e-05 | 8.795003 | 4.093583e-05 |  |  | -4.291534e-05 |  | 35.76386 | 35.1734
4518 | 2018-08-08 04:57 | 162931 | 1200.0061 | 15 | 15 | 4.200481 | 0.7338161 | 2.286577 | 2.050092e-05 | 8.901822 | 4.093583e-05 |  |  | 4.291534e-05 |  | 35.67126 | 35.09906
4519 | 2018-08-08 04:59 | 163051 | 1320.0041 | 15 | 15 | 4.20048 | 0.6741772 | 2.310043 | 2.050092e-05 | 9.00039 | 4.093583e-05 |  |  | 2.479553e-05 |  | 35.53687 | 35.13253
4520 | 2018-08-08 05:01 | 163171 | 1440.0059 | 15 | 15 | 4.200481 | 0.6136684 | 2.331505 | 2.050092e-05 | 9.09054 | 4.093583e-05 |  |  | -9.536743e-07 |  | 35.54831 | 35.07603
4521 | 2018-08-08 05:03 | 163291 | 1560.0027 | 15 | 15 | 4.200482 | 0.5536118 | 2.350956 | 2.050092e-05 | 9.172248 | 4.093583e-05 |  |  | -1.335144e-05 |  | 35.46144 | 35.09521
4522 | 2018-08-08 05:05 | 163411 | 1680.0059 | 15 | 15 | 4.200447 | 0.4951153 | 2.36843 | 2.050092e-05 | 9.245644 | 4.093583e-05 |  |  | -3.814697e-06 |  | 35.42743 | 35.03759
4523 | 2018-08-08 05:07 | 163531 | 1800.0046 | 15 | 15 | 4.200447 | 0.4395504 | 2.383999 | 2.050092e-05 | 9.311041 | 4.093583e-05 |  |  | -7.152265e-06 |  | 35.30697 | 34.97196
4524 | 2018-08-08 05:17 | 164131 | 600.0022 | 16 | 15 | 4.139018 | 0 | 2.383999 | 2.050092e-05 | 9.311041 | 4.093583e-05 |  |  | -2.384186e-05 |  | 34.86043 | 34.959
4525 | 2018-08-08 05:17 | 164131.1 | 600.0069 | 16 | 15 | 4.139008 | 0 | 2.383999 | 2.050092e-05 | 9.311041 | 4.093583e-05 |  |  | -2.384566e-05 |  | 34.86044 | 34.959
4526 | 2018-08-08 05:19 | 164251.1 | 120.0016 | 17 | 15 | 3.82071 | -3.000027 | 2.383999 | 0.1000157 | 9.311041 | 0.3832985 |  |  | -0.0001211166 |  | 35.14435 | 34.77197
4527 | 2018-08-08 05:21 | 164371.1 | 240.004 | 17 | 15 | 3.805942 | -3.000025 | 2.383999 | 0.200007 | 9.311041 | 0.7646024 |  |  | -0.0001249313 |  | 35.54098 | 34.73275
4528 | 2018-08-08 05:23 | 164491.1 | 360.0003 | 17 | 15 | 3.787006 | -3.000025 | 2.383999 | 0.3000005 | 9.311041 | 1.144287 |  |  | -0.0001964569 |  | 35.8365 | 34.59682
4529 | 2018-08-08 05:25 | 164611.1 | 480.0036 | 17 | 15 | 3.759687 | -3.000055 | 2.383999 | 0.3999992 | 9.311041 | 1.521695 |  |  | -0.0002641678 |  | 36.21031 | 34.49308
4530 | 2018-08-08 05:27 | 164731.1 | 600.0008 | 17 | 15 | 3.724725 | -3.000031 | 2.383999 | 0.4999946 | 9.311041 | 1.895947 |  |  | -0.000328064 |  | 36.51201 | 34.58042
4531 | 2018-08-08 05:29 | 164851.1 | 720.0045 | 17 | 15 | 3.687614 | -3.000078 | 2.383999 | 0.5999945 | 9.311041 | 2.266555 |  |  | -0.0003137589 |  | 36.76717 | 34.58937
4532 | 2018-08-08 05:31 | 164971.1 | 840.0052 | 17 | 15 | 3.653597 | -3.000064 | 2.383999 | 0.7000014 | 9.311041 | 2.633608 |  |  | -0.0002908707 |  | 36.99067 | 34.61039
4533 | 2018-08-08 05:33 | 165091.1 | 960.0033 | 17 | 15 | 3.623108 | -3.000041 | 2.383999 | 0.7999938 | 9.311041 | 2.997396 |  |  | -0.0002365112 |  | 37.00858 | 34.45962
4534 | 2018-08-08 05:35 | 165211.1 | 1080.0016 | 17 | 15 | 3.593191 | -3.000062 | 2.383999 | 0.8999983 | 9.311041 | 3.358238 |  |  | -0.000246048 |  | 37.17276 | 34.69699
4535 | 2018-08-08 05:37 | 165331.1 | 1200.0038 | 17 | 15 | 3.560498 | -3.000124 | 2.383999 | 0.9999974 | 9.311041 | 3.71595 |  |  | -0.0003080368 |  | 37.21155 | 34.57355
4536 | 2018-08-08 05:39 | 165451.1 | 1320.0011 | 17 | 15 | 3.52395 | -3.000108 | 2.383999 | 1.099994 | 9.311041 | 4.070192 |  |  | -0.0002889633 |  | 37.27894 | 34.59155
4537 | 2018-08-08 05:41 | 165571.1 | 1440.0034 | 17 | 15 | 3.484185 | -3.000078 | 2.383999 | 1.2 | 9.311041 | 4.420639 |  |  | -0.0003356934 |  | 37.26162 | 34.73056
4538 | 2018-08-08 05:43 | 165691.1 | 1560.0024 | 17 | 15 | 3.44347 | -3.000152 | 2.383999 | 1.299993 | 9.311041 | 4.766993 |  |  | -0.0003633499 |  | 37.22869 | 34.63144
4539 | 2018-08-08 05:45 | 165811.1 | 1680.0017 | 17 | 15 | 3.405462 | -3.000159 | 2.383999 | 1.399983 | 9.311041 | 5.109375 |  |  | -0.0003643036 |  | 37.23574 | 34.67656
4540 | 2018-08-08 05:47 | 165931.1 | 1800.0051 | 17 | 15 | 3.372244 | -3.000131 | 2.383999 | 1.499995 | 9.311041 | 5.448262 |  |  | -0.0002727509 |  | 37.30477 | 34.66324
4541 | 2018-08-08 05:49 | 166051.1 | 1920.0041 | 17 | 15 | 3.342904 | -3.000155 | 2.383999 | 1.599995 | 9.311041 | 5.783992 |  |  | -0.0001983643 |  | 37.34592 | 34.68805
4542 | 2018-08-08 05:51 | 166171.1 | 2040.0026 | 17 | 15 | 3.31516 | -3.000133 | 2.383999 | 1.699989 | 9.311041 | 6.116872 |  |  | -0.0002260208 |  | 37.56609 | 34.85424
4543 | 2018-08-08 05:53 | 166291.1 | 2160.0029 | 17 | 15 | 3.286059 | -3.000141 | 2.383999 | 1.799998 | 9.311041 | 6.446993 |  |  | -0.000287056 |  | 37.67696 | 34.70344
4544 | 2018-08-08 05:55 | 166411.1 | 2280.0023 | 17 | 15 | 3.253609 | -3.000143 | 2.383999 | 1.89999 | 9.311041 | 6.773961 |  |  | -0.000248909 |  | 37.92407 | 34.83085
4545 | 2018-08-08 05:57 | 166531.1 | 2400.0018 | 17 | 15 | 3.219238 | -3.000097 | 2.383999 | 1.999983 | 9.311041 | 7.097643 |  |  | -0.0003242493 |  | 37.98018 | 34.70135
4546 | 2018-08-08 05:59 | 166651.1 | 2520.004 | 17 | 15 | 3.174474 | -3.000116 | 2.383999 | 2.099983 | 9.311041 | 7.417435 |  |  | -0.0004081726 |  | 38.09283 | 34.7516
4547 | 2018-08-08 06:01 | 166771.1 | 2640.0037 | 17 | 15 | 3.089197 | -3.000116 | 2.383999 | 2.199986 | 9.311041 | 7.731421 |  |  | -0.001233101 |  | 38.29966 | 34.70201
4548 | 2018-08-08 06:03 | 166891.1 | 2760.0027 | 17 | 15 | 2.877831 | -3.000089 | 2.383999 | 2.299972 | 9.311041 | 8.03073 |  |  | -0.002362251 |  | 38.70053 | 34.7682
4549 | 2018-08-08 06:05 | 166990.6 | 2859.4964 | 17 | 15 | 1.999427 | -3.000066 | 2.383999 | 2.382886 | 9.311041 | 8.249301 |  |  | -0.0003235118 |  | 39.07841 | 34.7128
4550 | 2018-08-08 06:05 | 166990.7 | 0.0033 | 18 | 16 | 1.997094 | -3.000503 | 0 | 0 | 0 | 0 |  |  | -0.0003231819 |  | 39.07833 | 34.71285
4551 | 2018-08-08 06:07 | 167110.7 | 120.0013 | 14 | 16 | 3.282218 | 1.500008 | 0.04999899 | 1.000016e-05 | 0.1530448 | 1.996772e-05 |  |  | 0.00213623 |  | 38.51933 | 34.71862
4552 | 2018-08-08 06:09 | 167230.7 | 240.0049 | 14 | 16 | 3.452994 | 1.500027 | 0.09999865 | 1.000016e-05 | 0.3218949 | 1.996772e-05 |  |  | 0.00103569 |  | 37.7826 | 34.70298
4553 | 2018-08-08 06:11 | 167350.7 | 360.0006 | 14 | 16 | 3.541114 | 1.500084 | 0.1499904 | 1.000016e-05 | 0.4969929 | 1.996772e-05 |  |  | 0.0005207062 |  | 37.30762 | 34.81774
4554 | 2018-08-08 06:13 | 167470.7 | 480.0014 | 14 | 16 | 3.585524 | 1.500031 | 0.1999955 | 1.000016e-05 | 0.6753417 | 1.996772e-05 |  |  | 0.0001716614 |  | 36.94881 | 34.76118
4555 | 2018-08-08 06:15 | 167590.7 | 600.0059 | 14 | 16 | 3.603725 | 1.499969 | 0.2499961 | 1.000016e-05 | 0.8550875 | 1.996772e-05 |  |  | 0.0001888275 |  | 36.70327 | 34.72612
4556 | 2018-08-08 06:17 | 167710.7 | 720.0017 | 14 | 16 | 3.620863 | 1.500019 | 0.2999928 | 1.000016e-05 | 1.035692 | 1.996772e-05 |  |  | 0.0001420975 |  | 36.4711 | 34.74924
4557 | 2018-08-08 06:19 | 167830.7 | 840.0039 | 14 | 16 | 3.637706 | 1.500015 | 0.3499895 | 1.000016e-05 | 1.217145 | 1.996772e-05 |  |  | 0.0001001358 |  | 36.32241 | 34.79462
4558 | 2018-08-08 06:21 | 167950.7 | 960.003 | 14 | 16 | 3.655338 | 1.500025 | 0.3999858 | 1.000016e-05 | 1.39945 | 1.996772e-05 |  |  | 0.0001440048 |  | 36.16295 | 34.64501
4559 | 2018-08-08 06:23 | 168070.7 | 1080.0043 | 14 | 16 | 3.676529 | 1.500031 | 0.4499847 | 1.000016e-05 | 1.582726 | 1.996772e-05 |  |  | 0.0002059937 |  | 36.10891 | 34.82032
4560 | 2018-08-08 06:25 | 168190.7 | 1200.0001 | 14 | 16 | 3.699108 | 1.500031 | 0.4999888 | 1.000016e-05 | 1.767138 | 1.996772e-05 |  |  | 0.0001716614 |  | 35.94284 | 34.74108
4561 | 2018-08-08 06:27 | 168310.7 | 1320.0017 | 14 | 16 | 3.720903 | 1.500029 | 0.5499879 | 1.000016e-05 | 1.952637 | 1.996772e-05 |  |  | 0.0001850128 |  | 35.93283 | 34.75583
4562 | 2018-08-08 06:29 | 168430.7 | 1440.004 | 14 | 16 | 3.739577 | 1.500029 | 0.599984 | 1.000016e-05 | 2.139156 | 1.996772e-05 |  |  | 0.0001182556 |  | 35.87624 | 34.72147
4563 | 2018-08-08 06:31 | 168550.7 | 1560.0003 | 14 | 16 | 3.755201 | 1.500015 | 0.6499782 | 1.000016e-05 | 2.326517 | 1.996772e-05 |  |  | 0.0001411438 |  | 35.77486 | 34.73969
4564 | 2018-08-08 06:33 | 168670.7 | 1680.0025 | 14 | 16 | 3.767607 | 1.500023 | 0.69998 | 1.000016e-05 | 2.514602 | 1.996772e-05 |  |  | 9.155273e-05 |  | 35.71075 | 34.78342
4565 | 2018-08-08 06:35 | 168790.7 | 1800.0005 | 14 | 16 | 3.779345 | 1.500015 | 0.7499806 | 1.000016e-05 | 2.703277 | 1.996772e-05 |  |  | 0.000125885 |  | 35.72173 | 34.76774
4566 | 2018-08-08 06:37 | 168910.7 | 1920.0004 | 14 | 16 | 3.791825 | 1.500036 | 0.7999709 | 1.000016e-05 | 2.892515 | 1.996772e-05 |  |  | 0.0001659393 |  | 35.76971 | 34.77568
4567 | 2018-08-08 06:39 | 169030.7 | 2040.005 | 14 | 16 | 3.805436 | 1.500004 | 0.8499742 | 1.000016e-05 | 3.082453 | 1.996772e-05 |  |  | 0.0001420975 |  | 35.80162 | 34.88388
4568 | 2018-08-08 06:41 | 169150.7 | 2160.001 | 14 | 16 | 3.820328 | 1.499987 | 0.8999749 | 1.000016e-05 | 3.273094 | 1.996772e-05 |  |  | 8.583069e-05 |  | 35.81656 | 34.68525
4569 | 2018-08-08 06:43 | 169270.7 | 2280.0008 | 14 | 16 | 3.836738 | 1.500051 | 0.9499748 | 1.000016e-05 | 3.464514 | 1.996772e-05 |  |  | 0.0001802444 |  | 35.92139 | 34.75464
4570 | 2018-08-08 06:45 | 169390.7 | 2400.0006 | 14 | 16 | 3.854619 | 1.500002 | 0.9999691 | 1.000016e-05 | 3.656771 | 1.996772e-05 |  |  | 0.0001497269 |  | 36.00944 | 34.7612
4571 | 2018-08-08 06:47 | 169510.7 | 2520.0002 | 14 | 16 | 3.873845 | 1.500025 | 1.049966 | 1.000016e-05 | 3.849966 | 1.996772e-05 |  |  | 0.0001926422 |  | 36.01898 | 34.79976
4572 | 2018-08-08 06:49 | 169630.7 | 2640.0003 | 14 | 16 | 3.893898 | 1.500008 | 1.099968 | 1.000016e-05 | 4.044162 | 1.996772e-05 |  |  | 0.0002202988 |  | 36.11911 | 34.72918
4573 | 2018-08-08 06:51 | 169750.7 | 2760.0047 | 14 | 16 | 3.91424 | 1.50005 | 1.149968 | 1.000016e-05 | 4.239366 | 1.996772e-05 |  |  | 0.0002145767 |  | 36.19569 | 34.69485
4574 | 2018-08-08 06:53 | 169870.7 | 2880.0011 | 14 | 16 | 3.934389 | 1.49999 | 1.199963 | 1.000016e-05 | 4.435564 | 1.996772e-05 |  |  | 0.0001783371 |  | 36.22155 | 34.76239
4575 | 2018-08-08 06:55 | 169990.7 | 3000.0012 | 14 | 16 | 3.95368 | 1.500021 | 1.249962 | 1.000016e-05 | 4.632767 | 1.996772e-05 |  |  | 0.0001459122 |  | 36.28256 | 34.87245
4576 | 2018-08-08 06:57 | 170110.7 | 3120.0032 | 14 | 16 | 3.971636 | 1.499985 | 1.299962 | 1.000016e-05 | 4.830903 | 1.996772e-05 |  |  | 0.0001602173 |  | 36.31932 | 34.86826
4577 | 2018-08-08 06:59 | 170230.7 | 3240.0037 | 14 | 16 | 3.988421 | 1.500036 | 1.34996 | 1.000016e-05 | 5.0299 | 1.996772e-05 |  |  | 0.0001115799 |  | 36.33559 | 34.86009
4578 | 2018-08-08 07:01 | 170350.7 | 3360.0014 | 14 | 16 | 4.004323 | 1.500029 | 1.39996 | 1.000016e-05 | 5.229722 | 1.996772e-05 |  |  | 0.0001354218 |  | 36.37585 | 34.86919
4579 | 2018-08-08 07:03 | 170470.7 | 3480.0001 | 14 | 16 | 4.019698 | 1.500036 | 1.449956 | 1.000016e-05 | 5.430309 | 1.996772e-05 |  |  | 0.000120163 |  | 36.35374 | 34.78672
4580 | 2018-08-08 07:05 | 170590.7 | 3600.0024 | 14 | 16 | 4.034862 | 1.500006 | 1.499955 | 1.000016e-05 | 5.631667 | 1.996772e-05 |  |  | 0.0001506805 |  | 36.30371 | 34.83929
4581 | 2018-08-08 07:07 | 170710.7 | 3720.0021 | 14 | 16 | 4.049835 | 1.499985 | 1.54995 | 1.000016e-05 | 5.833765 | 1.996772e-05 |  |  | 0.0001115799 |  | 36.26692 | 34.804
4582 | 2018-08-08 07:09 | 170830.7 | 3840.0028 | 14 | 16 | 4.065083 | 1.50001 | 1.599954 | 1.000016e-05 | 6.036652 | 1.996772e-05 |  |  | 0.0001153946 |  | 36.15006 | 34.69437
4583 | 2018-08-08 07:11 | 170950.7 | 3960.005 | 14 | 16 | 4.081166 | 1.499977 | 1.649954 | 1.000016e-05 | 6.240305 | 1.996772e-05 |  |  | 0.0001802444 |  | 36.05925 | 34.77061
4584 | 2018-08-08 07:13 | 171070.7 | 4080.0032 | 14 | 16 | 4.098507 | 1.499975 | 1.699944 | 1.000016e-05 | 6.444747 | 1.996772e-05 |  |  | 0.0001726151 |  | 35.97844 | 34.74769
4585 | 2018-08-08 07:15 | 171190.7 | 4200.0013 | 14 | 16 | 4.117228 | 1.49999 | 1.749943 | 1.000016e-05 | 6.650133 | 1.996772e-05 |  |  | 0.0001354218 |  | 35.98288 | 34.78204
4586 | 2018-08-08 07:17 | 171310.7 | 4320.0035 | 14 | 16 | 4.137362 | 1.500011 | 1.799941 | 1.000016e-05 | 6.856484 | 1.996772e-05 |  |  | 0.0001592636 |  | 35.9174 | 34.81172
4587 | 2018-08-08 07:19 | 171430.7 | 4440.0034 | 14 | 16 | 4.158417 | 1.500011 | 1.84994 | 1.000016e-05 | 7.063872 | 1.996772e-05 |  |  | 0.0002326965 |  | 35.96375 | 34.77362
4588 | 2018-08-08 07:21 | 171550.7 | 4560.0047 | 14 | 16 | 4.179496 | 1.500002 | 1.899939 | 1.000016e-05 | 7.272317 | 1.996772e-05 |  |  | 0.0002422333 |  | 35.92463 | 34.7547
4589 | 2018-08-08 07:23 | 171670.7 | 4680.003 | 14 | 16 | 4.199565 | 1.500013 | 1.94994 | 1.000016e-05 | 7.481805 | 1.996772e-05 |  |  | 0.000166893 |  | 35.93791 | 34.74675
4590 | 2018-08-08 07:23 | 171673.5 | 4682.8125 | 14 | 16 | 4.200006 | 1.5 | 1.951106 | 1.000016e-05 | 7.4867 | 1.996772e-05 |  |  | 0.0001638392 |  | 35.90553 | 34.72643
4591 | 2018-08-08 07:25 | 171793.5 | 120.0012 | 15 | 16 | 4.200555 | 1.326258 | 1.998091 | 1.000016e-05 | 7.684063 | 1.996772e-05 |  |  | 3.33786e-05 |  | 35.89666 | 34.79185
4592 | 2018-08-08 07:27 | 171913.5 | 240.0019 | 15 | 16 | 4.200486 | 1.208378 | 2.040202 | 1.000016e-05 | 7.860952 | 1.996772e-05 |  |  | -1.430511e-05 |  | 35.82166 | 34.77804
4593 | 2018-08-08 07:29 | 172033.5 | 360.0024 | 15 | 16 | 4.200463 | 1.128561 | 2.079062 | 1.000016e-05 | 8.024179 | 1.996772e-05 |  |  | -6.961823e-05 |  | 35.7979 | 34.62753
4594 | 2018-08-08 07:31 | 172153.5 | 480.0029 | 15 | 16 | 4.200458 | 1.068138 | 2.115639 | 1.000016e-05 | 8.177822 | 1.996772e-05 |  |  | -5.817413e-05 |  | 35.69164 | 34.77177
4595 | 2018-08-08 07:33 | 172273.5 | 600.0012 | 15 | 16 | 4.200469 | 1.012751 | 2.150316 | 1.000016e-05 | 8.323482 | 1.996772e-05 |  |  | 2.95639e-05 |  | 35.6667 | 34.7977
4596 | 2018-08-08 07:35 | 172393.5 | 720.005 | 15 | 16 | 4.200485 | 0.9580746 | 2.18317 | 1.000016e-05 | 8.461486 | 1.996772e-05 |  |  | 1.907349e-06 |  | 35.59535 | 34.78743
4597 | 2018-08-08 07:37 | 172513.5 | 840.0017 | 15 | 16 | 4.200471 | 0.9022141 | 2.214182 | 1.000016e-05 | 8.591749 | 1.996772e-05 |  |  | 6.67572e-06 |  | 35.55364 | 34.80635
4598 | 2018-08-08 07:39 | 172633.5 | 960.0054 | 15 | 16 | 4.200451 | 0.8443966 | 2.243302 | 1.000016e-05 | 8.714066 | 1.996772e-05 |  |  | -3.71933e-05 |  | 35.54152 | 34.84423
4599 | 2018-08-08 07:41 | 172753.5 | 1080.0043 | 15 | 16 | 4.200469 | 0.7846756 | 2.270453 | 1.000016e-05 | 8.828113 | 1.996772e-05 |  |  | 0 |  | 35.42844 | 34.81035
4600 | 2018-08-08 07:43 | 172873.5 | 1200.0012 | 15 | 16 | 4.200436 | 0.7232933 | 2.29559 | 1.000016e-05 | 8.933699 | 1.996772e-05 |  |  | -7.247925e-05 |  | 35.39347 | 34.73393
4601 | 2018-08-08 07:45 | 172993.5 | 1320.0008 | 15 | 16 | 4.200461 | 0.6605873 | 2.318657 | 1.000016e-05 | 9.030593 | 1.996772e-05 |  |  | -2.574921e-05 |  | 35.33143 | 34.79214
4602 | 2018-08-08 07:47 | 173113.5 | 1440.0037 | 15 | 16 | 4.200485 | 0.5977688 | 2.339627 | 1.000016e-05 | 9.118674 | 1.996772e-05 |  |  | 4.005432e-05 |  | 35.30553 | 34.74094
4603 | 2018-08-08 07:49 | 173233.5 | 1560.002 | 15 | 16 | 4.200481 | 0.5359516 | 2.358513 | 1.000016e-05 | 9.198008 | 1.996772e-05 |  |  | 1.239777e-05 |  | 35.22763 | 34.75099
4604 | 2018-08-08 07:51 | 173353.5 | 1680.0004 | 15 | 16 | 4.200459 | 0.4763794 | 2.375374 | 1.000016e-05 | 9.268831 | 1.996772e-05 |  |  | 8.583069e-06 |  | 35.15041 | 34.74138
4605 | 2018-08-08 07:53 | 173473.5 | 1800.0039 | 15 | 16 | 4.200451 | 0.4203014 | 2.390309 | 1.000016e-05 | 9.331566 | 1.996772e-05 |  |  | -1.416522e-05 |  | 35.15064 | 34.7779
4606 | 2018-08-08 08:03 | 174073.6 | 600.0045 | 16 | 16 | 4.141756 | 0 | 2.390309 | 1.000016e-05 | 9.331566 | 1.996772e-05 |  |  | -0.0001279145 |  | 34.82273 | 34.67972
4607 | 2018-08-08 08:05 | 174193.7 | 120.0066 | 17 | 16 | 3.826385 | -3.000045 | 2.390309 | 0.1000011 | 9.331566 | 0.3839003 |  |  | -0.0001506805 |  | 35.21783 | 34.79121
4608 | 2018-08-08 08:07 | 174313.7 | 240.0007 | 17 | 16 | 3.811837 | -3.000037 | 2.390309 | 0.199989 | 9.331566 | 0.7657667 |  |  | -0.0001525879 |  | 35.67018 | 34.73256
4609 | 2018-08-08 08:09 | 174433.7 | 360.0038 | 17 | 16 | 3.793429 | -3.000041 | 2.390309 | 0.2999883 | 9.331566 | 1.146085 |  |  | -0.0001678467 |  | 36.01242 | 34.74494
4610 | 2018-08-08 08:11 | 174553.7 | 480.0053 | 17 | 16 | 3.766887 | -3.000022 | 2.390309 | 0.3999977 | 9.331566 | 1.524211 |  |  | -0.000246048 |  | 36.41658 | 34.74187
4611 | 2018-08-08 08:13 | 174673.7 | 600.0066 | 17 | 16 | 3.732587 | -3.000066 | 2.390309 | 0.4999893 | 9.331566 | 1.8992 |  |  | -0.0002832413 |  | 36.73829 | 34.87838
4612 | 2018-08-08 08:15 | 174793.7 | 720.003 | 17 | 16 | 3.695729 | -3.000027 | 2.390309 | 0.5999889 | 9.331566 | 2.270608 |  |  | -0.0003185272 |  | 36.95938 | 34.78773
4613 | 2018-08-08 08:17 | 174913.7 | 840.0053 | 17 | 16 | 3.661623 | -3.000014 | 2.390309 | 0.6999821 | 9.331566 | 2.638416 |  |  | -0.0002574921 |  | 37.07608 | 34.81388
4614 | 2018-08-08 08:19 | 175033.7 | 960.0027 | 17 | 16 | 3.631001 | -3.000097 | 2.390309 | 0.7999842 | 9.331566 | 3.003036 |  |  | -0.0002851486 |  | 37.17507 | 34.78773
4615 | 2018-08-08 08:21 | 175153.7 | 1080.0041 | 17 | 16 | 3.601195 | -3.000099 | 2.390309 | 0.8999809 | 9.331566 | 3.364645 |  |  | -0.0002670288 |  | 37.25637 | 34.75055
4616 | 2018-08-08 08:23 | 175273.7 | 1200.0007 | 17 | 16 | 3.568792 | -3.000068 | 2.390309 | 0.9999789 | 9.331566 | 3.72317 |  |  | -0.0002841949 |  | 37.29634 | 34.71876
4617 | 2018-08-08 08:25 | 175393.7 | 1320.0005 | 17 | 16 | 3.532483 | -3.000064 | 2.390309 | 1.099979 | 9.331566 | 4.078267 |  |  | -0.0003614426 |  | 37.34441 | 34.77299
4618 | 2018-08-08 08:27 | 175513.7 | 1440.0034 | 17 | 16 | 3.492854 | -3.000108 | 2.390309 | 1.199977 | 9.331566 | 4.42955 |  |  | -0.0003433228 |  | 37.30144 | 34.74889
4619 | 2018-08-08 08:29 | 175633.7 | 1560.0031 | 17 | 16 | 3.452181 | -3.000089 | 2.390309 | 1.299975 | 9.331566 | 4.77679 |  |  | -0.0002880096 |  | 37.29842 | 34.79403
4620 | 2018-08-08 08:31 | 175753.7 | 1680.0006 | 17 | 16 | 3.413885 | -3.000066 | 2.390309 | 1.399965 | 9.331566 | 5.120027 |  |  | -0.0002889633 |  | 37.29076 | 34.69489
4621 | 2018-08-08 08:33 | 175873.7 | 1800.0035 | 17 | 16 | 3.380316 | -3.000057 | 2.390309 | 1.499969 | 9.331566 | 5.459711 |  |  | -0.0003042221 |  | 37.20968 | 34.80312
4622 | 2018-08-08 08:35 | 175993.7 | 1920.001 | 17 | 16 | 3.350698 | -3.000085 | 2.390309 | 1.599963 | 9.331566 | 5.796213 |  |  | -0.0002346039 |  | 37.32771 | 34.72599
4623 | 2018-08-08 08:37 | 176113.7 | 2040.0049 | 17 | 16 | 3.322982 | -3.000068 | 2.390309 | 1.699956 | 9.331566 | 6.129866 |  |  | -0.0002479553 |  | 37.43824 | 34.78628
4624 | 2018-08-08 08:39 | 176233.7 | 2160.0023 | 17 | 16 | 3.294087 | -3.000051 | 2.390309 | 1.799946 | 9.331566 | 6.460713 |  |  | -0.0003108978 |  | 37.62122 | 34.77039
4625 | 2018-08-08 08:41 | 176353.7 | 2280.0028 | 17 | 16 | 3.261935 | -3.000039 | 2.390309 | 1.899948 | 9.331566 | 6.788531 |  |  | -0.0003042221 |  | 37.85098 | 34.89377
4626 | 2018-08-08 08:43 | 176473.7 | 2400.005 | 17 | 16 | 3.227918 | -3.000062 | 2.390309 | 1.999956 | 9.331566 | 7.113102 |  |  | -0.0003032684 |  | 38.05188 | 34.89021
4627 | 2018-08-08 08:45 | 176593.7 | 2520.0019 | 17 | 16 | 3.183952 | -3.00005 | 2.390309 | 2.099948 | 9.331566 | 7.433772 |  |  | -0.0004482269 |  | 38.11773 | 34.84162
4628 | 2018-08-08 08:47 | 176713.7 | 2640.0046 | 17 | 16 | 3.104283 | -3.00008 | 2.390309 | 2.199952 | 9.331566 | 7.748901 |  |  | -0.001211166 |  | 38.36026 | 34.82552
4629 | 2018-08-08 08:49 | 176833.7 | 2760.0028 | 17 | 16 | 2.900784 | -3.000055 | 2.390309 | 2.299951 | 9.331566 | 8.050172 |  |  | -0.002232552 |  | 38.7187 | 34.84959
4630 | 2018-08-08 08:51 | 176940.8 | 2867.0909 | 17 | 16 | 1.999574 | -3.000087 | 2.390309 | 2.389186 | 9.331566 | 8.287436 |  |  | -0.0001933967 |  | 39.03776 | 34.71801
4631 | 2018-08-08 08:51 | 176940.8 | 0.0033 | 18 | 17 | 1.996832 | -2.999846 | 0 | 0 | 0 | 0 |  |  | -0.0001930901 |  | 39.03769 | 34.71803
4632 | 2018-08-08 08:53 | 177060.8 | 120.0007 | 14 | 17 | 3.279261 | 1.499989 | 0.04999704 | 1.549997e-05 | 0.1528621 | 3.094724e-05 |  |  | 0.002092361 |  | 38.49375 | 34.81013
4633 | 2018-08-08 08:55 | 177180.8 | 240.0052 | 14 | 17 | 3.450309 | 1.499979 | 0.09999688 | 1.549997e-05 | 0.3215719 | 3.094724e-05 |  |  | 0.001070976 |  | 37.78717 | 34.88936
4634 | 2018-08-08 08:57 | 177300.8 | 360.0047 | 14 | 17 | 3.538575 | 1.500021 | 0.1499926 | 1.549997e-05 | 0.4965515 | 3.094724e-05 |  |  | 0.0005426407 |  | 37.25058 | 34.75122
4635 | 2018-08-08 08:59 | 177420.8 | 480.0057 | 14 | 17 | 3.582983 | 1.500002 | 0.1999933 | 1.549997e-05 | 0.674757 | 3.094724e-05 |  |  | 0.0001955032 |  | 36.95288 | 34.85406
4636 | 2018-08-08 09:01 | 177540.8 | 600.0013 | 14 | 17 | 3.601141 | 1.499987 | 0.2499883 | 1.549997e-05 | 0.8543547 | 3.094724e-05 |  |  | 0.0001726151 |  | 36.67921 | 34.78208
4637 | 2018-08-08 09:03 | 177660.8 | 720.0026 | 14 | 17 | 3.618277 | 1.500015 | 0.2999836 | 1.549997e-05 | 1.034825 | 3.094724e-05 |  |  | 0.0001173019 |  | 36.53128 | 34.84475
4638 | 2018-08-08 09:05 | 177780.8 | 840.005 | 14 | 17 | 3.635148 | 1.500038 | 0.3499846 | 1.549997e-05 | 1.216164 | 3.094724e-05 |  |  | 0.0001745224 |  | 36.35189 | 34.79052
4639 | 2018-08-08 09:07 | 177900.8 | 960.0029 | 14 | 17 | 3.652716 | 1.500057 | 0.3999852 | 1.549997e-05 | 1.398354 | 3.094724e-05 |  |  | 0.0001296997 |  | 36.22316 | 34.77327
4640 | 2018-08-08 09:09 | 178020.8 | 1080.0039 | 14 | 17 | 3.673795 | 1.500023 | 0.4499854 | 1.549997e-05 | 1.581501 | 3.094724e-05 |  |  | 0.0001926422 |  | 36.10442 | 34.74522
4641 | 2018-08-08 09:11 | 178140.8 | 1200.0042 | 14 | 17 | 3.696397 | 1.500048 | 0.4999777 | 1.549997e-05 | 1.765735 | 3.094724e-05 |  |  | 0.0001754761 |  | 35.94441 | 34.82285
4642 | 2018-08-08 09:13 | 178260.8 | 1320.0048 | 14 | 17 | 3.718143 | 1.500044 | 0.5499769 | 1.549997e-05 | 1.951097 | 3.094724e-05 |  |  | 0.0001602173 |  | 35.91064 | 34.8172
4643 | 2018-08-08 09:15 | 178380.8 | 1440.0009 | 14 | 17 | 3.736811 | 1.499998 | 0.5999845 | 1.549997e-05 | 2.13752 | 3.094724e-05 |  |  | 0.0001316071 |  | 35.83982 | 34.76111
4644 | 2018-08-08 09:17 | 178500.8 | 1560.0006 | 14 | 17 | 3.752383 | 1.500061 | 0.6499768 | 1.549997e-05 | 2.324733 | 3.094724e-05 |  |  | 0.0001068115 |  | 35.80019 | 34.83845
4645 | 2018-08-08 09:19 | 178620.8 | 1680.0004 | 14 | 17 | 3.764721 | 1.500053 | 0.6999789 | 1.549997e-05 | 2.512679 | 3.094724e-05 |  |  | 0.0001029968 |  | 35.7648 | 34.78078
4646 | 2018-08-08 09:21 | 178740.8 | 1800.0032 | 14 | 17 | 3.776498 | 1.500067 | 0.7499804 | 1.549997e-05 | 2.701214 | 3.094724e-05 |  |  | 8.964539e-05 |  | 35.71096 | 34.66136
4647 | 2018-08-08 09:23 | 178860.8 | 1920.0006 | 14 | 17 | 3.78895 | 1.500042 | 0.799977 | 1.549997e-05 | 2.890334 | 3.094724e-05 |  |  | 9.155273e-05 |  | 35.75363 | 34.76394
4648 | 2018-08-08 09:25 | 178980.8 | 2040.0004 | 14 | 17 | 3.802566 | 1.500044 | 0.8499721 | 1.549997e-05 | 3.080098 | 3.094724e-05 |  |  | 7.915497e-05 |  | 35.78064 | 34.80905
4649 | 2018-08-08 09:27 | 179100.8 | 2160.0034 | 14 | 17 | 3.817495 | 1.500076 | 0.8999708 | 1.549997e-05 | 3.270589 | 3.094724e-05 |  |  | 0.0001182556 |  | 35.88245 | 34.82517
4650 | 2018-08-08 09:29 | 179220.8 | 2280.0003 | 14 | 17 | 3.833924 | 1.500036 | 0.9499758 | 1.549997e-05 | 3.461887 | 3.094724e-05 |  |  | 0.0001306534 |  | 35.98028 | 34.80789
4651 | 2018-08-08 09:31 | 179340.8 | 2400.0038 | 14 | 17 | 3.851805 | 1.500019 | 0.9999766 | 1.549997e-05 | 3.654027 | 3.094724e-05 |  |  | 0.0001296997 |  | 36.01221 | 34.77492
4652 | 2018-08-08 09:33 | 179460.8 | 2520.0012 | 14 | 17 | 3.870976 | 1.500021 | 1.049971 | 1.549997e-05 | 3.847069 | 3.094724e-05 |  |  | 0.0001478195 |  | 36.1207 | 34.79273
4653 | 2018-08-08 09:35 | 179580.8 | 2640.0025 | 14 | 17 | 3.891068 | 1.499969 | 1.099969 | 1.549997e-05 | 4.04111 | 3.094724e-05 |  |  | 0.0002231598 |  | 36.1526 | 34.79438
4654 | 2018-08-08 09:37 | 179700.8 | 2760.0047 | 14 | 17 | 3.911404 | 1.500023 | 1.149966 | 1.549997e-05 | 4.236158 | 3.094724e-05 |  |  | 0.0001564026 |  | 36.17313 | 34.86145
4655 | 2018-08-08 09:39 | 179820.8 | 2880.0014 | 14 | 17 | 3.931556 | 1.499987 | 1.199966 | 1.549997e-05 | 4.432237 | 3.094724e-05 |  |  | 0.0001688004 |  | 36.22502 | 34.78246
4656 | 2018-08-08 09:41 | 179940.8 | 3000.003 | 14 | 17 | 3.950826 | 1.500008 | 1.249963 | 1.549997e-05 | 4.629289 | 3.094724e-05 |  |  | 0.0001554489 |  | 36.25483 | 34.78132
4657 | 2018-08-08 09:43 | 180060.8 | 3120.0033 | 14 | 17 | 3.968792 | 1.500002 | 1.299963 | 1.549997e-05 | 4.827287 | 3.094724e-05 |  |  | 0.0001516342 |  | 36.25295 | 34.8152
4658 | 2018-08-08 09:45 | 180180.8 | 3240.0047 | 14 | 17 | 3.98561 | 1.499985 | 1.349963 | 1.549997e-05 | 5.026147 | 3.094724e-05 |  |  | 0.0001621246 |  | 36.29603 | 34.81334
4659 | 2018-08-08 09:47 | 180300.8 | 3360 | 14 | 17 | 4.001484 | 1.500015 | 1.399954 | 1.549997e-05 | 5.225791 | 3.094724e-05 |  |  | 0.0001392365 |  | 36.20011 | 34.82661
4660 | 2018-08-08 09:49 | 180420.8 | 3480.0051 | 14 | 17 | 4.01688 | 1.500006 | 1.449952 | 1.549997e-05 | 5.426243 | 3.094724e-05 |  |  | 0.0001564026 |  | 36.21503 | 34.85143
4661 | 2018-08-08 09:51 | 180540.8 | 3600.0001 | 14 | 17 | 4.032042 | 1.500036 | 1.499955 | 1.549997e-05 | 5.62748 | 3.094724e-05 |  |  | 0.0001831055 |  | 36.17427 | 34.73106
4662 | 2018-08-08 09:53 | 180660.8 | 3720.004 | 14 | 17 | 4.047098 | 1.499989 | 1.549954 | 1.549997e-05 | 5.829452 | 3.094724e-05 |  |  | 0.0001621246 |  | 36.11559 | 34.82243
4663 | 2018-08-08 09:55 | 180780.8 | 3840.0014 | 14 | 17 | 4.062338 | 1.5 | 1.599951 | 1.549997e-05 | 6.032174 | 3.094724e-05 |  |  | 0.0001144409 |  | 36.08114 | 34.84117
4664 | 2018-08-08 09:57 | 180900.8 | 3960.0004 | 14 | 17 | 4.078429 | 1.500042 | 1.649952 | 1.549997e-05 | 6.235694 | 3.094724e-05 |  |  | 7.724762e-05 |  | 35.97518 | 34.75535
4665 | 2018-08-08 09:59 | 181020.8 | 4080.0026 | 14 | 17 | 4.09578 | 1.500019 | 1.699943 | 1.549997e-05 | 6.440005 | 3.094724e-05 |  |  | 0.0001897812 |  | 35.96354 | 34.79417
4666 | 2018-08-08 10:01 | 181140.8 | 4200.001 | 14 | 17 | 4.114569 | 1.500002 | 1.749943 | 1.549997e-05 | 6.645259 | 3.094724e-05 |  |  | 0.0001792908 |  | 35.98355 | 34.75891
4667 | 2018-08-08 10:03 | 181260.8 | 4320.0064 | 14 | 17 | 4.134647 | 1.499989 | 1.799945 | 1.549997e-05 | 6.851492 | 3.094724e-05 |  |  | 0.0001792908 |  | 35.98355 | 34.78738
4668 | 2018-08-08 10:05 | 181380.8 | 4440.0044 | 14 | 17 | 4.155717 | 1.500032 | 1.849945 | 1.549997e-05 | 7.058747 | 3.094724e-05 |  |  | 0.0001821518 |  | 35.96958 | 34.79721
4669 | 2018-08-08 10:07 | 181500.8 | 4560.001 | 14 | 17 | 4.176785 | 1.500021 | 1.899941 | 1.549997e-05 | 7.267046 | 3.094724e-05 |  |  | 0.0002002716 |  | 35.97821 | 34.81199
4670 | 2018-08-08 10:09 | 181620.8 | 4680.0015 | 14 | 17 | 4.196854 | 1.500038 | 1.94994 | 1.549997e-05 | 7.476387 | 3.094724e-05 |  |  | 0.0001716614 |  | 35.91207 | 34.81009
4671 | 2018-08-08 10:09 | 181641.1 | 4700.3443 | 14 | 17 | 4.200009 | 1.500019 | 1.958411 | 1.549997e-05 | 7.511952 | 3.094724e-05 |  |  | 0.0001459544 |  | 35.91836 | 34.73977
4672 | 2018-08-08 10:11 | 181761.2 | 120.0045 | 15 | 17 | 4.20035 | 1.326471 | 2.005351 | 1.549997e-05 | 7.709117 | 3.094724e-05 |  |  | -5.722046e-06 |  | 35.92324 | 34.80988
4673 | 2018-08-08 10:13 | 181881.2 | 240.0023 | 15 | 17 | 4.200367 | 1.214193 | 2.047552 | 1.549997e-05 | 7.886377 | 3.094724e-05 |  |  | 3.814697e-06 |  | 35.82217 | 34.883
4674 | 2018-08-08 10:15 | 182001.2 | 360.0007 | 15 | 17 | 4.200333 | 1.137516 | 2.086687 | 1.549997e-05 | 8.050757 | 3.094724e-05 |  |  | -6.866455e-05 |  | 35.8156 | 34.71852
4675 | 2018-08-08 10:17 | 182121.2 | 480.0037 | 15 | 17 | 4.200314 | 1.076548 | 2.123572 | 1.549997e-05 | 8.205688 | 3.094724e-05 |  |  | -5.435944e-05 |  | 35.7245 | 34.79186
4676 | 2018-08-08 10:19 | 182241.2 | 600.0053 | 15 | 17 | 4.200328 | 1.019032 | 2.158505 | 1.549997e-05 | 8.352419 | 3.094724e-05 |  |  | 4.386902e-05 |  | 35.71869 | 34.7407
4677 | 2018-08-08 10:21 | 182361.2 | 720.0041 | 15 | 17 | 4.200359 | 0.9615135 | 2.191517 | 1.549997e-05 | 8.491081 | 3.094724e-05 |  |  | 0 |  | 35.57933 | 34.77179
4678 | 2018-08-08 10:23 | 182481.2 | 840.0031 | 15 | 17 | 4.20035 | 0.9023342 | 2.222584 | 1.549997e-05 | 8.621572 | 3.094724e-05 |  |  | -6.67572e-06 |  | 35.56253 | 34.79358
4679 | 2018-08-08 10:25 | 182601.2 | 960.0045 | 15 | 17 | 4.20037 | 0.8415699 | 2.251654 | 1.549997e-05 | 8.743676 | 3.094724e-05 |  |  | 2.193451e-05 |  | 35.50846 | 34.76342
4680 | 2018-08-08 10:27 | 182721.2 | 1080.001 | 15 | 17 | 4.200319 | 0.7787304 | 2.278654 | 1.549997e-05 | 8.857087 | 3.094724e-05 |  |  | -5.912781e-05 |  | 35.42964 | 34.74429
4681 | 2018-08-08 10:29 | 182841.2 | 1200.0033 | 15 | 17 | 4.200368 | 0.7132053 | 2.303519 | 1.549997e-05 | 8.96153 | 3.094724e-05 |  |  | 4.005432e-05 |  | 35.32448 | 34.68608
4682 | 2018-08-08 10:31 | 182961.2 | 1320.0065 | 15 | 17 | 4.200361 | 0.6479816 | 2.326209 | 1.549997e-05 | 9.056832 | 3.094724e-05 |  |  | -6.67572e-06 |  | 35.31374 | 34.8057
4683 | 2018-08-08 10:33 | 183081.2 | 1440.0047 | 15 | 17 | 4.200324 | 0.5822659 | 2.346714 | 1.549997e-05 | 9.142959 | 3.094724e-05 |  |  | 3.71933e-05 |  | 35.30067 | 34.81972
4684 | 2018-08-08 10:35 | 183201.2 | 1560.0019 | 15 | 17 | 4.200368 | 0.5192509 | 2.365065 | 1.549997e-05 | 9.220039 | 3.094724e-05 |  |  | 2.95639e-05 |  | 35.20763 | 34.72135
4685 | 2018-08-08 10:37 | 183321.2 | 1680.0049 | 15 | 17 | 4.200346 | 0.4590454 | 2.38135 | 1.549997e-05 | 9.288445 | 3.094724e-05 |  |  | -1.335144e-05 |  | 35.15957 | 34.81783
4686 | 2018-08-08 10:39 | 183441.2 | 1800.001 | 15 | 17 | 4.20039 | 0.4028664 | 2.395692 | 1.549997e-05 | 9.348685 | 3.094724e-05 |  |  | 5.054474e-05 |  | 35.09238 | 34.73956
4687 | 2018-08-08 10:39 | 183441.2 | 1800.0118 | 15 | 17 | 4.200395 | 0.4028645 | 2.395694 | 1.549997e-05 | 9.348696 | 3.094724e-05 |  |  | 5.054175e-05 |  | 35.09237 | 34.7396
4688 | 2018-08-08 10:49 | 184041.2 | 600.0037 | 16 | 17 | 4.144248 | 0 | 2.395694 | 1.549997e-05 | 9.348696 | 3.094724e-05 |  |  | -0.0001155347 |  | 34.78428 | 34.81628
4689 | 2018-08-08 10:51 | 184161.3 | 120.0032 | 17 | 17 | 3.831981 | -3.000035 | 2.395694 | 0.1000028 | 9.348696 | 0.3845303 |  |  | -0.0001487732 |  | 35.19548 | 34.75735
4690 | 2018-08-08 10:53 | 184281.3 | 240.002 | 17 | 17 | 3.817318 | -3.000022 | 2.395694 | 0.199995 | 9.348696 | 0.7669597 |  |  | -0.0001554489 |  | 35.6474 | 34.71624
4691 | 2018-08-08 10:55 | 184401.3 | 360.001 | 17 | 17 | 3.799173 | -2.99999 | 2.395694 | 0.2999843 | 9.348696 | 1.147799 |  |  | -0.0002307892 |  | 35.98849 | 34.77327
4692 | 2018-08-08 10:57 | 184521.3 | 480.0004 | 17 | 17 | 3.7732 | -3.000035 | 2.395694 | 0.3999875 | 9.348696 | 1.526503 |  |  | -0.000248909 |  | 36.34493 | 34.77745
4693 | 2018-08-08 10:59 | 184641.3 | 600.0009 | 17 | 17 | 3.739415 | -3.000018 | 2.395694 | 0.499982 | 9.348696 | 1.90216 |  |  | -0.0002975464 |  | 36.65069 | 34.78467
4694 | 2018-08-08 11:01 | 184761.3 | 720.0021 | 17 | 17 | 3.702738 | -3.000014 | 2.395694 | 0.5999686 | 9.348696 | 2.274214 |  |  | -0.0003166199 |  | 36.85717 | 34.76153
4695 | 2018-08-08 11:03 | 184881.3 | 840.0027 | 17 | 17 | 3.668461 | -2.999993 | 2.395694 | 0.6999743 | 9.348696 | 2.642761 |  |  | -0.0002985001 |  | 36.95366 | 34.76947
4696 | 2018-08-08 11:05 | 185001.3 | 960.0041 | 17 | 17 | 3.637695 | -2.999999 | 2.395694 | 0.7999622 | 9.348696 | 3.008004 |  |  | -0.0002317429 |  | 37.09426 | 34.77704
4697 | 2018-08-08 11:07 | 185121.3 | 1080.0047 | 17 | 17 | 3.607889 | -3.000025 | 2.395694 | 0.8999634 | 9.348696 | 3.370296 |  |  | -0.0002279282 |  | 37.22785 | 34.74523
4698 | 2018-08-08 11:09 | 185241.3 | 1200.0005 | 17 | 17 | 3.57574 | -3.00002 | 2.395694 | 0.9999573 | 9.348696 | 3.729485 |  |  | -0.000295639 |  | 37.2374 | 34.74616
4699 | 2018-08-08 11:11 | 185361.3 | 1320.0005 | 17 | 17 | 3.539636 | -3.000012 | 2.395694 | 1.099955 | 9.348696 | 4.085277 |  |  | -0.0003185272 |  | 37.23512 | 34.78802
4700 | 2018-08-08 11:13 | 185481.3 | 1440.0008 | 17 | 17 | 3.50021 | -3.000048 | 2.395694 | 1.199958 | 9.348696 | 4.437304 |  |  | -0.0002765656 |  | 37.3041 | 34.77891
4701 | 2018-08-08 11:15 | 185601.3 | 1560.0048 | 17 | 17 | 3.459443 | -3.000035 | 2.395694 | 1.299954 | 9.348696 | 4.785268 |  |  | -0.0003595352 |  | 37.30034 | 34.86231
4702 | 2018-08-08 11:17 | 185721.3 | 1680.0012 | 17 | 17 | 3.420964 | -3.000045 | 2.395694 | 1.399946 | 9.348696 | 5.129225 |  |  | -0.000328064 |  | 37.34702 | 34.83126
4703 | 2018-08-08 11:19 | 185841.3 | 1800.0003 | 17 | 17 | 3.387084 | -3.000014 | 2.395694 | 1.499954 | 9.348696 | 5.469615 |  |  | -0.0002555847 |  | 37.29824 | 34.7941
4704 | 2018-08-08 11:21 | 185961.3 | 1920.0017 | 17 | 17 | 3.35736 | -3.000043 | 2.395694 | 1.599941 | 9.348696 | 5.806765 |  |  | -0.0002374649 |  | 37.30522 | 34.84715
4705 | 2018-08-08 11:23 | 186081.3 | 2040.0014 | 17 | 17 | 3.329555 | -3.000043 | 2.395694 | 1.699938 | 9.348696 | 6.141092 |  |  | -0.0002269745 |  | 37.43575 | 34.80999
4706 | 2018-08-08 11:25 | 186201.3 | 2160.0004 | 17 | 17 | 3.300913 | -3.00005 | 2.395694 | 1.799936 | 9.348696 | 6.472629 |  |  | -0.00025177 |  | 37.55907 | 34.75338
4707 | 2018-08-08 11:27 | 186321.3 | 2280.0034 | 17 | 17 | 3.268965 | -3.000074 | 2.395694 | 1.899938 | 9.348696 | 6.801143 |  |  | -0.000248909 |  | 37.78957 | 34.87049
4708 | 2018-08-08 11:29 | 186441.3 | 2400.0033 | 17 | 17 | 3.235445 | -3.000041 | 2.395694 | 1.999927 | 9.348696 | 7.126372 |  |  | -0.0003089905 |  | 37.93688 | 34.6931
4709 | 2018-08-08 11:31 | 186561.3 | 2520.0023 | 17 | 17 | 3.192191 | -3.000068 | 2.395694 | 2.09992 | 9.348696 | 7.447833 |  |  | -0.0003995895 |  | 38.03037 | 34.75924
4710 | 2018-08-08 11:33 | 186681.3 | 2640.002 | 17 | 17 | 3.117001 | -3.000057 | 2.395694 | 2.199923 | 9.348696 | 7.763929 |  |  | -0.001121521 |  | 38.24117 | 34.73914
4711 | 2018-08-08 11:35 | 186801.3 | 2760.0027 | 17 | 17 | 2.920356 | -3.000048 | 2.395694 | 2.299928 | 9.348696 | 8.066868 |  |  | -0.002193451 |  | 38.65947 | 34.74993
4712 | 2018-08-08 11:37 | 186914.9 | 2873.5933 | 17 | 17 | 1.999916 | -3.000031 | 2.395694 | 2.394577 | 9.348696 | 8.320351 |  |  | -0.0001195001 |  | 39.03042 | 34.74899
4713 | 2018-08-08 11:37 | 186914.9 | 0.0103 | 18 | 18 | 1.996888 | -3.00018 | 0 | 1.916707e-06 | 0 | 3.829075e-06 |  |  | -0.0001190765 |  | 39.03031 | 34.74911
4714 | 2018-08-08 11:39 | 187035 | 120.0019 | 14 | 18 | 3.276376 | 1.50005 | 0.0499979 | 2.100098e-05 | 0.1526942 | 4.193626e-05 |  |  | 0.002072334 |  | 38.46348 | 34.78636
4715 | 2018-08-08 11:41 | 187155 | 240.0021 | 14 | 18 | 3.447657 | 1.500019 | 0.09999239 | 2.100098e-05 | 0.3212484 | 4.193626e-05 |  |  | 0.001070976 |  | 37.73597 | 34.75924
4716 | 2018-08-08 11:43 | 187275 | 360.0007 | 14 | 18 | 3.536107 | 1.500025 | 0.1499908 | 2.100098e-05 | 0.4961101 | 4.193626e-05 |  |  | 0.0005331039 |  | 37.28662 | 34.84148
4717 | 2018-08-08 11:45 | 187395 | 480.0037 | 14 | 18 | 3.580603 | 1.500038 | 0.1999946 | 2.100098e-05 | 0.6742052 | 4.193626e-05 |  |  | 0.0001764297 |  | 36.96389 | 34.77724
4718 | 2018-08-08 11:47 | 187515 | 600.0029 | 14 | 18 | 3.598776 | 1.500034 | 0.2499924 | 2.100098e-05 | 0.8536945 | 4.193626e-05 |  |  | 0.0001249313 |  | 36.70325 | 34.79921
4719 | 2018-08-08 11:49 | 187635 | 720.005 | 14 | 18 | 3.61604 | 1.500059 | 0.2999941 | 2.100098e-05 | 1.034072 | 4.193626e-05 |  |  | 0.0001955032 |  | 36.51997 | 34.82591
4720 | 2018-08-08 11:51 | 187755 | 840.004 | 14 | 18 | 3.632843 | 1.500036 | 0.3499858 | 2.100098e-05 | 1.215264 | 4.193626e-05 |  |  | 0.0001335144 |  | 36.33917 | 34.77286
4721 | 2018-08-08 11:53 | 187875 | 960.0041 | 14 | 18 | 3.650531 | 1.500011 | 0.3999909 | 2.100098e-05 | 1.397359 | 4.193626e-05 |  |  | 0.0001649857 |  | 36.21181 | 34.72094
4722 | 2018-08-08 11:55 | 187995 | 1080.0045 | 14 | 18 | 3.671606 | 1.499983 | 0.449986 | 2.100098e-05 | 1.580377 | 4.193626e-05 |  |  | 0.0001707077 |  | 36.13176 | 34.72565
4723 | 2018-08-08 11:57 | 188115 | 1200.0043 | 14 | 18 | 3.694191 | 1.5 | 0.4999855 | 2.100098e-05 | 1.764527 | 4.193626e-05 |  |  | 0.0001592636 |  | 35.97596 | 34.74481
4724 | 2018-08-08 11:59 | 188235 | 1320.0049 | 14 | 18 | 3.715904 | 1.50001 | 0.5499797 | 2.100098e-05 | 1.949759 | 4.193626e-05 |  |  | 0.0001630783 |  | 35.83641 | 34.77797
4725 | 2018-08-08 12:01 | 188355 | 1440.003 | 14 | 18 | 3.73461 | 1.500015 | 0.599986 | 2.100098e-05 | 2.136068 | 4.193626e-05 |  |  | 0.0001707077 |  | 35.76534 | 34.85855
4726 | 2018-08-08 12:03 | 188475 | 1560.0054 | 14 | 18 | 3.750204 | 1.5 | 0.6499811 | 2.100098e-05 | 2.323182 | 4.193626e-05 |  |  | 0.0001449585 |  | 35.72926 | 34.70671
4727 | 2018-08-08 12:05 | 188595 | 1680.001 | 14 | 18 | 3.762586 | 1.5 | 0.6999761 | 2.100098e-05 | 2.510992 | 4.193626e-05 |  |  | 9.727478e-05 |  | 35.64745 | 34.82214
4728 | 2018-08-08 12:07 | 188715 | 1800 | 14 | 18 | 3.77433 | 1.50001 | 0.7499729 | 2.100098e-05 | 2.6994 | 4.193626e-05 |  |  | 0.0001010895 |  | 35.63042 | 34.73099
4729 | 2018-08-08 12:09 | 188835 | 1920.003 | 14 | 18 | 3.786798 | 1.500006 | 0.799972 | 2.100098e-05 | 2.88842 | 4.193626e-05 |  |  | 0.0001592636 |  | 35.6295 | 34.738
4730 | 2018-08-08 12:11 | 188955 | 2040.0036 | 14 | 18 | 3.800402 | 1.5 | 0.8499753 | 2.100098e-05 | 3.078108 | 4.193626e-05 |  |  | 0.0001192093 |  | 35.71498 | 34.74311
4731 | 2018-08-08 12:13 | 189075 | 2160.001 | 14 | 18 | 3.815375 | 1.49999 | 0.8999688 | 2.100098e-05 | 3.268471 | 4.193626e-05 |  |  | 0.0001182556 |  | 35.79 | 34.79638
4732 | 2018-08-08 12:15 | 189195 | 2280.0015 | 14 | 18 | 3.831731 | 1.49999 | 0.949972 | 2.100098e-05 | 3.459654 | 4.193626e-05 |  |  | 0.0001268387 |  | 35.86758 | 34.69894
4733 | 2018-08-08 12:17 | 189315 | 2400.0041 | 14 | 18 | 3.849669 | 1.500044 | 0.9999669 | 2.100098e-05 | 3.651665 | 4.193626e-05 |  |  | 0.0001087189 |  | 35.93843 | 34.76699
4734 | 2018-08-08 12:19 | 189435 | 2520.0027 | 14 | 18 | 3.868905 | 1.500006 | 1.049963 | 2.100098e-05 | 3.844611 | 4.193626e-05 |  |  | 0.0001621246 |  | 35.99622 | 34.76906
4735 | 2018-08-08 12:21 | 189555 | 2640.0001 | 14 | 18 | 3.888944 | 1.50001 | 1.099962 | 2.100098e-05 | 4.038548 | 4.193626e-05 |  |  | 0.0001554489 |  | 36.0181 | 34.79807
4736 | 2018-08-08 12:23 | 189675 | 2760.0058 | 14 | 18 | 3.909325 | 1.500021 | 1.149956 | 2.100098e-05 | 4.233486 | 4.193626e-05 |  |  | 0.0001525879 |  | 36.07328 | 34.8104
4737 | 2018-08-08 12:25 | 189795 | 2880.0041 | 14 | 18 | 3.929473 | 1.500019 | 1.199959 | 2.100098e-05 | 4.429469 | 4.193626e-05 |  |  | 0.0001583099 |  | 36.1189 | 34.86742
4738 | 2018-08-08 12:27 | 189915 | 3000.0004 | 14 | 18 | 3.948703 | 1.500023 | 1.249955 | 2.100098e-05 | 4.626414 | 4.193626e-05 |  |  | 0.00020504 |  | 36.10704 | 34.70996
4739 | 2018-08-08 12:29 | 190035 | 3120.0051 | 14 | 18 | 3.966698 | 1.499983 | 1.29995 | 2.100098e-05 | 4.824284 | 4.193626e-05 |  |  | 8.392334e-05 |  | 36.10193 | 34.71696
4740 | 2018-08-08 12:31 | 190155 | 3240.004 | 14 | 18 | 3.983499 | 1.499996 | 1.349947 | 2.100098e-05 | 5.023032 | 4.193626e-05 |  |  | 0.0001411438 |  | 36.16199 | 34.77065
4741 | 2018-08-08 12:33 | 190275 | 3360.0009 | 14 | 18 | 3.999355 | 1.499985 | 1.399947 | 2.100098e-05 | 5.222604 | 4.193626e-05 |  |  | 0.0001144409 |  | 36.14008 | 34.79828
4742 | 2018-08-08 12:35 | 190395 | 3480.0062 | 14 | 18 | 4.014741 | 1.500021 | 1.449949 | 2.100098e-05 | 5.422969 | 4.193626e-05 |  |  | 9.632111e-05 |  | 36.15804 | 34.75054
4743 | 2018-08-08 12:37 | 190515 | 3600.0004 | 14 | 18 | 4.029923 | 1.499968 | 1.499943 | 2.100098e-05 | 5.624064 | 4.193626e-05 |  |  | 8.964539e-05 |  | 36.11635 | 34.79848
4744 | 2018-08-08 12:39 | 190635 | 3720.0016 | 14 | 18 | 4.044991 | 1.500008 | 1.549944 | 2.100098e-05 | 5.82594 | 4.193626e-05 |  |  | 0.0001602173 |  | 36.03835 | 34.80059
4745 | 2018-08-08 12:41 | 190755 | 3840.003 | 14 | 18 | 4.060255 | 1.500032 | 1.599944 | 2.100098e-05 | 6.028567 | 4.193626e-05 |  |  | 0.0001630783 |  | 36.02856 | 34.8237
4746 | 2018-08-08 12:43 | 190875 | 3960.0028 | 14 | 18 | 4.076365 | 1.500013 | 1.64994 | 2.100098e-05 | 6.231962 | 4.193626e-05 |  |  | 0.0001907349 |  | 35.93469 | 34.75338
4747 | 2018-08-08 12:45 | 190995 | 4080.0001 | 14 | 18 | 4.093701 | 1.500031 | 1.699934 | 2.100098e-05 | 6.436184 | 4.193626e-05 |  |  | 0.0001449585 |  | 35.94075 | 34.72325
4748 | 2018-08-08 12:47 | 191115 | 4200.0016 | 14 | 18 | 4.112437 | 1.500013 | 1.749934 | 2.100098e-05 | 6.641332 | 4.193626e-05 |  |  | 0.0001621246 |  | 35.8725 | 34.81551
4749 | 2018-08-08 12:49 | 191235 | 4320.0022 | 14 | 18 | 4.132609 | 1.500002 | 1.799933 | 2.100098e-05 | 6.847446 | 4.193626e-05 |  |  | 0.000169754 |  | 35.88389 | 34.79962
4750 | 2018-08-08 12:51 | 191355 | 4440.0044 | 14 | 18 | 4.153665 | 1.499969 | 1.849937 | 2.100098e-05 | 7.054618 | 4.193626e-05 |  |  | 0.0001955032 |  | 35.86344 | 34.81344
4751 | 2018-08-08 12:53 | 191475 | 4560.0034 | 14 | 18 | 4.174782 | 1.5 | 1.899932 | 2.100098e-05 | 7.262813 | 4.193626e-05 |  |  | 0.0002307892 |  | 35.80124 | 34.73003
4752 | 2018-08-08 12:55 | 191595 | 4680.0016 | 14 | 18 | 4.194801 | 1.500002 | 1.949927 | 2.100098e-05 | 7.472035 | 4.193626e-05 |  |  | 0.0001411438 |  | 35.83734 | 34.7672
4753 | 2018-08-08 12:55 | 191628.3 | 4713.2969 | 14 | 18 | 4.200019 | 1.500011 | 1.963801 | 2.100098e-05 | 7.53027 | 4.193626e-05 |  |  | 0.0001131855 |  | 35.8485 | 34.75977
4754 | 2018-08-08 12:57 | 191748.3 | 120.0055 | 15 | 18 | 4.20055 | 1.330435 | 2.010828 | 2.100098e-05 | 7.727812 | 4.193626e-05 |  |  | 1.239777e-05 |  | 35.78349 | 34.76415
4755 | 2018-08-08 12:59 | 191868.3 | 240.0059 | 15 | 18 | 4.200453 | 1.221359 | 2.053222 | 2.100098e-05 | 7.905886 | 4.193626e-05 |  |  | 0 |  | 35.7877 | 34.72208
4756 | 2018-08-08 13:01 | 191988.3 | 360.0034 | 15 | 18 | 4.200459 | 1.147392 | 2.092641 | 2.100098e-05 | 8.071465 | 4.193626e-05 |  |  | -2.574921e-05 |  | 35.68817 | 34.738
4757 | 2018-08-08 13:03 | 192108.3 | 480.0007 | 15 | 18 | 4.200484 | 1.085356 | 2.129837 | 2.100098e-05 | 8.227704 | 4.193626e-05 |  |  | 1.430511e-05 |  | 35.63131 | 34.72325
4758 | 2018-08-08 13:05 | 192228.3 | 600.0053 | 15 | 18 | 4.200445 | 1.025822 | 2.165023 | 2.100098e-05 | 8.375505 | 4.193626e-05 |  |  | -1.049042e-05 |  | 35.61893 | 34.7521
4759 | 2018-08-08 13:07 | 192348.3 | 720.005 | 15 | 18 | 4.200476 | 0.9656525 | 2.19822 | 2.100098e-05 | 8.514948 | 4.193626e-05 |  |  | 9.536743e-07 |  | 35.51937 | 34.66985
4760 | 2018-08-08 13:09 | 192468.3 | 840.0051 | 15 | 18 | 4.200496 | 0.9040165 | 2.229384 | 2.100098e-05 | 8.645849 | 4.193626e-05 |  |  | 2.861023e-06 |  | 35.53546 | 34.79649
4761 | 2018-08-08 13:11 | 192588.3 | 960.0057 | 15 | 18 | 4.200492 | 0.839941 | 2.258453 | 2.100098e-05 | 8.767955 | 4.193626e-05 |  |  | -3.910065e-05 |  | 35.47763 | 34.75954
4762 | 2018-08-08 13:13 | 192708.3 | 1080.0046 | 15 | 18 | 4.200451 | 0.7737904 | 2.285352 | 2.100098e-05 | 8.880944 | 4.193626e-05 |  |  | 2.765656e-05 |  | 35.40768 | 34.74365
4763 | 2018-08-08 13:15 | 192828.3 | 1200.0043 | 15 | 18 | 4.200511 | 0.7059708 | 2.310018 | 2.100098e-05 | 8.98455 | 4.193626e-05 |  |  | -1.430511e-05 |  | 35.27194 | 34.75409
4764 | 2018-08-08 13:17 | 192948.3 | 1320.0001 | 15 | 18 | 4.200486 | 0.6376343 | 2.332403 | 2.100098e-05 | 9.078578 | 4.193626e-05 |  |  | 2.765656e-05 |  | 35.26237 | 34.68702
4765 | 2018-08-08 13:19 | 193068.3 | 1440.0007 | 15 | 18 | 4.200478 | 0.5703926 | 2.352528 | 2.100098e-05 | 9.163112 | 4.193626e-05 |  |  | 5.722046e-05 |  | 35.24161 | 34.78447
4766 | 2018-08-08 13:21 | 193188.3 | 1560.0013 | 15 | 18 | 4.200469 | 0.5054684 | 2.370448 | 2.100098e-05 | 9.238385 | 4.193626e-05 |  |  | 1.144409e-05 |  | 35.13383 | 34.71131
4767 | 2018-08-08 13:23 | 193308.3 | 1680.0011 | 15 | 18 | 4.200452 | 0.4442444 | 2.386264 | 2.100098e-05 | 9.30482 | 4.193626e-05 |  |  | 7.629395e-06 |  | 35.07878 | 34.73352
4768 | 2018-08-08 13:25 | 193428.3 | 1800.0025 | 15 | 18 | 4.200494 | 0.3882389 | 2.400123 | 2.100098e-05 | 9.363032 | 4.193626e-05 |  |  | 2.288818e-05 |  | 35.06689 | 34.75946
4769 | 2018-08-08 13:25 | 193428.3 | 1800.0096 | 15 | 18 | 4.200485 | 0.388237 | 2.400125 | 2.100098e-05 | 9.363042 | 4.193626e-05 |  |  | 2.288797e-05 |  | 35.06689 | 34.75958
4770 | 2018-08-08 13:35 | 194028.3 | 600.0031 | 16 | 18 | 4.146387 | 0 | 2.400125 | 2.100098e-05 | 9.363042 | 4.193626e-05 |  |  | 4.768372e-06 |  | 34.75245 | 34.77151
4771 | 2018-08-08 13:35 | 194028.3 | 600.0055 | 16 | 18 | 4.146387 | 0 | 2.400125 | 2.100098e-05 | 9.363042 | 4.193626e-05 |  |  | 4.765875e-06 |  | 34.75246 | 34.80657
4772 | 2018-08-08 13:37 | 194148.4 | 120.0055 | 17 | 18 | 3.837054 | -3.000078 | 2.400125 | 0.1000107 | 9.363042 | 0.3851077 |  |  | -0.000120163 |  | 35.14272 | 34.73459
4773 | 2018-08-08 13:39 | 194268.4 | 240.0024 | 17 | 18 | 3.822122 | -3.000083 | 2.400125 | 0.2000152 | 9.363042 | 0.768072 |  |  | -0.0001773834 |  | 35.59535 | 34.73785
4774 | 2018-08-08 13:41 | 194388.4 | 360.002 | 17 | 18 | 3.804221 | -3.000085 | 2.400125 | 0.3000154 | 9.363042 | 1.149441 |  |  | -0.0001983643 |  | 35.97166 | 34.72621
4775 | 2018-08-08 13:43 | 194508.4 | 480.0001 | 17 | 18 | 3.778574 | -3.000074 | 2.400125 | 0.4000076 | 9.363042 | 1.528624 |  |  | -0.0002880096 |  | 36.34769 | 34.84959
4776 | 2018-08-08 13:45 | 194628.4 | 600.0047 | 17 | 18 | 3.745154 | -3.000045 | 2.400125 | 0.4999997 | 9.363042 | 1.904834 |  |  | -0.0002946854 |  | 36.64269 | 34.81388
4777 | 2018-08-08 13:47 | 194748.4 | 720.0012 | 17 | 18 | 3.708621 | -3.000031 | 2.400125 | 0.6000069 | 9.363042 | 2.277549 |  |  | -0.0003452301 |  | 36.7992 | 34.72158
4778 | 2018-08-08 13:49 | 194868.4 | 840.0043 | 17 | 18 | 3.674282 | -3.000053 | 2.400125 | 0.700002 | 9.363042 | 2.646642 |  |  | -0.0002689362 |  | 36.96081 | 34.76899
4779 | 2018-08-08 13:51 | 194988.4 | 960.0017 | 17 | 18 | 3.643489 | -3.000053 | 2.400125 | 0.799989 | 9.363042 | 3.012461 |  |  | -0.0002603531 |  | 36.98544 | 34.71478
4780 | 2018-08-08 13:53 | 195108.4 | 1080.0007 | 17 | 18 | 3.613733 | -3.00001 | 2.400125 | 0.8999831 | 9.363042 | 3.375307 |  |  | -0.0002422333 |  | 37.16902 | 34.77389
4781 | 2018-08-08 13:55 | 195228.4 | 1200.0031 | 17 | 18 | 3.581694 | -3.000041 | 2.400125 | 0.9999843 | 9.363042 | 3.735111 |  |  | -0.0002918243 |  | 37.27938 | 34.82207
4782 | 2018-08-08 13:57 | 195348.4 | 1320.005 | 17 | 18 | 3.545799 | -2.999995 | 2.400125 | 1.09999 | 9.363042 | 4.091539 |  |  | -0.0003347397 |  | 37.32027 | 34.66547
4783 | 2018-08-08 13:59 | 195468.4 | 1440.0003 | 17 | 18 | 3.506444 | -3.000016 | 2.400125 | 1.199974 | 9.363042 | 4.444117 |  |  | -0.0004043579 |  | 37.28822 | 34.80154
4784 | 2018-08-08 14:01 | 195588.4 | 1560.001 | 17 | 18 | 3.46571 | -3.00002 | 2.400125 | 1.299977 | 9.363042 | 4.792737 |  |  | -0.0003376007 |  | 37.1695 | 34.78844
4785 | 2018-08-08 14:03 | 195708.4 | 1680.0045 | 17 | 18 | 3.42704 | -3.000045 | 2.400125 | 1.399974 | 9.363042 | 5.137331 |  |  | -0.0003404617 |  | 37.18225 | 34.78519
4786 | 2018-08-08 14:05 | 195828.4 | 1800.005 | 17 | 18 | 3.392951 | -3.000045 | 2.400125 | 1.49998 | 9.363042 | 5.478313 |  |  | -0.0002670288 |  | 37.18225 | 34.74104
4787 | 2018-08-08 14:07 | 195948.4 | 1920.0041 | 17 | 18 | 3.363019 | -3.000074 | 2.400125 | 1.599978 | 9.363042 | 5.816078 |  |  | -0.0002069473 |  | 37.22897 | 34.69245
4788 | 2018-08-08 14:09 | 196068.4 | 2040.0006 | 17 | 18 | 3.335176 | -3.000039 | 2.400125 | 1.699961 | 9.363042 | 6.150922 |  |  | -0.0002355576 |  | 37.33304 | 34.76237
4789 | 2018-08-08 14:11 | 196188.4 | 2160.0056 | 17 | 18 | 3.306547 | -3.000025 | 2.400125 | 1.799973 | 9.363042 | 6.483071 |  |  | -0.0002994537 |  | 37.55391 | 34.83341
4790 | 2018-08-08 14:13 | 196308.4 | 2280.0035 | 17 | 18 | 3.274827 | -3.000041 | 2.400125 | 1.899967 | 9.363042 | 6.812142 |  |  | -0.0002794266 |  | 37.77234 | 34.76664
4791 | 2018-08-08 14:15 | 196428.4 | 2400.0041 | 17 | 18 | 3.241605 | -3.000014 | 2.400125 | 1.999959 | 9.363042 | 7.137979 |  |  | -0.0003547668 |  | 37.84542 | 34.69958
4792 | 2018-08-08 14:17 | 196548.4 | 2520.0042 | 17 | 18 | 3.198778 | -3.000037 | 2.400125 | 2.099958 | 9.363042 | 7.460096 |  |  | -0.0004549026 |  | 37.94935 | 34.70428
4793 | 2018-08-08 14:19 | 196668.4 | 2640.0044 | 17 | 18 | 3.12689 | -3.000035 | 2.400125 | 2.199954 | 9.363042 | 7.776931 |  |  | -0.001004219 |  | 38.10615 | 34.74868
4794 | 2018-08-08 14:21 | 196788.4 | 2760.0026 | 17 | 18 | 2.935863 | -3.00005 | 2.400125 | 2.299959 | 9.363042 | 8.08117 |  |  | -0.002127647 |  | 38.42979 | 34.67548
4795 | 2018-08-08 14:23 | 196907.3 | 2878.8694 | 17 | 18 | 1.999753 | -3.000055 | 2.400125 | 2.39901 | 9.363042 | 8.347924 |  |  | -4.175011e-05 |  | 38.87644 | 34.66086
4796 | 2018-08-08 14:23 | 196907.3 | 0.0033 | 18 | 19 | 1.997387 | -3.000457 | 0 | 0 | 0 | 0 |  |  | -4.146758e-05 |  | 38.87637 | 34.66102
4797 | 2018-08-08 14:25 | 197027.3 | 120.0002 | 14 | 19 | 3.273972 | 1.5 | 0.04999813 | 2.025079e-05 | 0.1525538 | 4.044013e-05 |  |  | 0.002064705 |  | 38.39991 | 34.71735
4798 | 2018-08-08 14:27 | 197147.3 | 240.0034 | 14 | 19 | 3.445437 | 1.500011 | 0.09998813 | 2.025079e-05 | 0.3209774 | 4.044013e-05 |  |  | 0.001111984 |  | 37.61243 | 34.79752
4799 | 2018-08-08 14:29 | 197267.3 | 360.0032 | 14 | 19 | 3.534006 | 1.499969 | 0.1499863 | 2.025079e-05 | 0.4957301 | 4.044013e-05 |  |  | 0.0005302429 |  | 37.02731 | 34.8036
4800 | 2018-08-08 14:31 | 197387.3 | 480.0035 | 14 | 19 | 3.578544 | 1.499992 | 0.1999871 | 2.025079e-05 | 0.6737108 | 4.044013e-05 |  |  | 0.0002126694 |  | 36.72598 | 34.73672
4801 | 2018-08-08 14:33 | 197507.3 | 600.0004 | 14 | 19 | 3.596772 | 1.499973 | 0.2499875 | 2.025079e-05 | 0.8531072 | 4.044013e-05 |  |  | 0.0001602173 |  | 36.47149 | 34.65423
4802 | 2018-08-08 14:35 | 197627.3 | 720.0011 | 14 | 19 | 3.614028 | 1.500002 | 0.2999816 | 2.025079e-05 | 1.033357 | 4.044013e-05 |  |  | 0.0001859665 |  | 36.30624 | 34.68138
4803 | 2018-08-08 14:37 | 197747.3 | 840.0022 | 14 | 19 | 3.630917 | 1.499992 | 0.3499846 | 2.025079e-05 | 1.21449 | 4.044013e-05 |  |  | 0.0001811981 |  | 36.15052 | 34.7047
4804 | 2018-08-08 14:39 | 197867.3 | 960.0015 | 14 | 19 | 3.648554 | 1.500019 | 0.3999792 | 2.025079e-05 | 1.396449 | 4.044013e-05 |  |  | 0.0001440048 |  | 36.04274 | 34.74091
4805 | 2018-08-08 14:41 | 197987.3 | 1080.0003 | 14 | 19 | 3.669682 | 1.499992 | 0.4499795 | 2.025079e-05 | 1.579389 | 4.044013e-05 |  |  | 0.000213623 |  | 35.9013 | 34.68481
4806 | 2018-08-08 14:43 | 198107.3 | 1200.0059 | 14 | 19 | 3.692263 | 1.500004 | 0.4999759 | 2.025079e-05 | 1.763432 | 4.044013e-05 |  |  | 0.0001382828 |  | 35.82373 | 34.70115
4807 | 2018-08-08 14:45 | 198227.3 | 1320.0054 | 14 | 19 | 3.714123 | 1.499981 | 0.5499754 | 2.025079e-05 | 1.948591 | 4.044013e-05 |  |  | 0.0001993179 |  | 35.73658 | 34.71141
4808 | 2018-08-08 14:47 | 198347.3 | 1440.0015 | 14 | 19 | 3.732746 | 1.499996 | 0.5999706 | 2.025079e-05 | 2.134765 | 4.044013e-05 |  |  | 0.0001134872 |  | 35.64408 | 34.62629
4809 | 2018-08-08 14:49 | 198467.3 | 1560.005 | 14 | 19 | 3.748331 | 1.5 | 0.6499761 | 2.025079e-05 | 2.321826 | 4.044013e-05 |  |  | 0.000120163 |  | 35.6007 | 34.73871
4810 | 2018-08-08 14:51 | 198587.3 | 1680.0052 | 14 | 19 | 3.760693 | 1.499996 | 0.699975 | 2.025079e-05 | 2.509556 | 4.044013e-05 |  |  | 9.536743e-05 |  | 35.50303 | 34.68869
4811 | 2018-08-08 14:53 | 198707.3 | 1800.0048 | 14 | 19 | 3.772447 | 1.500002 | 0.7499744 | 2.025079e-05 | 2.697881 | 4.044013e-05 |  |  | 0.0001010895 |  | 35.49304 | 34.73914
4812 | 2018-08-08 14:55 | 198827.3 | 1920.0014 | 14 | 19 | 3.784983 | 1.499975 | 0.79997 | 2.025079e-05 | 2.886797 | 4.044013e-05 |  |  | 0.0001211166 |  | 35.61655 | 34.70898
4813 | 2018-08-08 14:57 | 198947.3 | 2040.0043 | 14 | 19 | 3.798618 | 1.500044 | 0.8499709 | 2.025079e-05 | 3.076384 | 4.044013e-05 |  |  | 0.0001049042 |  | 35.63663 | 34.6795
4814 | 2018-08-08 14:59 | 199067.3 | 2160.0048 | 14 | 19 | 3.813541 | 1.500011 | 0.8999644 | 2.025079e-05 | 3.266658 | 4.044013e-05 |  |  | 0.0001325607 |  | 35.71611 | 34.79589
4815 | 2018-08-08 15:01 | 199187.3 | 2280.0038 | 14 | 19 | 3.829996 | 1.500008 | 0.9499603 | 2.025079e-05 | 3.457724 | 4.044013e-05 |  |  | 0.0001554489 |  | 35.85354 | 34.68745
4816 | 2018-08-08 15:03 | 199307.3 | 2400.0023 | 14 | 19 | 3.84791 | 1.500004 | 0.9999617 | 2.025079e-05 | 3.64967 | 4.044013e-05 |  |  | 0.000202179 |  | 35.83657 | 34.68444
4817 | 2018-08-08 15:05 | 199427.3 | 2520.0035 | 14 | 19 | 3.867099 | 1.500027 | 1.049961 | 2.025079e-05 | 3.842538 | 4.044013e-05 |  |  | 0.0002012253 |  | 35.89455 | 34.72621
4818 | 2018-08-08 15:07 | 199547.3 | 2640.0025 | 14 | 19 | 3.887213 | 1.499996 | 1.099958 | 2.025079e-05 | 4.036383 | 4.044013e-05 |  |  | 0.0001707077 |  | 35.96678 | 34.79025
4819 | 2018-08-08 15:09 | 199667.3 | 2760.0014 | 14 | 19 | 3.907617 | 1.500013 | 1.149953 | 2.025079e-05 | 4.231232 | 4.044013e-05 |  |  | 0.0002174377 |  | 35.99427 | 34.68205
4820 | 2018-08-08 15:11 | 199787.3 | 2880.0021 | 14 | 19 | 3.927701 | 1.500006 | 1.19995 | 2.025079e-05 | 4.427103 | 4.044013e-05 |  |  | 0.0001745224 |  | 36.0371 | 34.66663
4821 | 2018-08-08 15:13 | 199907.3 | 3000.0028 | 14 | 19 | 3.946941 | 1.499958 | 1.249947 | 2.025079e-05 | 4.623962 | 4.044013e-05 |  |  | 0.0001420975 |  | 36.05527 | 34.70076
4822 | 2018-08-08 15:15 | 200027.3 | 3120.0024 | 14 | 19 | 3.964918 | 1.500025 | 1.29995 | 2.025079e-05 | 4.821776 | 4.044013e-05 |  |  | 0.0001468658 |  | 36.03921 | 34.7828
4823 | 2018-08-08 15:17 | 200147.3 | 3240.0006 | 14 | 19 | 3.981717 | 1.500011 | 1.349946 | 2.025079e-05 | 5.020431 | 4.044013e-05 |  |  | 0.0001487732 |  | 36.17123 | 34.73864
4824 | 2018-08-08 15:19 | 200267.3 | 3360.0029 | 14 | 19 | 3.997635 | 1.50001 | 1.399949 | 2.025079e-05 | 5.21993 | 4.044013e-05 |  |  | 0.0001020432 |  | 36.11418 | 34.76598
4825 | 2018-08-08 15:21 | 200387.3 | 3480.0045 | 14 | 19 | 4.012967 | 1.500015 | 1.449947 | 2.025079e-05 | 5.420187 | 4.044013e-05 |  |  | 0.0001268387 |  | 36.09742 | 34.70588
4826 | 2018-08-08 15:23 | 200507.3 | 3600.004 | 14 | 19 | 4.028164 | 1.499996 | 1.499943 | 2.025079e-05 | 5.621199 | 4.044013e-05 |  |  | 0.0001153946 |  | 36.10768 | 34.68158
4827 | 2018-08-08 15:25 | 200627.3 | 3720.0015 | 14 | 19 | 4.043225 | 1.499998 | 1.54994 | 2.025079e-05 | 5.82297 | 4.044013e-05 |  |  | 0.0001373291 |  | 36.01151 | 34.65868
4828 | 2018-08-08 15:27 | 200747.3 | 3840.0023 | 14 | 19 | 4.058485 | 1.500031 | 1.599936 | 2.025079e-05 | 6.025495 | 4.044013e-05 |  |  | 0.0001268387 |  | 35.92786 | 34.71218
4829 | 2018-08-08 15:29 | 200867.3 | 3960.0053 | 14 | 19 | 4.074599 | 1.499983 | 1.649935 | 2.025079e-05 | 6.228811 | 4.044013e-05 |  |  | 0.0001401901 |  | 35.85099 | 34.71827
4830 | 2018-08-08 15:31 | 200987.3 | 4080.0008 | 14 | 19 | 4.091954 | 1.500015 | 1.699929 | 2.025079e-05 | 6.432948 | 4.044013e-05 |  |  | 0.0001688004 |  | 35.88129 | 34.67923
4831 | 2018-08-08 15:33 | 201107.3 | 4200.0007 | 14 | 19 | 4.110756 | 1.500048 | 1.749933 | 2.025079e-05 | 6.638025 | 4.044013e-05 |  |  | 0.0001993179 |  | 35.86008 | 34.69534
4832 | 2018-08-08 15:35 | 201227.3 | 4320.0013 | 14 | 19 | 4.130916 | 1.500023 | 1.799934 | 2.025079e-05 | 6.844064 | 4.044013e-05 |  |  | 0.0001859665 |  | 35.83912 | 34.7753
4833 | 2018-08-08 15:37 | 201347.3 | 4440.0013 | 14 | 19 | 4.151973 | 1.500021 | 1.84993 | 2.025079e-05 | 7.051116 | 4.044013e-05 |  |  | 0.0001811981 |  | 35.84332 | 34.84822
4834 | 2018-08-08 15:39 | 201467.3 | 4560.0018 | 14 | 19 | 4.173059 | 1.500002 | 1.899929 | 2.025079e-05 | 7.259239 | 4.044013e-05 |  |  | 0.0001516342 |  | 35.79133 | 34.75404
4835 | 2018-08-08 15:41 | 201587.3 | 4680.0047 | 14 | 19 | 4.193072 | 1.500061 | 1.949929 | 2.025079e-05 | 7.468399 | 4.044013e-05 |  |  | 0.0001392365 |  | 35.80441 | 34.74187
4836 | 2018-08-08 15:42 | 201631.9 | 4724.5256 | 14 | 19 | 4.200001 | 1.499969 | 1.968478 | 2.025079e-05 | 7.546244 | 4.044013e-05 |  |  | 0.0001072409 |  | 35.77922 | 34.76688
4837 | 2018-08-08 15:44 | 201751.9 | 120.0061 | 15 | 19 | 4.200514 | 1.332708 | 2.01555 | 2.025079e-05 | 7.74397 | 4.044013e-05 |  |  | 2.098083e-05 |  | 35.73939 | 34.67457
4838 | 2018-08-08 15:46 | 201871.9 | 240.0016 | 15 | 19 | 4.200503 | 1.226421 | 2.058065 | 2.025079e-05 | 7.922556 | 4.044013e-05 |  |  | 4.863739e-05 |  | 35.71654 | 34.67624
4839 | 2018-08-08 15:48 | 201991.9 | 360.0054 | 15 | 19 | 4.200467 | 1.153101 | 2.097671 | 2.025079e-05 | 8.088919 | 4.044013e-05 |  |  | -2.384186e-05 |  | 35.64267 | 34.69675
4840 | 2018-08-08 15:50 | 202111.9 | 480.0029 | 15 | 19 | 4.200452 | 1.090208 | 2.135043 | 2.025079e-05 | 8.2459 | 4.044013e-05 |  |  | -1.811981e-05 |  | 35.63311 | 34.77811
4841 | 2018-08-08 15:52 | 202231.9 | 600.0003 | 15 | 19 | 4.200485 | 1.029345 | 2.170372 | 2.025079e-05 | 8.394298 | 4.044013e-05 |  |  | -9.536743e-06 |  | 35.59815 | 34.75285
4842 | 2018-08-08 15:54 | 202351.9 | 720.0043 | 15 | 19 | 4.200472 | 0.9676266 | 2.20366 | 2.025079e-05 | 8.534124 | 4.044013e-05 |  |  | -1.430511e-05 |  | 35.5042 | 34.62945
4843 | 2018-08-08 15:56 | 202471.9 | 840.0023 | 15 | 19 | 4.20049 | 0.9036827 | 2.234852 | 2.025079e-05 | 8.665144 | 4.044013e-05 |  |  | -2.288818e-05 |  | 35.48114 | 34.78888
4844 | 2018-08-08 15:58 | 202591.9 | 960.0037 | 15 | 19 | 4.200452 | 0.8373585 | 2.263877 | 2.025079e-05 | 8.787063 | 4.044013e-05 |  |  | 4.768372e-06 |  | 35.49512 | 34.68462
4845 | 2018-08-08 16:00 | 202711.9 | 1080.0059 | 15 | 19 | 4.200467 | 0.7686787 | 2.290652 | 2.025079e-05 | 8.899529 | 4.044013e-05 |  |  | -2.670288e-05 |  | 35.35706 | 34.69304
4846 | 2018-08-08 16:02 | 202831.9 | 1200.0032 | 15 | 19 | 4.200472 | 0.6988144 | 2.315108 | 2.025079e-05 | 9.002255 | 4.044013e-05 |  |  | 0 |  | 35.31884 | 34.78469
4847 | 2018-08-08 16:04 | 202951.9 | 1320.004 | 15 | 19 | 4.200469 | 0.6289406 | 2.337234 | 2.025079e-05 | 9.095198 | 4.044013e-05 |  |  | -6.67572e-06 |  | 35.26214 | 34.7267
4848 | 2018-08-08 16:06 | 203071.9 | 1440.0029 | 15 | 19 | 4.200489 | 0.5601101 | 2.357046 | 2.025079e-05 | 9.178415 | 4.044013e-05 |  |  | 1.144409e-05 |  | 35.25003 | 34.80895
4849 | 2018-08-08 16:08 | 203191.9 | 1560.0042 | 15 | 19 | 4.200479 | 0.494257 | 2.374609 | 2.025079e-05 | 9.252188 | 4.044013e-05 |  |  | 4.768372e-06 |  | 35.18097 | 34.73653
4850 | 2018-08-08 16:10 | 203311.9 | 1680.0048 | 15 | 19 | 4.200483 | 0.432991 | 2.390052 | 2.025079e-05 | 9.317054 | 4.044013e-05 |  |  | 4.577637e-05 |  | 35.03281 | 34.66945
4851 | 2018-08-08 16:12 | 203431.9 | 1800.0056 | 15 | 19 | 4.200483 | 0.3766975 | 2.403531 | 2.025079e-05 | 9.373675 | 4.044013e-05 |  |  | -2.002716e-05 |  | 35.03817 | 34.74305
4852 | 2018-08-08 16:12 | 203431.9 | 1800.0087 | 15 | 19 | 4.20048 | 0.3766918 | 2.403531 | 2.025079e-05 | 9.373675 | 4.044013e-05 |  |  | -2.002709e-05 |  | 35.03817 | 34.74984
4853 | 2018-08-08 16:22 | 204032 | 600.0041 | 16 | 19 | 4.148077 | 0 | 2.403531 | 2.025079e-05 | 9.373675 | 4.044013e-05 |  |  | -5.722046e-06 |  | 34.81293 | 34.7106
4854 | 2018-08-08 16:22 | 204032 | 600.007 | 16 | 19 | 4.148077 | 0 | 2.403531 | 2.025079e-05 | 9.373675 | 4.044013e-05 |  |  | -5.725201e-06 |  | 34.81294 | 34.71061
4855 | 2018-08-08 16:24 | 204152.1 | 120.0031 | 17 | 19 | 3.841695 | -3.000022 | 2.403531 | 0.1000142 | 9.373675 | 0.3856357 |  |  | -0.0001363754 |  | 35.23488 | 34.72366
4856 | 2018-08-08 16:26 | 204272.1 | 240.0038 | 17 | 19 | 3.82647 | -3.000053 | 2.403531 | 0.2000071 | 9.373675 | 0.7690043 |  |  | -0.0001497269 |  | 35.72891 | 34.7737
4857 | 2018-08-08 16:28 | 204392.1 | 360.0027 | 17 | 19 | 3.808609 | -3.000043 | 2.403531 | 0.3000048 | 9.373675 | 1.150798 |  |  | -0.0001745224 |  | 36.02872 | 34.7204
4858 | 2018-08-08 16:30 | 204512.1 | 480.006 | 17 | 19 | 3.783134 | -3.000053 | 2.403531 | 0.400002 | 9.373675 | 1.530446 |  |  | -0.0002365112 |  | 36.32626 | 34.6575
4859 | 2018-08-08 16:32 | 204632.1 | 600.0051 | 17 | 19 | 3.749885 | -2.999993 | 2.403531 | 0.5000101 | 9.373675 | 1.907179 |  |  | -0.000287056 |  | 36.68037 | 34.80476
4860 | 2018-08-08 16:34 | 204752.1 | 720.0021 | 17 | 19 | 3.713448 | -3.000071 | 2.403531 | 0.5999978 | 9.373675 | 2.2803 |  |  | -0.0003490448 |  | 36.83872 | 34.75055
4861 | 2018-08-08 16:36 | 204872.1 | 840.0036 | 17 | 19 | 3.679037 | -3.000039 | 2.403531 | 0.6999986 | 9.373675 | 2.649896 |  |  | -0.0003080368 |  | 36.97241 | 34.80947
4862 | 2018-08-08 16:38 | 204992.1 | 960.0061 | 17 | 19 | 3.648191 | -3.000002 | 2.403531 | 0.800007 | 9.373675 | 3.016268 |  |  | -0.0003089905 |  | 36.98079 | 34.64558
4863 | 2018-08-08 16:40 | 205112.1 | 1080.0025 | 17 | 19 | 3.6185 | -3.000053 | 2.403531 | 0.8999986 | 9.373675 | 3.379578 |  |  | -0.0002670288 |  | 37.14626 | 34.67081
4864 | 2018-08-08 16:42 | 205232.1 | 1200.0015 | 17 | 19 | 3.586591 | -3.000068 | 2.403531 | 0.9999894 | 9.373675 | 3.739828 |  |  | -0.0002994537 |  | 37.20156 | 34.72221
4865 | 2018-08-08 16:44 | 205352.1 | 1320.0013 | 17 | 19 | 3.55083 | -3.000078 | 2.403531 | 1.099993 | 9.373675 | 4.096745 |  |  | -0.0003013611 |  | 37.27125 | 34.68183
4866 | 2018-08-08 16:46 | 205472.1 | 1440.0034 | 17 | 19 | 3.511565 | -3.000089 | 2.403531 | 1.199988 | 9.373675 | 4.44987 |  |  | -0.0003080368 |  | 37.32004 | 34.80523
4867 | 2018-08-08 16:48 | 205592.1 | 1560.0048 | 17 | 19 | 3.470835 | -3.000112 | 2.403531 | 1.299991 | 9.373675 | 4.798999 |  |  | -0.0003147125 |  | 37.25242 | 34.7087
4868 | 2018-08-08 16:50 | 205712.1 | 1680.0053 | 17 | 19 | 3.432045 | -3.00011 | 2.403531 | 1.4 | 9.373675 | 5.144144 |  |  | -0.0003204346 |  | 37.15181 | 34.73511
4869 | 2018-08-08 16:52 | 205832.1 | 1800.0013 | 17 | 19 | 3.39777 | -3.00008 | 2.403531 | 1.499992 | 9.373675 | 5.485562 |  |  | -0.0002231598 |  | 37.23291 | 34.7898
4870 | 2018-08-08 16:54 | 205952.1 | 1920.001 | 17 | 19 | 3.367666 | -3.000133 | 2.403531 | 1.599993 | 9.373675 | 5.823808 |  |  | -0.00025177 |  | 37.14997 | 34.64347
4871 | 2018-08-08 16:56 | 206072.1 | 2040.004 | 17 | 19 | 3.339705 | -3.000101 | 2.403531 | 1.699985 | 9.373675 | 6.159146 |  |  | -0.0002450943 |  | 37.27054 | 34.72555
4872 | 2018-08-08 16:58 | 206192.1 | 2160.0037 | 17 | 19 | 3.311289 | -3.000116 | 2.403531 | 1.799987 | 9.373675 | 6.491724 |  |  | -0.0002679825 |  | 37.35579 | 34.78814
4873 | 2018-08-08 17:00 | 206312.1 | 2280.0004 | 17 | 19 | 3.279659 | -3.000118 | 2.403531 | 1.899988 | 9.373675 | 6.821292 |  |  | -0.0002613068 |  | 37.6595 | 34.72158
4874 | 2018-08-08 17:02 | 206432.1 | 2400.0034 | 17 | 19 | 3.246675 | -3.00012 | 2.403531 | 1.999996 | 9.373675 | 7.147676 |  |  | -0.0003070831 |  | 37.74795 | 34.72599
4875 | 2018-08-08 17:04 | 206552.1 | 2520.0032 | 17 | 19 | 3.204229 | -3.000072 | 2.403531 | 2.099991 | 9.373675 | 7.470306 |  |  | -0.0004253387 |  | 37.79111 | 34.62991
4876 | 2018-08-08 17:06 | 206672.1 | 2640.0005 | 17 | 19 | 3.134686 | -3.000124 | 2.403531 | 2.199988 | 9.373675 | 7.787763 |  |  | -0.0009660721 |  | 38.0245 | 34.72056
4877 | 2018-08-08 17:08 | 206792.1 | 2760.0027 | 17 | 19 | 2.948104 | -3.00011 | 2.403531 | 2.299994 | 9.373675 | 8.09303 |  |  | -0.002100945 |  | 38.3158 | 34.62726
4878 | 2018-08-08 17:10 | 206912.1 | 2880.0043 | 17 | 19 | 2.111364 | -3.000106 | 2.403531 | 2.399982 | 9.373675 | 8.365049 |  |  | -0.03438473 |  | 38.60366 | 34.6595
4879 | 2018-08-08 17:10 | 206915 | 2882.8906 | 17 | 19 | 1.999642 | -3.000066 | 2.403531 | 2.402397 | 9.373675 | 8.370019 |  |  | -0.03352727 |  | 38.65558 | 34.66161
4880 | 2018-08-08 17:10 | 206915 | 0.0032 | 18 | 20 | 1.997408 | -3.000235 | 0 | 0 | 0 | 0 |  |  | -0.03352249 |  | 38.65551 | 34.66159
4881 | 2018-08-08 17:12 | 207035 | 120.0004 | 14 | 20 | 3.271857 | 1.500019 | 0.04999415 | 1.283478e-05 | 0.1524186 | 2.563018e-05 |  |  | 0.002133369 |  | 38.17257 | 34.60618
4882 | 2018-08-08 17:14 | 207155 | 240.0034 | 14 | 20 | 3.443468 | 1.500036 | 0.09999204 | 1.283478e-05 | 0.3207676 | 2.563018e-05 |  |  | 0.001049042 |  | 37.45294 | 34.62304
4883 | 2018-08-08 17:16 | 207275 | 360.0025 | 14 | 20 | 3.532206 | 1.500008 | 0.1499936 | 1.283478e-05 | 0.4954391 | 2.563018e-05 |  |  | 0.0005369186 |  | 37.00161 | 34.65837
4884 | 2018-08-08 17:18 | 207395 | 480.003 | 14 | 20 | 3.57671 | 1.500002 | 0.1999954 | 1.283478e-05 | 0.6733344 | 2.563018e-05 |  |  | 0.0001916885 |  | 36.59079 | 34.63597
4885 | 2018-08-08 17:20 | 207515 | 600.0039 | 14 | 20 | 3.594994 | 1.500051 | 0.2499933 | 1.283478e-05 | 0.8526324 | 2.563018e-05 |  |  | 0.0001659393 |  | 36.35372 | 34.57824
4886 | 2018-08-08 17:22 | 207635 | 720.0026 | 14 | 20 | 3.612312 | 1.500025 | 0.2999885 | 1.283478e-05 | 1.0328 | 2.563018e-05 |  |  | 0.0001935959 |  | 36.19536 | 34.65056
4887 | 2018-08-08 17:24 | 207755 | 840.0049 | 14 | 20 | 3.629235 | 1.500011 | 0.3499914 | 1.283478e-05 | 1.213849 | 2.563018e-05 |  |  | 8.869171e-05 |  | 36.09961 | 34.66205
4888 | 2018-08-08 17:26 | 207875 | 960.0056 | 14 | 20 | 3.646892 | 1.5 | 0.3999862 | 1.283478e-05 | 1.395726 | 2.563018e-05 |  |  | 0.0001478195 |  | 35.96896 | 34.7056
4889 | 2018-08-08 17:28 | 207995 | 1080.0028 | 14 | 20 | 3.668114 | 1.500069 | 0.4499856 | 1.283478e-05 | 1.578581 | 2.563018e-05 |  |  | 0.0002098083 |  | 35.85678 | 34.74842
4890 | 2018-08-08 17:30 | 208115 | 1200.0012 | 14 | 20 | 3.690636 | 1.500034 | 0.4999797 | 1.283478e-05 | 1.762534 | 2.563018e-05 |  |  | 0.0002031326 |  | 35.73733 | 34.66083
4891 | 2018-08-08 17:32 | 208235 | 1320.0043 | 14 | 20 | 3.712472 | 1.500027 | 0.54998 | 1.283478e-05 | 1.947614 | 2.563018e-05 |  |  | 0.0001916885 |  | 35.63061 | 34.67661
4892 | 2018-08-08 17:34 | 208355 | 1440.0043 | 14 | 20 | 3.731161 | 1.500029 | 0.5999786 | 1.283478e-05 | 2.133721 | 2.563018e-05 |  |  | 0.000123024 |  | 35.66459 | 34.71522
4893 | 2018-08-08 17:36 | 208475 | 1560.002 | 14 | 20 | 3.74673 | 1.500027 | 0.649976 | 1.283478e-05 | 2.320671 | 2.563018e-05 |  |  | 7.629395e-05 |  | 35.61105 | 34.81606
4894 | 2018-08-08 17:38 | 208595 | 1680.0008 | 14 | 20 | 3.759085 | 1.500025 | 0.6999738 | 1.283478e-05 | 2.508317 | 2.563018e-05 |  |  | 8.773804e-05 |  | 35.54655 | 34.71906
4895 | 2018-08-08 17:40 | 208715 | 1800.0012 | 14 | 20 | 3.770886 | 1.499998 | 0.749974 | 1.283478e-05 | 2.696566 | 2.563018e-05 |  |  | 0.0001134872 |  | 35.56415 | 34.70164
4896 | 2018-08-08 17:42 | 208835 | 1920.0002 | 14 | 20 | 3.783371 | 1.499989 | 0.7999722 | 1.283478e-05 | 2.885412 | 2.563018e-05 |  |  | 8.296967e-05 |  | 35.59086 | 34.73972
4897 | 2018-08-08 17:44 | 208955 | 2040.0034 | 14 | 20 | 3.79701 | 1.500038 | 0.849974 | 1.283478e-05 | 3.074924 | 2.563018e-05 |  |  | 6.103515625e-05 |  | 35.62732 | 34.7305
4898 | 2018-08-08 17:46 | 209075 | 2160.004 | 14 | 20 | 3.811977 | 1.500019 | 0.8999707 | 1.283478e-05 | 3.265131 | 2.563018e-05 |  |  | 7.915497e-05 |  | 35.6416 | 34.71675
4899 | 2018-08-08 17:48 | 209195 | 2280.0016 | 14 | 20 | 3.828398 | 1.500015 | 0.9499715 | 1.283478e-05 | 3.456138 | 2.563018e-05 |  |  | 0.0001192093 |  | 35.69966 | 34.59812
4900 | 2018-08-08 17:50 | 209315 | 2400.0003 | 14 | 20 | 3.846376 | 1.49999 | 0.9999679 | 1.283478e-05 | 3.647988 | 2.563018e-05 |  |  | 0.000169754 |  | 35.76593 | 34.6831
4901 | 2018-08-08 17:52 | 209435 | 2520.0057 | 14 | 20 | 3.865595 | 1.500029 | 1.049965 | 1.283478e-05 | 3.84077 | 2.563018e-05 |  |  | 0.0001726151 |  | 35.85709 | 34.68644
4902 | 2018-08-08 17:54 | 209555 | 2640.0028 | 14 | 20 | 3.885682 | 1.500015 | 1.099966 | 1.283478e-05 | 4.034554 | 2.563018e-05 |  |  | 0.0001850128 |  | 35.91237 | 34.73
4903 | 2018-08-08 17:56 | 209675 | 2760.0051 | 14 | 20 | 3.906078 | 1.500027 | 1.149966 | 1.283478e-05 | 4.22935 | 2.563018e-05 |  |  | 0.0001888275 |  | 35.98833 | 34.61901
4904 | 2018-08-08 17:58 | 209795 | 2880.0009 | 14 | 20 | 3.926196 | 1.500008 | 1.199962 | 1.283478e-05 | 4.425143 | 2.563018e-05 |  |  | 0.0001726151 |  | 35.99075 | 34.6824
4905 | 2018-08-08 18:00 | 209915 | 3000.0035 | 14 | 20 | 3.945465 | 1.500011 | 1.249958 | 1.283478e-05 | 4.621922 | 2.563018e-05 |  |  | 0.0001373291 |  | 36.067 | 34.68635
4906 | 2018-08-08 18:02 | 210035 | 3120.002 | 14 | 20 | 3.963449 | 1.500029 | 1.299959 | 1.283478e-05 | 4.819654 | 2.563018e-05 |  |  | 0.0001659393 |  | 36.05821 | 34.7098
4907 | 2018-08-08 18:04 | 210155 | 3240.0001 | 14 | 20 | 3.980161 | 1.500004 | 1.349958 | 1.283478e-05 | 5.018244 | 2.563018e-05 |  |  | 0.0001811981 |  | 36.05728 | 34.64484
4908 | 2018-08-08 18:06 | 210275 | 3360.0004 | 14 | 20 | 3.996093 | 1.500031 | 1.399952 | 1.283478e-05 | 5.21763 | 2.563018e-05 |  |  | 0.0001087189 |  | 36.03818 | 34.66435
4909 | 2018-08-08 18:08 | 210395 | 3480.0037 | 14 | 20 | 4.011497 | 1.500031 | 1.449957 | 1.283478e-05 | 5.417843 | 2.563018e-05 |  |  | 0.0001249313 |  | 36.08131 | 34.7116
4910 | 2018-08-08 18:10 | 210515 | 3600.0063 | 14 | 20 | 4.02664 | 1.500013 | 1.499959 | 1.283478e-05 | 5.618804 | 2.563018e-05 |  |  | 0.0001363754 |  | 36.0385 | 34.73414
4911 | 2018-08-08 18:12 | 210635 | 3720.0055 | 14 | 20 | 4.041706 | 1.5 | 1.549956 | 1.283478e-05 | 5.820503 | 2.563018e-05 |  |  | 0.0001459122 |  | 35.98444 | 34.79543
4912 | 2018-08-08 18:14 | 210755 | 3840.0062 | 14 | 20 | 4.057009 | 1.500013 | 1.599949 | 1.283478e-05 | 6.022939 | 2.563018e-05 |  |  | 0.0001468658 |  | 35.94221 | 34.77896
4913 | 2018-08-08 18:16 | 210875 | 3960.0036 | 14 | 20 | 4.073106 | 1.500011 | 1.649953 | 1.283478e-05 | 6.226204 | 2.563018e-05 |  |  | 0.0001459122 |  | 35.86476 | 34.69022
4914 | 2018-08-08 18:18 | 210995 | 4080.0003 | 14 | 20 | 4.090486 | 1.499977 | 1.699949 | 1.283478e-05 | 6.43027 | 2.563018e-05 |  |  | 0.0001621246 |  | 35.83012 | 34.70029
4915 | 2018-08-08 18:20 | 211115 | 4200.0006 | 14 | 20 | 4.109317 | 1.499989 | 1.749943 | 1.283478e-05 | 6.635238 | 2.563018e-05 |  |  | 0.0001955032 |  | 35.80948 | 34.67865
4916 | 2018-08-08 18:22 | 211235 | 4320.0018 | 14 | 20 | 4.129466 | 1.500038 | 1.799945 | 1.283478e-05 | 6.841208 | 2.563018e-05 |  |  | 0.0001897812 |  | 35.77668 | 34.78016
4917 | 2018-08-08 18:24 | 211355 | 4440.0019 | 14 | 20 | 4.150533 | 1.49999 | 1.849941 | 1.283478e-05 | 7.048193 | 2.563018e-05 |  |  | 0.0001707077 |  | 35.79095 | 34.79542
4918 | 2018-08-08 18:26 | 211475 | 4560.003 | 14 | 20 | 4.171622 | 1.500002 | 1.899936 | 1.283478e-05 | 7.256227 | 2.563018e-05 |  |  | 0.000169754 |  | 35.78184 | 34.73505
4919 | 2018-08-08 18:28 | 211595 | 4680.0005 | 14 | 20 | 4.191676 | 1.500034 | 1.949938 | 1.283478e-05 | 7.465322 | 2.563018e-05 |  |  | 0.0001840591 |  | 35.82048 | 34.6402
4920 | 2018-08-08 18:29 | 211649.2 | 4734.2078 | 14 | 20 | 4.200002 | 1.500044 | 1.972518 | 1.283478e-05 | 7.560066 | 2.563018e-05 |  |  | 0.0001422235 |  | 35.77514 | 34.71186
4921 | 2018-08-08 18:31 | 211769.2 | 120.0028 | 15 | 20 | 4.200338 | 1.332186 | 2.019537 | 1.283478e-05 | 7.757562 | 2.563018e-05 |  |  | 4.959106e-05 |  | 35.72868 | 34.75733
4922 | 2018-08-08 18:33 | 211889.2 | 240.0026 | 15 | 20 | 4.200272 | 1.229218 | 2.062099 | 1.283478e-05 | 7.936337 | 2.563018e-05 |  |  | 1.049042e-05 |  | 35.75945 | 34.70397
4923 | 2018-08-08 18:35 | 212009.2 | 360.0052 | 15 | 20 | 4.200357 | 1.15659 | 2.101799 | 1.283478e-05 | 8.103085 | 2.563018e-05 |  |  | 3.051758e-05 |  | 35.65308 | 34.65731
4924 | 2018-08-08 18:37 | 212129.2 | 480.0042 | 15 | 20 | 4.200338 | 1.092196 | 2.139248 | 1.283478e-05 | 8.260385 | 2.563018e-05 |  |  | 6.866455e-05 |  | 35.65126 | 34.68478
4925 | 2018-08-08 18:39 | 212249.2 | 600.0025 | 15 | 20 | 4.200274 | 1.029243 | 2.174608 | 1.283478e-05 | 8.408905 | 2.563018e-05 |  |  | 4.196167e-05 |  | 35.56828 | 34.71162
4926 | 2018-08-08 18:41 | 212369.2 | 720.0006 | 15 | 20 | 4.200292 | 0.9665794 | 2.207882 | 1.283478e-05 | 8.548668 | 2.563018e-05 |  |  | -0.000123024 |  | 35.53182 | 34.74453
4927 | 2018-08-08 18:43 | 212489.2 | 840.0036 | 15 | 20 | 4.200307 | 0.9008121 | 2.23901 | 1.283478e-05 | 8.679416 | 2.563018e-05 |  |  | -1.525879e-05 |  | 35.45306 | 34.72017
4928 | 2018-08-08 18:45 | 212609.2 | 960.0048 | 15 | 20 | 4.200296 | 0.8324699 | 2.26791 | 1.283478e-05 | 8.800802 | 2.563018e-05 |  |  | -5.531311e-05 |  | 35.41785 | 34.71284
4929 | 2018-08-08 18:47 | 212729.2 | 1080.0031 | 15 | 20 | 4.200352 | 0.762886 | 2.294502 | 1.283478e-05 | 8.912498 | 2.563018e-05 |  |  | 5.149841e-05 |  | 35.30041 | 34.75284
4930 | 2018-08-08 18:49 | 212849.2 | 1200.0015 | 15 | 20 | 4.200236 | 0.6909695 | 2.318737 | 1.283478e-05 | 9.01429 | 2.563018e-05 |  |  | -8.201599e-05 |  | 35.33516 | 34.78302
4931 | 2018-08-08 18:51 | 212969.2 | 1320.0024 | 15 | 20 | 4.200274 | 0.6196346 | 2.340589 | 1.283478e-05 | 9.106075 | 2.563018e-05 |  |  | -5.817413e-05 |  | 35.29438 | 34.70678
4932 | 2018-08-08 18:53 | 213089.2 | 1440.0003 | 15 | 20 | 4.200249 | 0.5507755 | 2.360096 | 1.283478e-05 | 9.188009 | 2.563018e-05 |  |  | -5.817413e-05 |  | 35.24361 | 34.73728
4933 | 2018-08-08 18:55 | 213209.2 | 1560.0058 | 15 | 20 | 4.200186 | 0.4834766 | 2.377343 | 1.283478e-05 | 9.260457 | 2.563018e-05 |  |  | -8.678436e-05 |  | 35.21777 | 34.73853
4934 | 2018-08-08 18:57 | 213329.2 | 1680.0005 | 15 | 20 | 4.200282 | 0.4235001 | 2.392461 | 1.283478e-05 | 9.323956 | 2.563018e-05 |  |  | 2.479553e-05 |  | 35.15084 | 34.69218
4935 | 2018-08-08 18:59 | 213449.2 | 1800.005 | 15 | 20 | 4.200276 | 0.3675499 | 2.405625 | 1.283478e-05 | 9.379248 | 2.563018e-05 |  |  | 3.623962e-05 |  | 35.13752 | 34.68491
4936 | 2018-08-08 18:59 | 213449.2 | 1800.0097 | 15 | 20 | 4.200275 | 0.367548 | 2.405625 | 1.283478e-05 | 9.379248 | 2.563018e-05 |  |  | 3.623843e-05 |  | 35.13751 | 34.68489
4937 | 2018-08-08 19:09 | 214049.3 | 600.0039 | 16 | 20 | 4.149315 | 0 | 2.405625 | 1.283478e-05 | 9.379248 | 2.563018e-05 |  |  | -0.0001163313 |  | 34.96316 | 34.81363
4938 | 2018-08-08 19:11 | 214169.4 | 120.0005 | 17 | 20 | 3.845904 | -2.99991 | 2.405625 | 0.09999768 | 9.379248 | 0.3860449 |  |  | -0.0001468658 |  | 35.33898 | 34.83889
4939 | 2018-08-08 19:13 | 214289.4 | 240.0035 | 17 | 20 | 3.830526 | -2.999863 | 2.405625 | 0.1999913 | 9.379248 | 0.7698246 |  |  | -0.0001306534 |  | 35.79837 | 34.8228
4940 | 2018-08-08 19:15 | 214409.4 | 360.0014 | 17 | 20 | 3.812593 | -2.999895 | 2.405625 | 0.2999825 | 9.379248 | 1.151997 |  |  | -0.00020504 |  | 36.34351 | 34.98232
4941 | 2018-08-08 19:17 | 214529.4 | 480.0038 | 17 | 20 | 3.787211 | -2.999879 | 2.405625 | 0.3999811 | 9.379248 | 1.532055 |  |  | -0.0002603531 |  | 36.72538 | 35.06452
4942 | 2018-08-08 19:19 | 214649.4 | 600.0023 | 17 | 20 | 3.754029 | -2.999895 | 2.405625 | 0.4999658 | 9.379248 | 1.909111 |  |  | -0.0002861023 |  | 37.02755 | 35.14703
4943 | 2018-08-08 19:21 | 214769.4 | 720.003 | 17 | 20 | 3.717471 | -2.999883 | 2.405625 | 0.5999647 | 9.379248 | 2.282685 |  |  | -0.0003232956 |  | 37.20695 | 35.27683
4944 | 2018-08-08 19:23 | 214889.4 | 840.0048 | 17 | 20 | 3.683003 | -2.999846 | 2.405625 | 0.6999547 | 9.379248 | 2.652642 |  |  | -0.0002765656 |  | 37.30312 | 35.19641
4945 | 2018-08-08 19:25 | 215009.4 | 960.0038 | 17 | 20 | 3.65206 | -2.999837 | 2.405625 | 0.7999465 | 9.379248 | 3.019344 |  |  | -0.0002412796 |  | 37.23977 | 35.0744
4946 | 2018-08-08 19:27 | 215129.4 | 1080.0015 | 17 | 20 | 3.622372 | -3.000035 | 2.405625 | 0.8999414 | 9.379248 | 3.383052 |  |  | -0.0002241135 |  | 37.07361 | 34.84063
4947 | 2018-08-08 19:29 | 215249.4 | 1200.0004 | 17 | 20 | 3.590501 | -3.000154 | 2.405625 | 0.9999282 | 9.379248 | 3.743676 |  |  | -0.0003128052 |  | 37.04448 | 34.73871
4948 | 2018-08-08 19:31 | 215369.4 | 1320.0038 | 17 | 20 | 3.5548 | -2.999812 | 2.405625 | 1.09993 | 9.379248 | 4.100981 |  |  | -0.0003328323 |  | 37.02261 | 34.73092
4949 | 2018-08-08 19:33 | 215489.4 | 1440.0056 | 17 | 20 | 3.515623 | -3.000201 | 2.405625 | 1.199923 | 9.379248 | 4.4545 |  |  | -0.0003652573 |  | 36.90556 | 34.51547
4950 | 2018-08-08 19:35 | 215609.4 | 1560.0047 | 17 | 20 | 3.474832 | -2.999817 | 2.405625 | 1.299927 | 9.379248 | 4.804036 |  |  | -0.0003404617 |  | 36.9962 | 34.56713
4951 | 2018-08-08 19:37 | 215729.4 | 1680.0048 | 17 | 20 | 3.435847 | -3.000039 | 2.405625 | 1.399908 | 9.379248 | 5.149474 |  |  | -0.0003604889 |  | 36.92318 | 34.61773
4952 | 2018-08-08 19:39 | 215849.4 | 1800.0037 | 17 | 20 | 3.401455 | -2.999798 | 2.405625 | 1.499909 | 9.379248 | 5.491301 |  |  | -0.0002784729 |  | 36.89809 | 34.63653
4953 | 2018-08-08 19:41 | 215969.4 | 1920.0048 | 17 | 20 | 3.371211 | -2.999808 | 2.405625 | 1.599897 | 9.379248 | 5.829865 |  |  | -0.0002470016 |  | 36.98278 | 34.60751
4954 | 2018-08-08 19:43 | 216089.4 | 2040.0027 | 17 | 20 | 3.343285 | -2.999833 | 2.405625 | 1.699906 | 9.379248 | 6.165609 |  |  | -0.0001897812 |  | 37.04634 | 34.67287
4955 | 2018-08-08 19:45 | 216209.4 | 2160.0042 | 17 | 20 | 3.314836 | -2.999835 | 2.405625 | 1.799895 | 9.379248 | 6.498495 |  |  | -0.0002527237 |  | 37.15477 | 34.64672
4956 | 2018-08-08 19:47 | 216329.4 | 2280.0044 | 17 | 20 | 3.283458 | -3.000191 | 2.405625 | 1.899896 | 9.379248 | 6.82843 |  |  | -0.0002651215 |  | 37.4141 | 34.56273
4957 | 2018-08-08 19:49 | 216449.4 | 2400.0026 | 17 | 20 | 3.250571 | -2.999849 | 2.405625 | 1.999884 | 9.379248 | 7.155131 |  |  | -0.0003414154 |  | 37.59643 | 34.64684
4958 | 2018-08-08 19:51 | 216569.4 | 2520.0044 | 17 | 20 | 3.208357 | -2.999831 | 2.405625 | 2.099869 | 9.379248 | 7.478132 |  |  | -0.0004291534 |  | 37.71752 | 34.70772
4959 | 2018-08-08 19:53 | 216689.4 | 2640.0007 | 17 | 20 | 3.140272 | -2.999866 | 2.405625 | 2.199872 | 9.379248 | 7.796063 |  |  | -0.0009498596 |  | 37.8716 | 34.66373
4960 | 2018-08-08 19:55 | 216809.4 | 2760.0066 | 17 | 20 | 2.956761 | -2.999856 | 2.405625 | 2.299858 | 9.379248 | 8.101999 |  |  | -0.002130508 |  | 38.21955 | 34.65426
4961 | 2018-08-08 19:57 | 216929.4 | 2880.0026 | 17 | 20 | 2.196748 | -2.999819 | 2.405625 | 2.399855 | 9.379248 | 8.376142 |  |  | -0.02702236 |  | 38.64067 | 34.56675
4962 | 2018-08-08 19:57 | 216935 | 2885.6424 | 17 | 20 | 1.999548 | -2.999858 | 2.405625 | 2.404548 | 9.379248 | 8.386024 |  |  | -0.02571361 |  | 38.72103 | 34.5829
4963 | 2018-08-08 19:57 | 216935 | 0.0034 | 18 | 21 | 1.996748 | -2.999548 | 0 | 0 | 0 | 0 |  |  | -0.02570983 |  | 38.72095 | 34.58299
4964 | 2018-08-08 19:59 | 217055.1 | 120.0041 | 14 | 21 | 3.270419 | 1.500031 | 0.04999651 | 1.224828e-05 | 0.1523394 | 2.445622e-05 |  |  | 0.002142906 |  | 38.1803 | 34.66613
4965 | 2018-08-08 20:01 | 217175.1 | 240.0046 | 14 | 21 | 3.442091 | 1.500027 | 0.09999703 | 1.224828e-05 | 0.3206268 | 2.445622e-05 |  |  | 0.001057625 |  | 37.44967 | 34.68781
4966 | 2018-08-08 20:03 | 217295.1 | 360.0059 | 14 | 21 | 3.530902 | 1.50001 | 0.1499944 | 1.224828e-05 | 0.495217 | 2.445622e-05 |  |  | 0.00050354 |  | 36.91842 | 34.73203
4967 | 2018-08-08 20:05 | 217415.1 | 480.0058 | 14 | 21 | 3.575352 | 1.500051 | 0.1999911 | 1.224828e-05 | 0.6730278 | 2.445622e-05 |  |  | 0.000213623 |  | 36.6722 | 34.73658
4968 | 2018-08-08 20:07 | 217535.1 | 600.0017 | 14 | 21 | 3.593668 | 1.500019 | 0.2499872 | 1.224828e-05 | 0.8522507 | 2.445622e-05 |  |  | 0.0001525879 |  | 36.44648 | 34.71526
4969 | 2018-08-08 20:09 | 217655.1 | 720.0034 | 14 | 21 | 3.61096 | 1.500036 | 0.2999897 | 1.224828e-05 | 1.032377 | 2.445622e-05 |  |  | 0.0001411438 |  | 36.28838 | 34.72196
4970 | 2018-08-08 20:11 | 217775.1 | 840.0013 | 14 | 21 | 3.627935 | 1.500021 | 0.3499929 | 1.224828e-05 | 1.213362 | 2.445622e-05 |  |  | 0.0001392365 |  | 36.30944 | 34.72532
4971 | 2018-08-08 20:13 | 217895.1 | 960.0041 | 14 | 21 | 3.645604 | 1.500051 | 0.3999863 | 1.224828e-05 | 1.395167 | 2.445622e-05 |  |  | 0.0001592636 |  | 36.39222 | 35.04809
4972 | 2018-08-08 20:15 | 218015.1 | 1080.005 | 14 | 21 | 3.666765 | 1.500013 | 0.4499894 | 1.224828e-05 | 1.577971 | 2.445622e-05 |  |  | 0.0002346039 |  | 36.35379 | 35.17081
4973 | 2018-08-08 20:17 | 218135.1 | 1200.0029 | 14 | 21 | 3.689337 | 1.50001 | 0.4999789 | 1.224828e-05 | 1.761842 | 2.445622e-05 |  |  | 0.0001659393 |  | 36.24028 | 35.26813
4974 | 2018-08-08 20:19 | 218255.1 | 1320.0026 | 14 | 21 | 3.711175 | 1.499985 | 0.5499876 | 1.224828e-05 | 1.946887 | 2.445622e-05 |  |  | 0.0001897812 |  | 35.98634 | 35.18287
4975 | 2018-08-08 20:21 | 218375.1 | 1440.0022 | 14 | 21 | 3.729818 | 1.500004 | 0.5999817 | 1.224828e-05 | 2.13291 | 2.445622e-05 |  |  | 0.0001401901 |  | 35.70794 | 34.91732
4976 | 2018-08-08 20:23 | 218495.1 | 1560.002 | 14 | 21 | 3.745406 | 1.500011 | 0.649981 | 1.224828e-05 | 2.3198 | 2.445622e-05 |  |  | 0.0001220703125 |  | 35.5019 | 34.75637
4977 | 2018-08-08 20:25 | 218615.1 | 1680.0001 | 14 | 21 | 3.757749 | 1.500027 | 0.6999786 | 1.224828e-05 | 2.507378 | 2.445622e-05 |  |  | 7.724762e-05 |  | 35.43101 | 34.61184
4978 | 2018-08-08 20:27 | 218735.1 | 1800.0011 | 14 | 21 | 3.76952 | 1.500057 | 0.7499782 | 1.224828e-05 | 2.695557 | 2.445622e-05 |  |  | 0.0001296997 |  | 35.44188 | 34.55217
4979 | 2018-08-08 20:29 | 218855.1 | 1920.0045 | 14 | 21 | 3.782067 | 1.500004 | 0.7999722 | 1.224828e-05 | 2.884319 | 2.445622e-05 |  |  | 0.000123024 |  | 35.43034 | 34.69923
4980 | 2018-08-08 20:31 | 218975.1 | 2040.0013 | 14 | 21 | 3.79566 | 1.500038 | 0.8499696 | 1.224828e-05 | 3.073748 | 2.445622e-05 |  |  | 0.0001153946 |  | 35.43059 | 34.60045
4981 | 2018-08-08 20:33 | 219095.1 | 2160.0043 | 14 | 21 | 3.810648 | 1.500036 | 0.8999707 | 1.224828e-05 | 3.263904 | 2.445622e-05 |  |  | 0.0001707077 |  | 35.57687 | 34.59724
4982 | 2018-08-08 20:35 | 219215.1 | 2280.004 | 14 | 21 | 3.827146 | 1.500011 | 0.9499714 | 1.224828e-05 | 3.454845 | 2.445622e-05 |  |  | 0.0001125336 |  | 35.70137 | 34.71179
4983 | 2018-08-08 20:37 | 219335.1 | 2400.0056 | 14 | 21 | 3.845075 | 1.5 | 0.9999671 | 1.224828e-05 | 3.646629 | 2.445622e-05 |  |  | 0.0001544952 |  | 35.7554 | 34.64242
4984 | 2018-08-08 20:39 | 219455.1 | 2520.0014 | 14 | 21 | 3.864336 | 1.50001 | 1.049966 | 1.224828e-05 | 3.839355 | 2.445622e-05 |  |  | 0.0001678467 |  | 35.87112 | 34.65593
4985 | 2018-08-08 20:41 | 219575.1 | 2640.0001 | 14 | 21 | 3.884406 | 1.500027 | 1.099966 | 1.224828e-05 | 4.033072 | 2.445622e-05 |  |  | 0.0001707077 |  | 35.90601 | 34.72377
4986 | 2018-08-08 20:43 | 219695.1 | 2760.0039 | 14 | 21 | 3.904799 | 1.500034 | 1.149966 | 1.224828e-05 | 4.227804 | 2.445622e-05 |  |  | 0.000161171 |  | 35.96402 | 34.70508
4987 | 2018-08-08 20:45 | 219815.1 | 2880.0002 | 14 | 21 | 3.924939 | 1.500032 | 1.199963 | 1.224828e-05 | 4.423539 | 2.445622e-05 |  |  | 0.0001440048 |  | 36.00686 | 34.76018
4988 | 2018-08-08 20:47 | 219935.1 | 3000.0028 | 14 | 21 | 3.944214 | 1.500002 | 1.249961 | 1.224828e-05 | 4.620262 | 2.445622e-05 |  |  | 0.0001487732 |  | 36.01387 | 34.66684
4989 | 2018-08-08 20:49 | 220055.1 | 3120.0005 | 14 | 21 | 3.962184 | 1.500015 | 1.299958 | 1.224828e-05 | 4.817914 | 2.445622e-05 |  |  | 0.0001621246 |  | 35.99049 | 34.64545
4990 | 2018-08-08 20:51 | 220175.1 | 3240.0047 | 14 | 21 | 3.978937 | 1.500036 | 1.349961 | 1.224828e-05 | 5.016459 | 2.445622e-05 |  |  | 0.0001049042 |  | 36.11444 | 34.73354
4991 | 2018-08-08 20:53 | 220295.1 | 3360.0046 | 14 | 21 | 3.994861 | 1.500063 | 1.399959 | 1.224828e-05 | 5.2158 | 2.445622e-05 |  |  | 0.0001115799 |  | 36.05217 | 34.69847
4992 | 2018-08-08 20:55 | 220415.1 | 3480.0054 | 14 | 21 | 4.010239 | 1.500092 | 1.449957 | 1.224828e-05 | 5.415919 | 2.445622e-05 |  |  | 0.0001678467 |  | 36.00032 | 34.68626
4993 | 2018-08-08 20:57 | 220535.1 | 3600.0032 | 14 | 21 | 4.025402 | 1.500042 | 1.499951 | 1.224828e-05 | 5.616789 | 2.445622e-05 |  |  | 0.0001659393 |  | 36.11056 | 34.78016
4994 | 2018-08-08 20:59 | 220655.1 | 3720.0021 | 14 | 21 | 4.040466 | 1.50005 | 1.549946 | 1.224828e-05 | 5.818416 | 2.445622e-05 |  |  | 0.0001220703125 |  | 36.27322 | 34.90392
4995 | 2018-08-08 21:01 | 220775.1 | 3840.0016 | 14 | 21 | 4.05574 | 1.500067 | 1.599954 | 1.224828e-05 | 6.020852 | 2.445622e-05 |  |  | 0.0001316071 |  | 36.31588 | 35.15884
4996 | 2018-08-08 21:03 | 220895.1 | 3960.0013 | 14 | 21 | 4.07188 | 1.500029 | 1.649948 | 1.224828e-05 | 6.224013 | 2.445622e-05 |  |  | 0.0001277924 |  | 36.29169 | 35.18152
4997 | 2018-08-08 21:05 | 221015.1 | 4080.0021 | 14 | 21 | 4.089242 | 1.500027 | 1.69995 | 1.224828e-05 | 6.428042 | 2.445622e-05 |  |  | 0.0001459122 |  | 36.29111 | 35.25067
4998 | 2018-08-08 21:07 | 221135.1 | 4200.0054 | 14 | 21 | 4.108088 | 1.500061 | 1.749945 | 1.224828e-05 | 6.632949 | 2.445622e-05 |  |  | 0.0001678467 |  | 36.09288 | 35.14462
4999 | 2018-08-08 21:09 | 221255.1 | 4320.0008 | 14 | 21 | 4.128253 | 1.500076 | 1.799949 | 1.224828e-05 | 6.838868 | 2.445622e-05 |  |  | 0.0001430511 |  | 35.83672 | 34.93219
5000 | 2018-08-08 21:11 | 221375.1 | 4440.0029 | 14 | 21 | 4.149328 | 1.500072 | 1.849948 | 1.224828e-05 | 7.045803 | 2.445622e-05 |  |  | 0.0001792908 |  | 35.72689 | 34.7946
5001 | 2018-08-08 21:13 | 221495.1 | 4560.0014 | 14 | 21 | 4.170409 | 1.50005 | 1.899947 | 1.224828e-05 | 7.253794 | 2.445622e-05 |  |  | 0.0001745224 |  | 35.69023 | 34.64608
5002 | 2018-08-08 21:15 | 221615.1 | 4680.0023 | 14 | 21 | 4.190465 | 1.500071 | 1.949946 | 1.224828e-05 | 7.462821 | 2.445622e-05 |  |  | 0.0001802444 |  | 35.67905 | 34.60019
5003 | 2018-08-08 21:16 | 221677.6 | 4742.5358 | 14 | 21 | 4.200002 | 1.500046 | 1.976 | 1.224828e-05 | 7.572123 | 2.445622e-05 |  |  | 0.0001332042 |  | 35.67091 | 34.5901
5004 | 2018-08-08 21:18 | 221797.6 | 120.0038 | 15 | 21 | 4.200535 | 1.336861 | 2.023134 | 1.224828e-05 | 7.770109 | 2.445622e-05 |  |  | 4.291534e-05 |  | 35.68858 | 34.67913
5005 | 2018-08-08 21:20 | 221917.6 | 240.0014 | 15 | 21 | 4.200517 | 1.235073 | 2.065866 | 1.224828e-05 | 7.949606 | 2.445622e-05 |  |  | 9.536743e-06 |  | 35.68272 | 34.60694
5006 | 2018-08-08 21:22 | 222037.6 | 360.0027 | 15 | 21 | 4.200463 | 1.16124 | 2.105762 | 1.224828e-05 | 8.117188 | 2.445622e-05 |  |  | 3.051758e-05 |  | 35.5937 | 34.55067
5007 | 2018-08-08 21:24 | 222157.6 | 480.0006 | 15 | 21 | 4.200493 | 1.096258 | 2.143372 | 1.224828e-05 | 8.27517 | 2.445622e-05 |  |  | 2.288818e-05 |  | 35.58838 | 34.58024
5008 | 2018-08-08 21:26 | 222277.6 | 600.0004 | 15 | 21 | 4.200464 | 1.03248 | 2.178853 | 1.224828e-05 | 8.424207 | 2.445622e-05 |  |  | -7.629395e-06 |  | 35.56025 | 34.64707
5009 | 2018-08-08 21:28 | 222397.6 | 720.0007 | 15 | 21 | 4.200446 | 0.9674129 | 2.21219 | 1.224828e-05 | 8.564238 | 2.445622e-05 |  |  | -1.907349e-06 |  | 35.54984 | 34.65411
5010 | 2018-08-08 21:30 | 222517.6 | 840.0033 | 15 | 21 | 4.20049 | 0.9001369 | 2.243321 | 1.224828e-05 | 8.695003 | 2.445622e-05 |  |  | 1.811981e-05 |  | 35.5258 | 34.69305
5011 | 2018-08-08 21:32 | 222637.6 | 960.0051 | 15 | 21 | 4.200483 | 0.8298569 | 2.272158 | 1.224828e-05 | 8.816133 | 2.445622e-05 |  |  | 2.288818e-05 |  | 35.4847 | 34.72036
5012 | 2018-08-08 21:34 | 222757.6 | 1080.0043 | 15 | 21 | 4.200491 | 0.7579784 | 2.298632 | 1.224828e-05 | 8.927334 | 2.445622e-05 |  |  | 1.811981e-05 |  | 35.4938 | 34.74162
5013 | 2018-08-08 21:36 | 222877.6 | 1200.0029 | 15 | 21 | 4.200487 | 0.6851845 | 2.322683 | 1.224828e-05 | 9.028362 | 2.445622e-05 |  |  | -6.67572e-06 |  | 35.47559 | 34.71593
5014 | 2018-08-08 21:38 | 222997.6 | 1320.0015 | 15 | 21 | 4.200494 | 0.6130428 | 2.344316 | 1.224828e-05 | 9.11923 | 2.445622e-05 |  |  | 2.670288e-05 |  | 35.42358 | 34.74548
5015 | 2018-08-08 21:40 | 223117.6 | 1440.0046 | 15 | 21 | 4.200439 | 0.5424728 | 2.363569 | 1.224828e-05 | 9.2001 | 2.445622e-05 |  |  | -6.67572e-06 |  | 35.32505 | 34.76068
5016 | 2018-08-08 21:42 | 223237.6 | 1560.0034 | 15 | 21 | 4.200486 | 0.4761391 | 2.380535 | 1.224828e-05 | 9.271364 | 2.445622e-05 |  |  | 3.910065e-05 |  | 35.25387 | 34.76434
5017 | 2018-08-08 21:44 | 223357.6 | 1680.0029 | 15 | 21 | 4.200419 | 0.4144821 | 2.395364 | 1.224828e-05 | 9.333652 | 2.445622e-05 |  |  | -2.765656e-05 |  | 35.18635 | 34.76158
5018 | 2018-08-08 21:46 | 223477.6 | 1800.0037 | 15 | 21 | 4.200451 | 0.3590012 | 2.408241 | 1.224828e-05 | 9.387743 | 2.445622e-05 |  |  | -2.400107e-05 |  | 35.09903 | 34.70334
5019 | 2018-08-08 21:56 | 224077.7 | 600.0028 | 16 | 21 | 4.15072 | 0 | 2.408241 | 1.224828e-05 | 9.387743 | 2.445622e-05 |  |  | -5.722046e-06 |  | 35.25742 | 35.15817
5020 | 2018-08-08 21:56 | 224077.7 | 600.005 | 16 | 21 | 4.150726 | 0 | 2.408241 | 1.224828e-05 | 9.387743 | 2.445622e-05 |  |  | -5.723583e-06 |  | 35.25742 | 35.15817
5021 | 2018-08-08 21:58 | 224197.8 | 120.0024 | 17 | 21 | 3.848778 | -3.000154 | 2.408241 | 0.1000115 | 9.387743 | 0.3864147 |  |  | -8.964539e-05 |  | 35.5518 | 35.24821
5022 | 2018-08-08 22:00 | 224317.8 | 240.0038 | 17 | 21 | 3.833232 | -3.000124 | 2.408241 | 0.2000081 | 9.387743 | 0.7704821 |  |  | -0.0001440048 |  | 35.72587 | 34.99601
5023 | 2018-08-08 22:02 | 224437.8 | 360.0042 | 17 | 21 | 3.81537 | -3.000147 | 2.408241 | 0.2999988 | 9.387743 | 1.152924 |  |  | -0.0001401901 |  | 35.91599 | 34.86986
5024 | 2018-08-08 22:04 | 224557.8 | 480.0029 | 17 | 21 | 3.79016 | -3.000155 | 2.408241 | 0.4000146 | 9.387743 | 1.533332 |  |  | -0.0002689362 |  | 36.17526 | 34.68663
5025 | 2018-08-08 22:06 | 224677.8 | 600.0007 | 17 | 21 | 3.757207 | -3.000164 | 2.408241 | 0.5 | 9.387743 | 1.910699 |  |  | -0.0002603531 |  | 36.37276 | 34.69058
5026 | 2018-08-08 22:08 | 224797.8 | 720.0004 | 17 | 21 | 3.720735 | -3.000168 | 2.408241 | 0.6000084 | 9.387743 | 2.284632 |  |  | -0.000336647 |  | 36.56395 | 34.6843
5027 | 2018-08-08 22:10 | 224917.8 | 840.0036 | 17 | 21 | 3.686219 | -3.000175 | 2.408241 | 0.7000141 | 9.387743 | 2.654972 |  |  | -0.0003032684 |  | 36.71287 | 34.56776
5028 | 2018-08-08 22:12 | 225037.8 | 960.0019 | 17 | 21 | 3.65524 | -2.999771 | 2.408241 | 0.8000152 | 9.387743 | 3.022024 |  |  | -0.000248909 |  | 36.84549 | 34.70347
5029 | 2018-08-08 22:14 | 225157.8 | 1080.0056 | 17 | 21 | 3.62548 | -3.000157 | 2.408241 | 0.9000165 | 9.387743 | 3.386069 |  |  | -0.0002975464 |  | 36.88571 | 34.71229
5030 | 2018-08-08 22:16 | 225277.8 | 1200.0033 | 17 | 21 | 3.593747 | -2.999791 | 2.408241 | 1.000004 | 9.387743 | 3.747013 |  |  | -0.0002698898 |  | 36.96231 | 34.64352
5031 | 2018-08-08 22:18 | 225397.8 | 1320.003 | 17 | 21 | 3.558163 | -2.999814 | 2.408241 | 1.1 | 9.387743 | 4.10463 |  |  | -0.0002975464 |  | 37.03744 | 34.66306
5032 | 2018-08-08 22:20 | 225517.8 | 1440.001 | 17 | 21 | 3.519057 | -2.999835 | 2.408241 | 1.2 | 9.387743 | 4.458514 |  |  | -0.0003767014 |  | 37.05622 | 34.72093
5033 | 2018-08-08 22:22 | 225637.8 | 1560.0016 | 17 | 21 | 3.478277 | -2.999865 | 2.408241 | 1.299988 | 9.387743 | 4.808341 |  |  | -0.0003213882 |  | 37.01923 | 34.76443
5034 | 2018-08-08 22:24 | 225757.8 | 1680.0006 | 17 | 21 | 3.439233 | -2.999858 | 2.408241 | 1.399988 | 9.387743 | 5.154187 |  |  | -0.0003137589 |  | 36.96831 | 34.71499
5035 | 2018-08-08 22:26 | 225877.8 | 1800.0007 | 17 | 21 | 3.404691 | -2.999889 | 2.408241 | 1.49997 | 9.387743 | 5.496275 |  |  | -0.0003108978 |  | 36.97564 | 34.72472
5036 | 2018-08-08 22:28 | 225997.8 | 1920.0065 | 17 | 21 | 3.374317 | -2.999837 | 2.408241 | 1.59997 | 9.387743 | 5.835197 |  |  | -0.0002508163 |  | 36.99625 | 34.72132
5037 | 2018-08-08 22:30 | 226117.8 | 2040.0003 | 17 | 21 | 3.346324 | -2.999846 | 2.408241 | 1.699959 | 9.387743 | 6.171186 |  |  | -0.0001974106 |  | 37.04324 | 34.68596
5038 | 2018-08-08 22:32 | 226237.8 | 2160.0001 | 17 | 21 | 3.318014 | -2.999866 | 2.408241 | 1.799944 | 9.387743 | 6.504372 |  |  | -0.000244140625 |  | 37.25274 | 34.70515
5039 | 2018-08-08 22:34 | 226357.8 | 2280.0057 | 17 | 21 | 3.286739 | -2.999908 | 2.408241 | 1.899943 | 9.387743 | 6.834625 |  |  | -0.0002212524 |  | 37.52965 | 34.69999
5040 | 2018-08-08 22:36 | 226477.8 | 2400.0033 | 17 | 21 | 3.254061 | -2.999875 | 2.408241 | 1.999941 | 9.387743 | 7.161695 |  |  | -0.0003356934 |  | 37.88191 | 34.84388
5041 | 2018-08-08 22:38 | 226597.8 | 2520.0018 | 17 | 21 | 3.212131 | -2.999858 | 2.408241 | 2.099932 | 9.387743 | 7.485074 |  |  | -0.0003890991 |  | 38.1343 | 35.08016
5042 | 2018-08-08 22:40 | 226717.8 | 2640.0019 | 17 | 21 | 3.145638 | -2.999937 | 2.408241 | 2.199919 | 9.387743 | 7.803379 |  |  | -0.0008926392 |  | 38.35419 | 35.16816
5043 | 2018-08-08 22:42 | 226837.8 | 2760.0063 | 17 | 21 | 2.96557 | -3.000149 | 2.408241 | 2.29992 | 9.387743 | 8.110089 |  |  | -0.002062798 |  | 38.61772 | 35.23833
5044 | 2018-08-08 22:44 | 226957.8 | 2880.0045 | 17 | 21 | 2.27269 | -3.000141 | 2.408241 | 2.399908 | 9.387743 | 8.386334 |  |  | -0.02166939 |  | 38.97581 | 35.22141
5045 | 2018-08-08 22:44 | 226966.5 | 2888.758 | 17 | 21 | 1.999729 | -3.000091 | 2.408241 | 2.407207 | 9.387743 | 8.40205 |  |  | -0.02005327 |  | 38.95475 | 35.18616
5046 | 2018-08-08 22:44 | 226966.6 | 0.0032 | 18 | 22 | 1.997391 | -3.000214 | 0 | 0 | 0 | 0 |  |  | -0.02005029 |  | 38.95467 | 35.18613
5047 | 2018-08-08 22:46 | 227086.6 | 120.0036 | 14 | 22 | 3.269066 | 1.499996 | 0.04999316 | 2.016886e-05 | 0.152252 | 4.02804e-05 |  |  | 0.002109528 |  | 38.29292 | 34.99381
5048 | 2018-08-08 22:48 | 227206.6 | 240.002 | 14 | 22 | 3.440837 | 1.49999 | 0.09999214 | 2.016886e-05 | 0.3204687 | 4.02804e-05 |  |  | 0.00108242 |  | 37.40394 | 34.86284
5049 | 2018-08-08 22:50 | 227326.6 | 360.0015 | 14 | 22 | 3.529644 | 1.49999 | 0.1499865 | 2.016886e-05 | 0.4949851 | 4.02804e-05 |  |  | 0.0005264282 |  | 36.86618 | 34.67342
5050 | 2018-08-08 22:52 | 227446.6 | 480.0051 | 14 | 22 | 3.574156 | 1.499977 | 0.1999841 | 2.016886e-05 | 0.6727384 | 4.02804e-05 |  |  | 0.0002040863 |  | 36.51757 | 34.62354
5051 | 2018-08-08 22:54 | 227566.6 | 600.004 | 14 | 22 | 3.592473 | 1.500023 | 0.2499857 | 2.016886e-05 | 0.8519222 | 4.02804e-05 |  |  | 0.0001506805 |  | 36.3588 | 34.63188
5052 | 2018-08-08 22:56 | 227686.6 | 720.0035 | 14 | 22 | 3.609789 | 1.500038 | 0.2999816 | 2.016886e-05 | 1.031967 | 4.02804e-05 |  |  | 0.0001325607 |  | 36.17652 | 34.6083
5053 | 2018-08-08 22:58 | 227806.6 | 840.0021 | 14 | 22 | 3.626769 | 1.500046 | 0.3499775 | 2.016886e-05 | 1.212866 | 4.02804e-05 |  |  | 0.0001420975 |  | 36.02139 | 34.60864
5054 | 2018-08-08 23:00 | 227926.6 | 960.0023 | 14 | 22 | 3.644466 | 1.5 | 0.3999838 | 2.016886e-05 | 1.394662 | 4.02804e-05 |  |  | 0.0001296997 |  | 35.94397 | 34.65486
5055 | 2018-08-08 23:02 | 228046.6 | 1080.0022 | 14 | 22 | 3.665643 | 1.500021 | 0.4499778 | 2.016886e-05 | 1.577374 | 4.02804e-05 |  |  | 0.0001754761 |  | 35.8399 | 34.67935
5056 | 2018-08-08 23:04 | 228166.6 | 1200.0023 | 14 | 22 | 3.688219 | 1.500023 | 0.4999769 | 2.016886e-05 | 1.761224 | 4.02804e-05 |  |  | 0.0002088547 |  | 35.73801 | 34.64776
5057 | 2018-08-08 23:06 | 228286.6 | 1320.0015 | 14 | 22 | 3.710039 | 1.500032 | 0.5499784 | 2.016886e-05 | 1.946187 | 4.02804e-05 |  |  | 0.0001678467 |  | 35.64254 | 34.70985
5058 | 2018-08-08 23:08 | 228406.6 | 1440.0056 | 14 | 22 | 3.728737 | 1.500032 | 0.5999765 | 2.016886e-05 | 2.13217 | 4.02804e-05 |  |  | 0.0001440048 |  | 35.59508 | 34.66888
5059 | 2018-08-08 23:10 | 228526.6 | 1560.0053 | 14 | 22 | 3.744314 | 1.500006 | 0.6499753 | 2.016886e-05 | 2.319004 | 4.02804e-05 |  |  | 0.0001268387 |  | 35.47405 | 34.71267
5060 | 2018-08-08 23:12 | 228646.6 | 1680.0018 | 14 | 22 | 3.756658 | 1.500036 | 0.6999742 | 2.016886e-05 | 2.506534 | 4.02804e-05 |  |  | 0.0001068115 |  | 35.5066 | 34.6946
5061 | 2018-08-08 23:14 | 228766.6 | 1800.0037 | 14 | 22 | 3.768473 | 1.500038 | 0.7499707 | 2.016886e-05 | 2.694649 | 4.02804e-05 |  |  | 0.0001029968 |  | 35.53096 | 34.69608
5062 | 2018-08-08 23:16 | 228886.6 | 1920.0024 | 14 | 22 | 3.78102 | 1.500011 | 0.7999716 | 2.016886e-05 | 2.883385 | 4.02804e-05 |  |  | 0.0001153946 |  | 35.59148 | 34.67529
5063 | 2018-08-08 23:18 | 229006.6 | 2040.0015 | 14 | 22 | 3.794707 | 1.500025 | 0.8499665 | 2.016886e-05 | 3.072753 | 4.02804e-05 |  |  | 0.0001649857 |  | 35.65899 | 34.76585
5064 | 2018-08-08 23:20 | 229126.6 | 2160.0038 | 14 | 22 | 3.809641 | 1.499968 | 0.8999623 | 2.016886e-05 | 3.26284 | 4.02804e-05 |  |  | 8.296967e-05 |  | 35.78083 | 34.77987
5065 | 2018-08-08 23:22 | 229246.6 | 2280.0006 | 14 | 22 | 3.826066 | 1.500008 | 0.949957 | 2.016886e-05 | 3.453707 | 4.02804e-05 |  |  | 0.000125885 |  | 36.11409 | 34.98808
5066 | 2018-08-08 23:24 | 229366.6 | 2400.0016 | 14 | 22 | 3.844005 | 1.500002 | 0.999952 | 2.016886e-05 | 3.645434 | 4.02804e-05 |  |  | 0.0001420975 |  | 36.23323 | 35.10358
5067 | 2018-08-08 23:26 | 229486.6 | 2520.0022 | 14 | 22 | 3.863272 | 1.500013 | 1.049953 | 2.016886e-05 | 3.838117 | 4.02804e-05 |  |  | 0.0001373291 |  | 36.35409 | 35.25529
5068 | 2018-08-08 23:28 | 229606.6 | 2640.0027 | 14 | 22 | 3.883353 | 1.499987 | 1.099957 | 2.016886e-05 | 4.031795 | 4.02804e-05 |  |  | 0.0001907349 |  | 36.25433 | 35.02522
5069 | 2018-08-08 23:30 | 229726.6 | 2760.0006 | 14 | 22 | 3.903743 | 1.500042 | 1.14995 | 2.016886e-05 | 4.226446 | 4.02804e-05 |  |  | 0.0001525879 |  | 36.07694 | 35.04183
5070 | 2018-08-08 23:32 | 229846.6 | 2880.0014 | 14 | 22 | 3.923911 | 1.500015 | 1.199947 | 2.016886e-05 | 4.422128 | 4.02804e-05 |  |  | 0.0001688004 |  | 35.99706 | 34.80327
5071 | 2018-08-08 23:34 | 229966.6 | 3000.0036 | 14 | 22 | 3.943152 | 1.500004 | 1.249947 | 2.016886e-05 | 4.61881 | 4.02804e-05 |  |  | 0.0001506805 |  | 35.96167 | 34.68105
5072 | 2018-08-08 23:36 | 230086.6 | 3120.0014 | 14 | 22 | 3.96116 | 1.500063 | 1.299948 | 2.016886e-05 | 4.816427 | 4.02804e-05 |  |  | 0.0001449585 |  | 35.93499 | 34.69668
5073 | 2018-08-08 23:38 | 230206.6 | 3240.0037 | 14 | 22 | 3.977862 | 1.500061 | 1.349951 | 2.016886e-05 | 5.014915 | 4.02804e-05 |  |  | 0.0001173019 |  | 35.98738 | 34.66232
5074 | 2018-08-08 23:40 | 230326.6 | 3360.0057 | 14 | 22 | 3.993793 | 1.500042 | 1.399946 | 2.016886e-05 | 5.21419 | 4.02804e-05 |  |  | 0.0001239777 |  | 36.04752 | 34.62709
5075 | 2018-08-08 23:42 | 230446.6 | 3480.007 | 14 | 22 | 4.00918 | 1.500051 | 1.449945 | 2.016886e-05 | 5.414265 | 4.02804e-05 |  |  | 0.0001306534 |  | 36.06034 | 34.60407
5076 | 2018-08-08 23:44 | 230566.6 | 3600.001 | 14 | 22 | 4.024377 | 1.50005 | 1.499949 | 2.016886e-05 | 5.615118 | 4.02804e-05 |  |  | 0.0001516342 |  | 35.96487 | 34.69285
5077 | 2018-08-08 23:46 | 230686.6 | 3720.0003 | 14 | 22 | 4.039402 | 1.500055 | 1.549941 | 2.016886e-05 | 5.816682 | 4.02804e-05 |  |  | 8.583069e-05 |  | 35.98238 | 34.66772
5078 | 2018-08-08 23:48 | 230806.6 | 3840.0037 | 14 | 22 | 4.054743 | 1.500055 | 1.599947 | 2.016886e-05 | 6.019059 | 4.02804e-05 |  |  | 0.0001401901 |  | 35.96162 | 34.66805
5079 | 2018-08-08 23:50 | 230926.6 | 3960.0016 | 14 | 22 | 4.070904 | 1.500076 | 1.649945 | 2.016886e-05 | 6.222184 | 4.02804e-05 |  |  | 0.0001459122 |  | 35.84251 | 34.73439
5080 | 2018-08-08 23:52 | 231046.6 | 4080.003 | 14 | 22 | 4.088254 | 1.500076 | 1.699952 | 2.016886e-05 | 6.426188 | 4.02804e-05 |  |  | 0.000123024 |  | 35.87924 | 34.69162
5081 | 2018-08-08 23:54 | 231166.6 | 4200.0045 | 14 | 22 | 4.107068 | 1.500034 | 1.749949 | 2.016886e-05 | 6.631053 | 4.02804e-05 |  |  | 0.000161171 |  | 35.89445 | 34.64155
5082 | 2018-08-08 23:56 | 231286.6 | 4320.0035 | 14 | 22 | 4.127305 | 1.500036 | 1.799945 | 2.016886e-05 | 6.836891 | 4.02804e-05 |  |  | 0.0001525879 |  | 35.86166 | 34.66285
5083 | 2018-08-08 23:58 | 231406.6 | 4440.0058 | 14 | 22 | 4.148379 | 1.500034 | 1.849949 | 2.016886e-05 | 7.043797 | 4.02804e-05 |  |  | 0.0002202988 |  | 35.86171 | 34.67804
5084 | 2018-08-09 | 231526.6 | 4560.0032 | 14 | 22 | 4.169441 | 1.500027 | 1.899947 | 2.016886e-05 | 7.251737 | 4.02804e-05 |  |  | 0.0001649857 |  | 35.88059 | 34.71918
5085 | 2018-08-09 00:02 | 231646.6 | 4680.002 | 14 | 22 | 4.189486 | 1.500038 | 1.949944 | 2.016886e-05 | 7.460702 | 4.02804e-05 |  |  | 0.0001907349 |  | 36.06404 | 34.79936
5086 | 2018-08-09 00:04 | 231716.1 | 4749.5254 | 14 | 22 | 4.200012 | 1.500038 | 1.978912 | 2.016886e-05 | 7.58222 | 4.02804e-05 |  |  | 0.0001218247 |  | 36.20096 | 34.99963
5087 | 2018-08-09 00:06 | 231836.1 | 120.0003 | 15 | 22 | 4.200415 | 1.337656 | 2.026021 | 2.016886e-05 | 7.780096 | 4.02804e-05 |  |  | 2.861023e-06 |  | 36.29406 | 35.14787
5088 | 2018-08-09 00:08 | 231956.1 | 240.005 | 15 | 22 | 4.200417 | 1.237516 | 2.068821 | 2.016886e-05 | 7.95987 | 4.02804e-05 |  |  | 5.817413e-05 |  | 36.22992 | 35.16249
5089 | 2018-08-09 00:10 | 232076.1 | 360.0022 | 15 | 22 | 4.200373 | 1.163734 | 2.108799 | 2.016886e-05 | 8.127795 | 4.02804e-05 |  |  | -2.95639e-05 |  | 36.1 | 35.16983
5090 | 2018-08-09 00:12 | 232196.1 | 480.005 | 15 | 22 | 4.20037 | 1.097816 | 2.146484 | 2.016886e-05 | 8.286088 | 4.02804e-05 |  |  | -5.340576e-05 |  | 35.78434 | 34.96471
5091 | 2018-08-09 00:14 | 232316.1 | 600.0031 | 15 | 22 | 4.200389 | 1.033236 | 2.181994 | 2.016886e-05 | 8.435245 | 4.02804e-05 |  |  | -2.098083e-05 |  | 35.68161 | 34.86311
5092 | 2018-08-09 00:16 | 232436.1 | 720.002 | 15 | 22 | 4.200391 | 0.9664078 | 2.215325 | 2.016886e-05 | 8.575244 | 4.02804e-05 |  |  | 1.907349e-05 |  | 35.48751 | 34.70416
5093 | 2018-08-09 00:18 | 232556.1 | 840.0024 | 15 | 22 | 4.200412 | 0.8976517 | 2.246401 | 2.016886e-05 | 8.705778 | 4.02804e-05 |  |  | 6.67572e-06 |  | 35.40133 | 34.63447
5094 | 2018-08-09 00:20 | 232676.1 | 960.0009 | 15 | 22 | 4.200346 | 0.8263969 | 2.275144 | 2.016886e-05 | 8.82651 | 4.02804e-05 |  |  | -1.811981e-05 |  | 35.34979 | 34.56365
5095 | 2018-08-09 00:22 | 232796.1 | 1080.0014 | 15 | 22 | 4.200389 | 0.7530231 | 2.301471 | 2.016886e-05 | 8.937094 | 4.02804e-05 |  |  | 1.907349e-06 |  | 35.31973 | 34.57799
5096 | 2018-08-09 00:24 | 232916.1 | 1200.0007 | 15 | 22 | 4.20039 | 0.6786938 | 2.325338 | 2.016886e-05 | 9.037343 | 4.02804e-05 |  |  | 2.861023e-05 |  | 35.24256 | 34.6062
5097 | 2018-08-09 00:26 | 233036.1 | 1320.004 | 15 | 22 | 4.200363 | 0.6047497 | 2.346721 | 2.016886e-05 | 9.127162 | 4.02804e-05 |  |  | -7.629395e-06 |  | 35.18155 | 34.58673
5098 | 2018-08-09 00:28 | 233156.1 | 1440.0049 | 15 | 22 | 4.200361 | 0.5341015 | 2.365695 | 2.016886e-05 | 9.206861 | 4.02804e-05 |  |  | -4.577637e-05 |  | 35.14405 | 34.60846
5099 | 2018-08-09 00:30 | 233276.1 | 1560.0002 | 15 | 22 | 4.200381 | 0.4676933 | 2.382373 | 2.016886e-05 | 9.276912 | 4.02804e-05 |  |  | 2.95639e-05 |  | 35.0956 | 34.6759
5100 | 2018-08-09 00:32 | 233396.1 | 1680.004 | 15 | 22 | 4.200424 | 0.4064579 | 2.396924 | 2.016886e-05 | 9.338034 | 4.02804e-05 |  |  | -3.71933e-05 |  | 35.04385 | 34.5944
5101 | 2018-08-09 00:34 | 233516.1 | 1800.0001 | 15 | 22 | 4.200347 | 0.3513832 | 2.409535 | 2.016886e-05 | 9.391003 | 4.02804e-05 |  |  | -9.536743e-07 |  | 35.00122 | 34.601
5102 | 2018-08-09 00:34 | 233516.1 | 1800.012 | 15 | 22 | 4.200358 | 0.3513699 | 2.409537 | 2.016886e-05 | 9.391013 | 4.02804e-05 |  |  | -9.569678e-07 |  | 35.00122 | 34.65681
5103 | 2018-08-09 00:44 | 234116.2 | 600.0028 | 16 | 22 | 4.151556 | 0 | 2.409537 | 2.016886e-05 | 9.391013 | 4.02804e-05 |  |  | -0.0001670335 |  | 34.74923 | 34.67527
5104 | 2018-08-09 00:46 | 234236.3 | 120.002 | 17 | 22 | 3.850565 | -3.000113 | 2.409537 | 0.1000065 | 9.391013 | 0.3865825 |  |  | -0.0002002716 |  | 35.3673 | 34.86705
5105 | 2018-08-09 00:48 | 234356.3 | 240.0038 | 17 | 22 | 3.835017 | -3.000126 | 2.409537 | 0.2000206 | 9.391013 | 0.7708971 |  |  | -0.000125885 |  | 35.98575 | 35.13792
5106 | 2018-08-09 00:50 | 234476.3 | 360.0013 | 17 | 22 | 3.817205 | -3.000141 | 2.409537 | 0.3000097 | 9.391013 | 1.153514 |  |  | -0.0001363754 |  | 36.27142 | 35.15746
5107 | 2018-08-09 00:52 | 234596.3 | 480.0057 | 17 | 22 | 3.792111 | -3.000131 | 2.409537 | 0.4000199 | 9.391013 | 1.534088 |  |  | -0.0002679825 |  | 36.53966 | 35.18828
5108 | 2018-08-09 00:54 | 234716.3 | 600.0037 | 17 | 22 | 3.759257 | -3.000133 | 2.409537 | 0.5000172 | 9.391013 | 1.911699 |  |  | -0.0002946854 |  | 36.56476 | 34.89509
5109 | 2018-08-09 00:56 | 234836.3 | 720.0021 | 17 | 22 | 3.722846 | -3.00012 | 2.409537 | 0.6000057 | 9.391013 | 2.285768 |  |  | -0.0002908707 |  | 36.59341 | 34.8325
5110 | 2018-08-09 00:58 | 234956.3 | 840.0001 | 17 | 22 | 3.68834 | -3.000139 | 2.409537 | 0.7000156 | 9.391013 | 2.656335 |  |  | -0.0003004074 |  | 36.6918 | 34.72401
5111 | 2018-08-09 01:00 | 235076.3 | 960.0045 | 17 | 22 | 3.65731 | -3.000145 | 2.409537 | 0.8000143 | 9.391013 | 3.023587 |  |  | -0.0002212524 |  | 36.76656 | 34.62654
5112 | 2018-08-09 01:02 | 235196.3 | 1080.0013 | 17 | 22 | 3.627594 | -3.000152 | 2.409537 | 0.9000043 | 9.391013 | 3.387798 |  |  | -0.0002822876 |  | 36.81161 | 34.58797
5113 | 2018-08-09 01:04 | 235316.3 | 1200.0034 | 17 | 22 | 3.595894 | -2.999814 | 2.409537 | 1.000013 | 9.391013 | 3.74903 |  |  | -0.0003252029 |  | 36.88831 | 34.60672
5114 | 2018-08-09 01:06 | 235436.3 | 1320.0014 | 17 | 22 | 3.560365 | -3.00008 | 2.409537 | 1.100021 | 9.391013 | 4.106904 |  |  | -0.0003414154 |  | 36.97268 | 34.58785
5115 | 2018-08-09 01:08 | 235556.3 | 1440.0028 | 17 | 22 | 3.521312 | -3.000166 | 2.409537 | 1.200015 | 9.391013 | 4.460992 |  |  | -0.0003232956 |  | 36.96074 | 34.57207
5116 | 2018-08-09 01:10 | 235676.3 | 1560.0007 | 17 | 22 | 3.480503 | -2.999808 | 2.409537 | 1.300003 | 9.391013 | 4.81104 |  |  | -0.0003910065 |  | 37.00802 | 34.60977
5117 | 2018-08-09 01:12 | 235796.3 | 1680.004 | 17 | 22 | 3.441417 | -2.999856 | 2.409537 | 1.400009 | 9.391013 | 5.157126 |  |  | -0.0003070831 |  | 36.94313 | 34.66521
5118 | 2018-08-09 01:14 | 235916.3 | 1800.0037 | 17 | 22 | 3.406746 | -2.999933 | 2.409537 | 1.500003 | 9.391013 | 5.499472 |  |  | -0.0003185272 |  | 36.95432 | 34.70173
5119 | 2018-08-09 01:16 | 236036.3 | 1920.0017 | 17 | 22 | 3.376323 | -3.000147 | 2.409537 | 1.600006 | 9.391013 | 5.838605 |  |  | -0.00025177 |  | 37.00827 | 34.68226
5120 | 2018-08-09 01:18 | 236156.3 | 2040.0042 | 17 | 22 | 3.348302 | -3.000172 | 2.409537 | 1.700003 | 9.391013 | 6.174814 |  |  | -0.0002660751 |  | 37.06076 | 34.596
5121 | 2018-08-09 01:20 | 236276.3 | 2160.0047 | 17 | 22 | 3.31999 | -3.000147 | 2.409537 | 1.800004 | 9.391013 | 6.508248 |  |  | -0.0002593994 |  | 37.23933 | 34.74419
5122 | 2018-08-09 01:22 | 236396.3 | 2280.0003 | 17 | 22 | 3.288814 | -3.000087 | 2.409537 | 1.900002 | 9.391013 | 6.838704 |  |  | -0.000289917 |  | 37.50173 | 34.75678
5123 | 2018-08-09 01:24 | 236516.3 | 2400.0033 | 17 | 22 | 3.256165 | -3.000091 | 2.409537 | 2.000012 | 9.391013 | 7.16602 |  |  | -0.0003490448 |  | 37.57663 | 34.67795
5124 | 2018-08-09 01:26 | 236636.3 | 2520.0024 | 17 | 22 | 3.214386 | -3.000108 | 2.409537 | 2.100017 | 9.391013 | 7.489664 |  |  | -0.0004501343 |  | 37.71496 | 34.77374
5125 | 2018-08-09 01:28 | 236756.3 | 2640.0013 | 17 | 22 | 3.148762 | -3.000101 | 2.409537 | 2.200012 | 9.391013 | 7.808243 |  |  | -0.0009040833 |  | 37.87941 | 34.73512
5126 | 2018-08-09 01:30 | 236876.3 | 2760.0035 | 17 | 22 | 2.970624 | -3.000139 | 2.409537 | 2.300005 | 9.391013 | 8.11535 |  |  | -0.002076149 |  | 38.20275 | 34.77114
5127 | 2018-08-09 01:32 | 236996.3 | 2880.0044 | 17 | 22 | 2.308048 | -3.000112 | 2.409537 | 2.400019 | 9.391013 | 8.392764 |  |  | -0.01985645 |  | 38.55376 | 34.73471
5128 | 2018-08-09 01:32 | 237006.7 | 2890.4409 | 17 | 22 | 1.99925 | -3.000064 | 2.409537 | 2.408704 | 9.391013 | 8.411656 |  |  | -0.01809991 |  | 38.62471 | 34.70413
5129 | 2018-08-09 01:32 | 237006.7 | 0.0033 | 18 | 23 | 1.996969 | -2.999949 | 0 | 0 | 0 | 0 |  |  | -0.01809691 |  | 38.62464 | 34.70667
5130 | 2018-08-09 01:34 | 237126.8 | 120.0062 | 14 | 23 | 3.268231 | 1.499992 | 0.04999562 | 1.999914e-05 | 0.1522096 | 3.993003e-05 |  |  | 0.002104759 |  | 38.17896 | 34.67237
5131 | 2018-08-09 01:36 | 237246.8 | 240.005 | 14 | 23 | 3.440083 | 1.500027 | 0.09998919 | 1.999914e-05 | 0.3203687 | 3.993003e-05 |  |  | 0.001037598 |  | 37.48729 | 34.72607
5132 | 2018-08-09 01:38 | 237366.8 | 360.0014 | 14 | 23 | 3.528951 | 1.500002 | 0.1499896 | 1.999914e-05 | 0.4948698 | 3.993003e-05 |  |  | 0.0005283356 |  | 36.91328 | 34.6619
5133 | 2018-08-09 01:40 | 237486.7 | 480.0002 | 14 | 23 | 3.573378 | 1.500021 | 0.1999872 | 1.999914e-05 | 0.6725869 | 3.993003e-05 |  |  | 0.0001993179 |  | 36.62816 | 34.64879
5134 | 2018-08-09 01:42 | 237606.8 | 600.0012 | 14 | 23 | 3.591764 | 1.500015 | 0.2499912 | 1.999914e-05 | 0.8517419 | 3.993003e-05 |  |  | 0.0001688004 |  | 36.42638 | 34.6869
5135 | 2018-08-09 01:44 | 237726.8 | 720.0045 | 14 | 23 | 3.609055 | 1.499989 | 0.2999904 | 1.999914e-05 | 1.031762 | 3.993003e-05 |  |  | 0.0001115799 |  | 36.22028 | 34.69907
5136 | 2018-08-09 01:46 | 237846.8 | 840.0014 | 14 | 23 | 3.626076 | 1.500019 | 0.3499859 | 1.999914e-05 | 1.212625 | 3.993003e-05 |  |  | 0.0001430511 |  | 36.13859 | 34.62443
5137 | 2018-08-09 01:48 | 237966.7 | 960.0006 | 14 | 23 | 3.643775 | 1.499973 | 0.399979 | 1.999914e-05 | 1.394336 | 3.993003e-05 |  |  | 0.0001516342 |  | 35.95337 | 34.7651
5138 | 2018-08-09 01:50 | 238086.8 | 1080.0027 | 14 | 23 | 3.664905 | 1.500032 | 0.4499814 | 1.999914e-05 | 1.577045 | 3.993003e-05 |  |  | 0.0002241135 |  | 35.8829 | 34.68348
5139 | 2018-08-09 01:52 | 238206.8 | 1200.006 | 14 | 23 | 3.687466 | 1.500008 | 0.4999805 | 1.999914e-05 | 1.760858 | 3.993003e-05 |  |  | 0.0001688004 |  | 35.77512 | 34.72899
5140 | 2018-08-09 01:54 | 238326.7 | 1320.0005 | 14 | 23 | 3.709321 | 1.500025 | 0.5499706 | 1.999914e-05 | 1.945743 | 3.993003e-05 |  |  | 0.0001716614 |  | 35.70744 | 34.7502
5141 | 2018-08-09 01:56 | 238446.8 | 1440.0055 | 14 | 23 | 3.728009 | 1.500036 | 0.5999704 | 1.999914e-05 | 2.131696 | 3.993003e-05 |  |  | 0.0001373291 |  | 35.64792 | 34.74636
5142 | 2018-08-09 01:58 | 238566.8 | 1560.0013 | 14 | 23 | 3.743573 | 1.500019 | 0.6499665 | 1.999914e-05 | 2.318483 | 3.993003e-05 |  |  | 0.0001068115 |  | 35.60635 | 34.8258
5143 | 2018-08-09 02:00 | 238686.7 | 1680.0003 | 14 | 23 | 3.755917 | 1.500074 | 0.6999658 | 1.999914e-05 | 2.505976 | 3.993003e-05 |  |  | 9.536743e-05 |  | 35.55754 | 34.68319
5144 | 2018-08-09 02:02 | 238806.8 | 1800.0032 | 14 | 23 | 3.767719 | 1.500021 | 0.7499627 | 1.999914e-05 | 2.694054 | 3.993003e-05 |  |  | 0.0001268387 |  | 35.57218 | 34.79954
5145 | 2018-08-09 02:04 | 238926.8 | 1920.003 | 14 | 23 | 3.780248 | 1.500036 | 0.7999676 | 1.999914e-05 | 2.882768 | 3.993003e-05 |  |  | 0.000125885 |  | 35.57587 | 34.74532
5146 | 2018-08-09 02:06 | 239046.7 | 2040.0003 | 14 | 23 | 3.793924 | 1.50005 | 0.849961 | 1.999914e-05 | 3.072092 | 3.993003e-05 |  |  | 0.0001220703125 |  | 35.70055 | 34.69879
5147 | 2018-08-09 02:08 | 239166.7 | 2160.0002 | 14 | 23 | 3.808896 | 1.500025 | 0.8999573 | 1.999914e-05 | 3.262142 | 3.993003e-05 |  |  | 0.000120163 |  | 35.73802 | 34.74367
5148 | 2018-08-09 02:10 | 239286.8 | 2280.004 | 14 | 23 | 3.825388 | 1.500078 | 0.9499678 | 1.999914e-05 | 3.453033 | 3.993003e-05 |  |  | 0.0001716614 |  | 35.85754 | 34.74038
5149 | 2018-08-09 02:12 | 239406.8 | 2400.003 | 14 | 23 | 3.843314 | 1.500059 | 0.9999647 | 1.999914e-05 | 3.644733 | 3.993003e-05 |  |  | 0.0001296997 |  | 35.87705 | 34.66814
5150 | 2018-08-09 02:14 | 239526.8 | 2520.0028 | 14 | 23 | 3.862564 | 1.50005 | 1.049965 | 1.999914e-05 | 3.837376 | 3.993003e-05 |  |  | 0.0001878738 |  | 35.94156 | 34.79344
5151 | 2018-08-09 02:16 | 239646.7 | 2640.0005 | 14 | 23 | 3.882678 | 1.500044 | 1.09996 | 1.999914e-05 | 4.030985 | 3.993003e-05 |  |  | 0.0001506805 |  | 36.07103 | 34.77614
5152 | 2018-08-09 02:18 | 239766.8 | 2760.0041 | 14 | 23 | 3.903051 | 1.500048 | 1.149962 | 1.999914e-05 | 4.225636 | 3.993003e-05 |  |  | 0.0001926422 |  | 36.09544 | 34.70975
5153 | 2018-08-09 02:20 | 239886.8 | 2880.0014 | 14 | 23 | 3.923178 | 1.500044 | 1.199956 | 1.999914e-05 | 4.421272 | 3.993003e-05 |  |  | 0.0001811981 |  | 36.14898 | 34.79555
5154 | 2018-08-09 02:22 | 240006.8 | 3000.0019 | 14 | 23 | 3.942407 | 1.499998 | 1.249955 | 1.999914e-05 | 4.617913 | 3.993003e-05 |  |  | 0.0001487732 |  | 36.21646 | 34.79252
5155 | 2018-08-09 02:24 | 240126.8 | 3120.0033 | 14 | 23 | 3.960359 | 1.500023 | 1.299955 | 1.999914e-05 | 4.81549 | 3.993003e-05 |  |  | 9.441376e-05 |  | 36.18803 | 34.7743
5156 | 2018-08-09 02:26 | 240246.8 | 3240.0024 | 14 | 23 | 3.977147 | 1.500048 | 1.349958 | 1.999914e-05 | 5.013944 | 3.993003e-05 |  |  | 0.0001535416 |  | 36.18826 | 34.76822
5157 | 2018-08-09 02:28 | 240366.8 | 3360.0046 | 14 | 23 | 3.99307 | 1.500031 | 1.399952 | 1.999914e-05 | 5.213177 | 3.993003e-05 |  |  | 0.0001440048 |  | 36.17824 | 34.76475
5158 | 2018-08-09 02:30 | 240486.8 | 3480.0052 | 14 | 23 | 4.008387 | 1.499998 | 1.449952 | 1.999914e-05 | 5.413216 | 3.993003e-05 |  |  | 0.000123024 |  | 36.16822 | 34.69534
5159 | 2018-08-09 02:32 | 240606.8 | 3600.0042 | 14 | 23 | 4.02356 | 1.500004 | 1.499953 | 1.999914e-05 | 5.614018 | 3.993003e-05 |  |  | 0.0001077652 |  | 36.18008 | 34.70914
5160 | 2018-08-09 02:34 | 240726.8 | 3720.0048 | 14 | 23 | 4.038639 | 1.49996 | 1.549948 | 1.999914e-05 | 5.815555 | 3.993003e-05 |  |  | 0.0001173019 |  | 36.0646 | 34.81013
5161 | 2018-08-09 02:36 | 240846.8 | 3840.0014 | 14 | 23 | 4.053968 | 1.499969 | 1.599944 | 1.999914e-05 | 6.017852 | 3.993003e-05 |  |  | 0.000120163 |  | 36.02687 | 34.72158
5162 | 2018-08-09 02:38 | 240966.8 | 3960.0053 | 14 | 23 | 4.070083 | 1.499962 | 1.649947 | 1.999914e-05 | 6.22096 | 3.993003e-05 |  |  | 0.0001602173 |  | 35.97234 | 34.71643
5163 | 2018-08-09 02:40 | 241086.8 | 4080.0034 | 14 | 23 | 4.087475 | 1.500006 | 1.699943 | 1.999914e-05 | 6.424879 | 3.993003e-05 |  |  | 0.000161171 |  | 35.9381 | 34.7742
5164 | 2018-08-09 02:42 | 241206.8 | 4200.0009 | 14 | 23 | 4.106299 | 1.500008 | 1.749942 | 1.999914e-05 | 6.629711 | 3.993003e-05 |  |  | 0.0001716614 |  | 35.92181 | 34.76372
5165 | 2018-08-09 02:44 | 241326.8 | 4320.0032 | 14 | 23 | 4.126543 | 1.499992 | 1.799935 | 1.999914e-05 | 6.835502 | 3.993003e-05 |  |  | 0.0001802444 |  | 35.92741 | 34.76372
5166 | 2018-08-09 02:46 | 241446.8 | 4440.0012 | 14 | 23 | 4.147565 | 1.5 | 1.849934 | 1.999914e-05 | 7.042348 | 3.993003e-05 |  |  | 0.000166893 |  | 35.84239 | 34.74133
5167 | 2018-08-09 02:48 | 241566.7 | 4560.0004 | 14 | 23 | 4.168651 | 1.499954 | 1.899929 | 1.999914e-05 | 7.250233 | 3.993003e-05 |  |  | 0.0001831055 |  | 35.85008 | 34.76634
5168 | 2018-08-09 02:50 | 241686.8 | 4680.0024 | 14 | 23 | 4.18871 | 1.500002 | 1.94993 | 1.999914e-05 | 7.459179 | 3.993003e-05 |  |  | 0.0001144409 |  | 35.86195 | 34.74906
5169 | 2018-08-09 02:51 | 241761.8 | 4755.0178 | 14 | 23 | 4.199996 | 1.499987 | 1.981184 | 1.999914e-05 | 7.590271 | 3.993003e-05 |  |  | 8.839884e-05 |  | 35.85381 | 34.81102
5170 | 2018-08-09 02:53 | 241881.8 | 120.0062 | 15 | 23 | 4.20052 | 1.340496 | 2.02837 | 1.999914e-05 | 7.788479 | 3.993003e-05 |  |  | 4.673004e-05 |  | 35.84775 | 34.73787
5171 | 2018-08-09 02:55 | 242001.8 | 240.0008 | 15 | 23 | 4.200517 | 1.241035 | 2.071271 | 1.999914e-05 | 7.968686 | 3.993003e-05 |  |  | -8.583069e-06 |  | 35.76294 | 34.73766
5172 | 2018-08-09 02:57 | 242121.8 | 360.0017 | 15 | 23 | 4.200452 | 1.167336 | 2.111381 | 1.999914e-05 | 8.137164 | 3.993003e-05 |  |  | 8.583069e-06 |  | 35.68719 | 34.72668
5173 | 2018-08-09 02:59 | 242241.8 | 480.0006 | 15 | 23 | 4.200477 | 1.100222 | 2.149163 | 1.999914e-05 | 8.295869 | 3.993003e-05 |  |  | 3.528595e-05 |  | 35.64036 | 34.68858
5174 | 2018-08-09 03:01 | 242361.8 | 600.0031 | 15 | 23 | 4.200484 | 1.034107 | 2.184734 | 1.999914e-05 | 8.445283 | 3.993003e-05 |  |  | 3.814697e-06 |  | 35.60352 | 34.7047
5175 | 2018-08-09 03:03 | 242481.8 | 720.0002 | 15 | 23 | 4.200473 | 0.9663143 | 2.218073 | 1.999914e-05 | 8.585324 | 3.993003e-05 |  |  | 1.907349e-06 |  | 35.55574 | 34.6668
5176 | 2018-08-09 03:05 | 242601.8 | 840.004 | 15 | 23 | 4.200522 | 0.8963795 | 2.249126 | 1.999914e-05 | 8.715762 | 3.993003e-05 |  |  | -6.67572e-06 |  | 35.5252 | 34.68481
5177 | 2018-08-09 03:07 | 242721.8 | 960.003 | 15 | 23 | 4.200503 | 0.8238831 | 2.277799 | 1.999914e-05 | 8.836199 | 3.993003e-05 |  |  | 4.005432e-05 |  | 35.40442 | 34.69528
5178 | 2018-08-09 03:09 | 242841.8 | 1080.0031 | 15 | 23 | 4.200464 | 0.7496891 | 2.304025 | 1.999914e-05 | 8.946362 | 3.993003e-05 |  |  | -4.005432e-05 |  | 35.42167 | 34.77943
5179 | 2018-08-09 03:11 | 242961.8 | 1200.006 | 15 | 23 | 4.200468 | 0.6746712 | 2.327766 | 1.999914e-05 | 9.046084 | 3.993003e-05 |  |  | -1.335144e-05 |  | 35.31184 | 34.6913
5180 | 2018-08-09 03:13 | 243081.8 | 1320.0066 | 15 | 23 | 4.200482 | 0.60079 | 2.349018 | 1.999914e-05 | 9.135355 | 3.993003e-05 |  |  | -6.67572e-06 |  | 35.28386 | 34.58957
5181 | 2018-08-09 03:15 | 243201.8 | 1440.0038 | 15 | 23 | 4.200468 | 0.5294819 | 2.367842 | 1.999914e-05 | 9.214426 | 3.993003e-05 |  |  | -4.768372e-06 |  | 35.23511 | 34.66483
5182 | 2018-08-09 03:17 | 243321.8 | 1560.0027 | 15 | 23 | 4.200438 | 0.4626026 | 2.384362 | 1.999914e-05 | 9.283815 | 3.993003e-05 |  |  | -4.291534e-05 |  | 35.14994 | 34.74218
5183 | 2018-08-09 03:19 | 243441.8 | 1680.0018 | 15 | 23 | 4.200444 | 0.4013691 | 2.398744 | 1.999914e-05 | 9.344227 | 3.993003e-05 |  |  | -1.239777e-05 |  | 35.10841 | 34.7293
5184 | 2018-08-09 03:21 | 243561.8 | 1800.0025 | 15 | 23 | 4.20046 | 0.346571 | 2.411192 | 1.999914e-05 | 9.396513 | 3.993003e-05 |  |  | 2.002716e-05 |  | 35.05381 | 34.64444
5185 | 2018-08-09 03:21 | 243561.8 | 1800.0055 | 15 | 23 | 4.20046 | 0.346571 | 2.411193 | 1.999914e-05 | 9.39652 | 3.993003e-05 |  |  | 2.002696e-05 |  | 35.05381 | 34.64469
5186 | 2018-08-09 03:31 | 244161.9 | 600.0012 | 16 | 23 | 4.152318 | 0 | 2.411193 | 1.999914e-05 | 9.39652 | 3.993003e-05 |  |  | -2.002716e-05 |  | 34.80896 | 34.73437
5187 | 2018-08-09 03:31 | 244161.9 | 600.0022 | 16 | 23 | 4.152328 | 0 | 2.411193 | 1.999914e-05 | 9.39652 | 3.993003e-05 |  |  | -2.002821e-05 |  | 34.80896 | 34.76428
5188 | 2018-08-09 03:33 | 244282 | 120.0033 | 17 | 23 | 3.852628 | -2.999987 | 2.411193 | 0.1000092 | 9.39652 | 0.3868193 |  |  | -0.0001459122 |  | 35.11657 | 34.80029
5189 | 2018-08-09 03:35 | 244402 | 240.0023 | 17 | 23 | 3.836985 | -2.99999 | 2.411193 | 0.2000068 | 9.39652 | 0.7712706 |  |  | -0.000128746 |  | 35.59164 | 34.7711
5190 | 2018-08-09 03:37 | 244522 | 360.0028 | 17 | 23 | 3.81924 | -3.000032 | 2.411193 | 0.3000004 | 9.39652 | 1.154103 |  |  | -0.0002174377 |  | 35.90832 | 34.72902
5191 | 2018-08-09 03:39 | 244642 | 480.0019 | 17 | 23 | 3.794234 | -3.000027 | 2.411193 | 0.3999896 | 9.39652 | 1.534806 |  |  | -0.0002698898 |  | 36.1675 | 34.76988
5192 | 2018-08-09 03:41 | 244762 | 600.001 | 17 | 23 | 3.761455 | -3.000018 | 2.411193 | 0.4999852 | 9.39652 | 1.912629 |  |  | -0.0002593994 |  | 36.49895 | 34.80917
5193 | 2018-08-09 03:43 | 244882 | 720.0055 | 17 | 23 | 3.725128 | -3.00005 | 2.411193 | 0.5999936 | 9.39652 | 2.286996 |  |  | -0.0003185272 |  | 36.67107 | 34.73322
5194 | 2018-08-09 03:45 | 245002 | 840.0039 | 17 | 23 | 3.690476 | -3.000051 | 2.411193 | 0.6999875 | 9.39652 | 2.657725 |  |  | -0.0002737045 |  | 36.79294 | 34.74023
5195 | 2018-08-09 03:47 | 245122 | 960.0027 | 17 | 23 | 3.65942 | -2.999993 | 2.411193 | 0.7999889 | 9.39652 | 3.025201 |  |  | -0.0002508163 |  | 36.85409 | 34.7393
5196 | 2018-08-09 03:49 | 245242 | 1080.0009 | 17 | 23 | 3.629701 | -3.00006 | 2.411193 | 0.8999696 | 9.39652 | 3.389588 |  |  | -0.0002841949 |  | 36.94475 | 34.6923
5197 | 2018-08-09 03:51 | 245362 | 1200.0023 | 17 | 23 | 3.598044 | -3.000062 | 2.411193 | 0.9999774 | 9.39652 | 3.751029 |  |  | -0.0003299713 |  | 37.04424 | 34.84793
5198 | 2018-08-09 03:53 | 245482 | 1320.0021 | 17 | 23 | 3.562547 | -3.000043 | 2.411193 | 1.099969 | 9.39652 | 4.109063 |  |  | -0.0003252029 |  | 37.10815 | 34.75072
5199 | 2018-08-09 03:55 | 245602 | 1440.0045 | 17 | 23 | 3.523515 | -3.000048 | 2.411193 | 1.199968 | 9.39652 | 4.463388 |  |  | -0.0003633499 |  | 37.10397 | 34.87318
5200 | 2018-08-09 03:57 | 245722 | 1560.0025 | 17 | 23 | 3.482806 | -3.000022 | 2.411193 | 1.299967 | 9.39652 | 4.813702 |  |  | -0.0003147125 |  | 37.03611 | 34.85775
5201 | 2018-08-09 03:59 | 245842 | 1680.001 | 17 | 23 | 3.443615 | -3.000031 | 2.411193 | 1.399972 | 9.39652 | 5.160013 |  |  | -0.0003147125 |  | 37.01611 | 34.77927
5202 | 2018-08-09 04:01 | 245962 | 1800.0016 | 17 | 23 | 3.408886 | -3.000035 | 2.411193 | 1.499971 | 9.39652 | 5.502594 |  |  | -0.0003108978 |  | 36.98962 | 34.80167
5203 | 2018-08-09 04:03 | 246082 | 1920.0026 | 17 | 23 | 3.378439 | -3.000037 | 2.411193 | 1.599961 | 9.39652 | 5.841896 |  |  | -0.0002126694 |  | 37.01149 | 34.81477
5204 | 2018-08-09 04:05 | 246202 | 2040.0002 | 17 | 23 | 3.350412 | -3.000032 | 2.411193 | 1.699955 | 9.39652 | 6.178306 |  |  | -0.0002241135 |  | 37.12304 | 34.86499
5205 | 2018-08-09 04:07 | 246322 | 2160.0038 | 17 | 23 | 3.32213 | -3.000071 | 2.411193 | 1.799964 | 9.39652 | 6.511979 |  |  | -0.000292778 |  | 37.23664 | 34.7554
5206 | 2018-08-09 04:09 | 246442 | 2280.0045 | 17 | 23 | 3.290956 | -3.00005 | 2.411193 | 1.899969 | 9.39652 | 6.842669 |  |  | -0.0002937317 |  | 37.5655 | 34.84188
5207 | 2018-08-09 04:11 | 246562 | 2400.0043 | 17 | 23 | 3.258437 | -3.000029 | 2.411193 | 1.99995 | 9.39652 | 7.170112 |  |  | -0.0003137589 |  | 37.71569 | 34.81195
5208 | 2018-08-09 04:13 | 246682 | 2520.005 | 17 | 23 | 3.216853 | -3.000085 | 2.411193 | 2.099957 | 9.39652 | 7.493995 |  |  | -0.0004234314 |  | 37.82826 | 34.86102
5209 | 2018-08-09 04:15 | 246802 | 2640.0047 | 17 | 23 | 3.152134 | -3.000048 | 2.411193 | 2.199963 | 9.39652 | 7.812885 |  |  | -0.0008716583 |  | 37.91061 | 34.78624
5210 | 2018-08-09 04:17 | 246922 | 2760.0021 | 17 | 23 | 2.975997 | -3.000085 | 2.411193 | 2.299954 | 9.39652 | 8.120428 |  |  | -0.002046585 |  | 38.28331 | 34.78413
5211 | 2018-08-09 04:19 | 247042 | 2880.0019 | 17 | 23 | 2.343644 | -3.000025 | 2.411193 | 2.399951 | 9.39652 | 8.398949 |  |  | -0.01822376 |  | 38.63277 | 34.89021
5212 | 2018-08-09 04:19 | 247054.2 | 2892.282 | 17 | 23 | 1.999616 | -3.000051 | 2.411193 | 2.410182 | 9.39652 | 8.421441 |  |  | -0.01634094 |  | 38.76507 | 34.82735
5213 | 2018-08-09 04:19 | 247054.3 | 0.0064 | 18 | 24 | 1.996777 | -2.999912 | 0 | 2.250169e-06 | 0 | 4.4943e-06 |  |  | -0.01633798 |  | 38.76499 | 34.89021
5214 | 2018-08-09 04:21 | 247174.3 | 120.0028 | 14 | 24 | 3.267319 | 1.500013 | 0.04999666 | 1.516604e-05 | 0.1521593 | 3.028327e-05 |  |  | 0.002064705 |  | 38.25364 | 34.84533
5215 | 2018-08-09 04:23 | 247294.3 | 240.0018 | 14 | 24 | 3.439214 | 1.500042 | 0.0999926 | 1.516604e-05 | 0.3202825 | 3.028327e-05 |  |  | 0.00107193 |  | 37.46985 | 34.8173
5216 | 2018-08-09 04:25 | 247414.3 | 360.0022 | 14 | 24 | 3.528166 | 1.500031 | 0.1499912 | 1.516604e-05 | 0.4947356 | 3.028327e-05 |  |  | 0.0004940033 |  | 36.96172 | 34.82853
5217 | 2018-08-09 04:27 | 247534.3 | 480.0029 | 14 | 24 | 3.572602 | 1.500038 | 0.1999941 | 1.516604e-05 | 0.6724319 | 3.028327e-05 |  |  | 0.0001897812 |  | 36.66202 | 34.90469
5218 | 2018-08-09 04:29 | 247654.3 | 600.0042 | 14 | 24 | 3.590957 | 1.500036 | 0.2499881 | 1.516604e-05 | 0.8515122 | 3.028327e-05 |  |  | 0.0001382828 |  | 36.50546 | 34.78832
5219 | 2018-08-09 04:31 | 247774.3 | 720.0041 | 14 | 24 | 3.608325 | 1.500027 | 0.299991 | 1.516604e-05 | 1.031507 | 3.028327e-05 |  |  | 0.0001630783 |  | 36.30443 | 34.79837
5220 | 2018-08-09 04:33 | 247894.3 | 840.0022 | 14 | 24 | 3.625309 | 1.50009 | 0.3499883 | 1.516604e-05 | 1.212337 | 3.028327e-05 |  |  | 0.0001831055 |  | 36.16751 | 34.78413
5221 | 2018-08-09 04:35 | 248014.3 | 960.0028 | 14 | 24 | 3.642973 | 1.50008 | 0.3999885 | 1.516604e-05 | 1.394037 | 3.028327e-05 |  |  | 0.0001335144 |  | 36.06393 | 34.83624
5222 | 2018-08-09 04:37 | 248134.3 | 1080.0037 | 14 | 24 | 3.664159 | 1.500042 | 0.4499903 | 1.516604e-05 | 1.576705 | 3.028327e-05 |  |  | 0.0002241135 |  | 35.98637 | 34.89515
5223 | 2018-08-09 04:39 | 248254.3 | 1200.0032 | 14 | 24 | 3.686762 | 1.500055 | 0.4999903 | 1.516604e-05 | 1.760484 | 3.028327e-05 |  |  | 0.0002212524 |  | 35.8585 | 34.72572
5224 | 2018-08-09 04:41 | 248374.3 | 1320.0024 | 14 | 24 | 3.708553 | 1.500078 | 0.5499841 | 1.516604e-05 | 1.945344 | 3.028327e-05 |  |  | 0.0001878738 |  | 35.76971 | 34.86217
5225 | 2018-08-09 04:43 | 248494.3 | 1440.0044 | 14 | 24 | 3.727267 | 1.500059 | 0.5999869 | 1.516604e-05 | 2.131271 | 3.028327e-05 |  |  | 0.0001716614 |  | 35.7061 | 34.76101
5226 | 2018-08-09 04:45 | 248614.3 | 1560.0036 | 14 | 24 | 3.742867 | 1.500053 | 0.6499901 | 1.516604e-05 | 2.318047 | 3.028327e-05 |  |  | 0.0001058578 |  | 35.64249 | 34.76729
5227 | 2018-08-09 04:47 | 248734.3 | 1680.0034 | 14 | 24 | 3.755212 | 1.500027 | 0.6999863 | 1.516604e-05 | 2.505493 | 3.028327e-05 |  |  | 5.149841e-05 |  | 35.67699 | 34.72217
5228 | 2018-08-09 04:49 | 248854.3 | 1800.0005 | 14 | 24 | 3.767046 | 1.500029 | 0.7499839 | 1.516604e-05 | 2.693539 | 3.028327e-05 |  |  | 9.441376e-05 |  | 35.66671 | 34.73923
5229 | 2018-08-09 04:51 | 248974.3 | 1920.0036 | 14 | 24 | 3.779553 | 1.500029 | 0.7999824 | 1.516604e-05 | 2.882194 | 3.028327e-05 |  |  | 0.0001573563 |  | 35.70707 | 34.71634
5230 | 2018-08-09 04:53 | 249094.3 | 2040.0009 | 14 | 24 | 3.793252 | 1.500046 | 0.8499834 | 1.516604e-05 | 3.071512 | 3.028327e-05 |  |  | 0.0001449585 |  | 35.79163 | 34.82079
5231 | 2018-08-09 04:55 | 249214.3 | 2160.0047 | 14 | 24 | 3.808196 | 1.499962 | 0.8999861 | 1.516604e-05 | 3.261553 | 3.028327e-05 |  |  | 0.0001182556 |  | 35.85873 | 34.7336
5232 | 2018-08-09 04:57 | 249334.3 | 2280.0029 | 14 | 24 | 3.824682 | 1.499977 | 0.9499801 | 1.516604e-05 | 3.452346 | 3.028327e-05 |  |  | 0.0001764297 |  | 35.87783 | 34.81378
5233 | 2018-08-09 04:59 | 249454.3 | 2400.006 | 14 | 24 | 3.842639 | 1.499985 | 0.9999726 | 1.516604e-05 | 3.643995 | 3.028327e-05 |  |  | 0.000161171 |  | 35.90487 | 34.79601
5234 | 2018-08-09 05:01 | 249574.3 | 2520.0025 | 14 | 24 | 3.861916 | 1.499987 | 1.049974 | 1.516604e-05 | 3.836608 | 3.028327e-05 |  |  | 0.0001678467 |  | 36.00175 | 34.81821
5235 | 2018-08-09 05:03 | 249694.3 | 2640.0026 | 14 | 24 | 3.882008 | 1.500034 | 1.099972 | 1.516604e-05 | 4.030198 | 3.028327e-05 |  |  | 0.0001306534 |  | 36.06255 | 34.84182
5236 | 2018-08-09 05:05 | 249814.3 | 2760.0038 | 14 | 24 | 3.902434 | 1.500008 | 1.149973 | 1.516604e-05 | 4.224811 | 3.028327e-05 |  |  | 0.0001955032 |  | 36.07116 | 34.85468
5237 | 2018-08-09 05:07 | 249934.3 | 2880.0036 | 14 | 24 | 3.922556 | 1.500032 | 1.19997 | 1.516604e-05 | 4.420429 | 3.028327e-05 |  |  | 0.0001688004 |  | 36.02038 | 34.69176
5238 | 2018-08-09 05:09 | 250054.3 | 3000.0049 | 14 | 24 | 3.941802 | 1.500031 | 1.24997 | 1.516604e-05 | 4.617044 | 3.028327e-05 |  |  | 0.0001316071 |  | 36.13544 | 34.7743
5239 | 2018-08-09 05:11 | 250174.3 | 3120.0032 | 14 | 24 | 3.959769 | 1.500023 | 1.299967 | 1.516604e-05 | 4.814577 | 3.028327e-05 |  |  | 0.0001754761 |  | 36.09303 | 34.80584
5240 | 2018-08-09 05:13 | 250294.3 | 3240.0008 | 14 | 24 | 3.976552 | 1.500025 | 1.349962 | 1.516604e-05 | 5.012969 | 3.028327e-05 |  |  | 0.0001440048 |  | 36.16895 | 34.78666
5241 | 2018-08-09 05:15 | 250414.3 | 3360.003 | 14 | 24 | 3.992412 | 1.500006 | 1.399965 | 1.516604e-05 | 5.212207 | 3.028327e-05 |  |  | 0.0001249313 |  | 36.15709 | 34.77734
5242 | 2018-08-09 05:17 | 250534.3 | 3480.0002 | 14 | 24 | 4.007844 | 1.50001 | 1.449956 | 1.516604e-05 | 5.412177 | 3.028327e-05 |  |  | 0.0001554489 |  | 36.12704 | 34.84393
5243 | 2018-08-09 05:19 | 250654.3 | 3600.0031 | 14 | 24 | 4.022963 | 1.500006 | 1.499954 | 1.516604e-05 | 5.612939 | 3.028327e-05 |  |  | 0.0001182556 |  | 36.13124 | 34.8187
5244 | 2018-08-09 05:21 | 250774.3 | 3720.0014 | 14 | 24 | 4.038014 | 1.500015 | 1.549955 | 1.516604e-05 | 5.81447 | 3.028327e-05 |  |  | 0.0001182556 |  | 36.10026 | 34.8236
5245 | 2018-08-09 05:23 | 250894.3 | 3840.002 | 14 | 24 | 4.053304 | 1.499968 | 1.599953 | 1.516604e-05 | 6.016745 | 3.028327e-05 |  |  | 0.0001316071 |  | 36.03295 | 34.81262
5246 | 2018-08-09 05:25 | 251014.3 | 3960.0017 | 14 | 24 | 4.069505 | 1.500021 | 1.649948 | 1.516604e-05 | 6.21979 | 3.028327e-05 |  |  | 0.000169754 |  | 35.96914 | 34.83509
5247 | 2018-08-09 05:27 | 251134.3 | 4080.0017 | 14 | 24 | 4.086865 | 1.500002 | 1.699951 | 1.516604e-05 | 6.423705 | 3.028327e-05 |  |  | 0.0001907349 |  | 35.94515 | 34.7816
5248 | 2018-08-09 05:29 | 251254.3 | 4200.0006 | 14 | 24 | 4.105693 | 1.500004 | 1.749945 | 1.516604e-05 | 6.628488 | 3.028327e-05 |  |  | 0.0001764297 |  | 35.86592 | 34.80587
5249 | 2018-08-09 05:31 | 251374.3 | 4320.0038 | 14 | 24 | 4.125931 | 1.499992 | 1.799946 | 1.516604e-05 | 6.834279 | 3.028327e-05 |  |  | 0.0001955032 |  | 35.82119 | 34.76004
5250 | 2018-08-09 05:33 | 251494.3 | 4440.006 | 14 | 24 | 4.147039 | 1.500011 | 1.849939 | 1.516604e-05 | 7.041072 | 3.028327e-05 |  |  | 0.0002269745 |  | 35.84428 | 34.79185
5251 | 2018-08-09 05:35 | 251614.3 | 4560.0002 | 14 | 24 | 4.168134 | 1.500013 | 1.899935 | 1.516604e-05 | 7.248935 | 3.028327e-05 |  |  | 0.0001859665 |  | 35.80141 | 34.70814
5252 | 2018-08-09 05:37 | 251734.3 | 4680.0029 | 14 | 24 | 4.188143 | 1.500021 | 1.949932 | 1.516604e-05 | 7.457834 | 3.028327e-05 |  |  | 0.0001716614 |  | 35.85801 | 34.87152
5253 | 2018-08-09 05:39 | 251813.3 | 4759.0209 | 14 | 24 | 4.200003 | 1.500002 | 1.982856 | 1.516604e-05 | 7.595924 | 3.028327e-05 |  |  | 0.0001114637 |  | 35.87618 | 34.80539
5254 | 2018-08-09 05:41 | 251933.3 | 120.0015 | 15 | 24 | 4.200521 | 1.34148 | 2.030052 | 1.516604e-05 | 7.794175 | 3.028327e-05 |  |  | 2.002716e-05 |  | 35.84428 | 34.79325
5255 | 2018-08-09 05:43 | 252053.3 | 240.0005 | 15 | 24 | 4.20049 | 1.242987 | 2.073017 | 1.516604e-05 | 7.97465 | 3.028327e-05 |  |  | 9.536743e-07 |  | 35.79838 | 34.80727
5256 | 2018-08-09 05:45 | 252173.3 | 360.0053 | 15 | 24 | 4.200436 | 1.168737 | 2.113182 | 1.516604e-05 | 8.143358 | 3.028327e-05 |  |  | -8.583069e-06 |  | 35.75128 | 34.83343
5257 | 2018-08-09 05:47 | 252293.3 | 480.0053 | 15 | 24 | 4.200469 | 1.101509 | 2.151011 | 1.516604e-05 | 8.302258 | 3.028327e-05 |  |  | -1.430511e-05 |  | 35.69631 | 34.77523
5258 | 2018-08-09 05:49 | 252413.3 | 600.0028 | 15 | 24 | 4.200477 | 1.034552 | 2.186615 | 1.516604e-05 | 8.451812 | 3.028327e-05 |  |  | 6.198883e-05 |  | 35.65648 | 34.79626
5259 | 2018-08-09 05:51 | 252533.3 | 720.0003 | 15 | 24 | 4.200473 | 0.9658432 | 2.219961 | 1.516604e-05 | 8.591885 | 3.028327e-05 |  |  | -1.716614e-05 |  | 35.6194 | 34.86009
5260 | 2018-08-09 05:53 | 252653.3 | 840.0041 | 15 | 24 | 4.200478 | 0.8947353 | 2.250978 | 1.516604e-05 | 8.722171 | 3.028327e-05 |  |  | -3.910065e-05 |  | 35.56438 | 34.85936
5261 | 2018-08-09 05:55 | 252773.3 | 960.0013 | 15 | 24 | 4.200477 | 0.8214245 | 2.279585 | 1.516604e-05 | 8.842333 | 3.028327e-05 |  |  | 2.861023e-06 |  | 35.47465 | 34.76614
5262 | 2018-08-09 05:57 | 252893.3 | 1080.003 | 15 | 24 | 4.200507 | 0.7461948 | 2.305716 | 1.516604e-05 | 8.952093 | 3.028327e-05 |  |  | -2.384186e-05 |  | 35.39071 | 34.81659
5263 | 2018-08-09 05:59 | 253013.3 | 1200.001 | 15 | 24 | 4.200488 | 0.6707478 | 2.329329 | 1.516604e-05 | 9.051281 | 3.028327e-05 |  |  | 3.147125e-05 |  | 35.37062 | 34.79347
5264 | 2018-08-09 06:01 | 253133.3 | 1320.0015 | 15 | 24 | 4.200472 | 0.5962296 | 2.350437 | 1.516604e-05 | 9.139945 | 3.028327e-05 |  |  | -1.621246e-05 |  | 35.34146 | 34.84652
5265 | 2018-08-09 06:03 | 253253.3 | 1440.0054 | 15 | 24 | 4.200424 | 0.5246658 | 2.369111 | 1.516604e-05 | 9.218384 | 3.028327e-05 |  |  | -5.817413e-05 |  | 35.28645 | 34.78694
5266 | 2018-08-09 06:05 | 253373.3 | 1560.0023 | 15 | 24 | 4.200497 | 0.4578667 | 2.385474 | 1.516604e-05 | 9.287115 | 3.028327e-05 |  |  | 4.196167e-05 |  | 35.19243 | 34.83016
5267 | 2018-08-09 06:07 | 253493.3 | 1680.0043 | 15 | 24 | 4.200477 | 0.3968925 | 2.399702 | 1.516604e-05 | 9.346881 | 3.028327e-05 |  |  | 4.005432e-05 |  | 35.1474 | 34.80704
5268 | 2018-08-09 06:09 | 253613.3 | 1800.0033 | 15 | 24 | 4.200453 | 0.3423424 | 2.412003 | 1.516604e-05 | 9.398551 | 3.028327e-05 |  |  | 3.814697e-06 |  | 35.02723 | 34.78528
5269 | 2018-08-09 06:09 | 253613.3 | 1800.0135 | 15 | 24 | 4.20047 | 0.3423386 | 2.412005 | 1.516604e-05 | 9.39856 | 3.028327e-05 |  |  | 3.813935e-06 |  | 35.02723 | 34.78536
5270 | 2018-08-09 06:19 | 254213.4 | 600.0007 | 16 | 24 | 4.152946 | 0 | 2.412005 | 1.516604e-05 | 9.39856 | 3.028327e-05 |  |  | -4.1008e-05 |  | 34.82998 | 34.8874
5271 | 2018-08-09 06:19 | 254213.4 | 600.0053 | 16 | 24 | 4.152938 | 0 | 2.412005 | 1.516604e-05 | 9.39856 | 3.028327e-05 |  |  | -4.101128e-05 |  | 34.82999 | 34.88719
5272 | 2018-08-09 06:21 | 254333.5 | 120.004 | 17 | 24 | 3.854125 | -3.000043 | 2.412005 | 0.1000003 | 9.39856 | 0.3869539 |  |  | -0.0001268387 |  | 35.13409 | 34.74791
5273 | 2018-08-09 06:23 | 254453.5 | 240.003 | 17 | 24 | 3.838432 | -3.000032 | 2.412005 | 0.2 | 9.39856 | 0.7715586 |  |  | -0.0001020432 |  | 35.57301 | 34.79185
5274 | 2018-08-09 06:25 | 254573.5 | 360.0028 | 17 | 24 | 3.820699 | -3.00005 | 2.412005 | 0.300005 | 9.39856 | 1.154582 |  |  | -0.0001907349 |  | 35.90062 | 34.81873
5275 | 2018-08-09 06:27 | 254693.5 | 480.001 | 17 | 24 | 3.795772 | -2.999997 | 2.412005 | 0.3999864 | 9.39856 | 1.535407 |  |  | -0.0002193451 |  | 36.26808 | 34.84303
5276 | 2018-08-09 06:29 | 254813.5 | 600.0049 | 17 | 24 | 3.763113 | -3.000035 | 2.412005 | 0.4999977 | 9.39856 | 1.913449 |  |  | -0.0003652573 |  | 36.51339 | 34.86336
5277 | 2018-08-09 06:31 | 254933.5 | 720.0033 | 17 | 24 | 3.726785 | -3.000057 | 2.412005 | 0.5999978 | 9.39856 | 2.28795 |  |  | -0.000336647 |  | 36.74785 | 34.82619
5278 | 2018-08-09 06:33 | 255053.5 | 840.0043 | 17 | 24 | 3.692142 | -3.000008 | 2.412005 | 0.6999885 | 9.39856 | 2.658834 |  |  | -0.0003156662 |  | 36.84038 | 34.80445
5279 | 2018-08-09 06:35 | 255173.5 | 960.0028 | 17 | 24 | 3.661018 | -3.000032 | 2.412005 | 0.7999862 | 9.39856 | 3.026461 |  |  | -0.0002603531 |  | 36.89642 | 34.71704
5280 | 2018-08-09 06:37 | 255293.5 | 1080.0015 | 17 | 24 | 3.631295 | -3.000022 | 2.412005 | 0.8999889 | 9.39856 | 3.391091 |  |  | -0.0002527237 |  | 36.96989 | 34.85539
5281 | 2018-08-09 06:39 | 255413.5 | 1200.0001 | 17 | 24 | 3.599703 | -3.00005 | 2.412005 | 0.9999832 | 9.39856 | 3.752648 |  |  | -0.0002470016 |  | 37.0805 | 34.86266
5282 | 2018-08-09 06:41 | 255533.5 | 1320.0045 | 17 | 24 | 3.564254 | -2.999985 | 2.412005 | 1.099977 | 9.39856 | 4.110857 |  |  | -0.0003080368 |  | 37.05843 | 34.77718
5283 | 2018-08-09 06:43 | 255653.5 | 1440.0059 | 17 | 24 | 3.525263 | -2.999993 | 2.412005 | 1.199976 | 9.39856 | 4.465353 |  |  | -0.0003814697 |  | 37.07305 | 34.84611
5284 | 2018-08-09 06:45 | 255773.5 | 1560.0047 | 17 | 24 | 3.484499 | -3.000014 | 2.412005 | 1.299975 | 9.39856 | 4.815845 |  |  | -0.0003671646 |  | 36.99451 | 34.79192
5285 | 2018-08-09 06:47 | 255893.5 | 1680 | 17 | 24 | 3.445281 | -3.000018 | 2.412005 | 1.399957 | 9.39856 | 5.162243 |  |  | -0.0003185272 |  | 37.01683 | 34.78395
5286 | 2018-08-09 06:49 | 256013.5 | 1800.0004 | 17 | 24 | 3.410494 | -2.999997 | 2.412005 | 1.499958 | 9.39856 | 5.504995 |  |  | -0.0002851486 |  | 36.94638 | 34.79682
5287 | 2018-08-09 06:51 | 256133.5 | 1920.001 | 17 | 24 | 3.379981 | -2.999976 | 2.412005 | 1.599948 | 9.39856 | 5.844458 |  |  | -0.0002355576 |  | 36.99543 | 34.76269
5288 | 2018-08-09 06:53 | 256253.5 | 2040.0032 | 17 | 24 | 3.351908 | -2.999958 | 2.412005 | 1.699945 | 9.39856 | 6.18103 |  |  | -0.0002288818 |  | 37.07237 | 34.71174
5289 | 2018-08-09 06:55 | 256373.5 | 2160.0046 | 17 | 24 | 3.323675 | -2.999972 | 2.412005 | 1.799929 | 9.39856 | 6.514775 |  |  | -0.0002450943 |  | 37.29287 | 34.86132
5290 | 2018-08-09 06:57 | 256493.5 | 2280.0045 | 17 | 24 | 3.292593 | -2.999991 | 2.412005 | 1.899932 | 9.39856 | 6.845621 |  |  | -0.0002822876 |  | 37.53393 | 34.80241
5291 | 2018-08-09 06:59 | 256613.5 | 2400.001 | 17 | 24 | 3.260126 | -3.00001 | 2.412005 | 1.999922 | 9.39856 | 7.173253 |  |  | -0.0002765656 |  | 37.66928 | 34.74138
5292 | 2018-08-09 07:01 | 256733.5 | 2520.0025 | 17 | 24 | 3.218629 | -2.99996 | 2.412005 | 2.099917 | 9.39856 | 7.497272 |  |  | -0.0004310608 |  | 37.79736 | 34.7664
5293 | 2018-08-09 07:03 | 256853.5 | 2640.0023 | 17 | 24 | 3.154369 | -3.000012 | 2.412005 | 2.19992 | 9.39856 | 7.816345 |  |  | -0.0008544921875 |  | 37.98695 | 34.79699
5294 | 2018-08-09 07:05 | 256973.5 | 2760.0036 | 17 | 24 | 2.979412 | -2.999995 | 2.412005 | 2.29991 | 9.39856 | 8.124174 |  |  | -0.002040863 |  | 38.31273 | 34.76265
5295 | 2018-08-09 07:07 | 257093.5 | 2880.0017 | 17 | 24 | 2.362153 | -2.999969 | 2.412005 | 2.39992 | 9.39856 | 8.40338 |  |  | -0.01766491 |  | 38.70135 | 34.75774
5296 | 2018-08-09 07:07 | 257106.8 | 2893.2795 | 17 | 24 | 1.999433 | -2.999997 | 2.412005 | 2.41097 | 9.39856 | 8.427811 |  |  | -0.01569647 |  | 38.72195 | 34.82107
5297 | 2018-08-09 07:07 | 257106.8 | 0.0033 | 18 | 25 | 1.997196 | -3.000172 | 0 | 2.250128e-06 | 0 | 4.493946e-06 |  |  | -0.01569408 |  | 38.72189 | 34.82111
5298 | 2018-08-09 07:09 | 257226.8 | 120.0034 | 14 | 25 | 3.266686 | 1.500048 | 0.0499907 | 1.866597e-05 | 0.152104 | 3.726867e-05 |  |  | 0.002099991 |  | 38.25425 | 34.76779
5299 | 2018-08-09 07:11 | 257346.8 | 240.005 | 14 | 25 | 3.438583 | 1.500027 | 0.09999032 | 1.866597e-05 | 0.3202074 | 3.726867e-05 |  |  | 0.001091003 |  | 37.64791 | 34.84418
5300 | 2018-08-09 07:13 | 257466.8 | 360.003 | 14 | 25 | 3.527577 | 1.500059 | 0.1499943 | 1.866597e-05 | 0.4946501 | 3.726867e-05 |  |  | 0.0004959106 |  | 37.09539 | 34.82994
5301 | 2018-08-09 07:15 | 257586.8 | 480.0045 | 14 | 25 | 3.572024 | 1.500031 | 0.1999934 | 1.866597e-05 | 0.6723045 | 3.726867e-05 |  |  | 0.0001459122 |  | 36.78644 | 34.83906
5302 | 2018-08-09 07:17 | 257706.8 | 600.003 | 14 | 25 | 3.590401 | 1.500032 | 0.2499931 | 1.866597e-05 | 0.8513772 | 3.726867e-05 |  |  | 0.0002012253 |  | 36.60691 | 34.81336
5303 | 2018-08-09 07:19 | 257826.8 | 720.0036 | 14 | 25 | 3.607764 | 1.500004 | 0.2999934 | 1.866597e-05 | 1.031334 | 3.726867e-05 |  |  | 0.0001783371 |  | 36.39727 | 34.89845
5304 | 2018-08-09 07:21 | 257946.8 | 840.0015 | 14 | 25 | 3.62465 | 1.500002 | 0.3499927 | 1.866597e-05 | 1.212142 | 3.726867e-05 |  |  | 0.0001087189 |  | 36.28368 | 34.88703
5305 | 2018-08-09 07:23 | 258066.8 | 960.0013 | 14 | 25 | 3.642365 | 1.500015 | 0.3999875 | 1.866597e-05 | 1.393791 | 3.726867e-05 |  |  | 0.0001850128 |  | 36.10044 | 34.81482
5306 | 2018-08-09 07:25 | 258186.8 | 1080.0027 | 14 | 25 | 3.663533 | 1.500002 | 0.4499874 | 1.866597e-05 | 1.576421 | 3.726867e-05 |  |  | 0.0001831055 |  | 35.90597 | 34.74053
5307 | 2018-08-09 07:27 | 258306.8 | 1200.0003 | 14 | 25 | 3.686136 | 1.500019 | 0.4999804 | 1.866597e-05 | 1.760144 | 3.726867e-05 |  |  | 0.0001716614 |  | 35.82302 | 34.84682
5308 | 2018-08-09 07:29 | 258426.8 | 1320.0046 | 14 | 25 | 3.707948 | 1.499977 | 0.549984 | 1.866597e-05 | 1.945011 | 3.726867e-05 |  |  | 0.0001554489 |  | 35.70538 | 34.73163
5309 | 2018-08-09 07:31 | 258546.8 | 1440.0005 | 14 | 25 | 3.72666 | 1.499987 | 0.599979 | 1.866597e-05 | 2.130878 | 3.726867e-05 |  |  | 0.0001354218 |  | 35.60934 | 34.75055
5310 | 2018-08-09 07:33 | 258666.8 | 1560.001 | 14 | 25 | 3.742242 | 1.499968 | 0.6499783 | 1.866597e-05 | 2.317611 | 3.726867e-05 |  |  | 0.0001001358 |  | 35.56458 | 34.75924
5311 | 2018-08-09 07:35 | 258786.8 | 1680.0041 | 14 | 25 | 3.754671 | 1.499956 | 0.6999776 | 1.866597e-05 | 2.505038 | 3.726867e-05 |  |  | 0.0001077652 |  | 35.57556 | 34.80876
5312 | 2018-08-09 07:37 | 258906.8 | 1800.0001 | 14 | 25 | 3.766452 | 1.50001 | 0.7499722 | 1.866597e-05 | 2.693043 | 3.726867e-05 |  |  | 0.0001077652 |  | 35.54572 | 34.69822
5313 | 2018-08-09 07:39 | 259026.8 | 1920.0013 | 14 | 25 | 3.779002 | 1.499981 | 0.7999728 | 1.866597e-05 | 2.881677 | 3.726867e-05 |  |  | 0.0001401901 |  | 35.57277 | 34.71571
5314 | 2018-08-09 07:41 | 259146.8 | 2040.0012 | 14 | 25 | 3.792686 | 1.499968 | 0.8499683 | 1.866597e-05 | 3.070947 | 3.726867e-05 |  |  | 0.0002155304 |  | 35.59467 | 34.70799
5315 | 2018-08-09 07:43 | 259266.8 | 2160.002 | 14 | 25 | 3.807656 | 1.500021 | 0.8999668 | 1.866597e-05 | 3.260944 | 3.726867e-05 |  |  | 0.0001077652 |  | 35.65667 | 34.67408
5316 | 2018-08-09 07:45 | 259386.8 | 2280.0039 | 14 | 25 | 3.824163 | 1.499969 | 0.9499642 | 1.866597e-05 | 3.451724 | 3.726867e-05 |  |  | 0.0001335144 |  | 35.78508 | 34.73834
5317 | 2018-08-09 07:47 | 259506.8 | 2400.0029 | 14 | 25 | 3.842167 | 1.499996 | 0.9999598 | 1.866597e-05 | 3.643359 | 3.726867e-05 |  |  | 0.0001544952 |  | 35.81467 | 34.69304
5318 | 2018-08-09 07:49 | 259626.8 | 2520.0002 | 14 | 25 | 3.861423 | 1.499985 | 1.049954 | 1.866597e-05 | 3.835923 | 3.726867e-05 |  |  | 0.0001153946 |  | 35.8969 | 34.70005
5319 | 2018-08-09 07:51 | 259746.8 | 2640 | 14 | 25 | 3.881536 | 1.499975 | 1.099959 | 1.866597e-05 | 4.029512 | 3.726867e-05 |  |  | 0.0001831055 |  | 35.99753 | 34.8115
5320 | 2018-08-09 07:53 | 259866.8 | 2760.0048 | 14 | 25 | 3.901942 | 1.499964 | 1.14996 | 1.866597e-05 | 4.224102 | 3.726867e-05 |  |  | 0.0002164841 |  | 36.0632 | 34.78702
5321 | 2018-08-09 07:55 | 259986.8 | 2880.0006 | 14 | 25 | 3.922063 | 1.499979 | 1.199949 | 1.866597e-05 | 4.419663 | 3.726867e-05 |  |  | 0.0002098083 |  | 36.06041 | 34.80383
5322 | 2018-08-09 07:57 | 260106.8 | 3000.0035 | 14 | 25 | 3.941318 | 1.49999 | 1.249954 | 1.866597e-05 | 4.616271 | 3.726867e-05 |  |  | 0.0001354218 |  | 36.12328 | 34.80969
5323 | 2018-08-09 07:59 | 260226.8 | 3120.0001 | 14 | 25 | 3.959215 | 1.499983 | 1.299949 | 1.866597e-05 | 4.813769 | 3.726867e-05 |  |  | 0.0001134872 |  | 36.12489 | 34.7943
5324 | 2018-08-09 08:01 | 260346.8 | 3240.0025 | 14 | 25 | 3.975936 | 1.499983 | 1.349943 | 1.866597e-05 | 5.012128 | 3.726867e-05 |  |  | 0.0001573563 |  | 36.1009 | 34.75338
5325 | 2018-08-09 08:03 | 260466.8 | 3360.0036 | 14 | 25 | 3.991903 | 1.500015 | 1.399945 | 1.866597e-05 | 5.211336 | 3.726867e-05 |  |  | 0.0001344681 |  | 36.0704 | 34.8167
5326 | 2018-08-09 08:05 | 260586.8 | 3480.0002 | 14 | 25 | 4.007261 | 1.499989 | 1.449939 | 1.866597e-05 | 5.411293 | 3.726867e-05 |  |  | 0.0001420975 |  | 36.02709 | 34.82257
5327 | 2018-08-09 08:07 | 260706.8 | 3600.0056 | 14 | 25 | 4.022389 | 1.499958 | 1.499931 | 1.866597e-05 | 5.612002 | 3.726867e-05 |  |  | 0.0001211166 |  | 36.09278 | 34.72322
5328 | 2018-08-09 08:09 | 260826.8 | 3720.0039 | 14 | 25 | 4.037486 | 1.499979 | 1.549933 | 1.866597e-05 | 5.813507 | 3.726867e-05 |  |  | 9.918213e-05 |  | 35.96536 | 34.78729
5329 | 2018-08-09 08:11 | 260946.8 | 3840.0006 | 14 | 25 | 4.0528 | 1.499998 | 1.599926 | 1.866597e-05 | 6.015735 | 3.726867e-05 |  |  | 0.0001239777 |  | 36.01358 | 34.7361
5330 | 2018-08-09 08:13 | 261066.8 | 3960.001 | 14 | 25 | 4.068949 | 1.499985 | 1.649928 | 1.866597e-05 | 6.21878 | 3.726867e-05 |  |  | 0.0001478195 |  | 35.89037 | 34.77818
5331 | 2018-08-09 08:15 | 261186.8 | 4080.0024 | 14 | 25 | 4.08638 | 1.500023 | 1.69992 | 1.866597e-05 | 6.422625 | 3.726867e-05 |  |  | 0.000123024 |  | 35.88733 | 34.7268
5332 | 2018-08-09 08:17 | 261306.8 | 4200.004 | 14 | 25 | 4.105263 | 1.499985 | 1.749921 | 1.866597e-05 | 6.627413 | 3.726867e-05 |  |  | 0.0001850128 |  | 35.83445 | 34.74616
5333 | 2018-08-09 08:19 | 261426.8 | 4320.004 | 14 | 25 | 4.125453 | 1.500011 | 1.799922 | 1.866597e-05 | 6.833179 | 3.726867e-05 |  |  | 0.0001964569 |  | 35.78787 | 34.76604
5334 | 2018-08-09 08:21 | 261546.8 | 4440.0035 | 14 | 25 | 4.146545 | 1.500004 | 1.849919 | 1.866597e-05 | 7.039966 | 3.726867e-05 |  |  | 0.0001735687 |  | 35.78064 | 34.80014
5335 | 2018-08-09 08:23 | 261666.8 | 4560 | 14 | 25 | 4.167614 | 1.499975 | 1.899918 | 1.866597e-05 | 7.247817 | 3.726867e-05 |  |  | 0.0001811981 |  | 35.77178 | 34.78332
5336 | 2018-08-09 08:25 | 261786.8 | 4680.0049 | 14 | 25 | 4.187575 | 1.500031 | 1.949915 | 1.866597e-05 | 7.456694 | 3.726867e-05 |  |  | 0.0001382828 |  | 35.77365 | 34.72983
5337 | 2018-08-09 08:26 | 261869.5 | 4762.6866 | 14 | 25 | 4.200018 | 1.500019 | 1.984367 | 1.866597e-05 | 7.601181 | 3.726867e-05 |  |  | 8.654678e-05 |  | 35.77223 | 34.73263
5338 | 2018-08-09 08:28 | 261989.5 | 120.003 | 15 | 25 | 4.200491 | 1.342747 | 2.031583 | 1.866597e-05 | 7.799515 | 3.726867e-05 |  |  | 1.144409e-05 |  | 35.78249 | 34.80392
5339 | 2018-08-09 08:30 | 262109.5 | 240.0025 | 15 | 25 | 4.200484 | 1.244896 | 2.074601 | 1.866597e-05 | 7.980211 | 3.726867e-05 |  |  | -2.95639e-05 |  | 35.67624 | 34.69455
5340 | 2018-08-09 08:32 | 262229.5 | 360.0016 | 15 | 25 | 4.200478 | 1.170578 | 2.114821 | 1.866597e-05 | 8.149154 | 3.726867e-05 |  |  | 2.288818e-05 |  | 35.64174 | 34.78214
5341 | 2018-08-09 08:34 | 262349.5 | 480.003 | 15 | 25 | 4.200474 | 1.102406 | 2.152702 | 1.866597e-05 | 8.308272 | 3.726867e-05 |  |  | -1.335144e-05 |  | 35.60843 | 34.70458
5342 | 2018-08-09 08:36 | 262469.5 | 600.0036 | 15 | 25 | 4.200463 | 1.034529 | 2.188318 | 1.866597e-05 | 8.457877 | 3.726867e-05 |  |  | -8.583069e-06 |  | 35.60843 | 34.77095
5343 | 2018-08-09 08:38 | 262589.5 | 720.0028 | 15 | 25 | 4.200444 | 0.9650459 | 2.221654 | 1.866597e-05 | 8.597903 | 3.726867e-05 |  |  | -1.049042e-05 |  | 35.52939 | 34.81606
5344 | 2018-08-09 08:40 | 262709.5 | 840.0048 | 15 | 25 | 4.200483 | 0.8932152 | 2.252633 | 1.866597e-05 | 8.72803 | 3.726867e-05 |  |  | -1.811981e-05 |  | 35.50653 | 34.75013
5345 | 2018-08-09 08:42 | 262829.5 | 960.002 | 15 | 25 | 4.20045 | 0.8185463 | 2.281167 | 1.866597e-05 | 8.847887 | 3.726867e-05 |  |  | -6.484985e-05 |  | 35.4156 | 34.80529
5346 | 2018-08-09 08:44 | 262949.5 | 1080.0011 | 15 | 25 | 4.200469 | 0.7429485 | 2.307195 | 1.866597e-05 | 8.957218 | 3.726867e-05 |  |  | 2.002716e-05 |  | 35.40884 | 34.78655
5347 | 2018-08-09 08:46 | 263069.5 | 1200.0042 | 15 | 25 | 4.200492 | 0.6664829 | 2.330684 | 1.866597e-05 | 9.055882 | 3.726867e-05 |  |  | 3.147125e-05 |  | 35.32769 | 34.72322
5348 | 2018-08-09 08:48 | 263189.5 | 1320.0015 | 15 | 25 | 4.200503 | 0.5919704 | 2.351652 | 1.866597e-05 | 9.143958 | 3.726867e-05 |  |  | -3.051758e-05 |  | 35.2598 | 34.7737
5349 | 2018-08-09 08:50 | 263309.5 | 1440.0037 | 15 | 25 | 4.200477 | 0.520277 | 2.37018 | 1.866597e-05 | 9.221784 | 3.726867e-05 |  |  | 5.722046e-05 |  | 35.14782 | 34.66923
5350 | 2018-08-09 08:52 | 263429.5 | 1560.0043 | 15 | 25 | 4.200488 | 0.4535275 | 2.386392 | 1.866597e-05 | 9.289884 | 3.726867e-05 |  |  | 5.722046e-05 |  | 35.17236 | 34.75822
5351 | 2018-08-09 08:54 | 263549.5 | 1680.0003 | 15 | 25 | 4.20045 | 0.3926029 | 2.400479 | 1.866597e-05 | 9.349053 | 3.726867e-05 |  |  | -3.33786e-05 |  | 35.13525 | 34.72272
5352 | 2018-08-09 08:56 | 263669.5 | 1800.0039 | 15 | 25 | 4.200474 | 0.3385067 | 2.412646 | 1.866597e-05 | 9.400159 | 3.726867e-05 |  |  | 9.536743e-06 |  | 35.04261 | 34.74585
5353 | 2018-08-09 08:56 | 263669.5 | 1800.0126 | 15 | 25 | 4.200471 | 0.3385067 | 2.412647 | 1.866597e-05 | 9.400166 | 3.726867e-05 |  |  | 9.537061e-06 |  | 35.0426 | 34.74626
5354 | 2018-08-09 09:06 | 264269.6 | 600.0024 | 16 | 25 | 4.153417 | 0 | 2.412647 | 1.866597e-05 | 9.400166 | 3.726867e-05 |  |  | 3.147125e-05 |  | 34.84911 | 34.75217
5355 | 2018-08-09 09:06 | 264269.6 | 600.0054 | 16 | 25 | 4.153417 | 0 | 2.412647 | 1.866597e-05 | 9.400166 | 3.726867e-05 |  |  | 3.146663e-05 |  | 34.84912 | 34.75228
5356 | 2018-08-09 09:08 | 264389.7 | 120.004 | 17 | 25 | 3.855373 | -2.999999 | 2.412647 | 0.1000195 | 9.400166 | 0.3871548 |  |  | -0.0001535416 |  | 35.15836 | 34.76711
5357 | 2018-08-09 09:10 | 264509.7 | 240.0046 | 17 | 25 | 3.83962 | -2.999972 | 2.412647 | 0.2000142 | 9.400166 | 0.7718612 |  |  | -0.0001554489 |  | 35.54292 | 34.82812
5358 | 2018-08-09 09:12 | 264629.7 | 360.0034 | 17 | 25 | 3.821926 | -2.999981 | 2.412647 | 0.300003 | 9.400166 | 1.154942 |  |  | -0.0001783371 |  | 35.95139 | 34.82349
5359 | 2018-08-09 09:14 | 264749.7 | 480.002 | 17 | 25 | 3.797051 | -3.000006 | 2.412647 | 0.3999902 | 9.400166 | 1.535913 |  |  | -0.0002689362 |  | 36.17144 | 34.76698
5360 | 2018-08-09 09:16 | 264869.7 | 600.0038 | 17 | 25 | 3.764438 | -2.999972 | 2.412647 | 0.4999834 | 9.400166 | 1.914015 |  |  | -0.0002689362 |  | 36.42283 | 34.83008
5361 | 2018-08-09 09:18 | 264989.7 | 720.0029 | 17 | 25 | 3.72811 | -2.999921 | 2.412647 | 0.5999764 | 9.400166 | 2.288622 |  |  | -0.0002803802 |  | 36.60897 | 34.77774
5362 | 2018-08-09 09:20 | 265109.7 | 840.002 | 17 | 25 | 3.693434 | -2.999981 | 2.412647 | 0.699966 | 9.400166 | 2.65963 |  |  | -0.0002689362 |  | 36.83618 | 34.78319
5363 | 2018-08-09 09:22 | 265229.7 | 960.0035 | 17 | 25 | 3.662318 | -2.999967 | 2.412647 | 0.7999532 | 9.400166 | 3.027347 |  |  | -0.0002813339 |  | 36.88737 | 34.80025
5364 | 2018-08-09 09:24 | 265349.7 | 1080.003 | 17 | 25 | 3.632616 | -2.999944 | 2.412647 | 0.8999528 | 9.400166 | 3.392092 |  |  | -0.0002841949 |  | 36.95712 | 34.78792
5365 | 2018-08-09 09:26 | 265469.7 | 1200.002 | 17 | 25 | 3.600975 | -2.999985 | 2.412647 | 0.9999374 | 9.400166 | 3.753741 |  |  | -0.000244140625 |  | 37.02171 | 34.80215
5366 | 2018-08-09 09:28 | 265589.7 | 1320.0044 | 17 | 25 | 3.56558 | -2.999931 | 2.412647 | 1.099944 | 9.400166 | 4.112125 |  |  | -0.0003681183 |  | 37.1114 | 34.77234
5367 | 2018-08-09 09:30 | 265709.7 | 1440.0017 | 17 | 25 | 3.526581 | -2.999962 | 2.412647 | 1.199928 | 9.400166 | 4.466704 |  |  | -0.0003671646 |  | 37.07864 | 34.79493
5368 | 2018-08-09 09:32 | 265829.7 | 1560.0016 | 17 | 25 | 3.485897 | -2.999927 | 2.412647 | 1.299936 | 9.400166 | 4.817359 |  |  | -0.0003242493 |  | 37.06213 | 34.77083
5369 | 2018-08-09 09:34 | 265949.7 | 1680.0046 | 17 | 25 | 3.446648 | -2.999946 | 2.412647 | 1.399931 | 9.400166 | 5.163943 |  |  | -0.0003128052 |  | 37.01891 | 34.79775
5370 | 2018-08-09 09:36 | 266069.7 | 1800.0037 | 17 | 25 | 3.41182 | -2.999972 | 2.412647 | 1.499914 | 9.400166 | 5.506767 |  |  | -0.0002985001 |  | 37.04079 | 34.78768
5371 | 2018-08-09 09:38 | 266189.7 | 1920.006 | 17 | 25 | 3.3813 | -2.999967 | 2.412647 | 1.599921 | 9.400166 | 5.846418 |  |  | -0.0002784729 |  | 37.09144 | 34.73558
5372 | 2018-08-09 09:40 | 266309.7 | 2040.0018 | 17 | 25 | 3.35324 | -2.999946 | 2.412647 | 1.699914 | 9.400166 | 6.18311 |  |  | -0.0002803802 |  | 37.16115 | 34.86386
5373 | 2018-08-09 09:42 | 266429.7 | 2160.0005 | 17 | 25 | 3.325082 | -2.999983 | 2.412647 | 1.799905 | 9.400166 | 6.517013 |  |  | -0.0002641678 |  | 37.30261 | 34.78256
5374 | 2018-08-09 09:44 | 266549.7 | 2280.0043 | 17 | 25 | 3.293972 | -3.000018 | 2.412647 | 1.899911 | 9.400166 | 6.848006 |  |  | -0.0002775192 |  | 37.5272 | 34.73421
5375 | 2018-08-09 09:46 | 266669.7 | 2400.0017 | 17 | 25 | 3.261544 | -2.999995 | 2.412647 | 1.999895 | 9.400166 | 7.17576 |  |  | -0.000295639 |  | 37.62773 | 34.62088
5376 | 2018-08-09 09:48 | 266789.7 | 2520.0014 | 17 | 25 | 3.220118 | -3.000055 | 2.412647 | 2.099901 | 9.400166 | 7.499958 |  |  | -0.0004167557 |  | 37.77649 | 34.77648
5377 | 2018-08-09 09:50 | 266909.7 | 2640.0013 | 17 | 25 | 3.156162 | -3.000012 | 2.412647 | 2.199883 | 9.400166 | 7.819117 |  |  | -0.0008411407 |  | 37.93287 | 34.6666
5378 | 2018-08-09 09:52 | 267029.7 | 2760.0062 | 17 | 25 | 2.982083 | -3.00002 | 2.412647 | 2.299895 | 9.400166 | 8.12724 |  |  | -0.002051353 |  | 38.25872 | 34.73925
5379 | 2018-08-09 09:54 | 267149.7 | 2880.0009 | 17 | 25 | 2.375821 | -3.000031 | 2.412647 | 2.399879 | 9.400166 | 8.406872 |  |  | -0.01730824 |  | 38.65455 | 34.75367
5380 | 2018-08-09 09:54 | 267163.7 | 2894.038 | 17 | 25 | 1.999622 | -3.00006 | 2.412647 | 2.411578 | 9.400166 | 8.432846 |  |  | -0.01527035 |  | 38.67723 | 34.75578
5381 | 2018-08-09 09:54 | 267163.7 | 0.0031 | 18 | 26 | 1.997348 | -2.999921 | 0 | 2.083278e-06 | 0 | 4.161031e-06 |  |  | -0.01526803 |  | 38.67717 | 34.75578
5382 | 2018-08-09 09:56 | 267283.8 | 120.0043 | 14 | 26 | 3.266115 | 1.50001 | 0.04999686 | 1.524975e-05 | 0.1520892 | 3.044787e-05 |  |  | 0.002157211 |  | 38.18707 | 34.74594
5383 | 2018-08-09 09:58 | 267403.7 | 240.0008 | 14 | 26 | 3.438085 | 1.499962 | 0.0999902 | 1.524975e-05 | 0.3201444 | 3.044787e-05 |  |  | 0.001095772 |  | 37.45776 | 34.79964
5384 | 2018-08-09 10:00 | 267523.8 | 360.0055 | 14 | 26 | 3.527048 | 1.499992 | 0.1499911 | 1.524975e-05 | 0.4945502 | 3.044787e-05 |  |  | 0.0005159378 |  | 36.99912 | 34.75735
5385 | 2018-08-09 10:02 | 267643.7 | 480.0004 | 14 | 26 | 3.571517 | 1.5 | 0.1999874 | 1.524975e-05 | 0.6721696 | 3.044787e-05 |  |  | 0.0001974106 |  | 36.65733 | 34.77138
5386 | 2018-08-09 10:04 | 267763.7 | 600.0019 | 14 | 26 | 3.58988 | 1.500004 | 0.2499845 | 1.524975e-05 | 0.8512073 | 3.044787e-05 |  |  | 0.0001459122 |  | 36.42283 | 34.68325
5387 | 2018-08-09 10:06 | 267883.8 | 720.0048 | 14 | 26 | 3.607271 | 1.499979 | 0.2999816 | 1.524975e-05 | 1.031128 | 3.044787e-05 |  |  | 0.0001440048 |  | 36.27436 | 34.81323
5388 | 2018-08-09 10:08 | 268003.7 | 840.0007 | 14 | 26 | 3.624245 | 1.499998 | 0.3499731 | 1.524975e-05 | 1.211885 | 3.044787e-05 |  |  | 0.0001564026 |  | 36.06784 | 34.81155
5389 | 2018-08-09 10:10 | 268123.7 | 960.0005 | 14 | 26 | 3.641945 | 1.500034 | 0.3999679 | 1.524975e-05 | 1.393512 | 3.044787e-05 |  |  | 0.0001964569 |  | 35.9961 | 34.79964
5390 | 2018-08-09 10:12 | 268243.8 | 1080.0053 | 14 | 26 | 3.663095 | 1.500011 | 0.4499765 | 1.524975e-05 | 1.576154 | 3.044787e-05 |  |  | 0.00020504 |  | 35.83422 | 34.72462
5391 | 2018-08-09 10:14 | 268363.7 | 1200.0017 | 14 | 26 | 3.685718 | 1.500002 | 0.4999734 | 1.524975e-05 | 1.759869 | 3.044787e-05 |  |  | 0.00025177 |  | 35.75268 | 34.72996
5392 | 2018-08-09 10:16 | 268483.7 | 1320.0015 | 14 | 26 | 3.707534 | 1.500008 | 0.5499674 | 1.524975e-05 | 1.94468 | 3.044787e-05 |  |  | 0.0001506805 |  | 35.7077 | 34.87627
5393 | 2018-08-09 10:18 | 268603.7 | 1440.0029 | 14 | 26 | 3.726259 | 1.499985 | 0.5999631 | 1.524975e-05 | 2.130528 | 3.044787e-05 |  |  | 0.0001106262 |  | 35.67762 | 34.82088
5394 | 2018-08-09 10:20 | 268723.7 | 1560.0003 | 14 | 26 | 3.741807 | 1.499962 | 0.6499667 | 1.524975e-05 | 2.317256 | 3.044787e-05 |  |  | 0.0001153946 |  | 35.63334 | 34.8485
5395 | 2018-08-09 10:22 | 268843.7 | 1680.0025 | 14 | 26 | 3.754207 | 1.499983 | 0.6999625 | 1.524975e-05 | 2.504649 | 3.044787e-05 |  |  | 0.0001106262 |  | 35.57415 | 34.81459
5396 | 2018-08-09 10:24 | 268963.7 | 1800.0023 | 14 | 26 | 3.76605 | 1.499983 | 0.7499619 | 1.524975e-05 | 2.692651 | 3.044787e-05 |  |  | 0.0001173019 |  | 35.6138 | 34.9186
5397 | 2018-08-09 10:26 | 269083.7 | 1920.0005 | 14 | 26 | 3.778598 | 1.500008 | 0.7999624 | 1.524975e-05 | 2.881265 | 3.044787e-05 |  |  | 0.0001211166 |  | 35.64688 | 34.83405
5398 | 2018-08-09 10:28 | 269203.7 | 2040.0019 | 14 | 26 | 3.792273 | 1.500019 | 0.8499596 | 1.524975e-05 | 3.07052 | 3.044787e-05 |  |  | 8.010864e-05 |  | 35.71258 | 34.77399
5399 | 2018-08-09 10:30 | 269323.7 | 2160 | 14 | 26 | 3.807306 | 1.499985 | 0.8999555 | 1.524975e-05 | 3.260488 | 3.044787e-05 |  |  | 0.0001220703125 |  | 35.80929 | 34.76208
5400 | 2018-08-09 10:32 | 269443.7 | 2280.0015 | 14 | 26 | 3.823778 | 1.5 | 0.9499517 | 1.524975e-05 | 3.451244 | 3.044787e-05 |  |  | 0.0001239777 |  | 35.85519 | 34.77703
5401 | 2018-08-09 10:34 | 269563.7 | 2400.0013 | 14 | 26 | 3.841773 | 1.500002 | 0.999954 | 1.524975e-05 | 3.642886 | 3.044787e-05 |  |  | 0.0001564026 |  | 35.87407 | 34.77546
5402 | 2018-08-09 10:36 | 269683.7 | 2520.0037 | 14 | 26 | 3.860972 | 1.499998 | 1.049954 | 1.524975e-05 | 3.83545 | 3.044787e-05 |  |  | 0.0001192093 |  | 35.91321 | 34.7785
5403 | 2018-08-09 10:38 | 269803.7 | 2640.0016 | 14 | 26 | 3.881153 | 1.500013 | 1.099948 | 1.524975e-05 | 4.028978 | 3.044787e-05 |  |  | 0.0002040863 |  | 35.97935 | 34.72751
5404 | 2018-08-09 10:40 | 269923.7 | 2760.0014 | 14 | 26 | 3.901538 | 1.500013 | 1.14995 | 1.524975e-05 | 4.223553 | 3.044787e-05 |  |  | 0.0001554489 |  | 36.01288 | 34.82099
5405 | 2018-08-09 10:42 | 270043.7 | 2880.0007 | 14 | 26 | 3.921686 | 1.500021 | 1.199947 | 1.524975e-05 | 4.419128 | 3.044787e-05 |  |  | 0.0001773834 |  | 36.07391 | 34.75954
5406 | 2018-08-09 10:44 | 270163.7 | 3000.0026 | 14 | 26 | 3.940936 | 1.500034 | 1.24995 | 1.524975e-05 | 4.615705 | 3.044787e-05 |  |  | 0.0001802444 |  | 36.13796 | 34.83101
5407 | 2018-08-09 10:46 | 270283.7 | 3120.0003 | 14 | 26 | 3.95887 | 1.500008 | 1.29994 | 1.524975e-05 | 4.813169 | 3.044787e-05 |  |  | 0.0001811981 |  | 36.13398 | 34.74855
5408 | 2018-08-09 10:48 | 270403.8 | 3240.0049 | 14 | 26 | 3.975599 | 1.500004 | 1.349944 | 1.524975e-05 | 5.011548 | 3.044787e-05 |  |  | 0.0001344681 |  | 36.15892 | 34.87426
5409 | 2018-08-09 10:50 | 270523.7 | 3360.0005 | 14 | 26 | 3.991453 | 1.499977 | 1.399942 | 1.524975e-05 | 5.210721 | 3.044787e-05 |  |  | 9.441376e-05 |  | 36.12326 | 34.79012
5410 | 2018-08-09 10:52 | 270643.7 | 3480.0029 | 14 | 26 | 4.006855 | 1.49996 | 1.449942 | 1.524975e-05 | 5.410682 | 3.044787e-05 |  |  | 0.0001592636 |  | 36.14446 | 34.78916
5411 | 2018-08-09 10:54 | 270763.7 | 3600.0032 | 14 | 26 | 4.021998 | 1.500006 | 1.499939 | 1.524975e-05 | 5.611392 | 3.044787e-05 |  |  | 0.0001211166 |  | 36.04689 | 34.73423
5412 | 2018-08-09 10:56 | 270883.8 | 3720.004 | 14 | 26 | 4.037084 | 1.499966 | 1.549931 | 1.524975e-05 | 5.812834 | 3.044787e-05 |  |  | 0.0001583099 |  | 36.01986 | 34.73538
5413 | 2018-08-09 10:58 | 271003.7 | 3840.0029 | 14 | 26 | 4.052372 | 1.500038 | 1.599928 | 1.524975e-05 | 6.015058 | 3.044787e-05 |  |  | 8.773804e-05 |  | 35.95906 | 34.82467
5414 | 2018-08-09 11:00 | 271123.8 | 3960.0043 | 14 | 26 | 4.068555 | 1.500008 | 1.649929 | 1.524975e-05 | 6.218079 | 3.044787e-05 |  |  | 0.0001163483 |  | 35.95418 | 34.79052
5415 | 2018-08-09 11:02 | 271243.7 | 4080.0033 | 14 | 26 | 4.086007 | 1.499952 | 1.699922 | 1.524975e-05 | 6.421909 | 3.044787e-05 |  |  | 0.0001335144 |  | 35.89851 | 34.83168
5416 | 2018-08-09 11:04 | 271363.7 | 4200.0014 | 14 | 26 | 4.104904 | 1.499987 | 1.749918 | 1.524975e-05 | 6.626659 | 3.044787e-05 |  |  | 0.0001964569 |  | 35.82351 | 34.79589
5417 | 2018-08-09 11:06 | 271483.7 | 4320.0023 | 14 | 26 | 4.12511 | 1.500021 | 1.799915 | 1.524975e-05 | 6.83239 | 3.044787e-05 |  |  | 0.0001907349 |  | 35.85846 | 34.73864
5418 | 2018-08-09 11:08 | 271603.7 | 4440.0034 | 14 | 26 | 4.146245 | 1.500019 | 1.849918 | 1.524975e-05 | 7.039185 | 3.044787e-05 |  |  | 0.0001897812 |  | 35.80718 | 34.81155
5419 | 2018-08-09 11:10 | 271723.7 | 4560.0001 | 14 | 26 | 4.167325 | 1.499981 | 1.899913 | 1.524975e-05 | 7.247007 | 3.044787e-05 |  |  | 0.0001831055 |  | 35.7571 | 34.71435
5420 | 2018-08-09 11:12 | 271843.8 | 4680.0064 | 14 | 26 | 4.187304 | 1.499966 | 1.949911 | 1.524975e-05 | 7.455872 | 3.044787e-05 |  |  | 0.0002155304 |  | 35.83327 | 34.7854
5421 | 2018-08-09 11:14 | 271928.8 | 4765.0771 | 14 | 26 | 4.200007 | 1.499973 | 1.985354 | 1.524975e-05 | 7.604511 | 3.044787e-05 |  |  | 0.0001174292 |  | 35.79831 | 34.77579
5422 | 2018-08-09 11:16 | 272048.8 | 120.0036 | 15 | 26 | 4.200521 | 1.343307 | 2.03259 | 1.524975e-05 | 7.802925 | 3.044787e-05 |  |  | -2.098083e-05 |  | 35.74335 | 34.73747
5423 | 2018-08-09 11:18 | 272168.8 | 240.0026 | 15 | 26 | 4.200507 | 1.245886 | 2.075634 | 1.524975e-05 | 7.983735 | 3.044787e-05 |  |  | 2.193451e-05 |  | 35.73264 | 34.78866
5424 | 2018-08-09 11:20 | 272288.8 | 360 | 15 | 26 | 4.200475 | 1.1714 | 2.115892 | 1.524975e-05 | 8.152837 | 3.044787e-05 |  |  | -1.430511e-05 |  | 35.67739 | 34.75546
5425 | 2018-08-09 11:22 | 272408.8 | 480.0053 | 15 | 26 | 4.20047 | 1.102865 | 2.153791 | 1.524975e-05 | 8.312031 | 3.044787e-05 |  |  | 3.814697e-05 |  | 35.62753 | 34.75546
5426 | 2018-08-09 11:24 | 272528.8 | 600.0005 | 15 | 26 | 4.200483 | 1.034447 | 2.189416 | 1.524975e-05 | 8.461672 | 3.044787e-05 |  |  | -3.71933e-05 |  | 35.58465 | 34.74028
5427 | 2018-08-09 11:26 | 272648.8 | 720.0026 | 15 | 26 | 4.200491 | 0.9643631 | 2.222741 | 1.524975e-05 | 8.601651 | 3.044787e-05 |  |  | -3.33786e-05 |  | 35.55783 | 34.82067
5428 | 2018-08-09 11:28 | 272768.8 | 840.0015 | 15 | 26 | 4.200463 | 0.8920612 | 2.253685 | 1.524975e-05 | 8.731632 | 3.044787e-05 |  |  | -4.768372e-06 |  | 35.48647 | 34.78071
5429 | 2018-08-09 11:30 | 272888.8 | 960.0033 | 15 | 26 | 4.200514 | 0.8170681 | 2.282172 | 1.524975e-05 | 8.851291 | 3.044787e-05 |  |  | -1.907349e-05 |  | 35.42771 | 34.7585
5430 | 2018-08-09 11:32 | 273008.8 | 1080.0043 | 15 | 26 | 4.200489 | 0.7407761 | 2.308144 | 1.524975e-05 | 8.960386 | 3.044787e-05 |  |  | -2.861023e-06 |  | 35.33257 | 34.7536
5431 | 2018-08-09 11:34 | 273128.8 | 1200.0033 | 15 | 26 | 4.20046 | 0.6643009 | 2.331562 | 1.524975e-05 | 9.058753 | 3.044787e-05 |  |  | 1.811981e-05 |  | 35.34587 | 34.74283
5432 | 2018-08-09 11:36 | 273248.8 | 1320.0057 | 15 | 26 | 4.200507 | 0.5891476 | 2.352444 | 1.524975e-05 | 9.146469 | 3.044787e-05 |  |  | 2.002716e-05 |  | 35.2318 | 34.73653
5433 | 2018-08-09 11:38 | 273368.8 | 1440.0014 | 15 | 26 | 4.200457 | 0.5175743 | 2.370877 | 1.524975e-05 | 9.223895 | 3.044787e-05 |  |  | 2.861023e-06 |  | 35.15462 | 34.76949
5434 | 2018-08-09 11:40 | 273488.8 | 1560.0036 | 15 | 26 | 4.200473 | 0.4506302 | 2.386998 | 1.524975e-05 | 9.291613 | 3.044787e-05 |  |  | -3.433228e-05 |  | 35.14809 | 34.74355
5435 | 2018-08-09 11:42 | 273608.8 | 1680.0033 | 15 | 26 | 4.200459 | 0.3897781 | 2.400991 | 1.524975e-05 | 9.350387 | 3.044787e-05 |  |  | 5.912781e-05 |  | 35.06782 | 34.74845
5436 | 2018-08-09 11:44 | 273728.8 | 1800.0014 | 15 | 26 | 4.200455 | 0.3358364 | 2.413067 | 1.524975e-05 | 9.401114 | 3.044787e-05 |  |  | 4.561862e-05 |  | 35.04893 | 34.78888
5437 | 2018-08-09 11:54 | 274328.9 | 600.0001 | 16 | 26 | 4.153743 | 0 | 2.413069 | 1.524975e-05 | 9.401121 | 3.044787e-05 |  |  | -2.193451e-05 |  | 34.8692 | 34.8457
5438 | 2018-08-09 11:54 | 274328.9 | 600.0032 | 16 | 26 | 4.153743 | 0 | 2.413069 | 1.524975e-05 | 9.401121 | 3.044787e-05 |  |  | -2.193815e-05 |  | 34.86921 | 34.8279
5439 | 2018-08-09 11:56 | 274449 | 120 | 17 | 26 | 3.856405 | -3.000027 | 2.413069 | 0.1000085 | 9.401121 | 0.3872289 |  |  | -0.0001630783 |  | 35.2869 | 34.77954
5440 | 2018-08-09 11:58 | 274569 | 240.004 | 17 | 26 | 3.840669 | -3.000032 | 2.413069 | 0.199997 | 9.401121 | 0.772014 |  |  | -0.0001087189 |  | 35.57927 | 34.76157
5441 | 2018-08-09 12:00 | 274689 | 360.0029 | 17 | 26 | 3.823011 | -3.000029 | 2.413069 | 0.2999982 | 9.401121 | 1.155246 |  |  | -0.0001516342 |  | 35.98424 | 34.79774
5442 | 2018-08-09 12:02 | 274809 | 480.0042 | 17 | 26 | 3.798157 | -3.000041 | 2.413069 | 0.4000061 | 9.401121 | 1.536404 |  |  | -0.0002622604 |  | 36.2797 | 34.77253
5443 | 2018-08-09 12:04 | 274929 | 600.0016 | 17 | 26 | 3.765609 | -3.000012 | 2.413069 | 0.4999865 | 9.401121 | 1.914573 |  |  | -0.0003013611 |  | 36.54103 | 34.7356
5444 | 2018-08-09 12:06 | 275049 | 720.0007 | 17 | 26 | 3.729301 | -3.000006 | 2.413069 | 0.5999748 | 9.401121 | 2.289282 |  |  | -0.0003385544 |  | 36.72829 | 34.69917
5445 | 2018-08-09 12:08 | 275169 | 840.0028 | 17 | 26 | 3.694627 | -3.000032 | 2.413069 | 0.6999812 | 9.401121 | 2.660473 |  |  | -0.000333786 |  | 36.90245 | 34.78332
5446 | 2018-08-09 12:10 | 275289 | 960.0018 | 17 | 26 | 3.663475 | -3.000025 | 2.413069 | 0.7999824 | 9.401121 | 3.028359 |  |  | -0.0002593994 |  | 37.05585 | 34.79692
5447 | 2018-08-09 12:12 | 275409 | 1080.0008 | 17 | 26 | 3.633751 | -3.000053 | 2.413069 | 0.8999809 | 9.401121 | 3.393217 |  |  | -0.0002632141 |  | 37.07121 | 34.81187
5448 | 2018-08-09 12:14 | 275529 | 1200.0022 | 17 | 26 | 3.602185 | -2.999993 | 2.413069 | 0.9999695 | 9.401121 | 3.754999 |  |  | -0.0003032684 |  | 37.08005 | 34.73807
5449 | 2018-08-09 12:16 | 275649 | 1320.0021 | 17 | 26 | 3.566817 | -3.000029 | 2.413069 | 1.099977 | 9.401121 | 4.11351 |  |  | -0.0003061295 |  | 37.1623 | 34.78792
5450 | 2018-08-09 12:18 | 275769 | 1440.0053 | 17 | 26 | 3.527863 | -3.000089 | 2.413069 | 1.199974 | 9.401121 | 4.468258 |  |  | -0.0003566742 |  | 37.13649 | 34.8057
5451 | 2018-08-09 12:20 | 275889 | 1560.0048 | 17 | 26 | 3.487081 | -3.000018 | 2.413069 | 1.299967 | 9.401121 | 4.818984 |  |  | -0.000371933 |  | 36.9757 | 34.71434
5452 | 2018-08-09 12:22 | 276009 | 1680.003 | 17 | 26 | 3.447799 | -3.000097 | 2.413069 | 1.399958 | 9.401121 | 5.16567 |  |  | -0.0003519058 |  | 36.97778 | 34.8372
5453 | 2018-08-09 12:24 | 276129 | 1800.0006 | 17 | 26 | 3.412999 | -3.000037 | 2.413069 | 1.499962 | 9.401121 | 5.508682 |  |  | -0.0002861023 |  | 36.89781 | 34.78163
5454 | 2018-08-09 12:26 | 276249 | 1920.0042 | 17 | 26 | 3.382346 | -3.00006 | 2.413069 | 1.59996 | 9.401121 | 5.848416 |  |  | -0.0002841949 |  | 36.91479 | 34.71223
5455 | 2018-08-09 12:28 | 276369 | 2040.0009 | 17 | 26 | 3.354245 | -3.000076 | 2.413069 | 1.699949 | 9.401121 | 6.1852 |  |  | -0.0002813339 |  | 37.04543 | 34.7719
5456 | 2018-08-09 12:30 | 276489 | 2160.0061 | 17 | 26 | 3.325994 | -3.000051 | 2.413069 | 1.799966 | 9.401121 | 6.519282 |  |  | -0.0002346039 |  | 37.08984 | 34.70198
5457 | 2018-08-09 12:32 | 276609 | 2280.0037 | 17 | 26 | 3.294949 | -3.000045 | 2.413069 | 1.899959 | 9.401121 | 6.85033 |  |  | -0.0003051758 |  | 37.31244 | 34.76906
5458 | 2018-08-09 12:34 | 276729 | 2400.0009 | 17 | 26 | 3.262494 | -2.999979 | 2.413069 | 1.99995 | 9.401121 | 7.178205 |  |  | -0.0002841949 |  | 37.50494 | 34.77724
5459 | 2018-08-09 12:36 | 276849 | 2520.0024 | 17 | 26 | 3.221078 | -2.99999 | 2.413069 | 2.099959 | 9.401121 | 7.502509 |  |  | -0.000415802 |  | 37.56969 | 34.71696
5460 | 2018-08-09 12:38 | 276969 | 2640.0022 | 17 | 26 | 3.157297 | -3.000027 | 2.413069 | 2.199939 | 9.401121 | 7.821768 |  |  | -0.0008907318 |  | 37.73081 | 34.72208
5461 | 2018-08-09 12:40 | 277089 | 2760.0036 | 17 | 26 | 2.983819 | -3.000027 | 2.413069 | 2.299949 | 9.401121 | 8.130033 |  |  | -0.002045631 |  | 38.17851 | 34.68305
5462 | 2018-08-09 12:42 | 277209 | 2880.0005 | 17 | 26 | 2.383306 | -3.000022 | 2.413069 | 2.399936 | 9.401121 | 8.409966 |  |  | -0.01672077 |  | 38.52296 | 34.81303
5463 | 2018-08-09 12:42 | 277223.4 | 2894.4244 | 17 | 26 | 1.999976 | -3.00001 | 2.413069 | 2.411957 | 9.401121 | 8.436714 |  |  | -0.01470159 |  | 38.50862 | 34.75694
5464 | 2018-08-09 12:42 | 277223.4 | 0.0032 | 18 | 27 | 1.997154 | -3.000353 | 0 | 0 | 0 | 0 |  |  | -0.01469934 |  | 38.50856 | 34.738
5465 | 2018-08-09 12:44 | 277343.5 | 120.0035 | 14 | 27 | 3.265704 | 1.500011 | 0.04999765 | 1.541755e-05 | 0.152068 | 3.078992e-05 |  |  | 0.002102852 |  | 38.05886 | 34.73538
5466 | 2018-08-09 12:46 | 277463.5 | 240.0003 | 14 | 27 | 3.437704 | 1.500013 | 0.09998783 | 1.541755e-05 | 0.3200938 | 3.078992e-05 |  |  | 0.001074791 |  | 37.30174 | 34.75714
5467 | 2018-08-09 12:48 | 277583.5 | 360.0008 | 14 | 27 | 3.52677 | 1.499979 | 0.149991 | 1.541755e-05 | 0.4944903 | 3.078992e-05 |  |  | 0.0005187988 |  | 36.78627 | 34.70765
5468 | 2018-08-09 12:50 | 277703.5 | 480.0007 | 14 | 27 | 3.571152 | 1.500013 | 0.1999878 | 1.541755e-05 | 0.6720943 | 3.078992e-05 |  |  | 0.0001544952 |  | 36.46339 | 34.69342
5469 | 2018-08-09 12:52 | 277823.5 | 600.0023 | 14 | 27 | 3.589553 | 1.499969 | 0.2499824 | 1.541755e-05 | 0.851104 | 3.078992e-05 |  |  | 0.0002174377 |  | 36.3405 | 34.67489
5470 | 2018-08-09 12:54 | 277943.5 | 720.0043 | 14 | 27 | 3.606868 | 1.499992 | 0.299982 | 1.541755e-05 | 1.031015 | 3.078992e-05 |  |  | 0.0001907349 |  | 36.12563 | 34.77891
5471 | 2018-08-09 12:56 | 278063.5 | 840.004 | 14 | 27 | 3.623885 | 1.499968 | 0.349984 | 1.541755e-05 | 1.211792 | 3.078992e-05 |  |  | 0.0001277924 |  | 35.97289 | 34.7922
5472 | 2018-08-09 12:58 | 278183.5 | 960.0046 | 14 | 27 | 3.641571 | 1.500023 | 0.3999774 | 1.541755e-05 | 1.393397 | 3.078992e-05 |  |  | 0.000164032 |  | 35.89647 | 34.6779
5473 | 2018-08-09 13:00 | 278303.5 | 1080.0043 | 14 | 27 | 3.662776 | 1.500025 | 0.4499748 | 1.541755e-05 | 1.575979 | 3.078992e-05 |  |  | 0.0002241135 |  | 35.8156 | 34.73894
5474 | 2018-08-09 13:02 | 278423.5 | 1200.0029 | 14 | 27 | 3.685312 | 1.499979 | 0.4999761 | 1.541755e-05 | 1.759692 | 3.078992e-05 |  |  | 0.0001840591 |  | 35.6912 | 34.7361
5475 | 2018-08-09 13:04 | 278543.5 | 1320.0038 | 14 | 27 | 3.707177 | 1.5 | 0.5499721 | 1.541755e-05 | 1.944491 | 3.078992e-05 |  |  | 0.0002422333 |  | 35.67393 | 34.68
5476 | 2018-08-09 13:06 | 278663.5 | 1440.0064 | 14 | 27 | 3.725822 | 1.499977 | 0.5999677 | 1.541755e-05 | 2.13032 | 3.078992e-05 |  |  | 0.0001316071 |  | 35.59095 | 34.7361
5477 | 2018-08-09 13:08 | 278783.5 | 1560.006 | 14 | 27 | 3.741423 | 1.499958 | 0.6499621 | 1.541755e-05 | 2.316993 | 3.078992e-05 |  |  | 0.0001134872 |  | 35.54645 | 34.64117
5478 | 2018-08-09 13:10 | 278903.5 | 1680.0027 | 14 | 27 | 3.753792 | 1.499956 | 0.6999606 | 1.541755e-05 | 2.504376 | 3.078992e-05 |  |  | 0.0001192093 |  | 35.47858 | 34.6552
5479 | 2018-08-09 13:12 | 279023.5 | 1800.0001 | 14 | 27 | 3.765589 | 1.499983 | 0.7499577 | 1.541755e-05 | 2.692349 | 3.078992e-05 |  |  | 9.059906e-05 |  | 35.50561 | 34.64631
5480 | 2018-08-09 13:14 | 279143.5 | 1920.0064 | 14 | 27 | 3.77816 | 1.499966 | 0.7999606 | 1.541755e-05 | 2.880951 | 3.078992e-05 |  |  | 0.0001316071 |  | 35.5259 | 34.66145
5481 | 2018-08-09 13:16 | 279263.5 | 2040.002 | 14 | 27 | 3.791887 | 1.500011 | 0.84995 | 1.541755e-05 | 3.070157 | 3.078992e-05 |  |  | 0.0001077652 |  | 35.57673 | 34.71473
5482 | 2018-08-09 13:18 | 279383.5 | 2160.0041 | 14 | 27 | 3.80686 | 1.499989 | 0.8999489 | 1.541755e-05 | 3.260117 | 3.078992e-05 |  |  | 5.912781e-05 |  | 35.71168 | 34.7741
5483 | 2018-08-09 13:20 | 279503.5 | 2280.0016 | 14 | 27 | 3.823456 | 1.499954 | 0.949949 | 1.541755e-05 | 3.450869 | 3.078992e-05 |  |  | 0.0001964569 |  | 35.75452 | 34.80988
5484 | 2018-08-09 13:22 | 279623.5 | 2400.0045 | 14 | 27 | 3.841418 | 1.499981 | 0.9999449 | 1.541755e-05 | 3.642468 | 3.078992e-05 |  |  | 0.0001363754 |  | 35.86451 | 34.72083
5485 | 2018-08-09 13:24 | 279743.5 | 2520.0062 | 14 | 27 | 3.860701 | 1.5 | 1.049948 | 1.541755e-05 | 3.835027 | 3.078992e-05 |  |  | 0.0001373291 |  | 35.8892 | 34.75986
5486 | 2018-08-09 13:26 | 279863.5 | 2640.0018 | 14 | 27 | 3.880764 | 1.499996 | 1.09994 | 1.541755e-05 | 4.028531 | 3.078992e-05 |  |  | 0.0001583099 |  | 35.8983 | 34.72785
5487 | 2018-08-09 13:28 | 279983.5 | 2760.0032 | 14 | 27 | 3.901209 | 1.499968 | 1.149937 | 1.541755e-05 | 4.223069 | 3.078992e-05 |  |  | 0.0001316071 |  | 35.92042 | 34.71286
5488 | 2018-08-09 13:30 | 280103.5 | 2880.0064 | 14 | 27 | 3.921325 | 1.499977 | 1.199939 | 1.541755e-05 | 4.418644 | 3.078992e-05 |  |  | 0.0001897812 |  | 36.0343 | 34.70889
5489 | 2018-08-09 13:32 | 280223.5 | 3000.0055 | 14 | 27 | 3.940544 | 1.499989 | 1.249934 | 1.541755e-05 | 4.615177 | 3.078992e-05 |  |  | 0.0001182556 |  | 35.98331 | 34.68523
5490 | 2018-08-09 13:34 | 280343.5 | 3120.0042 | 14 | 27 | 3.958483 | 1.499958 | 1.299934 | 1.541755e-05 | 4.812659 | 3.078992e-05 |  |  | 0.0001621246 |  | 36.008 | 34.7474
5491 | 2018-08-09 13:36 | 280463.5 | 3240.0018 | 14 | 27 | 3.9753 | 1.499987 | 1.349929 | 1.541755e-05 | 5.010987 | 3.078992e-05 |  |  | 0.0001401901 |  | 36.04434 | 34.81449
5492 | 2018-08-09 13:38 | 280583.5 | 3360.0005 | 14 | 27 | 3.991132 | 1.499983 | 1.399925 | 1.541755e-05 | 5.210133 | 3.078992e-05 |  |  | 0.0001420975 |  | 36.02942 | 34.78153
5493 | 2018-08-09 13:40 | 280703.5 | 3480.0028 | 14 | 27 | 4.006499 | 1.49999 | 1.449925 | 1.541755e-05 | 5.410073 | 3.078992e-05 |  |  | 0.0001335144 |  | 36.01077 | 34.71277
5494 | 2018-08-09 13:42 | 280823.5 | 3600.0018 | 14 | 27 | 4.021687 | 1.499977 | 1.499917 | 1.541755e-05 | 5.610746 | 3.078992e-05 |  |  | 0.0001268387 |  | 36.01242 | 34.69267
5495 | 2018-08-09 13:44 | 280943.5 | 3720.0024 | 14 | 27 | 4.036769 | 1.500023 | 1.549921 | 1.541755e-05 | 5.812222 | 3.078992e-05 |  |  | 0.0001096725 |  | 35.9458 | 34.77986
5496 | 2018-08-09 13:46 | 281063.5 | 3840.0033 | 14 | 27 | 4.052054 | 1.499996 | 1.59992 | 1.541755e-05 | 6.014437 | 3.078992e-05 |  |  | 0.0001077652 |  | 35.88034 | 34.74572
5497 | 2018-08-09 13:48 | 281183.5 | 3960.0043 | 14 | 27 | 4.068248 | 1.500034 | 1.649915 | 1.541755e-05 | 6.217423 | 3.078992e-05 |  |  | 0.0001478195 |  | 35.80837 | 34.70104
5498 | 2018-08-09 13:50 | 281303.5 | 4080.0033 | 14 | 27 | 4.085676 | 1.499983 | 1.699911 | 1.541755e-05 | 6.421249 | 3.078992e-05 |  |  | 0.0001497269 |  | 35.84053 | 34.74053
5499 | 2018-08-09 13:52 | 281423.5 | 4200.0048 | 14 | 27 | 4.104601 | 1.500004 | 1.749911 | 1.541755e-05 | 6.625998 | 3.078992e-05 |  |  | 0.0001564026 |  | 35.78434 | 34.71174
5500 | 2018-08-09 13:54 | 281543.5 | 4320.0008 | 14 | 27 | 4.124872 | 1.500025 | 1.799909 | 1.541755e-05 | 6.831721 | 3.078992e-05 |  |  | 0.000243187 |  | 35.7445 | 34.64347
5501 | 2018-08-09 13:56 | 281663.5 | 4440.0015 | 14 | 27 | 4.145948 | 1.500042 | 1.8499 | 1.541755e-05 | 7.038453 | 3.078992e-05 |  |  | 0.000210762 |  | 35.70654 | 34.72785
5502 | 2018-08-09 13:58 | 281783.5 | 4560.006 | 14 | 27 | 4.167035 | 1.500013 | 1.899903 | 1.541755e-05 | 7.246293 | 3.078992e-05 |  |  | 0.0002164841 |  | 35.76898 | 34.68673
5503 | 2018-08-09 14:00 | 281903.5 | 4680.004 | 14 | 27 | 4.187037 | 1.500004 | 1.949901 | 1.541755e-05 | 7.455139 | 3.078992e-05 |  |  | 0.000213623 |  | 35.7331 | 34.72202
5504 | 2018-08-09 14:02 | 281990.8 | 4767.3187 | 14 | 27 | 4.2 | 1.499998 | 1.986284 | 1.541755e-05 | 7.607717 | 3.078992e-05 |  |  | 0.0001345064 |  | 35.69815 | 34.72832
5505 | 2018-08-09 14:04 | 282110.8 | 120.0045 | 15 | 27 | 4.200418 | 1.343061 | 2.033471 | 1.541755e-05 | 7.805922 | 3.078992e-05 |  |  | 2.574921e-05 |  | 35.71445 | 34.72108
5506 | 2018-08-09 14:06 | 282230.8 | 240.0011 | 15 | 27 | 4.200331 | 1.245949 | 2.076518 | 1.541755e-05 | 7.986733 | 3.078992e-05 |  |  | -1.430511e-05 |  | 35.69068 | 34.76242
5507 | 2018-08-09 14:08 | 282350.8 | 360.0016 | 15 | 27 | 4.200373 | 1.171858 | 2.116785 | 1.541755e-05 | 8.15587 | 3.078992e-05 |  |  | 7.629395e-06 |  | 35.65525 | 34.82178
5508 | 2018-08-09 14:10 | 282470.8 | 480.0005 | 15 | 27 | 4.200359 | 1.102472 | 2.15468 | 1.541755e-05 | 8.315041 | 3.078992e-05 |  |  | -2.670288e-05 |  | 35.62544 | 34.74607
5509 | 2018-08-09 14:12 | 282590.8 | 600.0006 | 15 | 27 | 4.20032 | 1.033283 | 2.190285 | 1.541755e-05 | 8.464598 | 3.078992e-05 |  |  | -1.907349e-06 |  | 35.55364 | 34.77061
5510 | 2018-08-09 14:14 | 282710.8 | 720.0044 | 15 | 27 | 4.200337 | 0.9631958 | 2.223569 | 1.541755e-05 | 8.6044 | 3.078992e-05 |  |  | -3.814697e-06 |  | 35.53453 | 34.81195
5511 | 2018-08-09 14:16 | 282830.8 | 840.0024 | 15 | 27 | 4.200369 | 0.890398 | 2.254462 | 1.541755e-05 | 8.734165 | 3.078992e-05 |  |  | -4.959106e-05 |  | 35.54828 | 34.81268
5512 | 2018-08-09 14:18 | 282950.8 | 960.0005 | 15 | 27 | 4.200384 | 0.8152142 | 2.282887 | 1.541755e-05 | 8.853559 | 3.078992e-05 |  |  | 4.1008e-05 |  | 35.43824 | 34.74324
5513 | 2018-08-09 14:20 | 283070.8 | 1080.0012 | 15 | 27 | 4.200292 | 0.7379494 | 2.308778 | 1.541755e-05 | 8.962309 | 3.078992e-05 |  |  | -8.010864e-05 |  | 35.39112 | 34.76598
5514 | 2018-08-09 14:22 | 283190.8 | 1200.0012 | 15 | 27 | 4.200341 | 0.6615448 | 2.332105 | 1.541755e-05 | 9.06029 | 3.078992e-05 |  |  | -2.95639e-05 |  | 35.35242 | 34.76502
5515 | 2018-08-09 14:24 | 283310.8 | 1320.0008 | 15 | 27 | 4.200346 | 0.5863056 | 2.352893 | 1.541755e-05 | 9.147609 | 3.078992e-05 |  |  | -2.193451e-05 |  | 35.29341 | 34.78554
5516 | 2018-08-09 14:26 | 283430.8 | 1440.0009 | 15 | 27 | 4.20037 | 0.5148506 | 2.371233 | 1.541755e-05 | 9.224646 | 3.078992e-05 |  |  | 6.67572e-06 |  | 35.23415 | 34.78345
5517 | 2018-08-09 14:28 | 283550.8 | 1560.0038 | 15 | 27 | 4.200335 | 0.4480476 | 2.387263 | 1.541755e-05 | 9.291974 | 3.078992e-05 |  |  | -1.525879e-05 |  | 35.21667 | 34.81336
5518 | 2018-08-09 14:30 | 283670.8 | 1680.0011 | 15 | 27 | 4.200325 | 0.3878651 | 2.401174 | 1.541755e-05 | 9.350406 | 3.078992e-05 |  |  | -1.621246e-05 |  | 35.19452 | 34.78253
5519 | 2018-08-09 14:32 | 283790.8 | 1800.005 | 15 | 27 | 4.200288 | 0.3335152 | 2.41318 | 1.541755e-05 | 9.400837 | 3.078992e-05 |  |  | -3.433228e-05 |  | 35.17772 | 34.71919
5520 | 2018-08-09 14:32 | 283790.8 | 1800.0079 | 15 | 27 | 4.200297 | 0.3335152 | 2.41318 | 1.541755e-05 | 9.400837 | 3.078992e-05 |  |  | -3.433217e-05 |  | 35.17772 | 34.71923
5521 | 2018-08-09 14:42 | 284390.9 | 600.0006 | 16 | 27 | 4.153998 | 0 | 2.41318 | 1.541755e-05 | 9.400837 | 3.078992e-05 |  |  | -1.335144e-05 |  | 34.85218 | 34.77596
5522 | 2018-08-09 14:42 | 284390.9 | 600.0101 | 16 | 27 | 4.153999 | 0 | 2.41318 | 1.541755e-05 | 9.400837 | 3.078992e-05 |  |  | -1.336087e-05 |  | 34.85221 | 34.77597
5523 | 2018-08-09 14:44 | 284511 | 120.0032 | 17 | 27 | 3.857532 | -3.000055 | 2.41318 | 0.1000126 | 9.400837 | 0.3873667 |  |  | -0.0001325607 |  | 35.28246 | 34.78182
5524 | 2018-08-09 14:46 | 284631 | 240.0039 | 17 | 27 | 3.841726 | -3.000045 | 2.41318 | 0.2000049 | 9.400837 | 0.7722759 |  |  | -0.0001277924 |  | 35.61776 | 34.75562
5525 | 2018-08-09 14:48 | 284751 | 360.0044 | 17 | 27 | 3.823985 | -3.000095 | 2.41318 | 0.3000106 | 9.400837 | 1.15563 |  |  | -0.0001974106 |  | 35.92135 | 34.80587
5526 | 2018-08-09 14:50 | 284871 | 480.0029 | 17 | 27 | 3.799163 | -3.000103 | 2.41318 | 0.400005 | 9.400837 | 1.536837 |  |  | -0.0002851486 |  | 36.26576 | 34.77878
5527 | 2018-08-09 14:52 | 284991 | 600.0023 | 17 | 27 | 3.766629 | -3.000078 | 2.41318 | 0.500002 | 9.400837 | 1.915168 |  |  | -0.0002422333 |  | 36.5108 | 34.72243
5528 | 2018-08-09 14:54 | 285111 | 720.003 | 17 | 27 | 3.730319 | -3.000064 | 2.41318 | 0.6000015 | 9.400837 | 2.290018 |  |  | -0.0002784729 |  | 36.69714 | 34.75518
5529 | 2018-08-09 14:56 | 285231 | 840.0013 | 17 | 27 | 3.695618 | -3.000103 | 2.41318 | 0.7000074 | 9.400837 | 2.661305 |  |  | -0.0002479553 |  | 36.84085 | 34.67293
5530 | 2018-08-09 14:58 | 285351 | 960.0025 | 17 | 27 | 3.664423 | -3.00008 | 2.41318 | 0.8000036 | 9.400837 | 3.029268 |  |  | -0.0002593994 |  | 36.91757 | 34.82994
5531 | 2018-08-09 15:00 | 285471 | 1080.0055 | 17 | 27 | 3.634665 | -3.000064 | 2.41318 | 0.8999992 | 9.400837 | 3.394207 |  |  | -0.000292778 |  | 36.86086 | 34.80494
5532 | 2018-08-09 15:02 | 285591 | 1200.0039 | 17 | 27 | 3.603059 | -3.000064 | 2.41318 | 0.999995 | 9.400837 | 3.756104 |  |  | -0.0003118515 |  | 36.99659 | 34.81079
5533 | 2018-08-09 15:04 | 285711 | 1320.0031 | 17 | 27 | 3.567717 | -3.000087 | 2.41318 | 1.099989 | 9.400837 | 4.114654 |  |  | -0.0003118515 |  | 37.01962 | 34.75258
5534 | 2018-08-09 15:06 | 285831 | 1440.0019 | 17 | 27 | 3.528777 | -3.000074 | 2.41318 | 1.199981 | 9.400837 | 4.469475 |  |  | -0.0003490448 |  | 36.97452 | 34.77081
5535 | 2018-08-09 15:08 | 285951 | 1560.0035 | 17 | 27 | 3.487966 | -3.000057 | 2.41318 | 1.299989 | 9.400837 | 4.820342 |  |  | -0.0003128052 |  | 36.94244 | 34.76171
5536 | 2018-08-09 15:10 | 286071 | 1680.0031 | 17 | 27 | 3.448651 | -3.000037 | 2.41318 | 1.399994 | 9.400837 | 5.167161 |  |  | -0.0003051758 |  | 36.95965 | 34.75659
5537 | 2018-08-09 15:12 | 286191 | 1800.0006 | 17 | 27 | 3.413753 | -3.000037 | 2.41318 | 1.499982 | 9.400837 | 5.5102 |  |  | -0.0002794266 |  | 36.93336 | 34.79792
5538 | 2018-08-09 15:14 | 286311 | 1920.0061 | 17 | 27 | 3.383174 | -3.000097 | 2.41318 | 1.599989 | 9.400837 | 5.850041 |  |  | -0.00025177 |  | 36.96591 | 34.86637
5539 | 2018-08-09 15:16 | 286431 | 2040.0048 | 17 | 27 | 3.35509 | -3.000051 | 2.41318 | 1.699992 | 9.400837 | 6.186952 |  |  | -0.0002374649 |  | 37.044 | 34.6736
5540 | 2018-08-09 15:18 | 286551 | 2160.003 | 17 | 27 | 3.326863 | -3.000035 | 2.41318 | 1.79998 | 9.400837 | 6.521022 |  |  | -0.0002279282 |  | 37.12835 | 34.78275
5541 | 2018-08-09 15:20 | 286671 | 2280.0068 | 17 | 27 | 3.295888 | -3.000043 | 2.41318 | 1.899969 | 9.400837 | 6.852141 |  |  | -0.0002708435 |  | 37.38948 | 34.75659
5542 | 2018-08-09 15:22 | 286791 | 2400.0018 | 17 | 27 | 3.263423 | -3.000022 | 2.41318 | 1.999969 | 9.400837 | 7.180135 |  |  | -0.0002422333 |  | 37.48888 | 34.74653
5543 | 2018-08-09 15:24 | 286911 | 2520.0034 | 17 | 27 | 3.222026 | -3.000041 | 2.41318 | 2.099974 | 9.400837 | 7.504522 |  |  | -0.0004053116 |  | 37.67366 | 34.86362
5544 | 2018-08-09 15:26 | 287031 | 2640.003 | 17 | 27 | 3.158333 | -3.000095 | 2.41318 | 2.199971 | 9.400837 | 7.823925 |  |  | -0.000825882 |  | 37.78506 | 34.85987
5545 | 2018-08-09 15:28 | 287151 | 2760.0028 | 17 | 27 | 2.985008 | -3.000055 | 2.41318 | 2.299969 | 9.400837 | 8.132262 |  |  | -0.002052307 |  | 38.18197 | 34.80868
5546 | 2018-08-09 15:30 | 287271 | 2880.0028 | 17 | 27 | 2.386212 | -3.000037 | 2.41318 | 2.399964 | 9.400837 | 8.412368 |  |  | -0.01669312 |  | 38.46988 | 34.70588
5547 | 2018-08-09 15:30 | 287285.5 | 2894.5628 | 17 | 27 | 1.99967 | -3.000027 | 2.41318 | 2.412099 | 9.400837 | 8.439386 |  |  | -0.01466116 |  | 38.5834 | 34.68577
5548 | 2018-08-09 15:30 | 287285.5 | 0.0033 | 18 | 28 | 1.997242 | -3.000145 | 0 | 0 | 0 | 0 |  |  | -0.01465891 |  | 38.58334 | 34.68598
5549 | 2018-08-09 15:32 | 287405.6 | 120.0026 | 14 | 28 | 3.265316 | 1.499977 | 0.0499971 | 1.999884e-05 | 0.152044 | 3.993724e-05 |  |  | 0.002091408 |  | 38.06709 | 34.87605
5550 | 2018-08-09 15:34 | 287525.6 | 240.0024 | 14 | 28 | 3.437401 | 1.499983 | 0.09998602 | 1.999884e-05 | 0.3200478 | 3.993724e-05 |  |  | 0.001109123 |  | 37.41381 | 34.70619
5551 | 2018-08-09 15:36 | 287645.6 | 360.0009 | 14 | 28 | 3.526406 | 1.499987 | 0.149983 | 1.999884e-05 | 0.4944055 | 3.993724e-05 |  |  | 0.0005302429 |  | 36.88849 | 34.79502
5552 | 2018-08-09 15:38 | 287765.6 | 480.0021 | 14 | 28 | 3.570831 | 1.500011 | 0.1999854 | 1.999884e-05 | 0.6720127 | 3.993724e-05 |  |  | 0.0001907349 |  | 36.54942 | 34.81019
5553 | 2018-08-09 15:40 | 287885.6 | 600.002 | 14 | 28 | 3.589179 | 1.499979 | 0.2499866 | 1.999884e-05 | 0.8510295 | 3.993724e-05 |  |  | 0.0001440048 |  | 36.42868 | 34.83991
5554 | 2018-08-09 15:42 | 288005.6 | 720.0026 | 14 | 28 | 3.606576 | 1.499998 | 0.2999841 | 1.999884e-05 | 1.030915 | 3.993724e-05 |  |  | 0.0001926422 |  | 36.25482 | 34.7565
5555 | 2018-08-09 15:44 | 288125.6 | 840.0031 | 14 | 28 | 3.623522 | 1.50001 | 0.3499805 | 1.999884e-05 | 1.211654 | 3.993724e-05 |  |  | 0.000125885 |  | 36.06715 | 34.78015
5556 | 2018-08-09 15:46 | 288245.6 | 960.0013 | 14 | 28 | 3.641264 | 1.500027 | 0.3999804 | 1.999884e-05 | 1.393263 | 3.993724e-05 |  |  | 0.0001716614 |  | 35.91439 | 34.80119
5557 | 2018-08-09 15:48 | 288365.6 | 1080.001 | 14 | 28 | 3.662381 | 1.500013 | 0.4499761 | 1.999884e-05 | 1.575822 | 3.993724e-05 |  |  | 0.0001716614 |  | 35.81068 | 34.68806
5558 | 2018-08-09 15:50 | 288485.6 | 1200.0024 | 14 | 28 | 3.685021 | 1.499989 | 0.4999789 | 1.999884e-05 | 1.759523 | 3.993724e-05 |  |  | 0.0002202988 |  | 35.72775 | 34.80632
5559 | 2018-08-09 15:52 | 288605.6 | 1320.0057 | 14 | 28 | 3.706831 | 1.500011 | 0.5499727 | 1.999884e-05 | 1.944297 | 3.993724e-05 |  |  | 0.0001821518 |  | 35.67973 | 34.73643
5560 | 2018-08-09 15:54 | 288725.6 | 1440.0021 | 14 | 28 | 3.725545 | 1.499996 | 0.5999727 | 1.999884e-05 | 2.130127 | 3.993724e-05 |  |  | 0.0001296997 |  | 35.63801 | 34.736
5561 | 2018-08-09 15:56 | 288845.6 | 1560.0019 | 14 | 28 | 3.741131 | 1.499981 | 0.6499721 | 1.999884e-05 | 2.316803 | 3.993724e-05 |  |  | 0.0001001358 |  | 35.57346 | 34.73859
5562 | 2018-08-09 15:58 | 288965.6 | 1680.0017 | 14 | 28 | 3.753484 | 1.5 | 0.6999676 | 1.999884e-05 | 2.504159 | 3.993724e-05 |  |  | 8.106232e-05 |  | 35.50957 | 34.72385
5563 | 2018-08-09 16:00 | 289085.6 | 1800.0055 | 14 | 28 | 3.765297 | 1.500023 | 0.7499682 | 1.999884e-05 | 2.692129 | 3.993724e-05 |  |  | 0.0001029968 |  | 35.52077 | 34.67265
5564 | 2018-08-09 16:02 | 289205.6 | 1920.0054 | 14 | 28 | 3.777854 | 1.499966 | 0.7999647 | 1.999884e-05 | 2.880692 | 3.993724e-05 |  |  | 8.487701e-05 |  | 35.56505 | 34.73904
5565 | 2018-08-09 16:04 | 289325.6 | 2040.0004 | 14 | 28 | 3.791549 | 1.499998 | 0.8499608 | 1.999884e-05 | 3.069907 | 3.993724e-05 |  |  | 9.822845e-05 |  | 35.63871 | 34.76992
5566 | 2018-08-09 16:06 | 289445.6 | 2160.0051 | 14 | 28 | 3.806609 | 1.500023 | 0.8999623 | 1.999884e-05 | 3.259861 | 3.993724e-05 |  |  | 0.0001249313 |  | 35.68672 | 34.72101
5567 | 2018-08-09 16:08 | 289565.6 | 2280.0023 | 14 | 28 | 3.823101 | 1.499989 | 0.949955 | 1.999884e-05 | 3.450569 | 3.993724e-05 |  |  | 0.0001544952 |  | 35.72866 | 34.63875
5568 | 2018-08-09 16:10 | 289685.6 | 2400.0013 | 14 | 28 | 3.841119 | 1.500025 | 0.9999521 | 1.999884e-05 | 3.642158 | 3.993724e-05 |  |  | 0.0002002716 |  | 35.82257 | 34.75986
5569 | 2018-08-09 16:12 | 289805.6 | 2520.0018 | 14 | 28 | 3.860403 | 1.500004 | 1.049951 | 1.999884e-05 | 3.834687 | 3.993724e-05 |  |  | 0.0002012253 |  | 35.89154 | 34.73085
5570 | 2018-08-09 16:14 | 289925.6 | 2640.0033 | 14 | 28 | 3.880546 | 1.500008 | 1.099953 | 1.999884e-05 | 4.028214 | 3.993724e-05 |  |  | 0.0001811981 |  | 35.94046 | 34.79869
5571 | 2018-08-09 16:16 | 290045.6 | 2760.0018 | 14 | 28 | 3.900918 | 1.499992 | 1.149952 | 1.999884e-05 | 4.222748 | 3.993724e-05 |  |  | 0.0001773834 |  | 35.95721 | 34.80308
5572 | 2018-08-09 16:18 | 290165.6 | 2880.0045 | 14 | 28 | 3.921002 | 1.499954 | 1.199948 | 1.999884e-05 | 4.41828 | 3.993724e-05 |  |  | 0.0001506805 |  | 35.98727 | 34.74698
5573 | 2018-08-09 16:20 | 290285.6 | 3000.0003 | 14 | 28 | 3.940265 | 1.499979 | 1.249944 | 1.999884e-05 | 4.614803 | 3.993724e-05 |  |  | 0.0001735687 |  | 36.05925 | 34.74301
5574 | 2018-08-09 16:22 | 290405.6 | 3120.0017 | 14 | 28 | 3.958196 | 1.500069 | 1.299946 | 1.999884e-05 | 4.81228 | 3.993724e-05 |  |  | 0.0001525879 |  | 36.02431 | 34.66262
5575 | 2018-08-09 16:24 | 290525.6 | 3240.0022 | 14 | 28 | 3.974963 | 1.500063 | 1.349944 | 1.999884e-05 | 5.010606 | 3.993724e-05 |  |  | 0.000164032 |  | 36.02243 | 34.67099
5576 | 2018-08-09 16:26 | 290645.6 | 3360.0063 | 14 | 28 | 3.990853 | 1.500004 | 1.399942 | 1.999884e-05 | 5.209745 | 3.993724e-05 |  |  | 0.0001344681 |  | 36.02757 | 34.72543
5577 | 2018-08-09 16:28 | 290765.6 | 3480.005 | 14 | 28 | 4.006235 | 1.500004 | 1.449939 | 1.999884e-05 | 5.409659 | 3.993724e-05 |  |  | 0.0001420975 |  | 35.94653 | 34.75463
5578 | 2018-08-09 16:30 | 290885.6 | 3600.004 | 14 | 28 | 4.021404 | 1.500027 | 1.499933 | 1.999884e-05 | 5.610329 | 3.993724e-05 |  |  | 0.0001420975 |  | 35.89758 | 34.61856
5579 | 2018-08-09 16:32 | 291005.6 | 3720.0016 | 14 | 28 | 4.036481 | 1.499996 | 1.549928 | 1.999884e-05 | 5.811755 | 3.993724e-05 |  |  | 0.0001430511 |  | 35.88919 | 34.60611
5580 | 2018-08-09 16:34 | 291125.6 | 3840.0063 | 14 | 28 | 4.051814 | 1.500011 | 1.599931 | 1.999884e-05 | 6.013973 | 3.993724e-05 |  |  | 0.0001344681 |  | 35.87687 | 34.62833
5581 | 2018-08-09 16:36 | 291245.6 | 3960.0059 | 14 | 28 | 4.067979 | 1.500023 | 1.649928 | 1.999884e-05 | 6.216952 | 3.993724e-05 |  |  | 0.0001268387 |  | 35.82257 | 34.66706
5582 | 2018-08-09 16:38 | 291365.6 | 4080.0034 | 14 | 28 | 4.085457 | 1.500044 | 1.699929 | 1.999884e-05 | 6.420786 | 3.993724e-05 |  |  | 0.0001497269 |  | 35.80952 | 34.847
5583 | 2018-08-09 16:40 | 291485.6 | 4200.0014 | 14 | 28 | 4.10438 | 1.500044 | 1.749929 | 1.999884e-05 | 6.625528 | 3.993724e-05 |  |  | 0.000161171 |  | 35.80068 | 34.69767
5584 | 2018-08-09 16:42 | 291605.6 | 4320.0013 | 14 | 28 | 4.124676 | 1.500029 | 1.799924 | 1.999884e-05 | 6.831229 | 3.993724e-05 |  |  | 0.0001478195 |  | 35.83448 | 34.74442
5585 | 2018-08-09 16:44 | 291725.6 | 4440.002 | 14 | 28 | 4.145733 | 1.500078 | 1.849923 | 1.999884e-05 | 7.037985 | 3.993724e-05 |  |  | 0.0002031326 |  | 35.80812 | 34.73133
5586 | 2018-08-09 16:46 | 291845.6 | 4560.0025 | 14 | 28 | 4.166823 | 1.500032 | 1.899918 | 1.999884e-05 | 7.24578 | 3.993724e-05 |  |  | 0.0001688004 |  | 35.81208 | 34.71333
5587 | 2018-08-09 16:48 | 291965.6 | 4680.0007 | 14 | 28 | 4.186801 | 1.500071 | 1.949916 | 1.999884e-05 | 7.45462 | 3.993724e-05 |  |  | 0.0001621246 |  | 35.75407 | 34.78628
5588 | 2018-08-09 16:49 | 292054.5 | 4768.9468 | 14 | 28 | 4.200003 | 1.500061 | 1.986975 | 1.999884e-05 | 7.610029 | 3.993724e-05 |  |  | 0.0001101662 |  | 35.75547 | 34.74791
5589 | 2018-08-09 16:51 | 292174.5 | 120.0005 | 15 | 28 | 4.200361 | 1.343483 | 2.034163 | 1.999884e-05 | 7.808238 | 3.993724e-05 |  |  | 4.005432e-05 |  | 35.79438 | 34.71051
5590 | 2018-08-09 16:53 | 292294.5 | 240.0018 | 15 | 28 | 4.200314 | 1.246672 | 2.077236 | 1.999884e-05 | 7.98916 | 3.993724e-05 |  |  | -3.623962e-05 |  | 35.78016 | 34.76966
5591 | 2018-08-09 16:55 | 292414.5 | 360.002 | 15 | 28 | 4.200351 | 1.171976 | 2.117527 | 1.999884e-05 | 8.158397 | 3.993724e-05 |  |  | 3.814697e-05 |  | 35.68206 | 34.81758
5592 | 2018-08-09 16:57 | 292534.5 | 480.0039 | 15 | 28 | 4.200345 | 1.102926 | 2.155439 | 1.999884e-05 | 8.317636 | 3.993724e-05 |  |  | 5.722046e-06 |  | 35.66923 | 34.81896
5593 | 2018-08-09 16:59 | 292654.5 | 600.0031 | 15 | 28 | 4.200314 | 1.033394 | 2.191056 | 1.999884e-05 | 8.467243 | 3.993724e-05 |  |  | -4.577637e-05 |  | 35.66623 | 34.73975
5594 | 2018-08-09 17:01 | 292774.5 | 720.0035 | 15 | 28 | 4.200345 | 0.9628963 | 2.224336 | 1.999884e-05 | 8.607029 | 3.993724e-05 |  |  | -2.384186e-05 |  | 35.66108 | 34.80427
5595 | 2018-08-09 17:03 | 292894.5 | 840.0035 | 15 | 28 | 4.20036 | 0.8896141 | 2.255216 | 1.999884e-05 | 8.736738 | 3.993724e-05 |  |  | -8.583069e-06 |  | 35.54337 | 34.76242
5596 | 2018-08-09 17:05 | 293014.5 | 960.0047 | 15 | 28 | 4.200347 | 0.8139935 | 2.283618 | 1.999884e-05 | 8.856037 | 3.993724e-05 |  |  | 4.291534e-05 |  | 35.45272 | 34.69927
5597 | 2018-08-09 17:07 | 293134.5 | 1080.0046 | 15 | 28 | 4.200322 | 0.7364254 | 2.30946 | 1.999884e-05 | 8.964582 | 3.993724e-05 |  |  | -4.673004e-05 |  | 35.3835 | 34.82849
5598 | 2018-08-09 17:09 | 293254.5 | 1200.0027 | 15 | 28 | 4.200338 | 0.659111 | 2.332722 | 1.999884e-05 | 9.062288 | 3.993724e-05 |  |  | -7.724762e-05 |  | 35.32574 | 34.64243
5599 | 2018-08-09 17:11 | 293374.5 | 1320.0028 | 15 | 28 | 4.200381 | 0.5841465 | 2.353438 | 1.999884e-05 | 9.149302 | 3.993724e-05 |  |  | 6.866455e-05 |  | 35.25322 | 34.76187
5600 | 2018-08-09 17:13 | 293494.5 | 1440.0023 | 15 | 28 | 4.200331 | 0.5124435 | 2.371697 | 1.999884e-05 | 9.225998 | 3.993724e-05 |  |  | 4.768372e-06 |  | 35.19339 | 34.66536
5601 | 2018-08-09 17:15 | 293614.5 | 1560.0052 | 15 | 28 | 4.200324 | 0.4453888 | 2.387642 | 1.999884e-05 | 9.292972 | 3.993724e-05 |  |  | -2.098083e-05 |  | 35.1305 | 34.66818
5602 | 2018-08-09 17:17 | 293734.5 | 1680.0001 | 15 | 28 | 4.200327 | 0.3847389 | 2.401464 | 1.999884e-05 | 9.351029 | 3.993724e-05 |  |  | -6.29425e-05 |  | 35.07317 | 34.68691
5603 | 2018-08-09 17:19 | 293854.5 | 1800.0008 | 15 | 28 | 4.200376 | 0.3316002 | 2.413386 | 1.999884e-05 | 9.401107 | 3.993724e-05 |  |  | 8.487701e-05 |  | 35.02155 | 34.73633
5604 | 2018-08-09 17:19 | 293854.5 | 1800.0055 | 15 | 28 | 4.200385 | 0.3315983 | 2.413386 | 1.999884e-05 | 9.401107 | 3.993724e-05 |  |  | 8.487585e-05 |  | 35.02154 | 34.69585
5605 | 2018-08-09 17:29 | 294454.6 | 600.0034 | 16 | 28 | 4.1543 | 0 | 2.413386 | 1.999884e-05 | 9.401107 | 3.993724e-05 |  |  | -6.389618e-05 |  | 34.73081 | 34.655
5606 | 2018-08-09 17:29 | 294454.6 | 600.0081 | 16 | 28 | 4.154298 | 0 | 2.413386 | 1.999884e-05 | 9.401107 | 3.993724e-05 |  |  | -6.39004e-05 |  | 34.73082 | 34.65515
5607 | 2018-08-09 17:31 | 294574.7 | 120.0001 | 17 | 28 | 3.858044 | -3.000124 | 2.413386 | 0.1000098 | 9.401107 | 0.3874045 |  |  | -0.0001716614 |  | 35.08971 | 34.68451
5608 | 2018-08-09 17:33 | 294694.7 | 240.0046 | 17 | 28 | 3.842278 | -3.00011 | 2.413386 | 0.2000105 | 9.401107 | 0.7723996 |  |  | -0.0001373291 |  | 35.49455 | 34.65356
5609 | 2018-08-09 17:35 | 294814.7 | 360.0058 | 17 | 28 | 3.824512 | -3.000175 | 2.413386 | 0.3000204 | 9.401107 | 1.155824 |  |  | -0.0001363754 |  | 35.83287 | 34.72183
5610 | 2018-08-09 17:37 | 294934.7 | 480.002 | 17 | 28 | 3.799761 | -3.000133 | 2.413386 | 0.4000218 | 9.401107 | 1.537114 |  |  | -0.0002565384 |  | 36.10596 | 34.67082
5611 | 2018-08-09 17:39 | 295054.7 | 600.0016 | 17 | 28 | 3.767272 | -3.000168 | 2.413386 | 0.5000126 | 9.401107 | 1.915485 |  |  | -0.0002784729 |  | 36.35981 | 34.67015
5612 | 2018-08-09 17:41 | 295174.7 | 720.0007 | 17 | 28 | 3.730955 | -3.000155 | 2.413386 | 0.6000125 | 9.401107 | 2.290402 |  |  | -0.0002384186 |  | 36.57281 | 34.71069
5613 | 2018-08-09 17:43 | 295294.7 | 840.0036 | 17 | 28 | 3.696244 | -3.000166 | 2.413386 | 0.7000069 | 9.401107 | 2.661716 |  |  | -0.0002880096 |  | 36.69508 | 34.75328
5614 | 2018-08-09 17:45 | 295414.7 | 960.004 | 17 | 28 | 3.665094 | -3.00006 | 2.413386 | 0.800014 | 9.401107 | 3.029785 |  |  | -0.0002756119 |  | 36.77302 | 34.71426
5615 | 2018-08-09 17:47 | 295534.7 | 1080.0029 | 17 | 28 | 3.635302 | -3.000178 | 2.413386 | 0.9000074 | 9.401107 | 3.394785 |  |  | -0.0002727509 |  | 36.85492 | 34.69074
5616 | 2018-08-09 17:49 | 295654.7 | 1200.0021 | 17 | 28 | 3.603751 | -3.000143 | 2.413386 | 1.000005 | 9.401107 | 3.756758 |  |  | -0.0002765656 |  | 36.90524 | 34.67851
5617 | 2018-08-09 17:51 | 295774.7 | 1320.0034 | 17 | 28 | 3.568385 | -3.000184 | 2.413386 | 1.100019 | 9.401107 | 4.115449 |  |  | -0.000330925 |  | 36.94041 | 34.67361
5618 | 2018-08-09 17:53 | 295894.7 | 1440.0007 | 17 | 28 | 3.529473 | -3.000187 | 2.413386 | 1.200002 | 9.401107 | 4.470313 |  |  | -0.0003185272 |  | 36.93859 | 34.71139
5619 | 2018-08-09 17:55 | 296014.7 | 1560.0002 | 17 | 28 | 3.488667 | -3.000159 | 2.413386 | 1.300015 | 9.401107 | 4.82127 |  |  | -0.0003604889 |  | 36.86581 | 34.6897
5620 | 2018-08-09 17:57 | 296134.7 | 1680.0044 | 17 | 28 | 3.449373 | -3.000172 | 2.413386 | 1.400007 | 9.401107 | 5.168117 |  |  | -0.0003213882 |  | 36.90069 | 34.67019
5621 | 2018-08-09 17:59 | 296254.7 | 1800.0049 | 17 | 28 | 3.414431 | -3.000184 | 2.413386 | 1.500008 | 9.401107 | 5.511272 |  |  | -0.0003061295 |  | 36.79637 | 34.67776
5622 | 2018-08-09 18:01 | 296374.7 | 1920.0013 | 17 | 28 | 3.3838 | -2.999931 | 2.413386 | 1.600002 | 9.401107 | 5.851135 |  |  | -0.0002555847 |  | 36.85976 | 34.71071
5623 | 2018-08-09 18:03 | 296494.7 | 2040.0068 | 17 | 28 | 3.355668 | -2.999858 | 2.413386 | 1.699993 | 9.401107 | 6.188067 |  |  | -0.0003185272 |  | 36.92892 | 34.66711
5624 | 2018-08-09 18:05 | 296614.7 | 2160.003 | 17 | 28 | 3.327451 | -3.000164 | 2.413386 | 1.79999 | 9.401107 | 6.522232 |  |  | -0.0002536774 |  | 37.06441 | 34.75673
5625 | 2018-08-09 18:07 | 296734.7 | 2280.0028 | 17 | 28 | 3.296553 | -3.000172 | 2.413386 | 1.899995 | 9.401107 | 6.853467 |  |  | -0.000295639 |  | 37.30778 | 34.70062
5626 | 2018-08-09 18:09 | 296854.7 | 2400.0029 | 17 | 28 | 3.264108 | -2.999964 | 2.413386 | 1.999995 | 9.401107 | 7.181532 |  |  | -0.0003137589 |  | 37.59222 | 34.79238
5627 | 2018-08-09 18:11 | 296974.7 | 2520.002 | 17 | 28 | 3.222728 | -3.000124 | 2.413386 | 2.099996 | 9.401107 | 7.505974 |  |  | -0.0004138947 |  | 37.64007 | 34.64022
5628 | 2018-08-09 18:13 | 297094.7 | 2640.0039 | 17 | 28 | 3.159147 | -3.00017 | 2.413386 | 2.199994 | 9.401107 | 7.825452 |  |  | -0.0008735657 |  | 37.81896 | 34.70579
5629 | 2018-08-09 18:15 | 297214.7 | 2760.0035 | 17 | 28 | 2.986216 | -3.000152 | 2.413386 | 2.299994 | 9.401107 | 8.133905 |  |  | -0.002048492 |  | 38.10553 | 34.62864
5630 | 2018-08-09 18:17 | 297334.7 | 2880.0049 | 17 | 28 | 2.3911 | -3.00012 | 2.413386 | 2.399997 | 9.401107 | 8.414234 |  |  | -0.01673317 |  | 38.51042 | 34.67224
5631 | 2018-08-09 18:18 | 297349.5 | 2894.8412 | 17 | 28 | 1.999435 | -3.000133 | 2.413386 | 2.412355 | 9.401107 | 8.441792 |  |  | -0.01466502 |  | 38.60471 | 34.74327
5632 | 2018-08-09 18:18 | 297349.6 | 0.0033 | 18 | 29 | 1.997167 | -2.99981 | 0 | 0 | 0 | 0 |  |  | -0.01466277 |  | 38.60463 | 34.74371
5633 | 2018-08-09 18:20 | 297469.6 | 120.0033 | 14 | 29 | 3.265143 | 1.500036 | 0.04999968 | 1.99163e-05 | 0.1520392 | 3.976794e-05 |  |  | 0.00206852 |  | 38.03116 | 34.71278
5634 | 2018-08-09 18:22 | 297589.6 | 240.0041 | 14 | 29 | 3.437235 | 1.500031 | 0.09999649 | 1.99163e-05 | 0.3200615 | 3.976794e-05 |  |  | 0.00108242 |  | 37.34909 | 34.6509
5635 | 2018-08-09 18:24 | 297709.6 | 360.0051 | 14 | 29 | 3.526289 | 1.500002 | 0.1499987 | 1.99163e-05 | 0.4944317 | 3.976794e-05 |  |  | 0.0004863739 |  | 36.90566 | 34.80059
5636 | 2018-08-09 18:26 | 297829.6 | 480.0041 | 14 | 29 | 3.570659 | 1.500002 | 0.1999947 | 1.99163e-05 | 0.6720107 | 3.976794e-05 |  |  | 0.000213623 |  | 36.55558 | 34.72315
5637 | 2018-08-09 18:28 | 297949.6 | 600.0046 | 14 | 29 | 3.58906 | 1.500034 | 0.2499954 | 1.99163e-05 | 0.8510185 | 3.976794e-05 |  |  | 0.0001401901 |  | 36.35134 | 34.58167
5638 | 2018-08-09 18:30 | 298069.6 | 720.0022 | 14 | 29 | 3.606424 | 1.5 | 0.2999922 | 1.99163e-05 | 1.030896 | 3.976794e-05 |  |  | 0.0001039505 |  | 36.14091 | 34.73046
5639 | 2018-08-09 18:32 | 298189.6 | 840.0063 | 14 | 29 | 3.623425 | 1.499983 | 0.3499907 | 1.99163e-05 | 1.211638 | 3.976794e-05 |  |  | 0.0001449585 |  | 36.05503 | 34.76403
5640 | 2018-08-09 18:34 | 298309.6 | 960.0016 | 14 | 29 | 3.641154 | 1.500027 | 0.399991 | 1.99163e-05 | 1.393245 | 3.976794e-05 |  |  | 0.0001134872 |  | 35.88461 | 34.73873
5641 | 2018-08-09 18:36 | 298429.6 | 1080.0013 | 14 | 29 | 3.662302 | 1.500019 | 0.4499873 | 1.99163e-05 | 1.575803 | 3.976794e-05 |  |  | 0.0002069473 |  | 35.8041 | 34.74362
5642 | 2018-08-09 18:38 | 298549.6 | 1200.0002 | 14 | 29 | 3.684968 | 1.500027 | 0.4999908 | 1.99163e-05 | 1.759504 | 3.976794e-05 |  |  | 0.0001783371 |  | 35.66304 | 34.67408
5643 | 2018-08-09 18:40 | 298669.6 | 1320.0067 | 14 | 29 | 3.706762 | 1.500019 | 0.5499862 | 1.99163e-05 | 1.944281 | 3.976794e-05 |  |  | 0.0001440048 |  | 35.57641 | 34.62836
5644 | 2018-08-09 18:42 | 298789.6 | 1440.0065 | 14 | 29 | 3.725448 | 1.500042 | 0.5999902 | 1.99163e-05 | 2.130121 | 3.976794e-05 |  |  | 0.0001688004 |  | 35.5473 | 34.69513
5645 | 2018-08-09 18:44 | 298909.6 | 1560.0002 | 14 | 29 | 3.741045 | 1.500025 | 0.6499855 | 1.99163e-05 | 2.316778 | 3.976794e-05 |  |  | 0.0001487732 |  | 35.49134 | 34.70915
5646 | 2018-08-09 18:46 | 299029.6 | 1680.0008 | 14 | 29 | 3.753394 | 1.500011 | 0.699982 | 1.99163e-05 | 2.504134 | 3.976794e-05 |  |  | 0.0001058578 |  | 35.499 | 34.70187
5647 | 2018-08-09 18:48 | 299149.6 | 1800.0009 | 14 | 29 | 3.765234 | 1.500046 | 0.7499842 | 1.99163e-05 | 2.692106 | 3.976794e-05 |  |  | 9.155273e-05 |  | 35.48409 | 34.73297
5648 | 2018-08-09 18:50 | 299269.6 | 1920.005 | 14 | 29 | 3.7778 | 1.500021 | 0.7999831 | 1.99163e-05 | 2.880673 | 3.976794e-05 |  |  | 0.0001173019 |  | 35.56258 | 34.79366
5649 | 2018-08-09 18:52 | 299389.6 | 2040.0063 | 14 | 29 | 3.79151 | 1.500067 | 0.8499839 | 1.99163e-05 | 3.069904 | 3.976794e-05 |  |  | 0.0001163483 |  | 35.55651 | 34.63723
5650 | 2018-08-09 18:54 | 299509.6 | 2160.0024 | 14 | 29 | 3.806573 | 1.500044 | 0.8999842 | 1.99163e-05 | 3.259851 | 3.976794e-05 |  |  | 0.0001144409 |  | 35.6305 | 34.72907
5651 | 2018-08-09 18:56 | 299629.6 | 2280.0028 | 14 | 29 | 3.823112 | 1.500034 | 0.9499831 | 1.99163e-05 | 3.450583 | 3.976794e-05 |  |  | 0.0001220703125 |  | 35.65474 | 34.75098
5652 | 2018-08-09 18:58 | 299749.6 | 2400.0051 | 14 | 29 | 3.84118 | 1.500029 | 0.9999834 | 1.99163e-05 | 3.642184 | 3.976794e-05 |  |  | 0.0001602173 |  | 35.7438 | 34.66106
5653 | 2018-08-09 19:00 | 299869.6 | 2520.0047 | 14 | 29 | 3.860458 | 1.500034 | 1.049979 | 1.99163e-05 | 3.834702 | 3.976794e-05 |  |  | 0.0001831055 |  | 35.8162 | 34.75744
5654 | 2018-08-09 19:02 | 299989.6 | 2640.0022 | 14 | 29 | 3.880623 | 1.500059 | 1.099976 | 1.99163e-05 | 4.028215 | 3.976794e-05 |  |  | 0.000213623 |  | 35.89219 | 34.72723
5655 | 2018-08-09 19:04 | 300109.6 | 2760.0018 | 14 | 29 | 3.90102 | 1.500069 | 1.149973 | 1.99163e-05 | 4.222746 | 3.976794e-05 |  |  | 0.000207901 |  | 35.92655 | 34.66534
5656 | 2018-08-09 19:06 | 300229.6 | 2880.0061 | 14 | 29 | 3.92116 | 1.500051 | 1.199973 | 1.99163e-05 | 4.418301 | 3.976794e-05 |  |  | 0.0002012253 |  | 35.97817 | 34.73975
5657 | 2018-08-09 19:08 | 300349.6 | 3000.0009 | 14 | 29 | 3.940358 | 1.500092 | 1.249974 | 1.99163e-05 | 4.614847 | 3.976794e-05 |  |  | 0.000161171 |  | 35.97241 | 34.72821
5658 | 2018-08-09 19:10 | 300469.6 | 3120.0023 | 14 | 29 | 3.958296 | 1.500044 | 1.299974 | 1.99163e-05 | 4.812321 | 3.976794e-05 |  |  | 0.0001316071 |  | 36.04354 | 34.74313
5659 | 2018-08-09 19:12 | 300589.6 | 3240.0067 | 14 | 29 | 3.975024 | 1.50005 | 1.349973 | 1.99163e-05 | 5.010655 | 3.976794e-05 |  |  | 0.0001430511 |  | 36.03991 | 34.67456
5660 | 2018-08-09 19:14 | 300709.6 | 3360.0018 | 14 | 29 | 3.990904 | 1.500069 | 1.399971 | 1.99163e-05 | 5.209798 | 3.976794e-05 |  |  | 0.0001058578 |  | 36.04939 | 34.71937
5661 | 2018-08-09 19:16 | 300829.6 | 3480.0031 | 14 | 29 | 4.006296 | 1.50005 | 1.449975 | 1.99163e-05 | 5.409746 | 3.976794e-05 |  |  | 0.0001621246 |  | 36.05333 | 34.73677
5662 | 2018-08-09 19:18 | 300949.6 | 3600.0053 | 14 | 29 | 4.021433 | 1.500116 | 1.499974 | 1.99163e-05 | 5.610435 | 3.976794e-05 |  |  | 0.0001268387 |  | 35.98922 | 34.65567
5663 | 2018-08-09 19:20 | 301069.6 | 3720.0039 | 14 | 29 | 4.036541 | 1.500061 | 1.549976 | 1.99163e-05 | 5.811891 | 3.976794e-05 |  |  | 0.0001449585 |  | 35.97703 | 34.72185
5664 | 2018-08-09 19:22 | 301189.6 | 3840.0068 | 14 | 29 | 4.051878 | 1.500063 | 1.599978 | 1.99163e-05 | 6.014107 | 3.976794e-05 |  |  | 0.0001039505 |  | 35.97343 | 34.74195
5665 | 2018-08-09 19:24 | 301309.6 | 3960.0064 | 14 | 29 | 4.068067 | 1.500082 | 1.649973 | 1.99163e-05 | 6.217081 | 3.976794e-05 |  |  | 0.0001487732 |  | 35.89262 | 34.67036
5666 | 2018-08-09 19:26 | 301429.6 | 4080.0002 | 14 | 29 | 4.085551 | 1.500113 | 1.699977 | 1.99163e-05 | 6.420934 | 3.976794e-05 |  |  | 0.0001449585 |  | 36.08345 | 34.78769
5667 | 2018-08-09 19:28 | 301549.6 | 4200.0007 | 14 | 29 | 4.104466 | 1.500044 | 1.749977 | 1.99163e-05 | 6.625677 | 3.976794e-05 |  |  | 0.0001430511 |  | 36.18668 | 35.03984
5668 | 2018-08-09 19:30 | 301669.6 | 4320.0001 | 14 | 29 | 4.124773 | 1.500072 | 1.79997 | 1.99163e-05 | 6.831378 | 3.976794e-05 |  |  | 0.0001592636 |  | 36.14592 | 35.0631
5669 | 2018-08-09 19:32 | 301789.6 | 4440.0063 | 14 | 29 | 4.145869 | 1.500038 | 1.849977 | 1.99163e-05 | 7.038171 | 3.976794e-05 |  |  | 0.000161171 |  | 36.15166 | 35.1514
5670 | 2018-08-09 19:34 | 301909.6 | 4560.0011 | 14 | 29 | 4.166928 | 1.500082 | 1.899976 | 1.99163e-05 | 7.245988 | 3.976794e-05 |  |  | 0.0001497269 |  | 36.052 | 35.16375
5671 | 2018-08-09 19:36 | 302029.6 | 4680.0024 | 14 | 29 | 4.186916 | 1.500063 | 1.949975 | 1.99163e-05 | 7.454835 | 3.976794e-05 |  |  | 0.0001811981 |  | 35.78925 | 34.90726
5672 | 2018-08-09 19:37 | 302118.1 | 4768.5532 | 14 | 29 | 4.200002 | 1.500076 | 1.986871 | 1.99163e-05 | 7.609567 | 3.976794e-05 |  |  | 0.0001050802 |  | 35.7007 | 34.82338
5673 | 2018-08-09 19:39 | 302238.1 | 120.0027 | 15 | 29 | 4.200501 | 1.344929 | 2.034121 | 1.99163e-05 | 7.80804 | 3.976794e-05 |  |  | 1.907349e-06 |  | 35.56646 | 34.6448
5674 | 2018-08-09 19:41 | 302358.1 | 240.0047 | 15 | 29 | 4.200461 | 1.248415 | 2.077237 | 1.99163e-05 | 7.98915 | 3.976794e-05 |  |  | -1.335144e-05 |  | 35.50754 | 34.53255
5675 | 2018-08-09 19:43 | 302478.1 | 360.003 | 15 | 29 | 4.200472 | 1.173384 | 2.117572 | 1.99163e-05 | 8.158575 | 3.976794e-05 |  |  | -9.536743e-06 |  | 35.45781 | 34.51827
5676 | 2018-08-09 19:45 | 302598.1 | 480.0006 | 15 | 29 | 4.200446 | 1.103607 | 2.155518 | 1.99163e-05 | 8.317966 | 3.976794e-05 |  |  | -3.528595e-05 |  | 35.45738 | 34.51596
5677 | 2018-08-09 19:47 | 302718.1 | 600.0063 | 15 | 29 | 4.200488 | 1.034302 | 2.191155 | 1.99163e-05 | 8.467658 | 3.976794e-05 |  |  | 1.525879e-05 |  | 35.44529 | 34.5942
5678 | 2018-08-09 19:49 | 302838.1 | 720.003 | 15 | 29 | 4.200472 | 0.9629631 | 2.224449 | 1.99163e-05 | 8.60751 | 3.976794e-05 |  |  | -6.67572e-06 |  | 35.38544 | 34.58807
5679 | 2018-08-09 19:51 | 302958.1 | 840.0058 | 15 | 29 | 4.20047 | 0.8890266 | 2.255325 | 1.99163e-05 | 8.737202 | 3.976794e-05 |  |  | -1.907349e-06 |  | 35.34123 | 34.51155
5680 | 2018-08-09 19:53 | 303078.1 | 960.0054 | 15 | 29 | 4.200491 | 0.8130875 | 2.283699 | 1.99163e-05 | 8.856386 | 3.976794e-05 |  |  | 8.583069e-06 |  | 35.25934 | 34.64222
5681 | 2018-08-09 19:55 | 303198.1 | 1080.0043 | 15 | 29 | 4.200509 | 0.7356205 | 2.309507 | 1.99163e-05 | 8.964795 | 3.976794e-05 |  |  | -1.430511e-05 |  | 35.28 | 34.67773
5682 | 2018-08-09 19:57 | 303318.1 | 1200.0002 | 15 | 29 | 4.200507 | 0.6580925 | 2.332729 | 1.99163e-05 | 9.062337 | 3.976794e-05 |  |  | -4.768372e-06 |  | 35.22278 | 34.62183
5683 | 2018-08-09 19:59 | 303438.1 | 1320.0005 | 15 | 29 | 4.200472 | 0.5826759 | 2.353397 | 1.99163e-05 | 9.149151 | 3.976794e-05 |  |  | 3.33786e-05 |  | 35.14702 | 34.59427
5684 | 2018-08-09 20:01 | 303558.1 | 1440.0064 | 15 | 29 | 4.200502 | 0.5105972 | 2.371604 | 1.99163e-05 | 9.225631 | 3.976794e-05 |  |  | 1.049042e-05 |  | 35.16711 | 34.64856
5685 | 2018-08-09 20:03 | 303678.1 | 1560.0002 | 15 | 29 | 4.200484 | 0.4440022 | 2.387501 | 1.99163e-05 | 9.292404 | 3.976794e-05 |  |  | 2.95639e-05 |  | 35.04052 | 34.68571
5686 | 2018-08-09 20:05 | 303798.1 | 1680.0025 | 15 | 29 | 4.200427 | 0.3837547 | 2.401277 | 1.99163e-05 | 9.350271 | 3.976794e-05 |  |  | 3.910065e-05 |  | 35.0235 | 34.6366
5687 | 2018-08-09 20:07 | 303918.1 | 1800.0042 | 15 | 29 | 4.20046 | 0.3302059 | 2.413159 | 1.99163e-05 | 9.400182 | 3.976794e-05 |  |  | 2.622696e-05 |  | 34.9398 | 34.66341
5688 | 2018-08-09 20:17 | 304518.2 | 600.0035 | 16 | 29 | 4.15445 | 0 | 2.413159 | 1.99163e-05 | 9.400182 | 3.976794e-05 |  |  | -3.814697e-05 |  | 34.6973 | 34.68541
5689 | 2018-08-09 20:17 | 304518.2 | 600.0087 | 16 | 29 | 4.154437 | 0 | 2.413159 | 1.99163e-05 | 9.400182 | 3.976794e-05 |  |  | -3.815412e-05 |  | 34.69731 | 34.68541
5690 | 2018-08-09 20:19 | 304638.3 | 120.0015 | 17 | 29 | 3.858496 | -3.000149 | 2.413159 | 0.1000118 | 9.400182 | 0.3874546 |  |  | -0.0002031326 |  | 35.11754 | 34.67534
5691 | 2018-08-09 20:21 | 304758.3 | 240.005 | 17 | 29 | 3.842733 | -3.000106 | 2.413159 | 0.2000118 | 9.400182 | 0.7724897 |  |  | -0.0001163483 |  | 35.63417 | 34.76007
5692 | 2018-08-09 20:23 | 304878.3 | 360.0031 | 17 | 29 | 3.824996 | -3.000159 | 2.413159 | 0.3000194 | 9.400182 | 1.155947 |  |  | -0.000125885 |  | 36.11832 | 34.89571
5693 | 2018-08-09 20:25 | 304998.3 | 480.0034 | 17 | 29 | 3.80016 | -3.000129 | 2.413159 | 0.4000202 | 9.400182 | 1.537274 |  |  | -0.0002365112 |  | 36.56606 | 35.07108
5694 | 2018-08-09 20:27 | 305118.3 | 600.005 | 17 | 29 | 3.767659 | -3.000126 | 2.413159 | 0.5000252 | 9.400182 | 1.915738 |  |  | -0.0003108978 |  | 36.83173 | 35.22489
5695 | 2018-08-09 20:29 | 305238.3 | 720.0057 | 17 | 29 | 3.731412 | -3.000126 | 2.413159 | 0.6000274 | 9.400182 | 2.290706 |  |  | -0.0002374649 |  | 37.03076 | 35.18056
5696 | 2018-08-09 20:31 | 305358.3 | 840.0049 | 17 | 29 | 3.696746 | -3.000134 | 2.413159 | 0.700026 | 9.400182 | 2.66208 |  |  | -0.0002965927 |  | 37.0196 | 35.18413
5697 | 2018-08-09 20:33 | 305478.3 | 960.0048 | 17 | 29 | 3.665613 | -3.000085 | 2.413159 | 0.8000227 | 9.400182 | 3.03016 |  |  | -0.0002613068 |  | 36.8493 | 34.84735
5698 | 2018-08-09 20:35 | 305598.3 | 1080.0045 | 17 | 29 | 3.635844 | -3.000113 | 2.413159 | 0.9000158 | 9.400182 | 3.395208 |  |  | -0.0002412796 |  | 36.78945 | 34.79107
5699 | 2018-08-09 20:37 | 305718.3 | 1200.0041 | 17 | 29 | 3.604298 | -3.000093 | 2.413159 | 1.000019 | 9.400182 | 3.757253 |  |  | -0.0003175735 |  | 36.78815 | 34.69424
5700 | 2018-08-09 20:39 | 305838.3 | 1320.0054 | 17 | 29 | 3.56892 | -3.000106 | 2.413159 | 1.100013 | 9.400182 | 4.115923 |  |  | -0.0003414154 |  | 36.7962 | 34.69874
5701 | 2018-08-09 20:41 | 305958.3 | 1440.0005 | 17 | 29 | 3.529932 | -3.000108 | 2.413159 | 1.200013 | 9.400182 | 4.470891 |  |  | -0.0003404617 |  | 36.77273 | 34.46739
5702 | 2018-08-09 20:43 | 306078.3 | 1560.0035 | 17 | 29 | 3.489172 | -3.000101 | 2.413159 | 1.300025 | 9.400182 | 4.821894 |  |  | -0.0003519058 |  | 36.76965 | 34.52179
5703 | 2018-08-09 20:45 | 306198.3 | 1680.0054 | 17 | 29 | 3.449811 | -3.000108 | 2.413159 | 1.400021 | 9.400182 | 5.1688 |  |  | -0.0003480911 |  | 36.78565 | 34.62749
5704 | 2018-08-09 20:47 | 306318.3 | 1800.0059 | 17 | 29 | 3.414882 | -3.000134 | 2.413159 | 1.500024 | 9.400182 | 5.51201 |  |  | -0.0002889633 |  | 36.82055 | 34.64212
5705 | 2018-08-09 20:49 | 306438.3 | 1920.0026 | 17 | 29 | 3.384308 | -3.000143 | 2.413159 | 1.600024 | 9.400182 | 5.851939 |  |  | -0.0002403259 |  | 36.93156 | 34.55152
5706 | 2018-08-09 20:51 | 306558.3 | 2040.0023 | 17 | 29 | 3.356186 | -3.000116 | 2.413159 | 1.700012 | 9.400182 | 6.188913 |  |  | -0.000254631 |  | 36.91996 | 34.63582
5707 | 2018-08-09 20:53 | 306678.3 | 2160.0021 | 17 | 29 | 3.328007 | -3.000168 | 2.413159 | 1.800022 | 9.400182 | 6.52317 |  |  | -0.000210762 |  | 37.073 | 34.61242
5708 | 2018-08-09 20:55 | 306798.3 | 2280.0042 | 17 | 29 | 3.297076 | -3.000159 | 2.413159 | 1.900021 | 9.400182 | 6.85444 |  |  | -0.0002565384 |  | 37.24662 | 34.52047
5709 | 2018-08-09 20:57 | 306918.3 | 2400.0032 | 17 | 29 | 3.264638 | -3.000157 | 2.413159 | 2.000024 | 9.400182 | 7.182567 |  |  | -0.0002937317 |  | 37.48347 | 34.62253
5710 | 2018-08-09 20:59 | 307038.3 | 2520.004 | 17 | 29 | 3.223236 | -3.000131 | 2.413159 | 2.100029 | 9.400182 | 7.507075 |  |  | -0.0003852844 |  | 37.52736 | 34.60108
5711 | 2018-08-09 21:01 | 307158.3 | 2640.0032 | 17 | 29 | 3.15962 | -3.000159 | 2.413159 | 2.200027 | 9.400182 | 7.826602 |  |  | -0.0009078979 |  | 37.72542 | 34.67752
5712 | 2018-08-09 21:03 | 307278.3 | 2760.0012 | 17 | 29 | 2.986588 | -3.000172 | 2.413159 | 2.300032 | 9.400182 | 8.13511 |  |  | -0.002022743 |  | 38.05193 | 34.64058
5713 | 2018-08-09 21:05 | 307398.3 | 2880.0015 | 17 | 29 | 2.389664 | -3.000187 | 2.413159 | 2.400033 | 9.400182 | 8.415423 |  |  | -0.0168457 |  | 38.58352 | 34.66711
5714 | 2018-08-09 21:05 | 307413 | 2894.722 | 17 | 29 | 1.999209 | -3.000164 | 2.413159 | 2.412292 | 9.400182 | 8.442745 |  |  | -0.01477252 |  | 38.61343 | 34.64819
5715 | 2018-08-09 21:05 | 307413.1 | 0.0035 | 18 | 30 | 1.996984 | -3.000199 | 0 | 0 | 0 | 0 |  |  | -0.01477024 |  | 38.61335 | 34.65507
5716 | 2018-08-09 21:07 | 307533.1 | 120.0008 | 14 | 30 | 3.264955 | 1.500029 | 0.04999282 | 1.608433e-05 | 0.1520067 | 3.211072e-05 |  |  | 0.002133369 |  | 38.07378 | 34.68019
5717 | 2018-08-09 21:09 | 307653.1 | 240.0038 | 14 | 30 | 3.436999 | 1.50001 | 0.09999169 | 1.608433e-05 | 0.3200252 | 3.211072e-05 |  |  | 0.001070023 |  | 37.37239 | 34.63076
5718 | 2018-08-09 21:11 | 307773.1 | 360.0056 | 14 | 30 | 3.526146 | 1.500027 | 0.1499932 | 1.608433e-05 | 0.4943832 | 3.211072e-05 |  |  | 0.0005321503 |  | 36.8623 | 34.69663
5719 | 2018-08-09 21:13 | 307893.1 | 480.0025 | 14 | 30 | 3.570436 | 1.500019 | 0.1999866 | 1.608433e-05 | 0.6719434 | 3.211072e-05 |  |  | 0.0001602173 |  | 36.52167 | 34.62527
5720 | 2018-08-09 21:15 | 308013.1 | 600.0019 | 14 | 30 | 3.588857 | 1.500023 | 0.2499872 | 1.608433e-05 | 0.8509399 | 3.211072e-05 |  |  | 0.0001621246 |  | 36.34203 | 34.75425
5721 | 2018-08-09 21:17 | 308133.1 | 720.0025 | 14 | 30 | 3.606251 | 1.500042 | 0.2999897 | 1.608433e-05 | 1.030828 | 3.211072e-05 |  |  | 0.0001239777 |  | 36.2349 | 34.69453
5722 | 2018-08-09 21:19 | 308253.1 | 840.0041 | 14 | 30 | 3.623245 | 1.500059 | 0.3499855 | 1.608433e-05 | 1.21155 | 3.211072e-05 |  |  | 0.0001382828 |  | 36.04809 | 34.71251
5723 | 2018-08-09 21:21 | 308373.1 | 960.0018 | 14 | 30 | 3.64096 | 1.499987 | 0.3999801 | 1.608433e-05 | 1.393127 | 3.211072e-05 |  |  | 0.0001678467 |  | 35.94484 | 34.77869
5724 | 2018-08-09 21:23 | 308493.1 | 1080.0045 | 14 | 30 | 3.662133 | 1.5 | 0.4499866 | 1.608433e-05 | 1.575711 | 3.211072e-05 |  |  | 0.0002288818 |  | 35.79538 | 34.70065
5725 | 2018-08-09 21:25 | 308613.1 | 1200.0008 | 14 | 30 | 3.684723 | 1.500011 | 0.4999828 | 1.608433e-05 | 1.759375 | 3.211072e-05 |  |  | 0.0002126694 |  | 35.70268 | 34.62382
5726 | 2018-08-09 21:27 | 308733.1 | 1320.0019 | 14 | 30 | 3.70659 | 1.500048 | 0.5499817 | 1.608433e-05 | 1.944155 | 3.211072e-05 |  |  | 0.0002202988 |  | 35.90605 | 34.86612
5727 | 2018-08-09 21:29 | 308853.1 | 1440.0007 | 14 | 30 | 3.725247 | 1.500042 | 0.5999764 | 1.608433e-05 | 2.12995 | 3.211072e-05 |  |  | 0.0001449585 |  | 35.97351 | 35.04019
5728 | 2018-08-09 21:31 | 308973.1 | 1560.0005 | 14 | 30 | 3.740799 | 1.500042 | 0.6499833 | 1.608433e-05 | 2.316639 | 3.211072e-05 |  |  | 0.0001249313 |  | 35.93952 | 35.24934
5729 | 2018-08-09 21:33 | 309093.1 | 1680.0036 | 14 | 30 | 3.753163 | 1.500042 | 0.6999812 | 1.608433e-05 | 2.503989 | 3.211072e-05 |  |  | 0.0001220703125 |  | 35.90086 | 35.18279
5730 | 2018-08-09 21:35 | 309213.1 | 1800.0007 | 14 | 30 | 3.765063 | 1.500072 | 0.7499783 | 1.608433e-05 | 2.691931 | 3.211072e-05 |  |  | 0.0001001358 |  | 35.86529 | 35.17891
5731 | 2018-08-09 21:37 | 309333.1 | 1920.0064 | 14 | 30 | 3.77759 | 1.500046 | 0.7999839 | 1.608433e-05 | 2.880514 | 3.211072e-05 |  |  | 0.0001153946 |  | 35.68392 | 35.02541
5732 | 2018-08-09 21:39 | 309453.1 | 2040.0001 | 14 | 30 | 3.791309 | 1.500076 | 0.849981 | 1.608433e-05 | 3.069721 | 3.211072e-05 |  |  | 0.0001459122 |  | 35.623 | 34.77922
5733 | 2018-08-09 21:41 | 309573.1 | 2160.006 | 14 | 30 | 3.806374 | 1.500038 | 0.8999829 | 1.608433e-05 | 3.259665 | 3.211072e-05 |  |  | 0.0001621246 |  | 35.57956 | 34.70816
5734 | 2018-08-09 21:43 | 309693.1 | 2280.002 | 14 | 30 | 3.822936 | 1.500036 | 0.9499786 | 1.608433e-05 | 3.450375 | 3.211072e-05 |  |  | 0.0001468658 |  | 35.57788 | 34.59252
5735 | 2018-08-09 21:45 | 309813.1 | 2400.0013 | 14 | 30 | 3.840993 | 1.500057 | 0.9999717 | 1.608433e-05 | 3.641939 | 3.211072e-05 |  |  | 0.0002059937 |  | 35.73761 | 34.48465
5736 | 2018-08-09 21:47 | 309933.1 | 2520.0005 | 14 | 30 | 3.860284 | 1.500074 | 1.049974 | 1.608433e-05 | 3.834473 | 3.211072e-05 |  |  | 0.0001449585 |  | 35.76668 | 34.58655
5737 | 2018-08-09 21:49 | 310053.1 | 2640.0014 | 14 | 30 | 3.880414 | 1.500126 | 1.099977 | 1.608433e-05 | 4.028003 | 3.211072e-05 |  |  | 0.0001850128 |  | 35.85525 | 34.45562
5738 | 2018-08-09 21:51 | 310173.1 | 2760.0009 | 14 | 30 | 3.900832 | 1.50008 | 1.149977 | 1.608433e-05 | 4.222535 | 3.211072e-05 |  |  | 0.0001764297 |  | 35.88337 | 34.53452
5739 | 2018-08-09 21:53 | 310293.1 | 2880.0031 | 14 | 30 | 3.920991 | 1.500029 | 1.19998 | 1.608433e-05 | 4.418094 | 3.211072e-05 |  |  | 0.0001802444 |  | 35.93513 | 34.59269
5740 | 2018-08-09 21:55 | 310413.1 | 3000.0014 | 14 | 30 | 3.940192 | 1.500048 | 1.249974 | 1.608433e-05 | 4.614606 | 3.211072e-05 |  |  | 0.0001573563 |  | 35.9587 | 34.61863
5741 | 2018-08-09 21:57 | 310533.1 | 3120.0032 | 14 | 30 | 3.958108 | 1.500082 | 1.299976 | 1.608433e-05 | 4.812076 | 3.211072e-05 |  |  | 0.0001449585 |  | 35.9477 | 34.58186
5742 | 2018-08-09 21:59 | 310653.1 | 3240.002 | 14 | 30 | 3.974853 | 1.500067 | 1.349977 | 1.608433e-05 | 5.010408 | 3.211072e-05 |  |  | 0.000128746 |  | 35.92883 | 34.63988
5743 | 2018-08-09 22:01 | 310773.1 | 3360.0058 | 14 | 30 | 3.990724 | 1.500032 | 1.399973 | 1.608433e-05 | 5.209533 | 3.211072e-05 |  |  | 0.0001296997 |  | 35.92818 | 34.56757
5744 | 2018-08-09 22:03 | 310893.1 | 3480.0062 | 14 | 30 | 4.006067 | 1.500057 | 1.449975 | 1.608433e-05 | 5.409464 | 3.211072e-05 |  |  | 8.106232e-05 |  | 35.94033 | 34.52143
5745 | 2018-08-09 22:05 | 311013.1 | 3600.0035 | 14 | 30 | 4.021249 | 1.500061 | 1.499975 | 1.608433e-05 | 5.61015 | 3.211072e-05 |  |  | 8.773804e-05 |  | 35.91996 | 34.61986
5746 | 2018-08-09 22:07 | 311133.1 | 3720.0029 | 14 | 30 | 4.036321 | 1.500044 | 1.549977 | 1.608433e-05 | 5.811601 | 3.211072e-05 |  |  | 6.29425e-05 |  | 35.83855 | 34.59729
5747 | 2018-08-09 22:09 | 311253.1 | 3840.0014 | 14 | 30 | 4.051726 | 1.500055 | 1.599971 | 1.608433e-05 | 6.013775 | 3.211072e-05 |  |  | 0.000123024 |  | 35.83281 | 34.61432
5748 | 2018-08-09 22:11 | 311373.1 | 3960.0033 | 14 | 30 | 4.067962 | 1.500051 | 1.649972 | 1.608433e-05 | 6.216767 | 3.211072e-05 |  |  | 0.0001430511 |  | 35.79758 | 34.71401
5749 | 2018-08-09 22:13 | 311493.1 | 4080.0053 | 14 | 30 | 4.08545 | 1.500076 | 1.699976 | 1.608433e-05 | 6.420616 | 3.211072e-05 |  |  | 0.0001211166 |  | 35.71735 | 34.60911
5750 | 2018-08-09 22:15 | 311613.1 | 4200.0044 | 14 | 30 | 4.104407 | 1.500019 | 1.749975 | 1.608433e-05 | 6.62535 | 3.211072e-05 |  |  | 0.0001592636 |  | 35.7171 | 34.67437
5751 | 2018-08-09 22:17 | 311733.1 | 4320.003 | 14 | 30 | 4.124646 | 1.500019 | 1.799972 | 1.608433e-05 | 6.831058 | 3.211072e-05 |  |  | 0.0001783371 |  | 35.70739 | 34.68718
5752 | 2018-08-09 22:19 | 311853.1 | 4440.0027 | 14 | 30 | 4.145816 | 1.50001 | 1.849975 | 1.608433e-05 | 7.037831 | 3.211072e-05 |  |  | 0.0001544952 |  | 35.69315 | 34.66005
5753 | 2018-08-09 22:21 | 311973.1 | 4560.0048 | 14 | 30 | 4.166897 | 1.500021 | 1.899971 | 1.608433e-05 | 7.245636 | 3.211072e-05 |  |  | 0.000248909 |  | 35.77887 | 34.75032
5754 | 2018-08-09 22:23 | 312093.1 | 4680.0052 | 14 | 30 | 4.186807 | 1.500019 | 1.949971 | 1.608433e-05 | 7.454484 | 3.211072e-05 |  |  | 0.0001344681 |  | 35.98074 | 34.82315
5755 | 2018-08-09 22:25 | 312182 | 4768.9661 | 14 | 30 | 4.200002 | 1.500044 | 1.987038 | 1.608433e-05 | 7.609929 | 3.211072e-05 |  |  | 7.641515e-05 |  | 36.03368 | 35.02773
5756 | 2018-08-09 22:27 | 312302 | 120.0002 | 15 | 30 | 4.200533 | 1.345766 | 2.034306 | 1.608433e-05 | 7.808479 | 3.211072e-05 |  |  | -1.907349e-06 |  | 36.11141 | 35.14914
5757 | 2018-08-09 22:29 | 312422.1 | 240.0043 | 15 | 30 | 4.200463 | 1.249439 | 2.077458 | 1.608433e-05 | 7.989738 | 3.211072e-05 |  |  | 4.863739e-05 |  | 36.00544 | 35.12878
5758 | 2018-08-09 22:31 | 312542 | 360.0015 | 15 | 30 | 4.200475 | 1.174059 | 2.11782 | 1.608433e-05 | 8.159277 | 3.211072e-05 |  |  | 3.051758e-05 |  | 35.74941 | 35.07311
5759 | 2018-08-09 22:33 | 312662.1 | 480.0049 | 15 | 30 | 4.200469 | 1.104136 | 2.155785 | 1.608433e-05 | 8.318749 | 3.211072e-05 |  |  | 1.430511e-05 |  | 35.5224 | 34.88135
5760 | 2018-08-09 22:35 | 312782 | 600.0006 | 15 | 30 | 4.200484 | 1.03459 | 2.191433 | 1.608433e-05 | 8.46849 | 3.211072e-05 |  |  | 8.583069e-06 |  | 35.43845 | 34.67193
5761 | 2018-08-09 22:37 | 312902.1 | 720.0068 | 15 | 30 | 4.20048 | 0.962862 | 2.224732 | 1.608433e-05 | 8.608358 | 3.211072e-05 |  |  | 2.193451e-05 |  | 35.34085 | 34.6422
5762 | 2018-08-09 22:39 | 313022 | 840.0019 | 15 | 30 | 4.200471 | 0.888937 | 2.255603 | 1.608433e-05 | 8.738032 | 3.211072e-05 |  |  | -1.335144e-05 |  | 35.28872 | 34.62349
5763 | 2018-08-09 22:41 | 313142 | 960.0023 | 15 | 30 | 4.200493 | 0.8126221 | 2.28396 | 1.608433e-05 | 8.857143 | 3.211072e-05 |  |  | 4.196167e-05 |  | 35.27704 | 34.66445
5764 | 2018-08-09 22:43 | 313262.1 | 1080.0041 | 15 | 30 | 4.200482 | 0.7348366 | 2.309753 | 1.608433e-05 | 8.965488 | 3.211072e-05 |  |  | -3.623962e-05 |  | 35.26153 | 34.58109
5765 | 2018-08-09 22:45 | 313382 | 1200.0031 | 15 | 30 | 4.200469 | 0.6570797 | 2.33295 | 1.608433e-05 | 9.062927 | 3.211072e-05 |  |  | 7.629395e-06 |  | 35.20141 | 34.5665
5766 | 2018-08-09 22:47 | 313502.1 | 1320.0052 | 15 | 30 | 4.200468 | 0.5816422 | 2.35359 | 1.608433e-05 | 9.149623 | 3.211072e-05 |  |  | 3.910065e-05 |  | 35.18517 | 34.61348
5767 | 2018-08-09 22:49 | 313622 | 1440.0028 | 15 | 30 | 4.200454 | 0.5097084 | 2.371761 | 1.608433e-05 | 9.22595 | 3.211072e-05 |  |  | -1.811981e-05 |  | 35.09259 | 34.55472
5768 | 2018-08-09 22:51 | 313742.1 | 1560.0044 | 15 | 30 | 4.20049 | 0.4431438 | 2.387626 | 1.608433e-05 | 9.292593 | 3.211072e-05 |  |  | 5.722046e-06 |  | 35.0621 | 34.58472
5769 | 2018-08-09 22:53 | 313862.1 | 1680.0039 | 15 | 30 | 4.200474 | 0.3827915 | 2.401368 | 1.608433e-05 | 9.350315 | 3.211072e-05 |  |  | 5.722046e-06 |  | 34.97414 | 34.62608
5770 | 2018-08-09 22:55 | 313982 | 1800.0023 | 15 | 30 | 4.200507 | 0.329298 | 2.413213 | 1.608433e-05 | 9.400071 | 3.211072e-05 |  |  | -2.083937e-05 |  | 34.9312 | 34.60342
5771 | 2018-08-09 23:05 | 314582.1 | 600.0067 | 16 | 30 | 4.154632 | 0 | 2.413213 | 1.608433e-05 | 9.400071 | 3.211072e-05 |  |  | -0.0001536617 |  | 34.73737 | 34.69694
5772 | 2018-08-09 23:07 | 314702.2 | 120.0025 | 17 | 30 | 3.858981 | -3.000143 | 2.413213 | 0.1000118 | 9.400071 | 0.3875145 |  |  | -0.0001802444 |  | 35.37128 | 34.8899
5773 | 2018-08-09 23:09 | 314822.2 | 240.0012 | 17 | 30 | 3.843193 | -3.000122 | 2.413213 | 0.2000105 | 9.400071 | 0.7725943 |  |  | -0.0001115799 |  | 35.8651 | 34.99733
5774 | 2018-08-09 23:11 | 314942.2 | 360.0002 | 17 | 30 | 3.825472 | -3.000131 | 2.413213 | 0.3000096 | 9.400071 | 1.156067 |  |  | -0.0001459122 |  | 36.23542 | 35.07973
5775 | 2018-08-09 23:13 | 315062.2 | 480.0028 | 17 | 30 | 3.80068 | -3.000087 | 2.413213 | 0.4000086 | 9.400071 | 1.53744 |  |  | -0.0002326965 |  | 36.57106 | 35.08719
5776 | 2018-08-09 23:15 | 315182.2 | 600.0038 | 17 | 30 | 3.768191 | -3.000097 | 2.413213 | 0.5000153 | 9.400071 | 1.915963 |  |  | -0.0003128052 |  | 36.6951 | 35.08013
5777 | 2018-08-09 23:17 | 315302.2 | 720.0011 | 17 | 30 | 3.732014 | -3.000136 | 2.413213 | 0.600006 | 9.400071 | 2.290946 |  |  | -0.0002574921 |  | 36.64788 | 34.9062
5778 | 2018-08-09 23:19 | 315422.2 | 840.0047 | 17 | 30 | 3.69729 | -3.000133 | 2.413213 | 0.7000162 | 9.400071 | 2.662421 |  |  | -0.0002908707 |  | 36.71996 | 34.79335
5779 | 2018-08-09 23:21 | 315542.2 | 960.0027 | 17 | 30 | 3.666097 | -3.000118 | 2.413213 | 0.8000193 | 9.400071 | 3.030582 |  |  | -0.0002985001 |  | 36.72318 | 34.73834
5780 | 2018-08-09 23:23 | 315662.2 | 1080.0005 | 17 | 30 | 3.636351 | -3.000147 | 2.413213 | 0.9000184 | 9.400071 | 3.395708 |  |  | -0.0003108978 |  | 36.79513 | 34.66886
5781 | 2018-08-09 23:25 | 315782.2 | 1200.0041 | 17 | 30 | 3.60482 | -3.000141 | 2.413213 | 1.000016 | 9.400071 | 3.757787 |  |  | -0.0002641678 |  | 36.90594 | 34.63447
5782 | 2018-08-09 23:27 | 315902.2 | 1320.006 | 17 | 30 | 3.569526 | -3.000166 | 2.413213 | 1.100024 | 9.400071 | 4.116566 |  |  | -0.0003681183 |  | 36.93986 | 34.66236
5783 | 2018-08-09 23:29 | 316022.2 | 1440.0027 | 17 | 30 | 3.530581 | -3.000136 | 2.413213 | 1.200014 | 9.400071 | 4.471562 |  |  | -0.0003242493 |  | 36.94057 | 34.6531
5784 | 2018-08-09 23:31 | 316142.2 | 1560.0004 | 17 | 30 | 3.489802 | -3.000145 | 2.413213 | 1.300015 | 9.400071 | 4.822594 |  |  | -0.0003566742 |  | 36.89763 | 34.71008
5785 | 2018-08-09 23:33 | 316262.2 | 1680.0042 | 17 | 30 | 3.450516 | -3.000066 | 2.413213 | 1.40002 | 9.400071 | 5.1696 |  |  | -0.0003452301 |  | 36.87417 | 34.66929
5786 | 2018-08-09 23:35 | 316382.2 | 1800.0005 | 17 | 30 | 3.415559 | -3.000154 | 2.413213 | 1.500023 | 9.400071 | 5.512876 |  |  | -0.000287056 |  | 36.79766 | 34.64008
5787 | 2018-08-09 23:37 | 316502.2 | 1920.0002 | 17 | 30 | 3.384931 | -3.000154 | 2.413213 | 1.600024 | 9.400071 | 5.852876 |  |  | -0.000246048 |  | 36.94345 | 34.65889
5788 | 2018-08-09 23:39 | 316622.2 | 2040.0028 | 17 | 30 | 3.356775 | -3.000152 | 2.413213 | 1.700026 | 9.400071 | 6.189953 |  |  | -0.0002336502 |  | 36.99377 | 34.66425
5789 | 2018-08-09 23:41 | 316742.2 | 2160 | 17 | 30 | 3.32852 | -3.000161 | 2.413213 | 1.800021 | 9.400071 | 6.524218 |  |  | -0.0002937317 |  | 37.12745 | 34.62822
5790 | 2018-08-09 23:43 | 316862.2 | 2280.003 | 17 | 30 | 3.297613 | -3.000147 | 2.413213 | 1.900024 | 9.400071 | 6.855556 |  |  | -0.00025177 |  | 37.38412 | 34.71473
5791 | 2018-08-09 23:45 | 316982.2 | 2400.0029 | 17 | 30 | 3.265222 | -3.00012 | 2.413213 | 2.00002 | 9.400071 | 7.183715 |  |  | -0.0002918243 |  | 37.53466 | 34.61986
5792 | 2018-08-09 23:47 | 317102.2 | 2520.0035 | 17 | 30 | 3.223822 | -3.000197 | 2.413213 | 2.100012 | 9.400071 | 7.508239 |  |  | -0.0004558563 |  | 37.56707 | 34.69147
5793 | 2018-08-09 23:49 | 317222.2 | 2640.0033 | 17 | 30 | 3.160173 | -3.000149 | 2.413213 | 2.200009 | 9.400071 | 7.82782 |  |  | -0.0008354187 |  | 37.75662 | 34.65794
5794 | 2018-08-09 23:51 | 317342.2 | 2760.0034 | 17 | 30 | 2.987314 | -3.000166 | 2.413213 | 2.300012 | 9.400071 | 8.13639 |  |  | -0.002043724 |  | 38.14514 | 34.64723
5795 | 2018-08-09 23:53 | 317462.2 | 2880.0027 | 17 | 30 | 2.390778 | -3.000141 | 2.413213 | 2.400011 | 9.400071 | 8.41678 |  |  | -0.01672173 |  | 38.75995 | 34.88203
5796 | 2018-08-09 23:53 | 317477 | 2894.7595 | 17 | 30 | 1.999354 | -3.00011 | 2.413213 | 2.412307 | 9.400071 | 8.444191 |  |  | -0.01465658 |  | 38.91429 | 34.9802
5797 | 2018-08-09 23:53 | 317477 | 0.0033 | 18 | 31 | 1.997097 | -2.999962 | 0 | 1.999974e-06 | 0 | 3.994141e-06 |  |  | -0.01465433 |  | 38.91424 | 34.98011
5798 | 2018-08-09 23:55 | 317597 | 120.0036 | 14 | 31 | 3.264713 | 1.500027 | 0.04999587 | 1.45838e-05 | 0.1520034 | 2.911808e-05 |  |  | 0.002142906 |  | 38.49603 | 35.02808
5799 | 2018-08-09 23:57 | 317717 | 240.0055 | 14 | 31 | 3.436826 | 1.500055 | 0.09999864 | 1.45838e-05 | 0.3200263 | 2.911808e-05 |  |  | 0.001099586 |  | 37.76866 | 35.18608
5800 | 2018-08-09 23:59 | 317837 | 360.0031 | 14 | 31 | 3.525979 | 1.50005 | 0.1499966 | 1.45838e-05 | 0.494364 | 2.911808e-05 |  |  | 0.000544548 |  | 37.15674 | 35.06773
5801 | 2018-08-10 00:01 | 317957 | 480.0031 | 14 | 31 | 3.570304 | 1.500067 | 0.1999963 | 1.45838e-05 | 0.6719381 | 2.911808e-05 |  |  | 0.00020504 |  | 36.63992 | 34.92904
5802 | 2018-08-10 00:03 | 318077 | 600.0048 | 14 | 31 | 3.588665 | 1.500048 | 0.2499924 | 1.45838e-05 | 0.8509097 | 2.911808e-05 |  |  | 9.536743e-05 |  | 36.41703 | 34.80635
5803 | 2018-08-10 00:05 | 318197 | 720.0066 | 14 | 31 | 3.606032 | 1.500029 | 0.3000002 | 1.45838e-05 | 1.030807 | 2.911808e-05 |  |  | 0.0001211166 |  | 36.08975 | 34.65089
5804 | 2018-08-10 00:07 | 318317 | 840.0068 | 14 | 31 | 3.622994 | 1.500036 | 0.3499958 | 1.45838e-05 | 1.211518 | 2.911808e-05 |  |  | 0.0001096725 |  | 35.94267 | 34.57487
5805 | 2018-08-10 00:09 | 318437 | 960.0033 | 14 | 31 | 3.640785 | 1.500023 | 0.3999941 | 1.45838e-05 | 1.393098 | 2.911808e-05 |  |  | 0.000210762 |  | 35.84196 | 34.61391
5806 | 2018-08-10 00:11 | 318557 | 1080.0024 | 14 | 31 | 3.661904 | 1.500063 | 0.4499958 | 1.45838e-05 | 1.575655 | 2.911808e-05 |  |  | 0.0001945496 |  | 35.75739 | 34.55223
5807 | 2018-08-10 00:13 | 318677 | 1200.0052 | 14 | 31 | 3.684479 | 1.500029 | 0.4999912 | 1.45838e-05 | 1.759305 | 2.911808e-05 |  |  | 0.0001792908 |  | 35.6791 | 34.70667
5808 | 2018-08-10 00:15 | 318797 | 1320.0044 | 14 | 31 | 3.706376 | 1.500044 | 0.5499886 | 1.45838e-05 | 1.944068 | 2.911808e-05 |  |  | 0.0001535416 |  | 35.62208 | 34.65185
5809 | 2018-08-10 00:17 | 318917 | 1440.0021 | 14 | 31 | 3.72503 | 1.500063 | 0.5999894 | 1.45838e-05 | 2.129877 | 2.911808e-05 |  |  | 9.918213e-05 |  | 35.59369 | 34.63872
5810 | 2018-08-10 00:19 | 319037 | 1560.0018 | 14 | 31 | 3.74058 | 1.50005 | 0.6499897 | 1.45838e-05 | 2.316531 | 2.911808e-05 |  |  | 0.0001010895 |  | 35.5921 | 34.63124
5811 | 2018-08-10 00:21 | 319157 | 1680.003 | 14 | 31 | 3.753 | 1.500025 | 0.6999842 | 1.45838e-05 | 2.503858 | 2.911808e-05 |  |  | 0.0001144409 |  | 35.51512 | 34.63112
5812 | 2018-08-10 00:23 | 319277 | 1800.0014 | 14 | 31 | 3.764866 | 1.500046 | 0.7499894 | 1.45838e-05 | 2.691821 | 2.911808e-05 |  |  | 0.0001382828 |  | 35.55249 | 34.68892
5813 | 2018-08-10 00:25 | 319397 | 1920.0061 | 14 | 31 | 3.777441 | 1.500059 | 0.7999892 | 1.45838e-05 | 2.880373 | 2.911808e-05 |  |  | 0.0001001358 |  | 35.537 | 34.71172
5814 | 2018-08-10 00:27 | 319517 | 2040.0021 | 14 | 31 | 3.791153 | 1.499996 | 0.8499887 | 1.45838e-05 | 3.069581 | 2.911808e-05 |  |  | 0.0001335144 |  | 35.62304 | 34.71746
5815 | 2018-08-10 00:29 | 319637 | 2160.0025 | 14 | 31 | 3.806211 | 1.500046 | 0.899985 | 1.45838e-05 | 3.259496 | 2.911808e-05 |  |  | 0.0001144409 |  | 35.68022 | 34.74272
5816 | 2018-08-10 00:31 | 319757 | 2280.0065 | 14 | 31 | 3.822833 | 1.500038 | 0.9499827 | 1.45838e-05 | 3.450206 | 2.911808e-05 |  |  | 0.0001831055 |  | 35.75774 | 34.64452
5817 | 2018-08-10 00:33 | 319877 | 2400.0002 | 14 | 31 | 3.840831 | 1.500057 | 0.9999808 | 1.45838e-05 | 3.641784 | 2.911808e-05 |  |  | 0.0001373291 |  | 35.7535 | 34.67529
5818 | 2018-08-10 00:35 | 319997 | 2520.0022 | 14 | 31 | 3.860177 | 1.499996 | 1.049983 | 1.45838e-05 | 3.834314 | 2.911808e-05 |  |  | 0.0001964569 |  | 35.88206 | 34.69847
5819 | 2018-08-10 00:37 | 320117 | 2640.0031 | 14 | 31 | 3.880363 | 1.500019 | 1.099987 | 1.45838e-05 | 4.027838 | 2.911808e-05 |  |  | 0.0001659393 |  | 35.91249 | 34.74877
5820 | 2018-08-10 00:39 | 320237 | 2760.0067 | 14 | 31 | 3.900708 | 1.500055 | 1.149985 | 1.45838e-05 | 4.222359 | 2.911808e-05 |  |  | 0.0001478195 |  | 35.94868 | 34.63687
5821 | 2018-08-10 00:41 | 320357 | 2880.0046 | 14 | 31 | 3.920868 | 1.500053 | 1.199986 | 1.45838e-05 | 4.417906 | 2.911808e-05 |  |  | 0.0001459122 |  | 36.02075 | 34.72803
5822 | 2018-08-10 00:43 | 320477 | 3000.0067 | 14 | 31 | 3.940032 | 1.500046 | 1.249981 | 1.45838e-05 | 4.614413 | 2.911808e-05 |  |  | 0.0001344681 |  | 36.04959 | 34.64541
5823 | 2018-08-10 00:45 | 320597 | 3120.0017 | 14 | 31 | 3.95802 | 1.500021 | 1.299977 | 1.45838e-05 | 4.811857 | 2.911808e-05 |  |  | 0.0001325607 |  | 36.1552 | 34.73321
5824 | 2018-08-10 00:47 | 320717 | 3240.0043 | 14 | 31 | 3.974766 | 1.500019 | 1.349982 | 1.45838e-05 | 5.010201 | 2.911808e-05 |  |  | 0.0001621246 |  | 36.36975 | 34.91643
5825 | 2018-08-10 00:49 | 320837 | 3360.0009 | 14 | 31 | 3.990616 | 1.500042 | 1.399973 | 1.45838e-05 | 5.2093 | 2.911808e-05 |  |  | 0.000128746 |  | 36.41047 | 35.11595
5826 | 2018-08-10 00:51 | 320957 | 3480.0004 | 14 | 31 | 4.005981 | 1.499996 | 1.449974 | 1.45838e-05 | 5.40922 | 2.911808e-05 |  |  | 0.0001001358 |  | 36.43138 | 35.35348
5827 | 2018-08-10 00:53 | 321077 | 3600.0001 | 14 | 31 | 4.021115 | 1.49999 | 1.499972 | 1.45838e-05 | 5.60989 | 2.911808e-05 |  |  | 0.0001401901 |  | 36.40981 | 35.22491
5828 | 2018-08-10 00:55 | 321197 | 3720.0037 | 14 | 31 | 4.036176 | 1.500021 | 1.549971 | 1.45838e-05 | 5.811318 | 2.911808e-05 |  |  | 9.441376e-05 |  | 36.27389 | 35.12017
5829 | 2018-08-10 00:57 | 321317 | 3840.0015 | 14 | 31 | 4.051598 | 1.500038 | 1.599973 | 1.45838e-05 | 6.01352 | 2.911808e-05 |  |  | 0.0001735687 |  | 35.99129 | 34.98391
5830 | 2018-08-10 00:59 | 321437 | 3960 | 14 | 31 | 4.067777 | 1.500042 | 1.64997 | 1.45838e-05 | 6.216487 | 2.911808e-05 |  |  | 0.000166893 |  | 35.88029 | 34.95526
5831 | 2018-08-10 01:01 | 321557 | 4080.0006 | 14 | 31 | 4.085292 | 1.499975 | 1.699966 | 1.45838e-05 | 6.420294 | 2.911808e-05 |  |  | 0.0001554489 |  | 35.66223 | 34.67428
5832 | 2018-08-10 01:03 | 321677 | 4200.0047 | 14 | 31 | 4.104169 | 1.499983 | 1.749972 | 1.45838e-05 | 6.625046 | 2.911808e-05 |  |  | 0.0001440048 |  | 35.67556 | 34.71151
5833 | 2018-08-10 01:05 | 321797 | 4320.0046 | 14 | 31 | 4.124482 | 1.500008 | 1.799966 | 1.45838e-05 | 6.830737 | 2.911808e-05 |  |  | 0.0001535416 |  | 35.62029 | 34.65468
5834 | 2018-08-10 01:07 | 321917 | 4440.0039 | 14 | 31 | 4.145592 | 1.499979 | 1.849968 | 1.45838e-05 | 7.037492 | 2.911808e-05 |  |  | 0.0001859665 |  | 35.64185 | 34.55148
5835 | 2018-08-10 01:09 | 322037 | 4560.0028 | 14 | 31 | 4.166657 | 1.500032 | 1.899962 | 1.45838e-05 | 7.245275 | 2.911808e-05 |  |  | 0.0001764297 |  | 35.60189 | 34.63447
5836 | 2018-08-10 01:11 | 322157 | 4680.0004 | 14 | 31 | 4.186581 | 1.499968 | 1.949961 | 1.45838e-05 | 7.454112 | 2.911808e-05 |  |  | 0.0001468658 |  | 35.66664 | 34.58097
5837 | 2018-08-10 01:12 | 322248 | 4770.9359 | 14 | 31 | 4.200017 | 1.500044 | 1.987844 | 1.45838e-05 | 7.612974 | 2.911808e-05 |  |  | 5.026052e-05 |  | 35.73063 | 34.58567
5838 | 2018-08-10 01:14 | 322368 | 120.0028 | 15 | 31 | 4.200257 | 1.343063 | 2.035022 | 1.45838e-05 | 7.811133 | 2.911808e-05 |  |  | -7.724762e-05 |  | 35.72141 | 34.67624
5839 | 2018-08-10 01:16 | 322488 | 240.0006 | 15 | 31 | 4.200261 | 1.247643 | 2.078123 | 1.45838e-05 | 7.992169 | 2.911808e-05 |  |  | 3.242493e-05 |  | 35.68065 | 34.60847
5840 | 2018-08-10 01:18 | 322608 | 360.0006 | 15 | 31 | 4.200364 | 1.17399 | 2.118455 | 1.45838e-05 | 8.161575 | 2.911808e-05 |  |  | 3.33786e-05 |  | 35.65443 | 34.67608
5841 | 2018-08-10 01:20 | 322728 | 480.0056 | 15 | 31 | 4.200254 | 1.102684 | 2.156388 | 1.45838e-05 | 8.320902 | 2.911808e-05 |  |  | -0.000128746 |  | 35.60548 | 34.72516
5842 | 2018-08-10 01:22 | 322848 | 600.0038 | 15 | 31 | 4.20032 | 1.033672 | 2.191988 | 1.45838e-05 | 8.470432 | 2.911808e-05 |  |  | 5.912781e-05 |  | 35.63494 | 34.7212
5843 | 2018-08-10 01:24 | 322968 | 720.0022 | 15 | 31 | 4.200071 | 0.9586487 | 2.225238 | 1.45838e-05 | 8.610093 | 2.911808e-05 |  |  | -0.0002384186 |  | 35.49082 | 34.68361
5844 | 2018-08-10 01:26 | 323088 | 840.0061 | 15 | 31 | 4.200273 | 0.8868561 | 2.256051 | 1.45838e-05 | 8.739516 | 2.911808e-05 |  |  | 8.964539e-05 |  | 35.45834 | 34.67028
5845 | 2018-08-10 01:28 | 323208 | 960.0007 | 15 | 31 | 4.200272 | 0.8101082 | 2.284344 | 1.45838e-05 | 8.858353 | 2.911808e-05 |  |  | 5.340576e-05 |  | 35.39537 | 34.65596
5846 | 2018-08-10 01:30 | 323328 | 1080.005 | 15 | 31 | 4.200245 | 0.7321815 | 2.310059 | 1.45838e-05 | 8.966362 | 2.911808e-05 |  |  | -9.918213e-05 |  | 35.34521 | 34.64262
5847 | 2018-08-10 01:32 | 323448 | 1200.0025 | 15 | 31 | 4.200275 | 0.6546803 | 2.333181 | 1.45838e-05 | 9.063482 | 2.911808e-05 |  |  | 2.574921e-05 |  | 35.2841 | 34.62581
5848 | 2018-08-10 01:34 | 323568 | 1320.0051 | 15 | 31 | 4.200257 | 0.5789604 | 2.353734 | 1.45838e-05 | 9.149811 | 2.911808e-05 |  |  | 3.814697e-05 |  | 35.23393 | 34.68867
5849 | 2018-08-10 01:36 | 323688 | 1440.002 | 15 | 31 | 4.200299 | 0.5079346 | 2.37183 | 1.45838e-05 | 9.225819 | 2.911808e-05 |  |  | 1.621246e-05 |  | 35.26892 | 34.7113
5850 | 2018-08-10 01:38 | 323808 | 1560.0033 | 15 | 31 | 4.200342 | 0.441452 | 2.38762 | 1.45838e-05 | 9.292141 | 2.911808e-05 |  |  | 2.670288e-05 |  | 35.17473 | 34.71688
5851 | 2018-08-10 01:40 | 323928 | 1680.0064 | 15 | 31 | 4.200226 | 0.3803234 | 2.401295 | 1.45838e-05 | 9.349577 | 2.911808e-05 |  |  | 4.291534e-05 |  | 35.12601 | 34.65936
5852 | 2018-08-10 01:42 | 324048 | 1800.0056 | 15 | 31 | 4.200378 | 0.3287735 | 2.413088 | 1.45838e-05 | 9.399113 | 2.911808e-05 |  |  | 2.002716e-05 |  | 35.04782 | 34.79564
5853 | 2018-08-10 01:42 | 324048 | 1800.0094 | 15 | 31 | 4.200385 | 0.3287716 | 2.413088 | 1.45838e-05 | 9.399113 | 2.911808e-05 |  |  | 2.002693e-05 |  | 35.04782 | 34.79558
5854 | 2018-08-10 01:52 | 324648 | 600.0023 | 16 | 31 | 4.154668 | 0 | 2.413088 | 1.45838e-05 | 9.399113 | 2.911808e-05 |  |  | -1.716614e-05 |  | 34.77143 | 34.75068
5855 | 2018-08-10 01:52 | 324648 | 600.007 | 16 | 31 | 4.154665 | 0 | 2.413088 | 1.45838e-05 | 9.399113 | 2.911808e-05 |  |  | -1.717103e-05 |  | 34.77145 | 34.7506
5856 | 2018-08-10 01:54 | 324768.1421 | 120.0016 | 17 | 31 | 3.859493 | -3.00005 | 2.413088 | 0.1000008 | 9.399113 | 0.3875296 |  |  | -0.0001420975 |  | 35.1663 | 34.68942
5857 | 2018-08-10 01:56 | 324888.1461 | 240.0056 | 17 | 31 | 3.843709 | -3.000039 | 2.413088 | 0.2000095 | 9.399113 | 0.7726985 |  |  | -0.0001535416 |  | 35.57419 | 34.66885
5858 | 2018-08-10 01:58 | 325008.1424 | 360.0019 | 17 | 31 | 3.82603 | -3.000053 | 2.413088 | 0.2999955 | 9.399113 | 1.156174 |  |  | -0.0001802444 |  | 35.92229 | 34.74996
5859 | 2018-08-10 02:00 | 325128.1415 | 480.001 | 17 | 31 | 3.801295 | -3.000029 | 2.413088 | 0.3999975 | 9.399113 | 1.537615 |  |  | -0.000244140625 |  | 36.19425 | 34.7135
5860 | 2018-08-10 02:02 | 325248.1452 | 600.0047 | 17 | 31 | 3.768809 | -3.000014 | 2.413088 | 0.4999921 | 9.399113 | 1.916151 |  |  | -0.0003252029 |  | 36.43838 | 34.75441
5861 | 2018-08-10 02:04 | 325368.1421 | 720.0016 | 17 | 31 | 3.732554 | -3.000048 | 2.413088 | 0.5999903 | 9.399113 | 2.291219 |  |  | -0.0003223419 |  | 36.59446 | 34.72986
5862 | 2018-08-10 02:06 | 325488.144 | 840.0035 | 17 | 31 | 3.697867 | -3.000032 | 2.413088 | 0.6999786 | 9.399113 | 2.662668 |  |  | -0.0003156662 |  | 36.75796 | 34.61742
5863 | 2018-08-10 02:08 | 325608.1417 | 960.0012 | 17 | 31 | 3.666648 | -3.00002 | 2.413088 | 0.7999805 | 9.399113 | 3.030877 |  |  | -0.0002326965 |  | 36.81141 | 34.68524
5864 | 2018-08-10 02:10 | 325728.1472 | 1080.0067 | 17 | 31 | 3.636863 | -3.000053 | 2.413088 | 0.8999829 | 9.399113 | 3.396064 |  |  | -0.0002603531 |  | 36.88369 | 34.67681
5865 | 2018-08-10 02:12 | 325848.1437 | 1200.0032 | 17 | 31 | 3.605294 | -3.000002 | 2.413088 | 0.9999787 | 9.399113 | 3.758183 |  |  | -0.000295639 |  | 36.96318 | 34.74435
5866 | 2018-08-10 02:14 | 325968.144 | 1320.0035 | 17 | 31 | 3.569965 | -2.999999 | 2.413088 | 1.099972 | 9.399113 | 4.116954 |  |  | -0.000328064 |  | 37.01781 | 34.74062
5867 | 2018-08-10 02:16 | 326088.1471 | 1440.0066 | 17 | 31 | 3.530982 | -3.000032 | 2.413088 | 1.199973 | 9.399113 | 4.472028 |  |  | -0.0003767014 |  | 36.9648 | 34.67939
5868 | 2018-08-10 02:18 | 326208.1436 | 1560.0031 | 17 | 31 | 3.490233 | -3.000027 | 2.413088 | 1.299954 | 9.399113 | 4.823029 |  |  | -0.0003290176 |  | 36.92902 | 34.58424
5869 | 2018-08-10 02:20 | 326328.1466 | 1680.0061 | 17 | 31 | 3.450866 | -3.000014 | 2.413088 | 1.399957 | 9.399113 | 5.170066 |  |  | -0.0003252029 |  | 36.90204 | 34.70347
5870 | 2018-08-10 02:22 | 326448.1468 | 1800.0063 | 17 | 31 | 3.415929 | -2.999999 | 2.413088 | 1.499951 | 9.399113 | 5.513347 |  |  | -0.0003204346 |  | 36.88387 | 34.60692
5871 | 2018-08-10 02:24 | 326568.1439 | 1920.0034 | 17 | 31 | 3.385331 | -2.999999 | 2.413088 | 1.599951 | 9.399113 | 5.85338 |  |  | -0.0002374649 |  | 36.98805 | 34.63196
5872 | 2018-08-10 02:26 | 326688.1429 | 2040.0024 | 17 | 31 | 3.357189 | -2.999999 | 2.413088 | 1.699944 | 9.399113 | 6.190472 |  |  | -0.0002183914 |  | 36.97364 | 34.61115
5873 | 2018-08-10 02:28 | 326808.1451 | 2160.0046 | 17 | 31 | 3.329006 | -2.999993 | 2.413088 | 1.799941 | 9.399113 | 6.524783 |  |  | -0.00025177 |  | 37.20206 | 34.66863
5874 | 2018-08-10 02:30 | 326928.1467 | 2280.0062 | 17 | 31 | 3.29804 | -3.00005 | 2.413088 | 1.899943 | 9.399113 | 6.856161 |  |  | -0.0002698898 |  | 37.38303 | 34.65553
5875 | 2018-08-10 02:32 | 327048.1416 | 2400.0011 | 17 | 31 | 3.265686 | -3.000071 | 2.413088 | 1.999935 | 9.399113 | 7.184352 |  |  | -0.0003547668 |  | 37.56229 | 34.66023
5876 | 2018-08-10 02:34 | 327168.1463 | 2520.0058 | 17 | 31 | 3.224289 | -3.000008 | 2.413088 | 2.099939 | 9.399113 | 7.508961 |  |  | -0.00041008 |  | 37.60989 | 34.64339
5877 | 2018-08-10 02:36 | 327288.1451 | 2640.0046 | 17 | 31 | 3.160702 | -2.999999 | 2.413088 | 2.199924 | 9.399113 | 7.828553 |  |  | -0.0008773804 |  | 37.83505 | 34.57534
5878 | 2018-08-10 02:38 | 327408.1435 | 2760.003 | 17 | 31 | 2.98778 | -3.000062 | 2.413088 | 2.299923 | 9.399113 | 8.137157 |  |  | -0.002048492 |  | 38.16345 | 34.63615
5879 | 2018-08-10 02:40 | 327528.1455 | 2880.005 | 17 | 31 | 2.390501 | -3.00002 | 2.413088 | 2.399921 | 9.399113 | 8.417581 |  |  | -0.01662731 |  | 38.57833 | 34.63778
5880 | 2018-08-10 02:41 | 327542.8633 | 2894.7228 | 17 | 31 | 1.999821 | -3.000006 | 2.413088 | 2.412186 | 9.399113 | 8.444927 |  |  | -0.01458222 |  | 38.63813 | 34.65066
5881 | 2018-08-10 02:41 | 327542.9 | 0.0104 | 18 | 32 | 1.996759 | -3.000328 | 0 | 1.999767e-06 | 0 | 3.994765e-06 |  |  | -0.01457899 |  | 38.63804 | 34.58847
5882 | 2018-08-10 02:43 | 327662.9 | 120.0035 | 14 | 32 | 3.26441 | 1.500027 | 0.049996 | 2.725078e-05 | 0.1519851 | 5.440982e-05 |  |  | 0.002099037 |  | 38.17548 | 34.62636
5883 | 2018-08-10 02:45 | 327782.9 | 240.0024 | 14 | 32 | 3.436554 | 1.500015 | 0.09998865 | 2.725078e-05 | 0.3199587 | 5.440982e-05 |  |  | 0.00104332 |  | 37.44871 | 34.59528
5884 | 2018-08-10 02:47 | 327902.9 | 360.0056 | 14 | 32 | 3.525692 | 1.499981 | 0.149995 | 2.725078e-05 | 0.4943115 | 5.440982e-05 |  |  | 0.000494957 |  | 36.8778 | 34.68343
5885 | 2018-08-10 02:49 | 328022.9 | 480.002 | 14 | 32 | 3.570018 | 1.500036 | 0.1999903 | 2.725078e-05 | 0.6718575 | 5.440982e-05 |  |  | 0.0001926422 |  | 36.59594 | 34.56772
5886 | 2018-08-10 02:51 | 328142.9 | 600.0035 | 14 | 32 | 3.588436 | 1.500048 | 0.2499913 | 2.725078e-05 | 0.8508354 | 5.440982e-05 |  |  | 0.0001316071 |  | 36.32929 | 34.63827
5887 | 2018-08-10 02:53 | 328262.9 | 720.001 | 14 | 32 | 3.605815 | 1.500031 | 0.2999834 | 2.725078e-05 | 1.030665 | 5.440982e-05 |  |  | 0.0001831055 |  | 36.18474 | 34.60208
5888 | 2018-08-10 02:55 | 328382.9 | 840.0063 | 14 | 32 | 3.622838 | 1.500061 | 0.3499864 | 2.725078e-05 | 1.211392 | 5.440982e-05 |  |  | 0.0001678467 |  | 36.03409 | 34.64087
5889 | 2018-08-10 02:57 | 328502.9 | 960.0044 | 14 | 32 | 3.640588 | 1.500032 | 0.3999839 | 2.725078e-05 | 1.392959 | 5.440982e-05 |  |  | 0.0001888275 |  | 35.93253 | 34.67408
5890 | 2018-08-10 02:59 | 328622.9 | 1080.0012 | 14 | 32 | 3.661751 | 1.500004 | 0.4499833 | 2.725078e-05 | 1.575498 | 5.440982e-05 |  |  | 0.0002059937 |  | 35.77948 | 34.63296
5891 | 2018-08-10 03:01 | 328742.9 | 1200.0064 | 14 | 32 | 3.684323 | 1.500011 | 0.4999827 | 2.725078e-05 | 1.759154 | 5.440982e-05 |  |  | 0.0002002716 |  | 35.68464 | 34.50529
5892 | 2018-08-10 03:03 | 328862.9 | 1320.0032 | 14 | 32 | 3.706174 | 1.499985 | 0.5499833 | 2.725078e-05 | 1.943921 | 5.440982e-05 |  |  | 0.0001602173 |  | 35.61377 | 34.64956
5893 | 2018-08-10 03:05 | 328982.9 | 1440.0035 | 14 | 32 | 3.724878 | 1.500031 | 0.5999777 | 2.725078e-05 | 2.129697 | 5.440982e-05 |  |  | 0.0001573563 |  | 35.49281 | 34.59671
5894 | 2018-08-10 03:07 | 329102.9 | 1560.0043 | 14 | 32 | 3.740426 | 1.500006 | 0.649982 | 2.725078e-05 | 2.316358 | 5.440982e-05 |  |  | 0.0001239777 |  | 35.43288 | 34.61893
5895 | 2018-08-10 03:09 | 329222.9 | 1680.0007 | 14 | 32 | 3.752804 | 1.500002 | 0.6999767 | 2.725078e-05 | 2.503677 | 5.440982e-05 |  |  | 0.0001373291 |  | 35.42892 | 34.58175
5896 | 2018-08-10 03:11 | 329342.9 | 1800.005 | 14 | 32 | 3.764701 | 1.499981 | 0.7499743 | 2.725078e-05 | 2.691602 | 5.440982e-05 |  |  | 0.0001773834 |  | 35.43404 | 34.54596
5897 | 2018-08-10 03:13 | 329462.9 | 1920.0047 | 14 | 32 | 3.777282 | 1.499987 | 0.7999717 | 2.725078e-05 | 2.880137 | 5.440982e-05 |  |  | 0.0001525879 |  | 35.51822 | 34.64394
5898 | 2018-08-10 03:15 | 329582.9 | 2040.0022 | 14 | 32 | 3.790994 | 1.500015 | 0.84997 | 2.725078e-05 | 3.069332 | 5.440982e-05 |  |  | 0.0001249313 |  | 35.51705 | 34.66802
5899 | 2018-08-10 03:17 | 329702.9 | 2160.0027 | 14 | 32 | 3.80609 | 1.499975 | 0.8999642 | 2.725078e-05 | 3.25923 | 5.440982e-05 |  |  | 0.0001688004 |  | 35.60586 | 34.59974
5900 | 2018-08-10 03:19 | 329822.9 | 2280 | 14 | 32 | 3.822638 | 1.499987 | 0.9499661 | 2.725078e-05 | 3.449949 | 5.440982e-05 |  |  | 0.0001945496 |  | 35.64269 | 34.59177
5901 | 2018-08-10 03:21 | 329942.9 | 2400.0007 | 14 | 32 | 3.8407 | 1.500031 | 0.9999616 | 2.725078e-05 | 3.641509 | 5.440982e-05 |  |  | 0.0001792908 |  | 35.69559 | 34.5724
5902 | 2018-08-10 03:23 | 330062.9 | 2520.0037 | 14 | 32 | 3.860034 | 1.499985 | 1.049959 | 2.725078e-05 | 3.834014 | 5.440982e-05 |  |  | 0.0001907349 |  | 35.74453 | 34.62243
5903 | 2018-08-10 03:25 | 330182.9 | 2640.0021 | 14 | 32 | 3.88016 | 1.499985 | 1.099957 | 2.725078e-05 | 4.027508 | 5.440982e-05 |  |  | 0.0002555847 |  | 35.72727 | 34.60257
5904 | 2018-08-10 03:27 | 330302.9 | 2760.0012 | 14 | 32 | 3.900588 | 1.499996 | 1.149955 | 2.725078e-05 | 4.222019 | 5.440982e-05 |  |  | 0.0001707077 |  | 35.78855 | 34.61449
5905 | 2018-08-10 03:29 | 330422.9 | 2880 | 14 | 32 | 3.920698 | 1.499987 | 1.199948 | 2.725078e-05 | 4.417528 | 5.440982e-05 |  |  | 0.0001478195 |  | 35.83657 | 34.64676
5906 | 2018-08-10 03:31 | 330542.9 | 3000.0022 | 14 | 32 | 3.939957 | 1.500004 | 1.249949 | 2.725078e-05 | 4.614055 | 5.440982e-05 |  |  | 0.000169754 |  | 35.88269 | 34.63575
5907 | 2018-08-10 03:33 | 330662.9 | 3120.0035 | 14 | 32 | 3.957833 | 1.500006 | 1.299944 | 2.725078e-05 | 4.811483 | 5.440982e-05 |  |  | 0.0001354218 |  | 35.9088 | 34.60627
5908 | 2018-08-10 03:35 | 330782.9 | 3240.004 | 14 | 32 | 3.974583 | 1.499996 | 1.34994 | 2.725078e-05 | 5.009782 | 5.440982e-05 |  |  | 0.0001211166 |  | 35.91788 | 34.67033
5909 | 2018-08-10 03:37 | 330902.9 | 3360.0014 | 14 | 32 | 3.99043 | 1.500029 | 1.399936 | 2.725078e-05 | 5.208893 | 5.440982e-05 |  |  | 0.0001382828 |  | 35.8932 | 34.63084
5910 | 2018-08-10 03:39 | 331022.9 | 3480.002 | 14 | 32 | 4.005777 | 1.500013 | 1.449932 | 2.725078e-05 | 5.408784 | 5.440982e-05 |  |  | 7.724762e-05 |  | 35.889 | 34.68528
5911 | 2018-08-10 03:41 | 331142.9 | 3600.0043 | 14 | 32 | 4.020946 | 1.499989 | 1.499933 | 2.725078e-05 | 5.609457 | 5.440982e-05 |  |  | 0.0001363754 |  | 35.84243 | 34.57703
5912 | 2018-08-10 03:43 | 331262.9 | 3720.0004 | 14 | 32 | 4.036043 | 1.500021 | 1.54993 | 2.725078e-05 | 5.81087 | 5.440982e-05 |  |  | 0.0001173019 |  | 35.80233 | 34.59317
5913 | 2018-08-10 03:45 | 331382.9 | 3840.0022 | 14 | 32 | 4.051393 | 1.499996 | 1.599927 | 2.725078e-05 | 6.013041 | 5.440982e-05 |  |  | 0.0001459122 |  | 35.74524 | 34.58638
5914 | 2018-08-10 03:47 | 331502.9 | 3960.0005 | 14 | 32 | 4.067626 | 1.500034 | 1.649919 | 2.725078e-05 | 6.215981 | 5.440982e-05 |  |  | 0.0001335144 |  | 35.77299 | 34.54618
5915 | 2018-08-10 03:49 | 331622.9 | 4080.0012 | 14 | 32 | 4.085132 | 1.499983 | 1.69992 | 2.725078e-05 | 6.419797 | 5.440982e-05 |  |  | 0.0001459122 |  | 35.73104 | 34.59528
5916 | 2018-08-10 03:51 | 331742.9 | 4200.0049 | 14 | 32 | 4.104062 | 1.500027 | 1.749918 | 2.725078e-05 | 6.624515 | 5.440982e-05 |  |  | 0.0001630783 |  | 35.6807 | 34.68688
5917 | 2018-08-10 03:53 | 331862.9 | 4320.0017 | 14 | 32 | 4.124343 | 1.500019 | 1.79991 | 2.725078e-05 | 6.830187 | 5.440982e-05 |  |  | 0.0001831055 |  | 35.68978 | 34.71355
5918 | 2018-08-10 03:55 | 331982.9 | 4440.0005 | 14 | 32 | 4.145492 | 1.500031 | 1.84991 | 2.725078e-05 | 7.036932 | 5.440982e-05 |  |  | 0.000210762 |  | 35.69588 | 34.6612
5919 | 2018-08-10 03:57 | 332102.9 | 4560.0019 | 14 | 32 | 4.166524 | 1.500025 | 1.899909 | 2.725078e-05 | 7.244733 | 5.440982e-05 |  |  | 0.000210762 |  | 35.61661 | 34.68154
5920 | 2018-08-10 03:59 | 332222.9 | 4680 | 14 | 32 | 4.186493 | 1.500019 | 1.949906 | 2.725078e-05 | 7.453552 | 5.440982e-05 |  |  | 0.0001468658 |  | 35.59444 | 34.62402
5921 | 2018-08-10 04:00 | 332314.6 | 4771.7094 | 14 | 32 | 4.200006 | 1.500013 | 1.988111 | 2.725078e-05 | 7.613764 | 5.440982e-05 |  |  | 8.449188e-05 |  | 35.5695 | 34.68666
5922 | 2018-08-10 04:02 | 332434.6 | 120.0011 | 15 | 32 | 4.200504 | 1.346733 | 2.035392 | 2.725078e-05 | 7.812368 | 5.440982e-05 |  |  | 2.861023e-06 |  | 35.61475 | 34.64112
5923 | 2018-08-10 04:04 | 332554.6 | 240.0033 | 15 | 32 | 4.200485 | 1.250778 | 2.078586 | 2.725078e-05 | 7.993802 | 5.440982e-05 |  |  | 9.536743e-07 |  | 35.60518 | 34.68715
5924 | 2018-08-10 04:06 | 332674.6 | 360.0024 | 15 | 32 | 4.200434 | 1.175308 | 2.118986 | 2.725078e-05 | 8.163502 | 5.440982e-05 |  |  | 2.765656e-05 |  | 35.51539 | 34.62455
5925 | 2018-08-10 04:08 | 332794.6 | 480.0015 | 15 | 32 | 4.200461 | 1.104654 | 2.156977 | 2.725078e-05 | 8.323083 | 5.440982e-05 |  |  | -7.629395e-06 |  | 35.51494 | 34.65049
5926 | 2018-08-10 04:10 | 332914.6 | 600.0035 | 15 | 32 | 4.200443 | 1.034168 | 2.192628 | 2.725078e-05 | 8.472834 | 5.440982e-05 |  |  | 1.049042e-05 |  | 35.42633 | 34.59326
5927 | 2018-08-10 04:12 | 333034.6 | 720.0033 | 15 | 32 | 4.2005 | 0.9619656 | 2.225898 | 2.725078e-05 | 8.612584 | 5.440982e-05 |  |  | -8.583069e-06 |  | 35.40955 | 34.62131
5928 | 2018-08-10 04:14 | 333154.6 | 840.0015 | 15 | 32 | 4.200475 | 0.8869514 | 2.256718 | 2.725078e-05 | 8.742044 | 5.440982e-05 |  |  | -2.384186e-05 |  | 35.31231 | 34.60307
5929 | 2018-08-10 04:16 | 333274.6 | 960.0009 | 15 | 32 | 4.200476 | 0.809927 | 2.285005 | 2.725078e-05 | 8.860861 | 5.440982e-05 |  |  | 1.621246e-05 |  | 35.2617 | 34.64307
5930 | 2018-08-10 04:18 | 333394.6 | 1080.0035 | 15 | 32 | 4.200466 | 0.7316265 | 2.310701 | 2.725078e-05 | 8.968798 | 5.440982e-05 |  |  | -1.430511e-05 |  | 35.19263 | 34.62622
5931 | 2018-08-10 04:20 | 333514.6 | 1200.0009 | 15 | 32 | 4.200507 | 0.6535149 | 2.333783 | 2.725078e-05 | 9.065752 | 5.440982e-05 |  |  | -8.583069e-06 |  | 35.13361 | 34.7356
5932 | 2018-08-10 04:22 | 333634.6 | 1320.0008 | 15 | 32 | 4.200434 | 0.5776939 | 2.354295 | 2.725078e-05 | 9.151911 | 5.440982e-05 |  |  | -1.239777e-05 |  | 35.13572 | 34.66128
5933 | 2018-08-10 04:24 | 333754.6 | 1440.0024 | 15 | 32 | 4.200462 | 0.5058575 | 2.372338 | 2.725078e-05 | 9.227703 | 5.440982e-05 |  |  | -4.768372e-05 |  | 35.09557 | 34.69331
5934 | 2018-08-10 04:26 | 333874.6 | 1560.0043 | 15 | 32 | 4.20048 | 0.4391232 | 2.388073 | 2.725078e-05 | 9.293797 | 5.440982e-05 |  |  | -6.771088e-05 |  | 35.06781 | 34.63929
5935 | 2018-08-10 04:28 | 333994.6 | 1680.0033 | 15 | 32 | 4.20044 | 0.3793736 | 2.401697 | 2.725078e-05 | 9.351024 | 5.440982e-05 |  |  | -9.536743e-07 |  | 34.96955 | 34.59605
5936 | 2018-08-10 04:30 | 334114.6 | 1800.0033 | 15 | 32 | 4.200436 | 0.3261452 | 2.413434 | 2.725078e-05 | 9.400325 | 5.440982e-05 |  |  | -5.722046e-06 |  | 34.88672 | 34.62808
5937 | 2018-08-10 04:30 | 334114.7 | 1800.0103 | 15 | 32 | 4.20044 | 0.3261471 | 2.413436 | 2.725078e-05 | 9.400333 | 5.440982e-05 |  |  | -5.723427e-06 |  | 34.88672 | 34.62801
5938 | 2018-08-10 04:40 | 334714.7 | 600.0012 | 16 | 32 | 4.154925 | 0 | 2.413436 | 2.725078e-05 | 9.400333 | 5.440982e-05 |  |  | -0.0001241231 |  | 34.61794 | 34.62181
5939 | 2018-08-10 04:42 | 334834.8 | 120.0024 | 17 | 32 | 3.859747 | -2.999921 | 2.413436 | 0.1000193 | 9.400333 | 0.387605 |  |  | -0.0001478195 |  | 34.96 | 34.63584
5940 | 2018-08-10 04:44 | 334954.8 | 240.0033 | 17 | 32 | 3.843903 | -2.999916 | 2.413436 | 0.2000041 | 9.400333 | 0.7727031 |  |  | -0.0001316071 |  | 35.38109 | 34.52035
5941 | 2018-08-10 04:46 | 335074.8 | 360.0006 | 17 | 32 | 3.826161 | -2.999925 | 2.413436 | 0.2999967 | 9.400333 | 1.156222 |  |  | -0.0001373291 |  | 35.71889 | 34.61123
5942 | 2018-08-10 04:48 | 335194.8 | 480.0033 | 17 | 32 | 3.801452 | -2.999921 | 2.413436 | 0.3999904 | 9.400333 | 1.537647 |  |  | -0.0002689362 |  | 36.05785 | 34.57973
5943 | 2018-08-10 04:50 | 335314.8 | 600.0017 | 17 | 32 | 3.769064 | -2.999927 | 2.413436 | 0.4999737 | 9.400333 | 1.916164 |  |  | -0.000328064 |  | 36.30439 | 34.58414
5944 | 2018-08-10 04:52 | 335434.8 | 720.0024 | 17 | 32 | 3.732891 | -2.999951 | 2.413436 | 0.5999666 | 9.400333 | 2.291244 |  |  | -0.0002946854 |  | 36.52081 | 34.60235
5945 | 2018-08-10 04:54 | 335554.8 | 840.0044 | 17 | 32 | 3.698232 | -2.999956 | 2.413436 | 0.6999592 | 9.400333 | 2.662745 |  |  | -0.0002851486 |  | 36.59339 | 34.70659
5946 | 2018-08-10 04:56 | 335674.8 | 960.0001 | 17 | 32 | 3.667062 | -2.99997 | 2.413436 | 0.7999492 | 9.400333 | 3.03095 |  |  | -0.0002498627 |  | 36.74132 | 34.5652
5947 | 2018-08-10 04:58 | 335794.8 | 1080.0024 | 17 | 32 | 3.637341 | -2.999987 | 2.413436 | 0.8999359 | 9.400333 | 3.396123 |  |  | -0.0002565384 |  | 36.83176 | 34.61638
5948 | 2018-08-10 05:00 | 335914.8 | 1200.0005 | 17 | 32 | 3.605765 | -2.999953 | 2.413436 | 0.9999286 | 9.400333 | 3.758278 |  |  | -0.0003347397 |  | 36.87246 | 34.70963
5949 | 2018-08-10 05:02 | 336034.8 | 1320.003 | 17 | 32 | 3.570488 | -2.999941 | 2.413436 | 1.099932 | 9.400333 | 4.117136 |  |  | -0.000328064 |  | 36.98985 | 34.58882
5950 | 2018-08-10 05:04 | 336154.8 | 1440.0013 | 17 | 32 | 3.531594 | -2.999995 | 2.413436 | 1.199917 | 9.400333 | 4.472212 |  |  | -0.0003595352 |  | 36.93012 | 34.66923
5951 | 2018-08-10 05:06 | 336274.8 | 1560.0023 | 17 | 32 | 3.49078 | -3.000012 | 2.413436 | 1.299911 | 9.400333 | 4.823311 |  |  | -0.0003509521 |  | 36.89965 | 34.7069
5952 | 2018-08-10 05:08 | 336394.8 | 1680.0005 | 17 | 32 | 3.451437 | -2.999979 | 2.413436 | 1.399904 | 9.400333 | 5.170373 |  |  | -0.0003118515 |  | 36.81503 | 34.61061
5953 | 2018-08-10 05:10 | 336514.8 | 1800.003 | 17 | 32 | 3.416457 | -2.999995 | 2.413436 | 1.499896 | 9.400333 | 5.5137 |  |  | -0.0002889633 |  | 36.85014 | 34.6216
5954 | 2018-08-10 05:12 | 336634.8 | 1920.0029 | 17 | 32 | 3.385827 | -2.999999 | 2.413436 | 1.599886 | 9.400333 | 5.85375 |  |  | -0.0002765656 |  | 36.84569 | 34.57114
5955 | 2018-08-10 05:14 | 336754.8 | 2040.001 | 17 | 32 | 3.357645 | -3.000006 | 2.413436 | 1.69988 | 9.400333 | 6.190892 |  |  | -0.0002193451 |  | 36.9057 | 34.61247
5956 | 2018-08-10 05:16 | 336874.8 | 2160.0006 | 17 | 32 | 3.329463 | -3.000027 | 2.413436 | 1.799878 | 9.400333 | 6.525253 |  |  | -0.0002250671 |  | 37.06517 | 34.59959
5957 | 2018-08-10 05:18 | 336994.8 | 2280.0022 | 17 | 32 | 3.298596 | -3.000027 | 2.413436 | 1.899871 | 9.400333 | 6.856652 |  |  | -0.0002536774 |  | 37.26218 | 34.63488
5958 | 2018-08-10 05:20 | 337114.8 | 2400.0002 | 17 | 32 | 3.266185 | -2.999969 | 2.413436 | 1.999866 | 9.400333 | 7.184904 |  |  | -0.0002937317 |  | 37.40828 | 34.608
5959 | 2018-08-10 05:22 | 337234.8 | 2520.0018 | 17 | 32 | 3.224808 | -2.999995 | 2.413436 | 2.099852 | 9.400333 | 7.509507 |  |  | -0.0003757477 |  | 37.47424 | 34.52526
5960 | 2018-08-10 05:24 | 337354.8 | 2640.0029 | 17 | 32 | 3.161374 | -2.999999 | 2.413436 | 2.199855 | 9.400333 | 7.829214 |  |  | -0.0008707047 |  | 37.63325 | 34.53417
5961 | 2018-08-10 05:26 | 337474.8 | 2760.0012 | 17 | 32 | 2.989042 | -3.000014 | 2.413436 | 2.299846 | 9.400333 | 8.137897 |  |  | -0.002070427 |  | 37.92985 | 34.57554
5962 | 2018-08-10 05:28 | 337594.8 | 2880.0026 | 17 | 32 | 2.397862 | -2.999981 | 2.413436 | 2.39984 | 9.400333 | 8.418561 |  |  | -0.01643848 |  | 38.3563 | 34.71903
5963 | 2018-08-10 05:29 | 337609.9 | 2895.1331 | 17 | 32 | 1.999992 | -2.999983 | 2.413436 | 2.412448 | 9.400333 | 8.446734 |  |  | -0.01436176 |  | 38.50348 | 34.61269
5964 | 2018-08-10 05:29 | 337610 | 0.0032 | 18 | 33 | 1.997794 | -2.999727 | 0 | 0 | 0 | 0 |  |  | -0.01435944 |  | 38.5034 | 34.71789
5965 | 2018-08-10 05:31 | 337730 | 120.0019 | 14 | 33 | 3.264312 | 1.499989 | 0.04999303 | 2.000221e-05 | 0.1519671 | 3.994298e-05 |  |  | 0.002114296 |  | 37.97245 | 34.66011
5966 | 2018-08-10 05:33 | 337850 | 240.0029 | 14 | 33 | 3.436453 | 1.500032 | 0.09999 | 2.000221e-05 | 0.3199503 | 3.994298e-05 |  |  | 0.001055717 |  | 37.21224 | 34.65896
5967 | 2018-08-10 05:35 | 337970 | 360.0024 | 14 | 33 | 3.525668 | 1.500023 | 0.1499919 | 2.000221e-05 | 0.4942845 | 3.994298e-05 |  |  | 0.000500679 |  | 36.73223 | 34.6576
5968 | 2018-08-10 05:37 | 338090 | 480.0046 | 14 | 33 | 3.569906 | 1.500059 | 0.1999867 | 2.000221e-05 | 0.6718251 | 3.994298e-05 |  |  | 0.0001649857 |  | 36.44028 | 34.55049
5969 | 2018-08-10 05:39 | 338210 | 600.0012 | 14 | 33 | 3.58832 | 1.500027 | 0.2499873 | 2.000221e-05 | 0.8507951 | 3.994298e-05 |  |  | 0.0001935959 |  | 36.23944 | 34.71181
5970 | 2018-08-10 05:41 | 338330 | 720.001 | 14 | 33 | 3.605714 | 1.50005 | 0.2999799 | 2.000221e-05 | 1.030622 | 3.994298e-05 |  |  | 0.0001735687 |  | 36.0429 | 34.66347
5971 | 2018-08-10 05:43 | 338450 | 840.0047 | 14 | 33 | 3.622716 | 1.500036 | 0.3499795 | 2.000221e-05 | 1.211331 | 3.994298e-05 |  |  | 0.0001516342 |  | 35.88829 | 34.60453
5972 | 2018-08-10 05:45 | 338570 | 960.0014 | 14 | 33 | 3.640505 | 1.500029 | 0.3999729 | 2.000221e-05 | 1.39288 | 3.994298e-05 |  |  | 0.0002126694 |  | 35.76363 | 34.62442
5973 | 2018-08-10 05:47 | 338690 | 1080.0004 | 14 | 33 | 3.661649 | 1.500008 | 0.4499702 | 2.000221e-05 | 1.575406 | 3.994298e-05 |  |  | 0.0001945496 |  | 35.66248 | 34.67163
5974 | 2018-08-10 05:49 | 338810 | 1200.0036 | 14 | 33 | 3.684244 | 1.500004 | 0.4999665 | 2.000221e-05 | 1.759046 | 3.994298e-05 |  |  | 0.0002202988 |  | 35.58185 | 34.66368
5975 | 2018-08-10 05:51 | 338930 | 1320.0024 | 14 | 33 | 3.706062 | 1.500019 | 0.5499662 | 2.000221e-05 | 1.943803 | 3.994298e-05 |  |  | 0.0001974106 |  | 35.45081 | 34.68261
5976 | 2018-08-10 05:53 | 339050 | 1440.0013 | 14 | 33 | 3.724755 | 1.499968 | 0.5999606 | 2.000221e-05 | 2.129573 | 3.994298e-05 |  |  | 0.0001754761 |  | 35.38297 | 34.67069
5977 | 2018-08-10 05:55 | 339170 | 1560.0004 | 14 | 33 | 3.740295 | 1.499985 | 0.6499549 | 2.000221e-05 | 2.31619 | 3.994298e-05 |  |  | 0.0001554489 |  | 35.32931 | 34.60378
5978 | 2018-08-10 05:57 | 339290 | 1680.0036 | 14 | 33 | 3.752642 | 1.499975 | 0.6999539 | 2.000221e-05 | 2.503518 | 3.994298e-05 |  |  | 5.245209e-05 |  | 35.32955 | 34.56684
5979 | 2018-08-10 05:59 | 339410 | 1800.004 | 14 | 33 | 3.764491 | 1.500013 | 0.7499523 | 2.000221e-05 | 2.69144 | 3.994298e-05 |  |  | 8.201599e-05 |  | 35.33678 | 34.5549
5980 | 2018-08-10 06:01 | 339530 | 1920.003 | 14 | 33 | 3.777109 | 1.499969 | 0.7999496 | 2.000221e-05 | 2.879966 | 3.994298e-05 |  |  | 5.531311e-05 |  | 35.42006 | 34.64183
5981 | 2018-08-10 06:03 | 339650 | 2040.0005 | 14 | 33 | 3.790871 | 1.499996 | 0.8499448 | 2.000221e-05 | 3.069142 | 3.994298e-05 |  |  | 9.918213e-05 |  | 35.43125 | 34.64862
5982 | 2018-08-10 06:05 | 339770 | 2160.0001 | 14 | 33 | 3.805954 | 1.500036 | 0.8999399 | 2.000221e-05 | 3.259038 | 3.994298e-05 |  |  | 0.0001440048 |  | 35.49188 | 34.7087
5983 | 2018-08-10 06:07 | 339890 | 2280.0009 | 14 | 33 | 3.822583 | 1.499962 | 0.9499364 | 2.000221e-05 | 3.449731 | 3.994298e-05 |  |  | 0.0001153946 |  | 35.58675 | 34.69585
5984 | 2018-08-10 06:09 | 340010 | 2400.003 | 14 | 33 | 3.840609 | 1.500029 | 0.999935 | 2.000221e-05 | 3.641298 | 3.994298e-05 |  |  | 0.0001630783 |  | 35.67089 | 34.65353
5985 | 2018-08-10 06:11 | 340130 | 2520.0011 | 14 | 33 | 3.859953 | 1.500008 | 1.04993 | 2.000221e-05 | 3.833789 | 3.994298e-05 |  |  | 0.0002002716 |  | 35.69092 | 34.67386
5986 | 2018-08-10 06:13 | 340250 | 2640.0012 | 14 | 33 | 3.880085 | 1.500006 | 1.099928 | 2.000221e-05 | 4.02728 | 3.994298e-05 |  |  | 0.0001935959 |  | 35.75336 | 34.62594
5987 | 2018-08-10 06:15 | 340370 | 2760.0042 | 14 | 33 | 3.900532 | 1.500036 | 1.149924 | 2.000221e-05 | 4.221779 | 3.994298e-05 |  |  | 0.0002069473 |  | 35.80464 | 34.68484
5988 | 2018-08-10 06:17 | 340490 | 2880.003 | 14 | 33 | 3.920615 | 1.5 | 1.199919 | 2.000221e-05 | 4.417293 | 3.994298e-05 |  |  | 0.0001649857 |  | 35.85544 | 34.70076
5989 | 2018-08-10 06:19 | 340610 | 3000.0019 | 14 | 33 | 3.939778 | 1.499987 | 1.249917 | 2.000221e-05 | 4.613801 | 3.994298e-05 |  |  | 0.0001115799 |  | 35.80509 | 34.63481
5990 | 2018-08-10 06:21 | 340730 | 3120.0041 | 14 | 33 | 3.957745 | 1.499983 | 1.299916 | 2.000221e-05 | 4.811238 | 3.994298e-05 |  |  | 0.0001726151 |  | 35.90832 | 34.69772
5991 | 2018-08-10 06:23 | 340850 | 3240.0016 | 14 | 33 | 3.974417 | 1.5 | 1.34991 | 2.000221e-05 | 5.009525 | 3.994298e-05 |  |  | 0.0001058578 |  | 35.93533 | 34.71876
5992 | 2018-08-10 06:25 | 340970 | 3360.0006 | 14 | 33 | 3.990283 | 1.50001 | 1.399906 | 2.000221e-05 | 5.208628 | 3.994298e-05 |  |  | 0.0001068115 |  | 35.90832 | 34.56026
5993 | 2018-08-10 06:27 | 341090 | 3480.0022 | 14 | 33 | 4.005638 | 1.500011 | 1.449904 | 2.000221e-05 | 5.408523 | 3.994298e-05 |  |  | 0.0001316071 |  | 35.88361 | 34.62265
5994 | 2018-08-10 06:29 | 341210 | 3600.001 | 14 | 33 | 4.020792 | 1.499979 | 1.499902 | 2.000221e-05 | 5.609174 | 3.994298e-05 |  |  | 0.0001173019 |  | 35.93185 | 34.66591
5995 | 2018-08-10 06:31 | 341330 | 3720.0024 | 14 | 33 | 4.035915 | 1.500021 | 1.549897 | 2.000221e-05 | 5.810575 | 3.994298e-05 |  |  | 0.0001077652 |  | 35.8459 | 34.715
5996 | 2018-08-10 06:33 | 341450 | 3840.0022 | 14 | 33 | 4.051297 | 1.500011 | 1.599891 | 2.000221e-05 | 6.012727 | 3.994298e-05 |  |  | 0.0001783371 |  | 35.81232 | 34.68087
5997 | 2018-08-10 06:35 | 341570 | 3960.0037 | 14 | 33 | 4.067523 | 1.499987 | 1.649891 | 2.000221e-05 | 6.215689 | 3.994298e-05 |  |  | 0.0001363754 |  | 35.76339 | 34.73768
5998 | 2018-08-10 06:37 | 341690 | 4080.0026 | 14 | 33 | 4.084999 | 1.499989 | 1.699889 | 2.000221e-05 | 6.419489 | 3.994298e-05 |  |  | 0.0001430511 |  | 35.74405 | 34.62014
5999 | 2018-08-10 06:39 | 341810 | 4200.0034 | 14 | 33 | 4.103942 | 1.499981 | 1.749882 | 2.000221e-05 | 6.624178 | 3.994298e-05 |  |  | 0.0001802444 |  | 35.70583 | 34.71903
6000 | 2018-08-10 06:41 | 341930 | 4320.0039 | 14 | 33 | 4.124273 | 1.500019 | 1.799879 | 2.000221e-05 | 6.829866 | 3.994298e-05 |  |  | 0.0001821518 |  | 35.60956 | 34.74594
6001 | 2018-08-10 06:43 | 342050 | 4440.0004 | 14 | 33 | 4.145383 | 1.500013 | 1.849871 | 2.000221e-05 | 7.03657 | 3.994298e-05 |  |  | 0.0001955032 |  | 35.60515 | 34.64682
6002 | 2018-08-10 06:45 | 342170 | 4560.0026 | 14 | 33 | 4.166441 | 1.499992 | 1.899874 | 2.000221e-05 | 7.244382 | 3.994298e-05 |  |  | 0.0001754761 |  | 35.62193 | 34.56735
6003 | 2018-08-10 06:47 | 342290 | 4680.0011 | 14 | 33 | 4.186336 | 1.500025 | 1.949867 | 2.000221e-05 | 7.453183 | 3.994298e-05 |  |  | 0.0001811981 |  | 35.61262 | 34.60944
6004 | 2018-08-10 06:48 | 342382.6 | 4772.6469 | 14 | 33 | 4.200006 | 1.500004 | 1.988469 | 2.000221e-05 | 7.615054 | 3.994298e-05 |  |  | 0.000100601 |  | 35.59837 | 34.65949
6005 | 2018-08-10 06:50 | 342502.6 | 120.0029 | 15 | 33 | 4.200479 | 1.347164 | 2.035751 | 2.000221e-05 | 7.813662 | 3.994298e-05 |  |  | -3.814697e-06 |  | 35.66575 | 34.6936
6006 | 2018-08-10 06:52 | 342622.6 | 240.0044 | 15 | 33 | 4.200492 | 1.251438 | 2.078959 | 2.000221e-05 | 7.995155 | 3.994298e-05 |  |  | -5.722046e-06 |  | 35.56248 | 34.64754
6007 | 2018-08-10 06:54 | 342742.6 | 360.0041 | 15 | 33 | 4.200485 | 1.175932 | 2.119383 | 2.000221e-05 | 8.164956 | 3.994298e-05 |  |  | 2.670288e-05 |  | 35.54919 | 34.67141
6008 | 2018-08-10 06:56 | 342862.6 | 480.0015 | 15 | 33 | 4.200466 | 1.105293 | 2.157396 | 2.000221e-05 | 8.324629 | 3.994298e-05 |  |  | 1.144409e-05 |  | 35.48859 | 34.66952
6009 | 2018-08-10 06:58 | 342982.6 | 600.0045 | 15 | 33 | 4.200462 | 1.034441 | 2.193058 | 2.000221e-05 | 8.474428 | 3.994298e-05 |  |  | 2.861023e-05 |  | 35.42563 | 34.7137
6010 | 2018-08-10 07:00 | 343102.6 | 720.0033 | 15 | 33 | 4.200468 | 0.9617157 | 2.226331 | 2.000221e-05 | 8.61419 | 3.994298e-05 |  |  | 1.907349e-06 |  | 35.38786 | 34.70783
6011 | 2018-08-10 07:02 | 343222.6 | 840.0009 | 15 | 33 | 4.200488 | 0.8864002 | 2.257136 | 2.000221e-05 | 8.743585 | 3.994298e-05 |  |  | -4.768372e-06 |  | 35.313 | 34.57153
6012 | 2018-08-10 07:04 | 343342.6 | 960.004 | 15 | 33 | 4.200521 | 0.8091412 | 2.285401 | 2.000221e-05 | 8.862311 | 3.994298e-05 |  |  | 2.765656e-05 |  | 35.3545 | 34.58957
6013 | 2018-08-10 07:06 | 343462.6 | 1080.0009 | 15 | 33 | 4.200502 | 0.7306061 | 2.311064 | 2.000221e-05 | 8.97011 | 3.994298e-05 |  |  | 9.536743e-06 |  | 35.27522 | 34.71131
6014 | 2018-08-10 07:08 | 343582.6 | 1200.0005 | 15 | 33 | 4.200452 | 0.6524181 | 2.33411 | 2.000221e-05 | 9.066916 | 3.994298e-05 |  |  | -2.288818e-05 |  | 35.19031 | 34.73402
6015 | 2018-08-10 07:10 | 343702.6 | 1320.0016 | 15 | 33 | 4.200485 | 0.5763912 | 2.354583 | 2.000221e-05 | 9.152909 | 3.994298e-05 |  |  | -1.716614e-05 |  | 35.18844 | 34.67717
6016 | 2018-08-10 07:12 | 343822.6 | 1440.0015 | 15 | 33 | 4.200452 | 0.5045795 | 2.372586 | 2.000221e-05 | 9.228529 | 3.994298e-05 |  |  | 1.239777e-05 |  | 35.13757 | 34.74636
6017 | 2018-08-10 07:14 | 343942.6 | 1560.0023 | 15 | 33 | 4.200476 | 0.4380856 | 2.388276 | 2.000221e-05 | 9.294436 | 3.994298e-05 |  |  | 8.201599e-05 |  | 34.99408 | 34.62883
6018 | 2018-08-10 07:16 | 344062.6 | 1680.0001 | 15 | 33 | 4.200435 | 0.3780003 | 2.401853 | 2.000221e-05 | 9.351468 | 3.994298e-05 |  |  | -2.384186e-05 |  | 35.01252 | 34.57668
6019 | 2018-08-10 07:18 | 344182.6 | 1800.0031 | 15 | 33 | 4.200477 | 0.3247795 | 2.413546 | 2.000221e-05 | 9.400583 | 3.994298e-05 |  |  | 8.583069e-06 |  | 34.95462 | 34.57805
6020 | 2018-08-10 07:18 | 344182.7 | 1800.0102 | 15 | 33 | 4.200463 | 0.3247814 | 2.413546 | 2.000221e-05 | 9.400583 | 3.994298e-05 |  |  | 8.581141e-06 |  | 34.95462 | 34.63416
6021 | 2018-08-10 07:28 | 344782.7 | 600.0045 | 16 | 33 | 4.155158 | 0 | 2.413546 | 2.000221e-05 | 9.400583 | 3.994298e-05 |  |  | -0.0001543179 |  | 34.72607 | 34.66734
6022 | 2018-08-10 07:30 | 344902.8 | 120.0024 | 17 | 33 | 3.8604 | -2.999949 | 2.413546 | 0.1000143 | 9.400583 | 0.3876736 |  |  | -0.0001869202 |  | 35.04937 | 34.55983
6023 | 2018-08-10 07:32 | 345022.8 | 240.0022 | 17 | 33 | 3.844558 | -3.000018 | 2.413546 | 0.2 | 9.400583 | 0.7728429 |  |  | -7.724762e-05 |  | 35.5217 | 34.6643
6024 | 2018-08-10 07:34 | 345142.8 | 360.0003 | 17 | 33 | 3.82688 | -2.999974 | 2.413546 | 0.2999915 | 9.400583 | 1.156426 |  |  | -0.0001850128 |  | 35.83025 | 34.58529
6025 | 2018-08-10 07:36 | 345262.8 | 480.0017 | 17 | 33 | 3.802176 | -2.999964 | 2.413546 | 0.3999869 | 9.400583 | 1.537929 |  |  | -0.00020504 |  | 36.13493 | 34.64676
6026 | 2018-08-10 07:38 | 345382.8 | 600.0009 | 17 | 33 | 3.769812 | -2.999931 | 2.413546 | 0.4999714 | 9.400583 | 1.916522 |  |  | -0.0002841949 |  | 36.3656 | 34.60027
6027 | 2018-08-10 07:40 | 345502.8 | 720.0017 | 17 | 33 | 3.73356 | -2.999972 | 2.413546 | 0.5999624 | 9.400583 | 2.291664 |  |  | -0.0003042221 |  | 36.51406 | 34.60698
6028 | 2018-08-10 07:42 | 345622.8 | 840.0003 | 17 | 33 | 3.698884 | -2.99997 | 2.413546 | 0.6999444 | 9.400583 | 2.663191 |  |  | -0.0002698898 |  | 36.66297 | 34.72713
6029 | 2018-08-10 07:44 | 345742.8 | 960.0034 | 17 | 33 | 3.667638 | -2.999962 | 2.413546 | 0.799953 | 9.400583 | 3.031524 |  |  | -0.0002832413 |  | 36.68573 | 34.55695
6030 | 2018-08-10 07:46 | 345862.8 | 1080.0048 | 17 | 33 | 3.637856 | -2.999995 | 2.413546 | 0.8999434 | 9.400583 | 3.396767 |  |  | -0.0002536774 |  | 36.76365 | 34.62658
6031 | 2018-08-10 07:48 | 345982.8 | 1200.0014 | 17 | 33 | 3.606287 | -2.999981 | 2.413546 | 0.999938 | 9.400583 | 3.758983 |  |  | -0.0002994537 |  | 36.84551 | 34.67171
6032 | 2018-08-10 07:50 | 346102.8 | 1320.002 | 17 | 33 | 3.570986 | -2.99997 | 2.413546 | 1.099924 | 9.400583 | 4.117831 |  |  | -0.0003509521 |  | 36.9571 | 34.68364
6033 | 2018-08-10 07:52 | 346222.8 | 1440.0017 | 17 | 33 | 3.532014 | -2.999979 | 2.413546 | 1.199925 | 9.400583 | 4.473011 |  |  | -0.0003738403 |  | 36.86341 | 34.72361
6034 | 2018-08-10 07:54 | 346342.8 | 1560.0032 | 17 | 33 | 3.491246 | -2.999967 | 2.413546 | 1.299919 | 9.400583 | 4.82416 |  |  | -0.0003528595 |  | 36.86155 | 34.6537
6035 | 2018-08-10 07:56 | 346462.8 | 1680.0045 | 17 | 33 | 3.451879 | -2.99999 | 2.413546 | 1.399908 | 9.400583 | 5.171252 |  |  | -0.0003519058 |  | 36.75786 | 34.66071
6036 | 2018-08-10 07:58 | 346582.8 | 1800.0015 | 17 | 33 | 3.416871 | -2.999991 | 2.413546 | 1.499903 | 9.400583 | 5.514635 |  |  | -0.0003299713 |  | 36.78717 | 34.65159
6037 | 2018-08-10 08:00 | 346702.8 | 1920.0018 | 17 | 33 | 3.386177 | -3.000002 | 2.413546 | 1.599891 | 9.400583 | 5.854716 |  |  | -0.0002756119 |  | 36.80088 | 34.64365
6038 | 2018-08-10 08:02 | 346822.8 | 2040.0019 | 17 | 33 | 3.357989 | -3.000029 | 2.413546 | 1.699886 | 9.400583 | 6.191899 |  |  | -0.0002470016 |  | 36.88155 | 34.65277
6039 | 2018-08-10 08:04 | 346942.8 | 2160.0014 | 17 | 33 | 3.329786 | -3.000074 | 2.413546 | 1.799887 | 9.400583 | 6.526305 |  |  | -0.0002336502 |  | 36.97894 | 34.63757
6040 | 2018-08-10 08:06 | 347062.8 | 2280.0012 | 17 | 33 | 3.298935 | -3.000018 | 2.413546 | 1.899877 | 9.400583 | 6.857729 |  |  | -0.0002937317 |  | 37.24199 | 34.62776
6041 | 2018-08-10 08:08 | 347182.8 | 2400.0034 | 17 | 33 | 3.266592 | -3.000008 | 2.413546 | 1.999869 | 9.400583 | 7.186013 |  |  | -0.0002698898 |  | 37.40739 | 34.64951
6042 | 2018-08-10 08:10 | 347302.8 | 2520.0016 | 17 | 33 | 3.225214 | -3.00006 | 2.413546 | 2.09987 | 9.400583 | 7.510703 |  |  | -0.0004491806 |  | 37.54788 | 34.68573
6043 | 2018-08-10 08:12 | 347422.8 | 2640.0045 | 17 | 33 | 3.161885 | -3.000032 | 2.413546 | 2.199865 | 9.400583 | 7.830427 |  |  | -0.0008535385 |  | 37.61938 | 34.61047
6044 | 2018-08-10 08:14 | 347542.8 | 2760.0027 | 17 | 33 | 2.989776 | -3.000106 | 2.413546 | 2.299865 | 9.400583 | 8.139199 |  |  | -0.00203228 |  | 37.90762 | 34.66773
6045 | 2018-08-10 08:16 | 347662.8 | 2880.0001 | 17 | 33 | 2.400198 | -3.000083 | 2.413546 | 2.399847 | 9.400583 | 8.419936 |  |  | -0.01634312 |  | 38.38485 | 34.66376
6046 | 2018-08-10 08:16 | 347678 | 2895.2587 | 17 | 33 | 1.999698 | -3.000053 | 2.413546 | 2.412568 | 9.400583 | 8.448381 |  |  | -0.01426026 |  | 38.43655 | 34.6025
6047 | 2018-08-10 08:16 | 347678.1 | 0.0078 | 18 | 34 | 1.996869 | -3.00017 | 0 | 2.000103e-06 | 0 | 3.995089e-06 |  |  | -0.01425743 |  | 38.43647 | 34.60257
6048 | 2018-08-10 08:18 | 347798.1 | 120.0046 | 14 | 34 | 3.26419 | 1.500023 | 0.04999641 | 1.933521e-05 | 0.1519671 | 3.86073e-05 |  |  | 0.002126694 |  | 37.98298 | 34.67215
6049 | 2018-08-10 08:20 | 347918.1 | 240.0001 | 14 | 34 | 3.436316 | 1.500036 | 0.09999271 | 1.933521e-05 | 0.3199415 | 3.86073e-05 |  |  | 0.001066208 |  | 37.27662 | 34.66658
6050 | 2018-08-10 08:22 | 348038.1 | 360 | 14 | 34 | 3.525518 | 1.500015 | 0.1499927 | 1.933521e-05 | 0.4942626 | 3.86073e-05 |  |  | 0.0005140305 |  | 36.77017 | 34.72665
6051 | 2018-08-10 08:24 | 348158.1 | 480.0006 | 14 | 34 | 3.569754 | 1.500044 | 0.1999872 | 1.933521e-05 | 0.6717962 | 3.86073e-05 |  |  | 0.0001745224 |  | 36.4352 | 34.69043
6052 | 2018-08-10 08:26 | 348278.1 | 600.0012 | 14 | 34 | 3.588172 | 1.500006 | 0.2499843 | 1.933521e-05 | 0.850747 | 3.86073e-05 |  |  | 0.0001420975 |  | 36.198 | 34.67474
6053 | 2018-08-10 08:28 | 348398.1 | 720.0001 | 14 | 34 | 3.605577 | 1.500015 | 0.2999839 | 1.933521e-05 | 1.030592 | 3.86073e-05 |  |  | 0.0001459122 |  | 36.12352 | 34.71074
6054 | 2018-08-10 08:30 | 348518.1 | 840.0007 | 14 | 34 | 3.622595 | 1.500031 | 0.3499826 | 1.933521e-05 | 1.211292 | 3.86073e-05 |  |  | 0.0001249313 |  | 35.91695 | 34.67171
6055 | 2018-08-10 08:32 | 348638.1 | 960.0024 | 14 | 34 | 3.640385 | 1.500046 | 0.3999768 | 1.933521e-05 | 1.392837 | 3.86073e-05 |  |  | 0.0001764297 |  | 35.83823 | 34.63641
6056 | 2018-08-10 08:34 | 348758.1 | 1080.0043 | 14 | 34 | 3.661517 | 1.500032 | 0.4499753 | 1.933521e-05 | 1.575362 | 3.86073e-05 |  |  | 0.0001525879 |  | 35.69328 | 34.73785
6057 | 2018-08-10 08:36 | 348878.1 | 1200.0003 | 14 | 34 | 3.684101 | 1.500031 | 0.4999713 | 1.933521e-05 | 1.758994 | 3.86073e-05 |  |  | 0.0002212524 |  | 35.67414 | 34.67078
6058 | 2018-08-10 08:38 | 348998.1 | 1320.0035 | 14 | 34 | 3.705946 | 1.500023 | 0.5499693 | 1.933521e-05 | 1.943739 | 3.86073e-05 |  |  | 0.0001974106 |  | 35.52404 | 34.67382
6059 | 2018-08-10 08:40 | 349118.1 | 1440.0031 | 14 | 34 | 3.724585 | 1.500027 | 0.5999687 | 1.933521e-05 | 2.12952 | 3.86073e-05 |  |  | 0.0001916885 |  | 35.4669 | 34.62962
6060 | 2018-08-10 08:42 | 349238.1 | 1560.0027 | 14 | 34 | 3.74015 | 1.500006 | 0.6499674 | 1.933521e-05 | 2.316147 | 3.86073e-05 |  |  | 7.820129e-05 |  | 35.46555 | 34.70654
6061 | 2018-08-10 08:44 | 349358.1 | 1680.0029 | 14 | 34 | 3.752517 | 1.500013 | 0.6999601 | 1.933521e-05 | 2.503444 | 3.86073e-05 |  |  | 0.0001049042 |  | 35.4063 | 34.6537
6062 | 2018-08-10 08:46 | 349478.1 | 1800.0015 | 14 | 34 | 3.764386 | 1.500004 | 0.7499586 | 1.933521e-05 | 2.69136 | 3.86073e-05 |  |  | 0.0001134872 |  | 35.4147 | 34.72454
6063 | 2018-08-10 08:48 | 349598.1 | 1920.0007 | 14 | 34 | 3.777022 | 1.499987 | 0.7999582 | 1.933521e-05 | 2.879889 | 3.86073e-05 |  |  | 0.0001153946 |  | 35.41379 | 34.65159
6064 | 2018-08-10 08:50 | 349718.1 | 2040.0011 | 14 | 34 | 3.790745 | 1.499989 | 0.8499518 | 1.933521e-05 | 3.069053 | 3.86073e-05 |  |  | 5.912781e-05 |  | 35.473 | 34.70491
6065 | 2018-08-10 08:52 | 349838.1 | 2160.0033 | 14 | 34 | 3.805875 | 1.500023 | 0.8999518 | 1.933521e-05 | 3.258962 | 3.86073e-05 |  |  | 0.0001382828 |  | 35.50352 | 34.7028
6066 | 2018-08-10 08:54 | 349958.1 | 2280.0018 | 14 | 34 | 3.822443 | 1.500032 | 0.9499484 | 1.933521e-05 | 3.449651 | 3.86073e-05 |  |  | 0.0001878738 |  | 35.56042 | 34.65652
6067 | 2018-08-10 08:56 | 350078.1 | 2400.0022 | 14 | 34 | 3.840492 | 1.499989 | 0.9999465 | 1.933521e-05 | 3.641211 | 3.86073e-05 |  |  | 0.0001344681 |  | 35.69376 | 34.71589
6068 | 2018-08-10 08:58 | 350198.1 | 2520.0028 | 14 | 34 | 3.859822 | 1.500008 | 1.049946 | 1.933521e-05 | 3.833713 | 3.86073e-05 |  |  | 0.0001764297 |  | 35.81655 | 34.6897
6069 | 2018-08-10 09:00 | 350318.1 | 2640.0029 | 14 | 34 | 3.879991 | 1.500006 | 1.099936 | 1.933521e-05 | 4.02717 | 3.86073e-05 |  |  | 0.0001916885 |  | 35.81794 | 34.68224
6070 | 2018-08-10 09:02 | 350438.1 | 2760.0041 | 14 | 34 | 3.900406 | 1.499998 | 1.149936 | 1.933521e-05 | 4.221682 | 3.86073e-05 |  |  | 0.0002088547 |  | 35.87478 | 34.66473
6071 | 2018-08-10 09:04 | 350558.1 | 2880.0005 | 14 | 34 | 3.920528 | 1.500008 | 1.199934 | 1.933521e-05 | 4.417198 | 3.86073e-05 |  |  | 0.0001678467 |  | 35.92741 | 34.66265
6072 | 2018-08-10 09:06 | 350678.1 | 3000.0035 | 14 | 34 | 3.93971 | 1.499987 | 1.249933 | 1.933521e-05 | 4.613706 | 3.86073e-05 |  |  | 0.0001440048 |  | 35.93348 | 34.68975
6073 | 2018-08-10 09:08 | 350798.1 | 3120.0025 | 14 | 34 | 3.957617 | 1.499977 | 1.299928 | 1.933521e-05 | 4.811124 | 3.86073e-05 |  |  | 0.0001468658 |  | 35.89315 | 34.6278
6074 | 2018-08-10 09:10 | 350918.1 | 3240.0008 | 14 | 34 | 3.974325 | 1.499996 | 1.349926 | 1.933521e-05 | 5.009419 | 3.86073e-05 |  |  | 0.000125885 |  | 35.96563 | 34.73393
6075 | 2018-08-10 09:12 | 351038.1 | 3360.0045 | 14 | 34 | 3.990195 | 1.500008 | 1.399924 | 1.933521e-05 | 5.208527 | 3.86073e-05 |  |  | 0.0001440048 |  | 35.94442 | 34.61871
6076 | 2018-08-10 09:14 | 351158.1 | 3480.0021 | 14 | 34 | 4.005527 | 1.499968 | 1.449923 | 1.933521e-05 | 5.408417 | 3.86073e-05 |  |  | 0.0001440048 |  | 35.89714 | 34.70818
6077 | 2018-08-10 09:16 | 351278.1 | 3600.0002 | 14 | 34 | 4.02068 | 1.5 | 1.49992 | 1.933521e-05 | 5.609059 | 3.86073e-05 |  |  | 0.0001592636 |  | 35.88548 | 34.67761
6078 | 2018-08-10 09:18 | 351398.1 | 3720.0008 | 14 | 34 | 4.035774 | 1.499998 | 1.549914 | 1.933521e-05 | 5.810448 | 3.86073e-05 |  |  | 0.0001573563 |  | 35.84634 | 34.6998
6079 | 2018-08-10 09:20 | 351518.1 | 3840.0039 | 14 | 34 | 4.051147 | 1.500006 | 1.599912 | 1.933521e-05 | 6.01261 | 3.86073e-05 |  |  | 0.000161171 |  | 35.77249 | 34.63323
6080 | 2018-08-10 09:22 | 351638.1 | 3960.0011 | 14 | 34 | 4.067382 | 1.500008 | 1.649907 | 1.933521e-05 | 6.215545 | 3.86073e-05 |  |  | 0.0001659393 |  | 35.71377 | 34.72621
6081 | 2018-08-10 09:24 | 351758.1 | 4080.0008 | 14 | 34 | 4.084918 | 1.49995 | 1.699904 | 1.933521e-05 | 6.419335 | 3.86073e-05 |  |  | 0.0001325607 |  | 35.72284 | 34.60558
6082 | 2018-08-10 09:26 | 351878.1 | 4200.0032 | 14 | 34 | 4.10384 | 1.499979 | 1.749902 | 1.933521e-05 | 6.62404 | 3.86073e-05 |  |  | 0.0001478195 |  | 35.70211 | 34.67081
6083 | 2018-08-10 09:28 | 351998.1 | 4320.0025 | 14 | 34 | 4.124167 | 1.499996 | 1.799899 | 1.933521e-05 | 6.829726 | 3.86073e-05 |  |  | 0.000161171 |  | 35.66063 | 34.6881
6084 | 2018-08-10 09:30 | 352118.1 | 4440.0003 | 14 | 34 | 4.14529 | 1.499992 | 1.849895 | 1.933521e-05 | 7.036441 | 3.86073e-05 |  |  | 0.0001821518 |  | 35.69559 | 34.78112
6085 | 2018-08-10 09:32 | 352238.1 | 4560.0004 | 14 | 34 | 4.166373 | 1.499977 | 1.899893 | 1.933521e-05 | 7.244226 | 3.86073e-05 |  |  | 0.0002260208 |  | 35.65388 | 34.67594
6086 | 2018-08-10 09:34 | 352358.1 | 4680.0016 | 14 | 34 | 4.186278 | 1.500029 | 1.94989 | 1.933521e-05 | 7.453038 | 3.86073e-05 |  |  | 0.0001859665 |  | 35.66203 | 34.67271
6087 | 2018-08-10 09:36 | 352451.6 | 4773.567 | 14 | 34 | 4.200001 | 1.500021 | 1.988871 | 1.933521e-05 | 7.616497 | 3.86073e-05 |  |  | 9.907032e-05 |  | 35.70187 | 34.63274
6088 | 2018-08-10 09:38 | 352571.7 | 120.0004 | 15 | 34 | 4.200482 | 1.347605 | 2.03617 | 1.933521e-05 | 7.815178 | 3.86073e-05 |  |  | -1.239777e-05 |  | 35.74081 | 34.77644
6089 | 2018-08-10 09:40 | 352691.7 | 240.0025 | 15 | 34 | 4.200462 | 1.252193 | 2.079405 | 1.933521e-05 | 7.996787 | 3.86073e-05 |  |  | 9.536743e-06 |  | 35.74569 | 34.71218
6090 | 2018-08-10 09:42 | 352811.7 | 360.0007 | 15 | 34 | 4.200444 | 1.1766 | 2.119861 | 1.933521e-05 | 8.166719 | 3.86073e-05 |  |  | 9.536743e-07 |  | 35.62592 | 34.69886
6091 | 2018-08-10 09:44 | 352931.7 | 480.0031 | 15 | 34 | 4.200502 | 1.105856 | 2.157897 | 1.933521e-05 | 8.32649 | 3.86073e-05 |  |  | -2.479553e-05 |  | 35.58816 | 34.63177
6092 | 2018-08-10 09:46 | 353051.7 | 600.003 | 15 | 34 | 4.200463 | 1.034824 | 2.193578 | 1.933521e-05 | 8.47637 | 3.86073e-05 |  |  | 6.67572e-06 |  | 35.56135 | 34.66822
6093 | 2018-08-10 09:48 | 353171.7 | 720.0033 | 15 | 34 | 4.200502 | 0.9617558 | 2.226863 | 1.933521e-05 | 8.61618 | 3.86073e-05 |  |  | -7.629395e-06 |  | 35.47182 | 34.65071
6094 | 2018-08-10 09:50 | 353291.7 | 840.0043 | 15 | 34 | 4.20048 | 0.8861771 | 2.257668 | 1.933521e-05 | 8.745575 | 3.86073e-05 |  |  | -9.536743e-06 |  | 35.45131 | 34.6881
6095 | 2018-08-10 09:52 | 353411.7 | 960.003 | 15 | 34 | 4.200466 | 0.8083153 | 2.285916 | 1.933521e-05 | 8.86423 | 3.86073e-05 |  |  | -1.811981e-05 |  | 35.42937 | 34.6811
6096 | 2018-08-10 09:54 | 353531.7 | 1080.002 | 15 | 34 | 4.200464 | 0.7297497 | 2.311551 | 1.933521e-05 | 8.971911 | 3.86073e-05 |  |  | 2.384186e-05 |  | 35.37412 | 34.59578
6097 | 2018-08-10 09:56 | 353651.7 | 1200.0022 | 15 | 34 | 4.200473 | 0.6512699 | 2.334562 | 1.933521e-05 | 9.068568 | 3.86073e-05 |  |  | -1.621246e-05 |  | 35.34917 | 34.77811
6098 | 2018-08-10 09:58 | 353771.7 | 1320.0024 | 15 | 34 | 4.200488 | 0.5750999 | 2.35499 | 1.933521e-05 | 9.154377 | 3.86073e-05 |  |  | -2.193451e-05 |  | 35.28293 | 34.6706
6099 | 2018-08-10 10:00 | 353891.7 | 1440.0014 | 15 | 34 | 4.200505 | 0.5028629 | 2.372947 | 1.933521e-05 | 9.229801 | 3.86073e-05 |  |  | 3.242493e-05 |  | 35.23698 | 34.67572
6100 | 2018-08-10 10:02 | 354011.7 | 1560.002 | 15 | 34 | 4.200458 | 0.4365978 | 2.388588 | 1.933521e-05 | 9.295504 | 3.86073e-05 |  |  | 0 |  | 35.17724 | 34.70377
6101 | 2018-08-10 10:04 | 354131.7 | 1680.001 | 15 | 34 | 4.200481 | 0.3764305 | 2.402119 | 1.933521e-05 | 9.352338 | 3.86073e-05 |  |  | 2.861023e-05 |  | 35.08836 | 34.67364
6102 | 2018-08-10 10:06 | 354251.7 | 1800.0027 | 15 | 34 | 4.200469 | 0.3234882 | 2.413762 | 1.933521e-05 | 9.401245 | 3.86073e-05 |  |  | 1.716614e-05 |  | 35.04053 | 34.68013
6103 | 2018-08-10 10:06 | 354251.7 | 1800.0031 | 15 | 34 | 4.200469 | 0.3234882 | 2.413762 | 1.933521e-05 | 9.401245 | 3.86073e-05 |  |  | 1.716612e-05 |  | 35.04053 | 34.68013
6104 | 2018-08-10 10:16 | 354851.7 | 600.0016 | 16 | 34 | 4.155365 | 0 | 2.413762 | 1.933521e-05 | 9.401245 | 3.86073e-05 |  |  | -1.144409e-05 |  | 34.73404 | 34.75077
6105 | 2018-08-10 10:16 | 354851.7 | 600.0037 | 16 | 34 | 4.15537 | 0 | 2.413762 | 1.933521e-05 | 9.401245 | 3.86073e-05 |  |  | -1.144746e-05 |  | 34.73405 | 34.7507
6106 | 2018-08-10 10:18 | 354971.9 | 120.0047 | 17 | 34 | 3.860848 | -3.000004 | 2.413762 | 0.1000105 | 9.401245 | 0.3877069 |  |  | -0.0002040863 |  | 35.05989 | 34.67271
6107 | 2018-08-10 10:20 | 355091.8 | 240.0015 | 17 | 34 | 3.844943 | -2.999962 | 2.413762 | 0.2000051 | 9.401245 | 0.772951 |  |  | -0.0001850128 |  | 35.41889 | 34.72462
6108 | 2018-08-10 10:22 | 355211.9 | 360.0045 | 17 | 34 | 3.827289 | -2.999976 | 2.413762 | 0.2999991 | 9.401245 | 1.156583 |  |  | -0.0001878738 |  | 35.72144 | 34.6054
6109 | 2018-08-10 10:24 | 355331.9 | 480.0042 | 17 | 34 | 3.802547 | -3.000006 | 2.413762 | 0.3999919 | 9.401245 | 1.538115 |  |  | -0.000243187 |  | 36.06437 | 34.67311
6110 | 2018-08-10 10:26 | 355451.8 | 600.0016 | 17 | 34 | 3.770204 | -2.999969 | 2.413762 | 0.4999841 | 9.401245 | 1.91678 |  |  | -0.0003471375 |  | 36.2846 | 34.64369
6111 | 2018-08-10 10:28 | 355571.8 | 720.0015 | 17 | 34 | 3.734006 | -2.999991 | 2.413762 | 0.5999717 | 9.401245 | 2.291953 |  |  | -0.0003385544 |  | 36.49639 | 34.69511
6112 | 2018-08-10 10:30 | 355691.8 | 840.0013 | 17 | 34 | 3.699299 | -2.999995 | 2.413762 | 0.6999721 | 9.401245 | 2.663592 |  |  | -0.0002574921 |  | 36.60271 | 34.61471
6113 | 2018-08-10 10:32 | 355811.9 | 960.0033 | 17 | 34 | 3.668093 | -3.000032 | 2.413762 | 0.7999617 | 9.401245 | 3.0319 |  |  | -0.0002269745 |  | 36.66457 | 34.60161
6114 | 2018-08-10 10:34 | 355931.9 | 1080.0034 | 17 | 34 | 3.638285 | -3.00001 | 2.413762 | 0.8999549 | 9.401245 | 3.397196 |  |  | -0.0002832413 |  | 36.74924 | 34.70098
6115 | 2018-08-10 10:36 | 356051.9 | 1200.0032 | 17 | 34 | 3.606759 | -3.000032 | 2.413762 | 0.9999523 | 9.401245 | 3.759468 |  |  | -0.0002670288 |  | 36.78015 | 34.66451
6116 | 2018-08-10 10:38 | 356171.9 | 1320.0027 | 17 | 34 | 3.571478 | -3.000074 | 2.413762 | 1.099939 | 9.401245 | 4.118368 |  |  | -0.0003004074 |  | 36.92407 | 34.68158
6117 | 2018-08-10 10:40 | 356291.8 | 1440.0002 | 17 | 34 | 3.532539 | -3.000031 | 2.413762 | 1.199939 | 9.401245 | 4.473591 |  |  | -0.0003175735 |  | 36.89967 | 34.74913
6118 | 2018-08-10 10:42 | 356411.9 | 1560.004 | 17 | 34 | 3.491771 | -3.000066 | 2.413762 | 1.299936 | 9.401245 | 4.824801 |  |  | -0.0003232956 |  | 36.80362 | 34.69539
6119 | 2018-08-10 10:44 | 356531.8 | 1680.0015 | 17 | 34 | 3.452381 | -3.000062 | 2.413762 | 1.399924 | 9.401245 | 5.171941 |  |  | -0.0002584457 |  | 36.74319 | 34.69164
6120 | 2018-08-10 10:46 | 356651.8 | 1800.0019 | 17 | 34 | 3.417363 | -3.00008 | 2.413762 | 1.49993 | 9.401245 | 5.515409 |  |  | -0.0002336502 |  | 36.75343 | 34.62833
6121 | 2018-08-10 10:48 | 356771.9 | 1920.0026 | 17 | 34 | 3.386617 | -3.000031 | 2.413762 | 1.599916 | 9.401245 | 5.855529 |  |  | -0.0002374649 |  | 36.75108 | 34.70287
6122 | 2018-08-10 10:50 | 356891.9 | 2040.003 | 17 | 34 | 3.358474 | -3.000048 | 2.413762 | 1.699919 | 9.401245 | 6.192781 |  |  | -0.0002202988 |  | 36.86153 | 34.72651
6123 | 2018-08-10 10:52 | 357011.9 | 2160.0029 | 17 | 34 | 3.330274 | -3.000072 | 2.413762 | 1.79991 | 9.401245 | 6.527202 |  |  | -0.000210762 |  | 36.99612 | 34.68534
6124 | 2018-08-10 10:54 | 357131.8 | 2280.0011 | 17 | 34 | 3.299415 | -3.000055 | 2.413762 | 1.899906 | 9.401245 | 6.858693 |  |  | -0.0002822876 |  | 37.27567 | 34.69331
6125 | 2018-08-10 10:56 | 357251.9 | 2400.0032 | 17 | 34 | 3.267045 | -3.000087 | 2.413762 | 1.999903 | 9.401245 | 7.187039 |  |  | -0.000336647 |  | 37.4099 | 34.67016
6126 | 2018-08-10 10:58 | 357371.9 | 2520.003 | 17 | 34 | 3.225752 | -3.00011 | 2.413762 | 2.0999 | 9.401245 | 7.511769 |  |  | -0.0004148483 |  | 37.45334 | 34.70032
6127 | 2018-08-10 11:00 | 357491.8 | 2640.0014 | 17 | 34 | 3.162539 | -3.000068 | 2.413762 | 2.199888 | 9.401245 | 7.831527 |  |  | -0.0008506775 |  | 37.64859 | 34.67184
6128 | 2018-08-10 11:02 | 357611.9 | 2760.0027 | 17 | 34 | 2.990688 | -3.000074 | 2.413762 | 2.299889 | 9.401245 | 8.140386 |  |  | -0.002018929 |  | 37.95074 | 34.70219
6129 | 2018-08-10 11:04 | 357731.9 | 2880.0041 | 17 | 34 | 2.404316 | -3.000101 | 2.413762 | 2.399886 | 9.401245 | 8.421321 |  |  | -0.01635361 |  | 38.33706 | 34.58653
6130 | 2018-08-10 11:04 | 357747.3 | 2895.4932 | 17 | 34 | 1.99997 | -3.000074 | 2.413762 | 2.412798 | 9.401245 | 8.450231 |  |  | -0.01424165 |  | 38.38852 | 34.63047
6131 | 2018-08-10 11:04 | 357747.4 | 0.0103 | 18 | 35 | 1.996932 | -3.000197 | 0 | 8.083302e-06 | 0 | 1.614393e-05 |  |  | -0.0142385 |  | 38.38843 | 34.63064
6132 | 2018-08-10 11:06 | 357867.4 | 120.0003 | 14 | 35 | 3.264018 | 1.500015 | 0.04999173 | 2.166811e-05 | 0.1519415 | 4.326756e-05 |  |  | 0.002126694 |  | 37.88379 | 34.73402
6133 | 2018-08-10 11:08 | 357987.4 | 240.001 | 14 | 35 | 3.436187 | 1.500023 | 0.09998868 | 2.166811e-05 | 0.3199096 | 4.326756e-05 |  |  | 0.00105381 |  | 37.20109 | 34.66672
6134 | 2018-08-10 11:10 | 358107.4 | 360.0023 | 14 | 35 | 3.525402 | 1.500015 | 0.1499853 | 2.166811e-05 | 0.4942115 | 4.326756e-05 |  |  | 0.0005092621 |  | 36.69689 | 34.6377
6135 | 2018-08-10 11:12 | 358227.4 | 480.0025 | 14 | 35 | 3.569639 | 1.500031 | 0.1999828 | 2.166811e-05 | 0.671749 | 4.326756e-05 |  |  | 0.0002031326 |  | 36.38769 | 34.68869
6136 | 2018-08-10 11:14 | 358347.4 | 600.0012 | 14 | 35 | 3.588189 | 1.500021 | 0.2499844 | 2.166811e-05 | 0.850715 | 4.326756e-05 |  |  | 0.000125885 |  | 36.20847 | 34.65928
6137 | 2018-08-10 11:16 | 358467.4 | 720.0026 | 14 | 35 | 3.60557 | 1.500021 | 0.2999812 | 2.166811e-05 | 1.030551 | 4.326756e-05 |  |  | 0.0001516342 |  | 36.04478 | 34.66347
6138 | 2018-08-10 11:18 | 358587.4 | 840.0025 | 14 | 35 | 3.622566 | 1.500071 | 0.3499731 | 2.166811e-05 | 1.211226 | 4.326756e-05 |  |  | 0.000128746 |  | 35.87569 | 34.7048
6139 | 2018-08-10 11:20 | 358707.4 | 960.0037 | 14 | 35 | 3.640368 | 1.500032 | 0.399975 | 2.166811e-05 | 1.392799 | 4.326756e-05 |  |  | 0.000164032 |  | 35.80698 | 34.68316
6140 | 2018-08-10 11:22 | 358827.4 | 1080.0028 | 14 | 35 | 3.661582 | 1.500029 | 0.4499741 | 2.166811e-05 | 1.575329 | 4.326756e-05 |  |  | 0.0001554489 |  | 35.70117 | 34.68941
6141 | 2018-08-10 11:24 | 358947.4 | 1200.0025 | 14 | 35 | 3.684163 | 1.500013 | 0.4999681 | 2.166811e-05 | 1.758957 | 4.326756e-05 |  |  | 0.0001850128 |  | 35.58487 | 34.65645
6142 | 2018-08-10 11:26 | 359067.4 | 1320.004 | 14 | 35 | 3.706017 | 1.500025 | 0.5499671 | 2.166811e-05 | 1.943707 | 4.326756e-05 |  |  | 0.0001802444 |  | 35.48393 | 34.66211
6143 | 2018-08-10 11:28 | 359187.4 | 1440.002 | 14 | 35 | 3.724604 | 1.500044 | 0.5999625 | 2.166811e-05 | 2.129476 | 4.326756e-05 |  |  | 0.0001163483 |  | 35.47321 | 34.66115
6144 | 2018-08-10 11:30 | 359307.4 | 1560.002 | 14 | 35 | 3.740108 | 1.49999 | 0.6499599 | 2.166811e-05 | 2.316098 | 4.326756e-05 |  |  | 6.961823e-05 |  | 35.41048 | 34.60296
6145 | 2018-08-10 11:32 | 359427.4 | 1680.0034 | 14 | 35 | 3.752518 | 1.500002 | 0.6999579 | 2.166811e-05 | 2.503414 | 4.326756e-05 |  |  | 9.632111e-05 |  | 35.35032 | 34.65413
6146 | 2018-08-10 11:34 | 359547.4 | 1800.0008 | 14 | 35 | 3.764362 | 1.500029 | 0.7499567 | 2.166811e-05 | 2.691329 | 4.326756e-05 |  |  | 7.724762e-05 |  | 35.35755 | 34.6824
6147 | 2018-08-10 11:36 | 359667.4 | 1920.0022 | 14 | 35 | 3.776961 | 1.500023 | 0.7999527 | 2.166811e-05 | 2.879844 | 4.326756e-05 |  |  | 6.484985e-05 |  | 35.42797 | 34.64242
6148 | 2018-08-10 11:38 | 359787.4 | 2040.0004 | 14 | 35 | 3.790753 | 1.5 | 0.8499509 | 2.166811e-05 | 3.069026 | 4.326756e-05 |  |  | 0.0001354218 |  | 35.46248 | 34.68566
6149 | 2018-08-10 11:40 | 359907.4 | 2160.0035 | 14 | 35 | 3.805903 | 1.500031 | 0.899947 | 2.166811e-05 | 3.258921 | 4.326756e-05 |  |  | 0.000123024 |  | 35.55457 | 34.69778
6150 | 2018-08-10 11:42 | 360027.4 | 2280.0031 | 14 | 35 | 3.822491 | 1.500029 | 0.949945 | 2.166811e-05 | 3.449617 | 4.326756e-05 |  |  | 0.0001544952 |  | 35.60563 | 34.65667
6151 | 2018-08-10 11:44 | 360147.4 | 2400.0021 | 14 | 35 | 3.840577 | 1.500011 | 0.9999436 | 2.166811e-05 | 3.641182 | 4.326756e-05 |  |  | 0.0001792908 |  | 35.72053 | 34.76017
6152 | 2018-08-10 11:46 | 360267.4 | 2520.0013 | 14 | 35 | 3.859901 | 1.500008 | 1.049943 | 2.166811e-05 | 3.833687 | 4.326756e-05 |  |  | 0.0001678467 |  | 35.77645 | 34.72282
6153 | 2018-08-10 11:48 | 360387.4 | 2640.0025 | 14 | 35 | 3.88007 | 1.500011 | 1.099936 | 2.166811e-05 | 4.027157 | 4.326756e-05 |  |  | 0.0001535416 |  | 35.83749 | 34.73799
6154 | 2018-08-10 11:50 | 360507.4 | 2760.0002 | 14 | 35 | 3.900484 | 1.500048 | 1.149936 | 2.166811e-05 | 4.221673 | 4.326756e-05 |  |  | 0.0001363754 |  | 35.82627 | 34.62482
6155 | 2018-08-10 11:52 | 360627.4 | 2880.0005 | 14 | 35 | 3.920627 | 1.500023 | 1.199931 | 2.166811e-05 | 4.417185 | 4.326756e-05 |  |  | 0.0001535416 |  | 35.90622 | 34.69989
6156 | 2018-08-10 11:54 | 360747.4 | 3000.0028 | 14 | 35 | 3.939767 | 1.500036 | 1.249928 | 2.166811e-05 | 4.613689 | 4.326756e-05 |  |  | 0.0001726151 |  | 35.92484 | 34.70178
6157 | 2018-08-10 11:56 | 360867.4 | 3120.0017 | 14 | 35 | 3.957656 | 1.50001 | 1.299928 | 2.166811e-05 | 4.811128 | 4.326756e-05 |  |  | 0.0001735687 |  | 35.92412 | 34.67771
6158 | 2018-08-10 11:58 | 360987.4 | 3240.0024 | 14 | 35 | 3.97433 | 1.500002 | 1.349923 | 2.166811e-05 | 5.00941 | 4.326756e-05 |  |  | 0.0001516342 |  | 35.91294 | 34.6936
6159 | 2018-08-10 12:00 | 361107.4 | 3360.003 | 14 | 35 | 3.990217 | 1.500036 | 1.399924 | 2.166811e-05 | 5.208533 | 4.326756e-05 |  |  | 0.0001487732 |  | 35.97214 | 34.72261
6160 | 2018-08-10 12:02 | 361227.4 | 3480.002 | 14 | 35 | 4.005587 | 1.500057 | 1.449922 | 2.166811e-05 | 5.408422 | 4.326756e-05 |  |  | 0.0001478195 |  | 35.97817 | 34.65151
6161 | 2018-08-10 12:04 | 361347.4 | 3600.0018 | 14 | 35 | 4.020723 | 1.500076 | 1.49992 | 2.166811e-05 | 5.609071 | 4.326756e-05 |  |  | 0.0001106262 |  | 35.93533 | 34.6284
6162 | 2018-08-10 12:06 | 361467.4 | 3720.0007 | 14 | 35 | 4.035855 | 1.500046 | 1.549917 | 2.166811e-05 | 5.810472 | 4.326756e-05 |  |  | 0.0001049042 |  | 35.96117 | 34.74196
6163 | 2018-08-10 12:08 | 361587.4 | 3840.0046 | 14 | 35 | 4.051202 | 1.500076 | 1.59992 | 2.166811e-05 | 6.012658 | 4.326756e-05 |  |  | 0.0001535416 |  | 35.91713 | 34.75484
6164 | 2018-08-10 12:10 | 361707.4 | 3960.0013 | 14 | 35 | 4.067485 | 1.500076 | 1.649918 | 2.166811e-05 | 6.215615 | 4.326756e-05 |  |  | 0.0001726151 |  | 35.84517 | 34.74594
6165 | 2018-08-10 12:12 | 361827.4 | 4080.0001 | 14 | 35 | 4.084987 | 1.500048 | 1.699916 | 2.166811e-05 | 6.419412 | 4.326756e-05 |  |  | 0.0001716614 |  | 35.80811 | 34.68566
6166 | 2018-08-10 12:14 | 361947.4 | 4200.0023 | 14 | 35 | 4.103982 | 1.500048 | 1.749916 | 2.166811e-05 | 6.62413 | 4.326756e-05 |  |  | 0.0001773834 |  | 35.769 | 34.70365
6167 | 2018-08-10 12:16 | 362067.4 | 4320.0017 | 14 | 35 | 4.124257 | 1.500069 | 1.79991 | 2.166811e-05 | 6.829807 | 4.326756e-05 |  |  | 0.0001401901 |  | 35.75245 | 34.74176
6168 | 2018-08-10 12:18 | 362187.4 | 4440.0028 | 14 | 35 | 4.145404 | 1.500082 | 1.849911 | 2.166811e-05 | 7.036551 | 4.326756e-05 |  |  | 0.0002155304 |  | 35.77154 | 34.66765
6169 | 2018-08-10 12:20 | 362307.4 | 4560.0019 | 14 | 35 | 4.166457 | 1.50005 | 1.899909 | 2.166811e-05 | 7.244342 | 4.326756e-05 |  |  | 0.0001983643 |  | 35.69326 | 34.68451
6170 | 2018-08-10 12:22 | 362427.4 | 4680.0007 | 14 | 35 | 4.186321 | 1.500023 | 1.949911 | 2.166811e-05 | 7.453178 | 4.326756e-05 |  |  | 0.0001468658 |  | 35.74239 | 34.75807
6171 | 2018-08-10 12:24 | 362520.9 | 4773.5149 | 14 | 35 | 4.200008 | 1.500021 | 1.988873 | 2.166811e-05 | 7.61656 | 4.326756e-05 |  |  | 8.33846e-05 |  | 35.79112 | 34.70859
6172 | 2018-08-10 12:26 | 362640.9 | 120.0021 | 15 | 35 | 4.200426 | 1.346657 | 2.036125 | 2.166811e-05 | 7.815038 | 4.326756e-05 |  |  | 1.907349e-06 |  | 35.74239 | 34.61226
6173 | 2018-08-10 12:28 | 362760.9 | 240.0002 | 15 | 35 | 4.200358 | 1.251709 | 2.079337 | 2.166811e-05 | 7.996544 | 4.326756e-05 |  |  | -1.430511e-05 |  | 35.7783 | 34.69549
6174 | 2018-08-10 12:30 | 362880.9 | 360.0009 | 15 | 35 | 4.200377 | 1.176189 | 2.119777 | 2.166811e-05 | 8.166409 | 4.326756e-05 |  |  | -5.722046e-06 |  | 35.71 | 34.72143
6175 | 2018-08-10 12:32 | 363000.9 | 480.0022 | 15 | 35 | 4.200387 | 1.105167 | 2.157794 | 2.166811e-05 | 8.326096 | 4.326756e-05 |  |  | -3.33786e-05 |  | 35.57393 | 34.70458
6176 | 2018-08-10 12:34 | 363120.9 | 600.0007 | 15 | 35 | 4.200431 | 1.03406 | 2.193451 | 2.166811e-05 | 8.475867 | 4.326756e-05 |  |  | 2.670288e-05 |  | 35.57439 | 34.70344
6177 | 2018-08-10 12:36 | 363240.9 | 720.0025 | 15 | 35 | 4.200388 | 0.9607029 | 2.226704 | 2.166811e-05 | 8.615544 | 4.326756e-05 |  |  | -3.147125e-05 |  | 35.48043 | 34.68921
6178 | 2018-08-10 12:38 | 363360.9 | 840.0007 | 15 | 35 | 4.200393 | 0.8850803 | 2.257473 | 2.166811e-05 | 8.744786 | 4.326756e-05 |  |  | 9.536743e-06 |  | 35.39042 | 34.624
6179 | 2018-08-10 12:40 | 363480.9 | 960.0045 | 15 | 35 | 4.200378 | 0.8070526 | 2.28568 | 2.166811e-05 | 8.863268 | 4.326756e-05 |  |  | 2.384186e-05 |  | 35.32422 | 34.64222
6180 | 2018-08-10 12:42 | 363600.9 | 1080.0044 | 15 | 35 | 4.200367 | 0.7280788 | 2.311266 | 2.166811e-05 | 8.970738 | 4.326756e-05 |  |  | -2.479553e-05 |  | 35.27079 | 34.67728
6181 | 2018-08-10 12:44 | 363720.9 | 1200.001 | 15 | 35 | 4.200389 | 0.6493492 | 2.334213 | 2.166811e-05 | 9.067123 | 4.326756e-05 |  |  | -4.768372e-06 |  | 35.23999 | 34.68996
6182 | 2018-08-10 12:46 | 363840.9 | 1320.0034 | 15 | 35 | 4.200433 | 0.5732193 | 2.354577 | 2.166811e-05 | 9.152662 | 4.326756e-05 |  |  | 1.430511e-05 |  | 35.15181 | 34.7007
6183 | 2018-08-10 12:48 | 363960.9 | 1440.0041 | 15 | 35 | 4.200411 | 0.501255 | 2.372465 | 2.166811e-05 | 9.227799 | 4.326756e-05 |  |  | -9.536743e-06 |  | 35.05989 | 34.6579
6184 | 2018-08-10 12:50 | 364080.9 | 1560.0012 | 15 | 35 | 4.200389 | 0.4346256 | 2.388045 | 2.166811e-05 | 9.293242 | 4.326756e-05 |  |  | -3.71933e-05 |  | 35.0062 | 34.61467
6185 | 2018-08-10 12:52 | 364200.9 | 1680.0034 | 15 | 35 | 4.200399 | 0.3751106 | 2.40152 | 2.166811e-05 | 9.349843 | 4.326756e-05 |  |  | 1.430511e-05 |  | 34.96419 | 34.68712
6186 | 2018-08-10 12:54 | 364320.9 | 1800.0016 | 15 | 35 | 4.200358 | 0.3220673 | 2.413117 | 2.166811e-05 | 9.398552 | 4.326756e-05 |  |  | 7.629395e-06 |  | 34.99315 | 34.69393
6187 | 2018-08-10 12:54 | 364320.9 | 1800.0061 | 15 | 35 | 4.200358 | 0.3220673 | 2.413117 | 2.166811e-05 | 9.398552 | 4.326756e-05 |  |  | 7.629251e-06 |  | 34.99315 | 34.69345
6188 | 2018-08-10 13:04 | 364921 | 600.0023 | 16 | 35 | 4.15547 | 0 | 2.413117 | 2.166811e-05 | 9.398552 | 4.326756e-05 |  |  | -1.144409e-05 |  | 34.63873 | 34.66672
6189 | 2018-08-10 13:04 | 364921 | 600.0069 | 16 | 35 | 4.155468 | 0 | 2.413117 | 2.166811e-05 | 9.398552 | 4.326756e-05 |  |  | -1.145016e-05 |  | 34.63874 | 34.60568
6190 | 2018-08-10 13:06 | 365041.1 | 120.0034 | 17 | 35 | 3.86104 | -3.000002 | 2.413117 | 0.1000105 | 9.398552 | 0.3877218 |  |  | -0.000169754 |  | 35.00529 | 34.6143
6191 | 2018-08-10 13:08 | 365161.1 | 240.0013 | 17 | 35 | 3.84517 | -3.000029 | 2.413117 | 0.2000018 | 9.398552 | 0.772974 |  |  | -0.0001211166 |  | 35.39928 | 34.6615
6192 | 2018-08-10 13:10 | 365281.1 | 360.0027 | 17 | 35 | 3.827511 | -3.000045 | 2.413117 | 0.3000013 | 9.398552 | 1.156649 |  |  | -0.0001592636 |  | 35.7669 | 34.69561
6193 | 2018-08-10 13:12 | 365401.1 | 480.0001 | 17 | 35 | 3.802808 | -3.000053 | 2.413117 | 0.3999949 | 9.398552 | 1.538206 |  |  | -0.0002603531 |  | 36.09742 | 34.62455
6194 | 2018-08-10 13:14 | 365521.1 | 600.0033 | 17 | 35 | 3.77047 | -3.000072 | 2.413117 | 0.49999 | 9.398552 | 1.916904 |  |  | -0.0003032684 |  | 36.30112 | 34.64788
6195 | 2018-08-10 13:16 | 365641.1 | 720.0025 | 17 | 35 | 3.734246 | -3.000108 | 2.413117 | 0.5999811 | 9.398552 | 2.292115 |  |  | -0.0003089905 |  | 36.52639 | 34.67104
6196 | 2018-08-10 13:18 | 365761.1 | 840.0003 | 17 | 35 | 3.699587 | -3.000076 | 2.413117 | 0.6999769 | 9.398552 | 2.663765 |  |  | -0.0002660751 |  | 36.71317 | 34.74398
6197 | 2018-08-10 13:20 | 365881.1 | 960.001 | 17 | 35 | 3.668388 | -3.000057 | 2.413117 | 0.7999794 | 9.398552 | 3.03215 |  |  | -0.0002593994 |  | 36.68992 | 34.66027
6198 | 2018-08-10 13:22 | 366001.1 | 1080.0027 | 17 | 35 | 3.638641 | -3.00006 | 2.413117 | 0.8999774 | 9.398552 | 3.397494 |  |  | -0.000213623 |  | 36.73781 | 34.74653
6199 | 2018-08-10 13:24 | 366121.1 | 1200.0024 | 17 | 35 | 3.607087 | -3.00011 | 2.413117 | 0.9999731 | 9.398552 | 3.759788 |  |  | -0.0002536774 |  | 36.89967 | 34.70117
6200 | 2018-08-10 13:26 | 366241.1 | 1320.0003 | 17 | 35 | 3.57179 | -3.00008 | 2.413117 | 1.099966 | 9.398552 | 4.118738 |  |  | -0.0003232956 |  | 36.83759 | 34.77292
6201 | 2018-08-10 13:28 | 366361.1 | 1440.0004 | 17 | 35 | 3.532842 | -3.000051 | 2.413117 | 1.199952 | 9.398552 | 4.473941 |  |  | -0.0003957748 |  | 36.8648 | 34.70424
6202 | 2018-08-10 13:30 | 366481.1 | 1560.0048 | 17 | 35 | 3.492057 | -3.00012 | 2.413117 | 1.299959 | 9.398552 | 4.825214 |  |  | -0.0003538132 |  | 36.84177 | 34.68926
6203 | 2018-08-10 13:32 | 366601.1 | 1680.0023 | 17 | 35 | 3.452689 | -3.00006 | 2.413117 | 1.399956 | 9.398552 | 5.17241 |  |  | -0.0002593994 |  | 36.80386 | 34.71355
6204 | 2018-08-10 13:34 | 366721.1 | 1800.0011 | 17 | 35 | 3.417573 | -3.000066 | 2.413117 | 1.499956 | 9.398552 | 5.515882 |  |  | -0.0003194809 |  | 36.75224 | 34.73878
6205 | 2018-08-10 13:36 | 366841.1 | 1920.0013 | 17 | 35 | 3.386898 | -3.000099 | 2.413117 | 1.599945 | 9.398552 | 5.856038 |  |  | -0.0002269745 |  | 36.79505 | 34.65441
6206 | 2018-08-10 13:38 | 366961.1 | 2040.0008 | 17 | 35 | 3.358721 | -3.000064 | 2.413117 | 1.699941 | 9.398552 | 6.19329 |  |  | -0.0002298355 |  | 36.84572 | 34.73273
6207 | 2018-08-10 13:40 | 367081.1 | 2160.0046 | 17 | 35 | 3.330491 | -3.000085 | 2.413117 | 1.799948 | 9.398552 | 6.527786 |  |  | -0.0002765656 |  | 37.05843 | 34.76684
6208 | 2018-08-10 13:42 | 367201.1 | 2280.0028 | 17 | 35 | 3.299692 | -3.000053 | 2.413117 | 1.899943 | 9.398552 | 6.859298 |  |  | -0.0002584457 |  | 37.28962 | 34.75607
6209 | 2018-08-10 13:44 | 367321.1 | 2400.0036 | 17 | 35 | 3.267338 | -3.000057 | 2.413117 | 1.999928 | 9.398552 | 7.187631 |  |  | -0.0002918243 |  | 37.43872 | 34.59853
6210 | 2018-08-10 13:46 | 367441.1 | 2520.0003 | 17 | 35 | 3.225954 | -3.00011 | 2.413117 | 2.09993 | 9.398552 | 7.512401 |  |  | -0.0004243851 |  | 37.53741 | 34.74276
6211 | 2018-08-10 13:48 | 367561.1 | 2640.0022 | 17 | 35 | 3.162608 | -3.000108 | 2.413117 | 2.199923 | 9.398552 | 7.832193 |  |  | -0.0008182526 |  | 37.66673 | 34.73315
6212 | 2018-08-10 13:50 | 367681.1 | 2760.0035 | 17 | 35 | 2.990471 | -3.00008 | 2.413117 | 2.299926 | 9.398552 | 8.141048 |  |  | -0.001994133 |  | 38.01292 | 34.73014
6213 | 2018-08-10 13:52 | 367801.1 | 2880.0019 | 17 | 35 | 2.399462 | -3.000048 | 2.413117 | 2.39992 | 9.398552 | 8.421855 |  |  | -0.01644707 |  | 38.37671 | 34.75419
6214 | 2018-08-10 13:52 | 367816.2 | 2895.1709 | 17 | 35 | 1.999943 | -3.000071 | 2.413117 | 2.412561 | 9.398552 | 8.450115 |  |  | -0.01436498 |  | 38.4729 | 34.7832
6215 | 2018-08-10 13:52 | 367816.3 | 0.0103 | 18 | 36 | 1.996767 | -3.000027 | 0 | 2.08339e-06 | 0 | 4.161735e-06 |  |  | -0.01436181 |  | 38.47281 | 34.78295
6216 | 2018-08-10 13:54 | 367936.3 | 120.0003 | 14 | 36 | 3.263865 | 1.500008 | 0.04999195 | 2.333273e-05 | 0.1519338 | 4.659007e-05 |  |  | 0.002112389 |  | 38.00794 | 34.71936
6217 | 2018-08-10 13:56 | 368056.3 | 240.0033 | 14 | 36 | 3.436061 | 1.500042 | 0.0999944 | 2.333273e-05 | 0.3199137 | 4.659007e-05 |  |  | 0.001055717 |  | 37.28232 | 34.81028
6218 | 2018-08-10 13:58 | 368176.3 | 360.0016 | 14 | 36 | 3.525316 | 1.500032 | 0.1499912 | 2.333273e-05 | 0.4942115 | 4.659007e-05 |  |  | 0.0005283356 |  | 36.84005 | 34.74603
6219 | 2018-08-10 14:00 | 368296.3 | 480.0006 | 14 | 36 | 3.569541 | 1.500055 | 0.1999855 | 2.333273e-05 | 0.6717327 | 4.659007e-05 |  |  | 0.0002098083 |  | 36.5315 | 34.7701
6220 | 2018-08-10 14:02 | 368416.3 | 600.0037 | 14 | 36 | 3.587961 | 1.500025 | 0.2499883 | 2.333273e-05 | 0.8506919 | 4.659007e-05 |  |  | 0.0001764297 |  | 36.33419 | 34.69534
6221 | 2018-08-10 14:04 | 368536.3 | 720.0002 | 14 | 36 | 3.605312 | 1.500023 | 0.2999814 | 2.333273e-05 | 1.030501 | 4.659007e-05 |  |  | 0.0001659393 |  | 36.15609 | 34.71196
6222 | 2018-08-10 14:06 | 368656.3 | 840.004 | 14 | 36 | 3.622337 | 1.499998 | 0.3499839 | 2.333273e-05 | 1.211203 | 4.659007e-05 |  |  | 0.0001039505 |  | 36.00824 | 34.80427
6223 | 2018-08-10 14:08 | 368776.3 | 960.0016 | 14 | 36 | 3.640131 | 1.500034 | 0.3999786 | 2.333273e-05 | 1.392737 | 4.659007e-05 |  |  | 0.0001783371 |  | 35.88499 | 34.73793
6224 | 2018-08-10 14:10 | 368896.3 | 1080.0011 | 14 | 36 | 3.661262 | 1.5 | 0.4499736 | 2.333273e-05 | 1.575237 | 4.659007e-05 |  |  | 0.0001850128 |  | 35.7818 | 34.715
6225 | 2018-08-10 14:12 | 369016.3 | 1200.0026 | 14 | 36 | 3.683886 | 1.500059 | 0.4999683 | 2.333273e-05 | 1.758853 | 4.659007e-05 |  |  | 0.0001897812 |  | 35.71282 | 34.78395
6226 | 2018-08-10 14:14 | 369136.3 | 1320.0017 | 14 | 36 | 3.705709 | 1.500027 | 0.549972 | 2.333273e-05 | 1.943607 | 4.659007e-05 |  |  | 0.0001363754 |  | 35.57578 | 34.67646
6227 | 2018-08-10 14:16 | 369256.3 | 1440.0045 | 14 | 36 | 3.724349 | 1.500036 | 0.5999719 | 2.333273e-05 | 2.12938 | 4.659007e-05 |  |  | 7.629395e-05 |  | 35.53801 | 34.75267
6228 | 2018-08-10 14:18 | 369376.3 | 1560.002 | 14 | 36 | 3.739948 | 1.500034 | 0.6499698 | 2.333273e-05 | 2.315992 | 4.659007e-05 |  |  | 0.0001268387 |  | 35.48906 | 34.71101
6229 | 2018-08-10 14:20 | 369496.3 | 1680.0026 | 14 | 36 | 3.752326 | 1.500021 | 0.6999685 | 2.333273e-05 | 2.503301 | 4.659007e-05 |  |  | 0.0001144409 |  | 35.50747 | 34.71152
6230 | 2018-08-10 14:22 | 369616.3 | 1800.0039 | 14 | 36 | 3.76418 | 1.500074 | 0.7499673 | 2.333273e-05 | 2.691207 | 4.659007e-05 |  |  | 9.918213e-05 |  | 35.48114 | 34.75708
6231 | 2018-08-10 14:24 | 369736.3 | 1920.0005 | 14 | 36 | 3.776815 | 1.500046 | 0.7999604 | 2.333273e-05 | 2.879702 | 4.659007e-05 |  |  | 9.250641e-05 |  | 35.52518 | 34.73415
6232 | 2018-08-10 14:26 | 369856.3 | 2040.0044 | 14 | 36 | 3.790597 | 1.500053 | 0.8499627 | 2.333273e-05 | 3.06889 | 4.659007e-05 |  |  | 0.0001440048 |  | 35.67345 | 34.79255
6233 | 2018-08-10 14:28 | 369976.3 | 2160.0017 | 14 | 36 | 3.805711 | 1.500084 | 0.899959 | 2.333273e-05 | 3.258777 | 4.659007e-05 |  |  | 0.0001840591 |  | 35.6781 | 34.72221
6234 | 2018-08-10 14:30 | 370096.3 | 2280.0033 | 14 | 36 | 3.822266 | 1.500038 | 0.9499596 | 2.333273e-05 | 3.449472 | 4.659007e-05 |  |  | 0.0001468658 |  | 35.74313 | 34.69815
6235 | 2018-08-10 14:32 | 370216.3 | 2400.0006 | 14 | 36 | 3.84035 | 1.500071 | 0.9999583 | 2.333273e-05 | 3.641026 | 4.659007e-05 |  |  | 0.0001659393 |  | 35.84028 | 34.70681
6236 | 2018-08-10 14:34 | 370336.3 | 2520.0012 | 14 | 36 | 3.859672 | 1.500067 | 1.049953 | 2.333273e-05 | 3.833504 | 4.659007e-05 |  |  | 0.00020504 |  | 35.87522 | 34.86195
6237 | 2018-08-10 14:36 | 370456.3 | 2640.0013 | 14 | 36 | 3.879811 | 1.500059 | 1.099957 | 2.333273e-05 | 4.027005 | 4.659007e-05 |  |  | 0.0001544952 |  | 35.94651 | 34.77689
6238 | 2018-08-10 14:38 | 370576.3 | 2760.0016 | 14 | 36 | 3.90029 | 1.500076 | 1.149955 | 2.333273e-05 | 4.221501 | 4.659007e-05 |  |  | 0.0001621246 |  | 35.99613 | 34.78905
6239 | 2018-08-10 14:40 | 370696.3 | 2880.0007 | 14 | 36 | 3.920424 | 1.500086 | 1.199951 | 2.333273e-05 | 4.417004 | 4.659007e-05 |  |  | 0.0001707077 |  | 36.03409 | 34.82222
6240 | 2018-08-10 14:42 | 370816.3 | 3000.0021 | 14 | 36 | 3.939597 | 1.500078 | 1.249951 | 2.333273e-05 | 4.613508 | 4.659007e-05 |  |  | 0.0001239777 |  | 36.10117 | 34.72361
6241 | 2018-08-10 14:44 | 370936.3 | 3120.0017 | 14 | 36 | 3.957509 | 1.500067 | 1.299949 | 2.333273e-05 | 4.810934 | 4.659007e-05 |  |  | 0.000120163 |  | 36.16404 | 34.7993
6242 | 2018-08-10 14:46 | 371056.3 | 3240.0039 | 14 | 36 | 3.974215 | 1.500051 | 1.349954 | 2.333273e-05 | 5.00925 | 4.659007e-05 |  |  | 0.0001401901 |  | 36.16471 | 34.69021
6243 | 2018-08-10 14:48 | 371176.3 | 3360.0006 | 14 | 36 | 3.990077 | 1.500082 | 1.399948 | 2.333273e-05 | 5.208338 | 4.659007e-05 |  |  | 0.0001821518 |  | 36.1363 | 34.76171
6244 | 2018-08-10 14:50 | 371296.3 | 3480.0011 | 14 | 36 | 4.005352 | 1.500042 | 1.449951 | 2.333273e-05 | 5.408236 | 4.659007e-05 |  |  | 9.822845e-05 |  | 36.20478 | 34.78253
6245 | 2018-08-10 14:52 | 371416.3 | 3600.0011 | 14 | 36 | 4.020504 | 1.500021 | 1.499948 | 2.333273e-05 | 5.608873 | 4.659007e-05 |  |  | 0.0001192093 |  | 36.05062 | 34.632
6246 | 2018-08-10 14:54 | 371536.3 | 3720.0001 | 14 | 36 | 4.035595 | 1.500036 | 1.549944 | 2.333273e-05 | 5.81026 | 4.659007e-05 |  |  | 0.0001296997 |  | 36.02803 | 34.7685
6247 | 2018-08-10 14:56 | 371656.3 | 3840.0033 | 14 | 36 | 4.050978 | 1.500021 | 1.59994 | 2.333273e-05 | 6.012403 | 4.659007e-05 |  |  | 0.0001306534 |  | 36.00639 | 34.79677
6248 | 2018-08-10 14:58 | 371776.3 | 3960.003 | 14 | 36 | 4.067215 | 1.500025 | 1.649938 | 2.333273e-05 | 6.215347 | 4.659007e-05 |  |  | 0.0001459122 |  | 35.90597 | 34.7255
6249 | 2018-08-10 15:00 | 371896.3 | 4080.0011 | 14 | 36 | 4.08474 | 1.500021 | 1.699935 | 2.333273e-05 | 6.419129 | 4.659007e-05 |  |  | 0.0001859665 |  | 35.86312 | 34.79068
6250 | 2018-08-10 15:02 | 372016.3 | 4200.0027 | 14 | 36 | 4.103735 | 1.500031 | 1.749934 | 2.333273e-05 | 6.623832 | 4.659007e-05 |  |  | 0.0001192093 |  | 35.86149 | 34.7664
6251 | 2018-08-10 15:04 | 372136.3 | 4320.0021 | 14 | 36 | 4.124069 | 1.499987 | 1.799929 | 2.333273e-05 | 6.829499 | 4.659007e-05 |  |  | 0.0001974106 |  | 35.79135 | 34.76171
6252 | 2018-08-10 15:06 | 372256.3 | 4440.002 | 14 | 36 | 4.145167 | 1.499998 | 1.849924 | 2.333273e-05 | 7.036209 | 4.659007e-05 |  |  | 0.000169754 |  | 35.80161 | 34.83112
6253 | 2018-08-10 15:08 | 372376.3 | 4560.0053 | 14 | 36 | 4.166276 | 1.500063 | 1.899921 | 2.333273e-05 | 7.243986 | 4.659007e-05 |  |  | 0.0001783371 |  | 35.76339 | 34.77385
6254 | 2018-08-10 15:10 | 372496.3 | 4680.0018 | 14 | 36 | 4.186149 | 1.500038 | 1.949917 | 2.333273e-05 | 7.452786 | 4.659007e-05 |  |  | 0.0001602173 |  | 35.7345 | 34.75048
6255 | 2018-08-10 15:12 | 372591.1 | 4774.7959 | 14 | 36 | 4.200007 | 1.500042 | 1.989411 | 2.333273e-05 | 7.618395 | 4.659007e-05 |  |  | 9.035938e-05 |  | 35.74242 | 34.73574
6256 | 2018-08-10 15:14 | 372711.1 | 120.0035 | 15 | 36 | 4.200505 | 1.348059 | 2.036724 | 2.333273e-05 | 7.817135 | 4.659007e-05 |  |  | 1.907349e-06 |  | 35.72332 | 34.75867
6257 | 2018-08-10 15:16 | 372831.1 | 240.0025 | 15 | 36 | 4.200506 | 1.252644 | 2.079971 | 2.333273e-05 | 7.998796 | 4.659007e-05 |  |  | 3.33786e-05 |  | 35.66039 | 34.7727
6258 | 2018-08-10 15:18 | 372951.1 | 360.0006 | 15 | 36 | 4.200472 | 1.176794 | 2.120439 | 2.333273e-05 | 8.168777 | 4.659007e-05 |  |  | -1.144409e-05 |  | 35.66946 | 34.69021
6259 | 2018-08-10 15:20 | 373071.1 | 480.0005 | 15 | 36 | 4.200453 | 1.105412 | 2.158468 | 2.333273e-05 | 8.32852 | 4.659007e-05 |  |  | 8.583069e-06 |  | 35.63639 | 34.72243
6260 | 2018-08-10 15:22 | 373191.1 | 600.0043 | 15 | 36 | 4.200451 | 1.034039 | 2.194128 | 2.333273e-05 | 8.478309 | 4.659007e-05 |  |  | -1.621246e-05 |  | 35.55036 | 34.73623
6261 | 2018-08-10 15:24 | 373311.1 | 720.0024 | 15 | 36 | 4.200488 | 0.9604816 | 2.227374 | 2.333273e-05 | 8.617955 | 4.659007e-05 |  |  | -3.814697e-06 |  | 35.53033 | 34.74817
6262 | 2018-08-10 15:26 | 373431.1 | 840.0037 | 15 | 36 | 4.200473 | 0.8844318 | 2.258128 | 2.333273e-05 | 8.74714 | 4.659007e-05 |  |  | -3.910065e-05 |  | 35.44124 | 34.75845
6263 | 2018-08-10 15:28 | 373551.1 | 960.0005 | 15 | 36 | 4.2005 | 0.8062534 | 2.286309 | 2.333273e-05 | 8.865512 | 4.659007e-05 |  |  | -2.002716e-05 |  | 35.35054 | 34.6923
6264 | 2018-08-10 15:30 | 373671.1 | 1080.0011 | 15 | 36 | 4.200497 | 0.7271156 | 2.311863 | 2.333273e-05 | 8.972852 | 4.659007e-05 |  |  | 1.525879e-05 |  | 35.31371 | 34.73344
6265 | 2018-08-10 15:32 | 373791.1 | 1200 | 15 | 36 | 4.200517 | 0.6482582 | 2.334779 | 2.333273e-05 | 9.069109 | 4.659007e-05 |  |  | -9.536743e-06 |  | 35.29272 | 34.74653
6266 | 2018-08-10 15:34 | 373911.1 | 1320.0031 | 15 | 36 | 4.200463 | 0.5719147 | 2.355108 | 2.333273e-05 | 9.154501 | 4.659007e-05 |  |  | -4.768372e-06 |  | 35.16557 | 34.80753
6267 | 2018-08-10 15:36 | 374031.1 | 1440.0005 | 15 | 36 | 4.200513 | 0.5001011 | 2.372963 | 2.333273e-05 | 9.229501 | 4.659007e-05 |  |  | 1.049042e-05 |  | 35.18192 | 34.71101
6268 | 2018-08-10 15:38 | 374151.1 | 1560.0004 | 15 | 36 | 4.200488 | 0.4335709 | 2.388502 | 2.333273e-05 | 9.294773 | 4.659007e-05 |  |  | -4.005432e-05 |  | 35.10889 | 34.71942
6269 | 2018-08-10 15:40 | 374271.1 | 1680.0016 | 15 | 36 | 4.200482 | 0.3737659 | 2.401939 | 2.333273e-05 | 9.351213 | 4.659007e-05 |  |  | -1.525879e-05 |  | 35.01788 | 34.76872
6270 | 2018-08-10 15:42 | 374391.1 | 1800.0024 | 15 | 36 | 4.200458 | 0.3209629 | 2.413498 | 2.333273e-05 | 9.399769 | 4.659007e-05 |  |  | -9.536743e-07 |  | 34.95882 | 34.68551
6271 | 2018-08-10 15:42 | 374391.1 | 1800.0078 | 15 | 36 | 4.200457 | 0.3209572 | 2.4135 | 2.333273e-05 | 9.399774 | 4.659007e-05 |  |  | -9.537516e-07 |  | 34.95882 | 34.68553
6272 | 2018-08-10 15:52 | 374991.1 | 600.0002 | 16 | 36 | 4.155647 | 0 | 2.4135 | 2.333273e-05 | 9.399774 | 4.659007e-05 |  |  | -9.536743e-06 |  | 34.7179 | 34.75304
6273 | 2018-08-10 15:52 | 374991.1 | 600.0055 | 16 | 36 | 4.155644 | 0 | 2.4135 | 2.333273e-05 | 9.399774 | 4.659007e-05 |  |  | -9.544529e-06 |  | 34.71792 | 34.75867
6274 | 2018-08-10 15:54 | 375111.3 | 120.0038 | 17 | 36 | 3.861287 | -3.000053 | 2.4135 | 0.1000181 | 9.399774 | 0.3877786 |  |  | -0.0001859665 |  | 35.09749 | 34.74464
6275 | 2018-08-10 15:56 | 375231.3 | 240.0037 | 17 | 36 | 3.84545 | -3.000041 | 2.4135 | 0.2000129 | 9.399774 | 0.7730735 |  |  | -0.0001220703125 |  | 35.4711 | 34.73901
6276 | 2018-08-10 15:58 | 375351.3 | 360.0035 | 17 | 36 | 3.827761 | -3.000043 | 2.4135 | 0.300007 | 9.399774 | 1.156756 |  |  | -0.0001649857 |  | 35.75759 | 34.80327
6277 | 2018-08-10 16:00 | 375471.3 | 480.0017 | 17 | 36 | 3.803103 | -3.000035 | 2.4135 | 0.3999914 | 9.399774 | 1.538306 |  |  | -0.0002622604 |  | 36.08021 | 34.79113
6278 | 2018-08-10 16:02 | 375591.3 | 600.0047 | 17 | 36 | 3.770779 | -3.000048 | 2.4135 | 0.4999898 | 9.399774 | 1.917048 |  |  | -0.0002861023 |  | 36.34864 | 34.72313
6279 | 2018-08-10 16:04 | 375711.3 | 720.0038 | 17 | 36 | 3.734602 | -3.000045 | 2.4135 | 0.5999844 | 9.399774 | 2.292305 |  |  | -0.0003376007 |  | 36.58526 | 34.75585
6280 | 2018-08-10 16:06 | 375831.3 | 840.0001 | 17 | 36 | 3.699952 | -3.000072 | 2.4135 | 0.6999853 | 9.399774 | 2.664009 |  |  | -0.0002670288 |  | 36.61269 | 34.75585
6281 | 2018-08-10 16:08 | 375951.3 | 960.0018 | 17 | 36 | 3.668718 | -3.000055 | 2.4135 | 0.7999751 | 9.399774 | 3.032379 |  |  | -0.0002479553 |  | 36.75527 | 34.83413
6282 | 2018-08-10 16:10 | 376071.3 | 1080.0037 | 17 | 36 | 3.638933 | -3.000032 | 2.4135 | 0.8999733 | 9.399774 | 3.397758 |  |  | -0.0002765656 |  | 36.79712 | 34.822
6283 | 2018-08-10 16:12 | 376191.3 | 1200.0021 | 17 | 36 | 3.60741 | -3.000031 | 2.4135 | 0.9999681 | 9.399774 | 3.760085 |  |  | -0.0002975464 |  | 36.89386 | 34.75678
6284 | 2018-08-10 16:14 | 376311.3 | 1320.0034 | 17 | 36 | 3.572132 | -3.000041 | 2.4135 | 1.099966 | 9.399774 | 4.119089 |  |  | -0.0003433228 |  | 36.90689 | 34.77385
6285 | 2018-08-10 16:16 | 376431.3 | 1440.0009 | 17 | 36 | 3.53318 | -3.000018 | 2.4135 | 1.199964 | 9.399774 | 4.474373 |  |  | -0.0003557205 |  | 36.87107 | 34.73389
6286 | 2018-08-10 16:18 | 376551.3 | 1560.0046 | 17 | 36 | 3.492404 | -3.000055 | 2.4135 | 1.299955 | 9.399774 | 4.825625 |  |  | -0.000369072 |  | 36.89502 | 34.75796
6287 | 2018-08-10 16:20 | 376671.3 | 1680.0044 | 17 | 36 | 3.453065 | -3.000029 | 2.4135 | 1.399952 | 9.399774 | 5.172859 |  |  | -0.0003328323 |  | 36.78552 | 34.68784
6288 | 2018-08-10 16:22 | 376791.3 | 1800.0036 | 17 | 36 | 3.417939 | -3.000012 | 2.4135 | 1.499941 | 9.399774 | 5.516333 |  |  | -0.0003061295 |  | 36.75272 | 34.71913
6289 | 2018-08-10 16:24 | 376911.3 | 1920.0003 | 17 | 36 | 3.387218 | -3.000035 | 2.4135 | 1.599942 | 9.399774 | 5.856565 |  |  | -0.0002584457 |  | 36.8204 | 34.71727
6290 | 2018-08-10 16:26 | 377031.3 | 2040.0029 | 17 | 36 | 3.359066 | -3.000027 | 2.4135 | 1.699937 | 9.399774 | 6.19385 |  |  | -0.0002174377 |  | 36.92129 | 34.67171
6291 | 2018-08-10 16:28 | 377151.3 | 2160.0011 | 17 | 36 | 3.330857 | -3.000027 | 2.4135 | 1.799929 | 9.399774 | 6.528335 |  |  | -0.0002603531 |  | 37.10631 | 34.7271
6292 | 2018-08-10 16:30 | 377271.3 | 2280.0042 | 17 | 36 | 3.300043 | -3.000055 | 2.4135 | 1.899928 | 9.399774 | 6.859899 |  |  | -0.0002470016 |  | 37.3233 | 34.81406
6293 | 2018-08-10 16:32 | 377391.3 | 2400.0024 | 17 | 36 | 3.267698 | -3.000045 | 2.4135 | 1.999924 | 9.399774 | 7.188304 |  |  | -0.0003166199 |  | 37.43732 | 34.79395
6294 | 2018-08-10 16:34 | 377511.3 | 2520.0045 | 17 | 36 | 3.226326 | -3.00005 | 2.4135 | 2.099916 | 9.399774 | 7.513081 |  |  | -0.0004253387 |  | 37.5532 | 34.68646
6295 | 2018-08-10 16:36 | 377631.3 | 2640.0019 | 17 | 36 | 3.163049 | -3.000087 | 2.4135 | 2.199915 | 9.399774 | 7.832929 |  |  | -0.0008611679 |  | 37.64767 | 34.71682
6296 | 2018-08-10 16:38 | 377751.3 | 2760.0033 | 17 | 36 | 2.990963 | -3.000039 | 2.4135 | 2.299909 | 9.399774 | 8.141804 |  |  | -0.002041817 |  | 37.99065 | 34.77481
6297 | 2018-08-10 16:40 | 377871.3 | 2880.0017 | 17 | 36 | 2.400305 | -3.000032 | 2.4135 | 2.399905 | 9.399774 | 8.422671 |  |  | -0.01659298 |  | 38.43233 | 34.72643
6298 | 2018-08-10 16:40 | 377886.5 | 2895.2138 | 17 | 36 | 1.999476 | -3.000022 | 2.4135 | 2.412587 | 9.399774 | 8.45103 |  |  | -0.01448962 |  | 38.46038 | 34.75448
6299 | 2018-08-10 16:40 | 377886.5 | 0.0056 | 18 | 37 | 1.997158 | -3.000226 | 0 | 2.00015e-06 | 0 | 3.994615e-06 |  |  | -0.01448708 |  | 38.46031 | 34.7544
6300 | 2018-08-10 16:42 | 378006.5 | 120.0027 | 14 | 37 | 3.263713 | 1.50005 | 0.04999603 | 2.208332e-05 | 0.1519373 | 4.40967e-05 |  |  | 0.002108574 |  | 38.04626 | 34.75774
6301 | 2018-08-10 16:44 | 378126.5 | 240.0033 | 14 | 37 | 3.435942 | 1.500023 | 0.09999534 | 2.208332e-05 | 0.3199013 | 4.40967e-05 |  |  | 0.001077652 |  | 37.28217 | 34.77385
6302 | 2018-08-10 16:46 | 378246.5 | 360.0039 | 14 | 37 | 3.525222 | 1.500032 | 0.1499932 | 2.208332e-05 | 0.494197 | 4.40967e-05 |  |  | 0.0005512238 |  | 36.822 | 34.76662
6303 | 2018-08-10 16:48 | 378366.5 | 480.0025 | 14 | 37 | 3.569448 | 1.500048 | 0.1999882 | 2.208332e-05 | 0.671716 | 4.40967e-05 |  |  | 0.0002212524 |  | 36.47869 | 34.79885
6304 | 2018-08-10 16:50 | 378486.5 | 600.0027 | 14 | 37 | 3.587896 | 1.500093 | 0.2499847 | 2.208332e-05 | 0.8506479 | 4.40967e-05 |  |  | 0.0002317429 |  | 36.29414 | 34.73834
6305 | 2018-08-10 16:52 | 378606.5 | 720.0034 | 14 | 37 | 3.605243 | 1.500082 | 0.2999841 | 2.208332e-05 | 1.030475 | 4.40967e-05 |  |  | 0.0001316071 |  | 36.14959 | 34.7442
6306 | 2018-08-10 16:54 | 378726.5 | 840.0016 | 14 | 37 | 3.62227 | 1.500051 | 0.3499835 | 2.208332e-05 | 1.211162 | 4.40967e-05 |  |  | 0.0001544952 |  | 36.04572 | 34.7622
6307 | 2018-08-10 16:56 | 378846.5 | 960.0006 | 14 | 37 | 3.640053 | 1.500036 | 0.3999762 | 2.208332e-05 | 1.392685 | 4.40967e-05 |  |  | 0.0001449585 |  | 35.95885 | 34.78419
6308 | 2018-08-10 16:58 | 378966.5 | 1080.002 | 14 | 37 | 3.661193 | 1.500084 | 0.4499773 | 2.208332e-05 | 1.575203 | 4.40967e-05 |  |  | 0.0002059937 |  | 35.88617 | 34.80449
6309 | 2018-08-10 17:00 | 379086.5 | 1200.0001 | 14 | 37 | 3.683748 | 1.500069 | 0.4999742 | 2.208332e-05 | 1.758822 | 4.40967e-05 |  |  | 0.0001745224 |  | 35.77481 | 34.8358
6310 | 2018-08-10 17:02 | 379206.5 | 1320.0024 | 14 | 37 | 3.705592 | 1.500072 | 0.5499783 | 2.208332e-05 | 1.943573 | 4.40967e-05 |  |  | 0.0001764297 |  | 35.65129 | 34.74557
6311 | 2018-08-10 17:04 | 379326.5 | 1440.0029 | 14 | 37 | 3.724284 | 1.50005 | 0.5999772 | 2.208332e-05 | 2.129337 | 4.40967e-05 |  |  | 0.0001573563 |  | 35.63359 | 34.86522
6312 | 2018-08-10 17:06 | 379446.5 | 1560.0012 | 14 | 37 | 3.739846 | 1.500099 | 0.6499752 | 2.208332e-05 | 2.315945 | 4.40967e-05 |  |  | 0.0001268387 |  | 35.50608 | 34.68502
6313 | 2018-08-10 17:08 | 379566.5 | 1680.0028 | 14 | 37 | 3.752224 | 1.500067 | 0.699972 | 2.208332e-05 | 2.503242 | 4.40967e-05 |  |  | 0.0001049042 |  | 35.55392 | 34.79694
6314 | 2018-08-10 17:10 | 379686.5 | 1800.0008 | 14 | 37 | 3.764067 | 1.500092 | 0.7499743 | 2.208332e-05 | 2.691157 | 4.40967e-05 |  |  | 5.817413e-05 |  | 35.58287 | 34.76561
6315 | 2018-08-10 17:12 | 379806.5 | 1920.0012 | 14 | 37 | 3.77672 | 1.500069 | 0.799973 | 2.208332e-05 | 2.879668 | 4.40967e-05 |  |  | 0.0001192093 |  | 35.59153 | 34.82941
6316 | 2018-08-10 17:14 | 379926.5 | 2040.0027 | 14 | 37 | 3.790473 | 1.500084 | 0.849968 | 2.208332e-05 | 3.068824 | 4.40967e-05 |  |  | 9.536743e-05 |  | 35.58714 | 34.67772
6317 | 2018-08-10 17:16 | 380046.5 | 2160.0002 | 14 | 37 | 3.805642 | 1.500107 | 0.8999713 | 2.208332e-05 | 3.258733 | 4.40967e-05 |  |  | 0.0001468658 |  | 35.74319 | 34.77196
6318 | 2018-08-10 17:18 | 380166.5 | 2280.0016 | 14 | 37 | 3.822226 | 1.500032 | 0.9499706 | 2.208332e-05 | 3.44942 | 4.40967e-05 |  |  | 0.0001354218 |  | 35.8174 | 34.76122
6319 | 2018-08-10 17:20 | 380286.5 | 2400.0014 | 14 | 37 | 3.840303 | 1.500044 | 0.9999657 | 2.208332e-05 | 3.640958 | 4.40967e-05 |  |  | 0.0001802444 |  | 35.85801 | 34.75315
6320 | 2018-08-10 17:22 | 380406.5 | 2520.0042 | 14 | 37 | 3.859684 | 1.500038 | 1.049962 | 2.208332e-05 | 3.833439 | 4.40967e-05 |  |  | 0.0001926422 |  | 35.92898 | 34.78567
6321 | 2018-08-10 17:24 | 380526.5 | 2640.0026 | 14 | 37 | 3.879811 | 1.500055 | 1.099962 | 2.208332e-05 | 4.026922 | 4.40967e-05 |  |  | 0.0001678467 |  | 35.9322 | 34.74856
6322 | 2018-08-10 17:26 | 380646.5 | 2760.0005 | 14 | 37 | 3.90021 | 1.500027 | 1.149962 | 2.208332e-05 | 4.221425 | 4.40967e-05 |  |  | 0.0001897812 |  | 35.99498 | 34.69114
6323 | 2018-08-10 17:28 | 380766.5 | 2880.0028 | 14 | 37 | 3.920336 | 1.500055 | 1.199963 | 2.208332e-05 | 4.416947 | 4.40967e-05 |  |  | 0.0001440048 |  | 35.95214 | 34.6255
6324 | 2018-08-10 17:30 | 380886.5 | 3000.0041 | 14 | 37 | 3.939562 | 1.500044 | 1.24996 | 2.208332e-05 | 4.613436 | 4.40967e-05 |  |  | 0.0001811981 |  | 35.97818 | 34.69063
6325 | 2018-08-10 17:32 | 381006.5 | 3120.0022 | 14 | 37 | 3.957405 | 1.500055 | 1.299959 | 2.208332e-05 | 4.810859 | 4.40967e-05 |  |  | 0.0001735687 |  | 35.97665 | 34.71339
6326 | 2018-08-10 17:34 | 381126.5 | 3240.0042 | 14 | 37 | 3.974144 | 1.500044 | 1.349957 | 2.208332e-05 | 5.009145 | 4.40967e-05 |  |  | 0.0001411438 |  | 36.0231 | 34.70266
6327 | 2018-08-10 17:36 | 381246.5 | 3360.0007 | 14 | 37 | 3.990024 | 1.500069 | 1.399954 | 2.208332e-05 | 5.208241 | 4.40967e-05 |  |  | 0.0001220703125 |  | 36.00121 | 34.77213
6328 | 2018-08-10 17:38 | 381366.5 | 3480.0003 | 14 | 37 | 4.005357 | 1.500072 | 1.449955 | 2.208332e-05 | 5.408131 | 4.40967e-05 |  |  | 0.0001220703125 |  | 35.92858 | 34.63703
6329 | 2018-08-10 17:40 | 381486.5 | 3600.002 | 14 | 37 | 4.020552 | 1.50009 | 1.499952 | 2.208332e-05 | 5.608769 | 4.40967e-05 |  |  | 0.0001392365 |  | 35.94556 | 34.61895
6330 | 2018-08-10 17:42 | 381606.5 | 3720.002 | 14 | 37 | 4.035657 | 1.500084 | 1.549953 | 2.208332e-05 | 5.810176 | 4.40967e-05 |  |  | 0.0001869202 |  | 35.87082 | 34.59272
6331 | 2018-08-10 17:44 | 381726.5 | 3840.0024 | 14 | 37 | 4.051016 | 1.500051 | 1.599949 | 2.208332e-05 | 6.012327 | 4.40967e-05 |  |  | 0.0001468658 |  | 35.80304 | 34.67958
6332 | 2018-08-10 17:46 | 381846.5 | 3960.0014 | 14 | 37 | 4.067298 | 1.500029 | 1.64995 | 2.208332e-05 | 6.215281 | 4.40967e-05 |  |  | 0.0001592636 |  | 35.78874 | 34.67495
6333 | 2018-08-10 17:48 | 381966.5 | 4080.0025 | 14 | 37 | 4.084847 | 1.50008 | 1.699946 | 2.208332e-05 | 6.419064 | 4.40967e-05 |  |  | 0.0001602173 |  | 35.73612 | 34.71087
6334 | 2018-08-10 17:50 | 382086.5 | 4200.0014 | 14 | 37 | 4.103834 | 1.500046 | 1.749946 | 2.208332e-05 | 6.623773 | 4.40967e-05 |  |  | 0.0001688004 |  | 35.7091 | 34.69074
6335 | 2018-08-10 17:52 | 382206.5 | 4320.0051 | 14 | 37 | 4.124191 | 1.500072 | 1.799943 | 2.208332e-05 | 6.829459 | 4.40967e-05 |  |  | 0.0002031326 |  | 35.70117 | 34.69499
6336 | 2018-08-10 17:54 | 382326.5 | 4440.0015 | 14 | 37 | 4.145347 | 1.500076 | 1.849942 | 2.208332e-05 | 7.036191 | 4.40967e-05 |  |  | 0.0001783371 |  | 35.7197 | 34.71329
6337 | 2018-08-10 17:56 | 382446.5 | 4560.0013 | 14 | 37 | 4.16642 | 1.500095 | 1.89994 | 2.208332e-05 | 7.243979 | 4.40967e-05 |  |  | 0.0001764297 |  | 35.69508 | 34.7215
6338 | 2018-08-10 17:58 | 382566.5 | 4680.0008 | 14 | 37 | 4.186328 | 1.500048 | 1.949939 | 2.208332e-05 | 7.452801 | 4.40967e-05 |  |  | 0.0001525879 |  | 35.66895 | 34.7154
6339 | 2018-08-10 17:59 | 382660.1 | 4773.5457 | 14 | 37 | 4.200003 | 1.500061 | 1.988916 | 2.208332e-05 | 7.616243 | 4.40967e-05 |  |  | 9.327232e-05 |  | 35.65162 | 34.72178
6340 | 2018-08-10 18:01 | 382780.1 | 120.0028 | 15 | 37 | 4.200494 | 1.347994 | 2.036224 | 2.208332e-05 | 7.814964 | 4.40967e-05 |  |  | 1.716614e-05 |  | 35.57896 | 34.64889
6341 | 2018-08-10 18:03 | 382900.1 | 240.0021 | 15 | 37 | 4.200492 | 1.25264 | 2.079465 | 2.208332e-05 | 7.996597 | 4.40967e-05 |  |  | -1.525879e-05 |  | 35.57471 | 34.65009
6342 | 2018-08-10 18:05 | 383020.1 | 360.0023 | 15 | 37 | 4.200477 | 1.176739 | 2.119927 | 2.208332e-05 | 8.166557 | 4.40967e-05 |  |  | -3.623962e-05 |  | 35.55005 | 34.74093
6343 | 2018-08-10 18:07 | 383140.1 | 480.0026 | 15 | 37 | 4.20044 | 1.105209 | 2.157956 | 2.208332e-05 | 8.326297 | 4.40967e-05 |  |  | -4.673004e-05 |  | 35.48772 | 34.67993
6344 | 2018-08-10 18:09 | 383260.1 | 600.001 | 15 | 37 | 4.200469 | 1.033531 | 2.193602 | 2.208332e-05 | 8.476024 | 4.40967e-05 |  |  | -2.574921e-05 |  | 35.44515 | 34.70431
6345 | 2018-08-10 18:11 | 383380.1 | 720.0002 | 15 | 37 | 4.200453 | 0.9602261 | 2.226837 | 2.208332e-05 | 8.615628 | 4.40967e-05 |  |  | -3.242493e-05 |  | 35.37613 | 34.63025
6346 | 2018-08-10 18:13 | 383500.1 | 840.0017 | 15 | 37 | 4.200491 | 0.8839436 | 2.257578 | 2.208332e-05 | 8.744755 | 4.40967e-05 |  |  | -1.144409e-05 |  | 35.35788 | 34.62626
6347 | 2018-08-10 18:15 | 383620.1 | 960.0042 | 15 | 37 | 4.200487 | 0.8058243 | 2.285749 | 2.208332e-05 | 8.863089 | 4.40967e-05 |  |  | 1.239777e-05 |  | 35.2727 | 34.58385
6348 | 2018-08-10 18:17 | 383740.1 | 1080.0032 | 15 | 37 | 4.200485 | 0.72649 | 2.31129 | 2.208332e-05 | 8.970371 | 4.40967e-05 |  |  | 1.907349e-06 |  | 35.26785 | 34.6564
6349 | 2018-08-10 18:19 | 383860.1 | 1200.0008 | 15 | 37 | 4.200462 | 0.6479282 | 2.334193 | 2.208332e-05 | 9.066577 | 4.40967e-05 |  |  | -2.098083e-05 |  | 35.21672 | 34.60915
6350 | 2018-08-10 18:21 | 383980.1 | 1320.0011 | 15 | 37 | 4.200477 | 0.5718422 | 2.354514 | 2.208332e-05 | 9.151936 | 4.40967e-05 |  |  | -1.621246e-05 |  | 35.12666 | 34.67258
6351 | 2018-08-10 18:23 | 384100.1 | 1440.0034 | 15 | 37 | 4.200506 | 0.4997158 | 2.37236 | 2.208332e-05 | 9.226894 | 4.40967e-05 |  |  | -6.008148e-05 |  | 35.04052 | 34.68901
6352 | 2018-08-10 18:25 | 384220.1 | 1560.0042 | 15 | 37 | 4.200469 | 0.4334049 | 2.387899 | 2.208332e-05 | 9.292169 | 4.40967e-05 |  |  | 1.716614e-05 |  | 35.07705 | 34.78048
6353 | 2018-08-10 18:27 | 384340.1 | 1680.0009 | 15 | 37 | 4.200472 | 0.3736668 | 2.401334 | 2.208332e-05 | 9.348599 | 4.40967e-05 |  |  | -3.623962e-05 |  | 34.99092 | 34.6622
6354 | 2018-08-10 18:29 | 384460.1 | 1800.0028 | 15 | 37 | 4.200448 | 0.3210316 | 2.412897 | 2.208332e-05 | 9.397169 | 4.40967e-05 |  |  | 7.629395e-06 |  | 35.01678 | 34.75611
6355 | 2018-08-10 18:29 | 384460.1 | 1800.0075 | 15 | 37 | 4.200436 | 0.3210278 | 2.412897 | 2.208332e-05 | 9.397169 | 4.40967e-05 |  |  | 7.629178e-06 |  | 35.01677 | 34.78443
6356 | 2018-08-10 18:39 | 385060.2 | 600.0041 | 16 | 37 | 4.155556 | 0 | 2.412897 | 2.208332e-05 | 9.397169 | 4.40967e-05 |  |  | -2.002716e-05 |  | 34.66539 | 34.64905
6357 | 2018-08-10 18:39 | 385060.2 | 600.0111 | 16 | 37 | 4.155563 | 0 | 2.412897 | 2.208332e-05 | 9.397169 | 4.40967e-05 |  |  | -2.00345e-05 |  | 34.66541 | 34.64905
6358 | 2018-08-10 18:41 | 385180.2 | 120.0012 | 17 | 37 | 3.861453 | -2.999974 | 2.412897 | 0.1000136 | 9.397169 | 0.3877748 |  |  | -0.0001459122 |  | 35.05032 | 34.62469
6359 | 2018-08-10 18:43 | 385300.2 | 240.0036 | 17 | 37 | 3.845614 | -3.000134 | 2.412897 | 0.2000106 | 9.397169 | 0.7730944 |  |  | -0.0001411438 |  | 35.44129 | 34.58471
6360 | 2018-08-10 18:45 | 385420.2 | 360.0025 | 17 | 37 | 3.827899 | -3.00017 | 2.412897 | 0.3000124 | 9.397169 | 1.156823 |  |  | -0.0001955032 |  | 35.6909 | 34.63533
6361 | 2018-08-10 18:47 | 385540.2 | 480.0046 | 17 | 37 | 3.803238 | -2.999849 | 2.412897 | 0.4000061 | 9.397169 | 1.538423 |  |  | -0.0002470016 |  | 36.00817 | 34.67406
6362 | 2018-08-10 18:49 | 385660.2 | 600 | 17 | 37 | 3.770853 | -2.999794 | 2.412897 | 0.499991 | 9.397169 | 1.917124 |  |  | -0.0003538132 |  | 36.27633 | 34.5719
6363 | 2018-08-10 18:51 | 385780.2 | 720.0019 | 17 | 37 | 3.734718 | -3.00017 | 2.412897 | 0.5999875 | 9.397169 | 2.292399 |  |  | -0.0002851486 |  | 36.48824 | 34.61734
6364 | 2018-08-10 18:53 | 385900.2 | 840.0031 | 17 | 37 | 3.700061 | -3.000159 | 2.412897 | 0.6999815 | 9.397169 | 2.664088 |  |  | -0.0003023148 |  | 36.6439 | 34.73231
6365 | 2018-08-10 18:55 | 386020.2 | 960.0035 | 17 | 37 | 3.66888 | -2.999865 | 2.412897 | 0.7999747 | 9.397169 | 3.032487 |  |  | -0.0002326965 |  | 36.64816 | 34.6393
6366 | 2018-08-10 18:57 | 386140.2 | 1080.0002 | 17 | 37 | 3.639115 | -2.999831 | 2.412897 | 0.8999611 | 9.397169 | 3.397838 |  |  | -0.0002317429 |  | 36.76161 | 34.71432
6367 | 2018-08-10 18:59 | 386260.2 | 1200.001 | 17 | 37 | 3.607538 | -2.999856 | 2.412897 | 0.9999532 | 9.397169 | 3.760167 |  |  | -0.0002679825 |  | 36.85812 | 34.70609
6368 | 2018-08-10 19:01 | 386380.2 | 1320.0035 | 17 | 37 | 3.572203 | -2.999887 | 2.412897 | 1.099944 | 9.397169 | 4.119153 |  |  | -0.0003061295 |  | 36.82954 | 34.657
6369 | 2018-08-10 19:03 | 386500.2 | 1440.0039 | 17 | 37 | 3.533265 | -2.999808 | 2.412897 | 1.199925 | 9.397169 | 4.474388 |  |  | -0.0003452301 |  | 36.83566 | 34.64266
6370 | 2018-08-10 19:05 | 386620.2 | 1560.0052 | 17 | 37 | 3.492472 | -2.999852 | 2.412897 | 1.299919 | 9.397169 | 4.825658 |  |  | -0.0003223419 |  | 36.81535 | 34.66308
6371 | 2018-08-10 19:07 | 386740.2 | 1680.0008 | 17 | 37 | 3.45306 | -3.00011 | 2.412897 | 1.399909 | 9.397169 | 5.172873 |  |  | -0.0003347397 |  | 36.71317 | 34.67256
6372 | 2018-08-10 19:09 | 386860.2 | 1800.0037 | 17 | 37 | 3.418033 | -2.999844 | 2.412897 | 1.499897 | 9.397169 | 5.516348 |  |  | -0.0002784729 |  | 36.7505 | 34.69939
6373 | 2018-08-10 19:11 | 386980.2 | 1920.0042 | 17 | 37 | 3.387329 | -2.999858 | 2.412897 | 1.599893 | 9.397169 | 5.856568 |  |  | -0.0002403259 |  | 36.77751 | 34.52435
6374 | 2018-08-10 19:13 | 387100.2 | 2040.0032 | 17 | 37 | 3.359121 | -2.999866 | 2.412897 | 1.699874 | 9.397169 | 6.193815 |  |  | -0.0002508163 |  | 36.7821 | 34.65156
6375 | 2018-08-10 19:15 | 387220.2 | 2160.0007 | 17 | 37 | 3.330893 | -2.999825 | 2.412897 | 1.799864 | 9.397169 | 6.528297 |  |  | -0.0002861023 |  | 36.97862 | 34.57318
6376 | 2018-08-10 19:17 | 387340.2 | 2280.0044 | 17 | 37 | 3.300079 | -3.000161 | 2.412897 | 1.89985 | 9.397169 | 6.859821 |  |  | -0.0003213882 |  | 37.24961 | 34.63817
6377 | 2018-08-10 19:19 | 387460.2 | 2400.0028 | 17 | 37 | 3.267763 | -3.000195 | 2.412897 | 1.999839 | 9.397169 | 7.188214 |  |  | -0.0003156662 |  | 37.41536 | 34.67719
6378 | 2018-08-10 19:21 | 387580.2 | 2520.0019 | 17 | 37 | 3.226312 | -2.99984 | 2.412897 | 2.099827 | 9.397169 | 7.512975 |  |  | -0.0004281998 |  | 37.45471 | 34.71959
6379 | 2018-08-10 19:23 | 387700.2 | 2640.0048 | 17 | 37 | 3.162746 | -2.99986 | 2.412897 | 2.199826 | 9.397169 | 7.832813 |  |  | -0.0008907318 |  | 37.71667 | 34.679
6380 | 2018-08-10 19:25 | 387820.2 | 2760.0014 | 17 | 37 | 2.990152 | -2.999833 | 2.412897 | 2.299806 | 9.397169 | 8.141586 |  |  | -0.00201416 |  | 37.96334 | 34.62688
6381 | 2018-08-10 19:27 | 387940.2 | 2880.0016 | 17 | 37 | 2.39068 | -3.000203 | 2.412897 | 2.399808 | 9.397169 | 8.422202 |  |  | -0.01674461 |  | 38.43542 | 34.74796
6382 | 2018-08-10 19:28 | 387954.8 | 2894.5999 | 17 | 37 | 1.999918 | -2.999829 | 2.412897 | 2.411974 | 9.397169 | 8.449327 |  |  | -0.01470003 |  | 38.44689 | 34.64302
6383 | 2018-08-10 19:28 | 387954.9 | 0.0102 | 18 | 38 | 1.99685 | -2.999837 | 0 | 2.08336e-06 | 0 | 4.161599e-06 |  |  | -0.01469679 |  | 38.44681 | 34.6429
6384 | 2018-08-10 19:30 | 388074.9 | 120.002 | 14 | 38 | 3.263786 | 1.500086 | 0.0499992 | 2.616775e-05 | 0.1519498 | 5.22469e-05 |  |  | 0.002113342 |  | 38.04318 | 34.68086
6385 | 2018-08-10 19:32 | 388194.9 | 240.0016 | 14 | 38 | 3.43606 | 1.500036 | 0.09999611 | 2.616775e-05 | 0.3199095 | 5.22469e-05 |  |  | 0.001102448 |  | 37.30906 | 34.69003
6386 | 2018-08-10 19:34 | 388314.9 | 360.0042 | 14 | 38 | 3.525327 | 1.500072 | 0.1499996 | 2.616775e-05 | 0.4942299 | 5.22469e-05 |  |  | 0.0005302429 |  | 36.81167 | 34.68391
6387 | 2018-08-10 19:36 | 388434.9 | 480.0004 | 14 | 38 | 3.569464 | 1.50008 | 0.1999939 | 2.616775e-05 | 0.6717503 | 5.22469e-05 |  |  | 0.0001840591 |  | 36.57263 | 34.73547
6388 | 2018-08-10 19:38 | 388554.9 | 600.0015 | 14 | 38 | 3.587906 | 1.500057 | 0.2499936 | 2.616775e-05 | 0.850695 | 5.22469e-05 |  |  | 0.0001621246 |  | 36.35805 | 34.58118
6389 | 2018-08-10 19:40 | 388674.9 | 720.0007 | 14 | 38 | 3.605292 | 1.500074 | 0.2999929 | 2.616775e-05 | 1.030524 | 5.22469e-05 |  |  | 0.00020504 |  | 36.23787 | 34.68365
6390 | 2018-08-10 19:42 | 388794.9 | 840.0041 | 14 | 38 | 3.622319 | 1.50005 | 0.3499972 | 2.616775e-05 | 1.21123 | 5.22469e-05 |  |  | 0.0001707077 |  | 36.08691 | 34.72027
6391 | 2018-08-10 19:44 | 388914.9 | 960.0009 | 14 | 38 | 3.64006 | 1.500034 | 0.3999921 | 2.616775e-05 | 1.392762 | 5.22469e-05 |  |  | 0.0001516342 |  | 35.98639 | 34.62697
6392 | 2018-08-10 19:46 | 389034.9 | 1080.003 | 14 | 38 | 3.661256 | 1.500097 | 0.4499954 | 2.616775e-05 | 1.57529 | 5.22469e-05 |  |  | 0.0001401901 |  | 35.90842 | 34.69254
6393 | 2018-08-10 19:48 | 389154.9 | 1200.0002 | 14 | 38 | 3.683837 | 1.500067 | 0.4999927 | 2.616775e-05 | 1.758913 | 5.22469e-05 |  |  | 0.0002069473 |  | 35.74303 | 34.62208
6394 | 2018-08-10 19:50 | 389274.9 | 1320.0045 | 14 | 38 | 3.705646 | 1.500038 | 0.5499916 | 2.616775e-05 | 1.943647 | 5.22469e-05 |  |  | 0.000161171 |  | 35.65889 | 34.6819
6395 | 2018-08-10 19:52 | 389394.9 | 1440.0002 | 14 | 38 | 3.724317 | 1.50005 | 0.5999942 | 2.616775e-05 | 2.129426 | 5.22469e-05 |  |  | 0.0001621246 |  | 35.81791 | 34.82602
6396 | 2018-08-10 19:54 | 389514.9 | 1560.0041 | 14 | 38 | 3.739843 | 1.500053 | 0.6499913 | 2.616775e-05 | 2.316032 | 5.22469e-05 |  |  | 0.0001144409 |  | 35.94005 | 35.0566
6397 | 2018-08-10 19:56 | 389634.9 | 1680.0026 | 14 | 38 | 3.752253 | 1.500057 | 0.6999902 | 2.616775e-05 | 2.503338 | 5.22469e-05 |  |  | 8.201599e-05 |  | 35.95575 | 35.15299
6398 | 2018-08-10 19:58 | 389754.9 | 1800.0011 | 14 | 38 | 3.764129 | 1.500025 | 0.7499895 | 2.616775e-05 | 2.691242 | 5.22469e-05 |  |  | 8.869171e-05 |  | 35.97448 | 35.24445
6399 | 2018-08-10 20:00 | 389874.9 | 1920.003 | 14 | 38 | 3.776723 | 1.500055 | 0.7999879 | 2.616775e-05 | 2.879752 | 5.22469e-05 |  |  | 0.0001335144 |  | 35.98727 | 35.31531
6400 | 2018-08-10 20:02 | 389994.9 | 2040.0008 | 14 | 38 | 3.790499 | 1.500059 | 0.8499828 | 2.616775e-05 | 3.068908 | 5.22469e-05 |  |  | 0.0001049042 |  | 35.81544 | 35.20976
6401 | 2018-08-10 20:04 | 390114.9 | 2160.0045 | 14 | 38 | 3.80558 | 1.500053 | 0.8999813 | 2.616775e-05 | 3.258799 | 5.22469e-05 |  |  | 0.0001173019 |  | 35.68377 | 34.87329
6402 | 2018-08-10 20:06 | 390234.9 | 2280.0012 | 14 | 38 | 3.822219 | 1.500097 | 0.9499792 | 2.616775e-05 | 3.44948 | 5.22469e-05 |  |  | 0.0001745224 |  | 35.62311 | 34.77464
6403 | 2018-08-10 20:08 | 390354.9 | 2400.0031 | 14 | 38 | 3.840312 | 1.500067 | 0.9999759 | 2.616775e-05 | 3.641025 | 5.22469e-05 |  |  | 0.0001688004 |  | 35.64826 | 34.67221
6404 | 2018-08-10 20:10 | 390474.9 | 2520.0017 | 14 | 38 | 3.859688 | 1.50008 | 1.049976 | 2.616775e-05 | 3.833523 | 5.22469e-05 |  |  | 0.0001363754 |  | 35.76324 | 34.67331
6405 | 2018-08-10 20:12 | 390594.9 | 2640.0035 | 14 | 38 | 3.879867 | 1.50005 | 1.099975 | 2.616775e-05 | 4.027005 | 5.22469e-05 |  |  | 0.0001974106 |  | 35.81902 | 34.65739
6406 | 2018-08-10 20:14 | 390714.9 | 2760.0018 | 14 | 38 | 3.900276 | 1.500042 | 1.149978 | 2.616775e-05 | 4.221519 | 5.22469e-05 |  |  | 0.0001916885 |  | 35.90484 | 34.60109
6407 | 2018-08-10 20:16 | 390834.9 | 2880.0014 | 14 | 38 | 3.920401 | 1.500059 | 1.199977 | 2.616775e-05 | 4.417036 | 5.22469e-05 |  |  | 0.0001621246 |  | 35.85936 | 34.56868
6408 | 2018-08-10 20:18 | 390954.9 | 3000.003 | 14 | 38 | 3.939564 | 1.500032 | 1.249974 | 2.616775e-05 | 4.613526 | 5.22469e-05 |  |  | 0.0001134872 |  | 35.91417 | 34.64009
6409 | 2018-08-10 20:20 | 391074.9 | 3120.0037 | 14 | 38 | 3.957493 | 1.500086 | 1.299975 | 2.616775e-05 | 4.810964 | 5.22469e-05 |  |  | 0.0001506805 |  | 35.9405 | 34.72935
6410 | 2018-08-10 20:22 | 391194.9 | 3240.0009 | 14 | 38 | 3.974129 | 1.500042 | 1.349968 | 2.616775e-05 | 5.009231 | 5.22469e-05 |  |  | 0.0001068115 |  | 35.97474 | 34.57549
6411 | 2018-08-10 20:24 | 391314.9 | 3360.0007 | 14 | 38 | 3.990034 | 1.500053 | 1.39997 | 2.616775e-05 | 5.208344 | 5.22469e-05 |  |  | 0.0001459122 |  | 35.94311 | 34.61193
6412 | 2018-08-10 20:26 | 391434.9 | 3480.0027 | 14 | 38 | 4.005377 | 1.500051 | 1.449972 | 2.616775e-05 | 5.408237 | 5.22469e-05 |  |  | 0.0001430511 |  | 36.02814 | 34.68621
6413 | 2018-08-10 20:28 | 391554.9 | 3600.0023 | 14 | 38 | 4.020547 | 1.500059 | 1.499969 | 2.616775e-05 | 5.608874 | 5.22469e-05 |  |  | 0.0001659393 |  | 35.94155 | 34.69684
6414 | 2018-08-10 20:30 | 391674.9 | 3720.0007 | 14 | 38 | 4.035617 | 1.50005 | 1.549968 | 2.616775e-05 | 5.810275 | 5.22469e-05 |  |  | 0.0001125336 |  | 35.91056 | 34.66753
6415 | 2018-08-10 20:32 | 391794.9 | 3840.0042 | 14 | 38 | 4.051046 | 1.50008 | 1.599963 | 2.616775e-05 | 6.012418 | 5.22469e-05 |  |  | 0.0001773834 |  | 35.83125 | 34.71775
6416 | 2018-08-10 20:34 | 391914.9 | 3960.0007 | 14 | 38 | 4.067338 | 1.500057 | 1.649962 | 2.616775e-05 | 6.21537 | 5.22469e-05 |  |  | 0.0001306534 |  | 35.78446 | 34.77869
6417 | 2018-08-10 20:36 | 392034.9 | 4080 | 14 | 38 | 4.084851 | 1.500048 | 1.699959 | 2.616775e-05 | 6.419157 | 5.22469e-05 |  |  | 0.0001430511 |  | 35.78446 | 34.62564
6418 | 2018-08-10 20:38 | 392154.9 | 4200.0021 | 14 | 38 | 4.103872 | 1.500029 | 1.749959 | 2.616775e-05 | 6.623866 | 5.22469e-05 |  |  | 0.0001773834 |  | 35.73857 | 34.70488
6419 | 2018-08-10 20:40 | 392274.9 | 4320.0025 | 14 | 38 | 4.124212 | 1.500051 | 1.799957 | 2.616775e-05 | 6.829556 | 5.22469e-05 |  |  | 0.0001821518 |  | 35.68815 | 34.6384
6420 | 2018-08-10 20:42 | 392394.9 | 4440.0032 | 14 | 38 | 4.14536 | 1.500078 | 1.849957 | 2.616775e-05 | 7.036294 | 5.22469e-05 |  |  | 0.0002040863 |  | 35.68086 | 34.62374
6421 | 2018-08-10 20:44 | 392514.9 | 4560.0032 | 14 | 38 | 4.166453 | 1.500067 | 1.899954 | 2.616775e-05 | 7.244078 | 5.22469e-05 |  |  | 0.000169754 |  | 35.65931 | 34.62774
6422 | 2018-08-10 20:46 | 392634.9 | 4680.0007 | 14 | 38 | 4.186297 | 1.500008 | 1.949947 | 2.616775e-05 | 7.452874 | 5.22469e-05 |  |  | 0.0001249313 |  | 35.66482 | 34.65882
6423 | 2018-08-10 20:47 | 392728.5 | 4773.6454 | 14 | 38 | 4.200013 | 1.500008 | 1.988968 | 2.616775e-05 | 7.616503 | 5.22469e-05 |  |  | 8.271709e-05 |  | 35.70312 | 34.70395
6424 | 2018-08-10 20:49 | 392848.5799 | 120.0042 | 15 | 38 | 4.200373 | 1.346687 | 2.036216 | 2.616775e-05 | 7.814963 | 5.22469e-05 |  |  | 2.861023e-05 |  | 35.64471 | 34.73078
6425 | 2018-08-10 20:51 | 392968.5775 | 240.0018 | 15 | 38 | 4.200342 | 1.251448 | 2.079421 | 2.616775e-05 | 7.996439 | 5.22469e-05 |  |  | -2.098083e-05 |  | 35.62531 | 34.71769
6426 | 2018-08-10 20:53 | 393088.5782 | 360.0025 | 15 | 38 | 4.200326 | 1.175335 | 2.119846 | 2.616775e-05 | 8.166238 | 5.22469e-05 |  |  | -5.340576e-05 |  | 35.58795 | 34.71217
6427 | 2018-08-10 20:55 | 393208.5774 | 480.0017 | 15 | 38 | 4.200341 | 1.104181 | 2.157834 | 2.616775e-05 | 8.325802 | 5.22469e-05 |  |  | 6.67572e-06 |  | 35.58401 | 34.70152
6428 | 2018-08-10 20:57 | 393328.5767 | 600.001 | 15 | 38 | 4.200349 | 1.032234 | 2.193444 | 2.616775e-05 | 8.475374 | 5.22469e-05 |  |  | 4.768372e-06 |  | 35.49703 | 34.7113
6429 | 2018-08-10 20:59 | 393448.5767 | 720.001 | 15 | 38 | 4.200346 | 0.9585361 | 2.22663 | 2.616775e-05 | 8.614768 | 5.22469e-05 |  |  | 2.861023e-06 |  | 35.45934 | 34.76125
6430 | 2018-08-10 21:01 | 393568.5767 | 840.001 | 15 | 38 | 4.200349 | 0.8825188 | 2.257332 | 2.616775e-05 | 8.743727 | 5.22469e-05 |  |  | -6.67572e-05 |  | 35.35168 | 34.6695
6431 | 2018-08-10 21:03 | 393688.5758 | 960.0001 | 15 | 38 | 4.200328 | 0.8049412 | 2.285463 | 2.616775e-05 | 8.861886 | 5.22469e-05 |  |  | 6.67572e-06 |  | 35.35933 | 34.72501
6432 | 2018-08-10 21:05 | 393808.5787 | 1080.003 | 15 | 38 | 4.200353 | 0.7259331 | 2.31097 | 2.616775e-05 | 8.969026 | 5.22469e-05 |  |  | 2.288818e-05 |  | 35.30064 | 34.69423
6433 | 2018-08-10 21:07 | 393928.5798 | 1200.0041 | 15 | 38 | 4.200337 | 0.6473274 | 2.333853 | 2.616775e-05 | 9.065141 | 5.22469e-05 |  |  | -9.536743e-06 |  | 35.24894 | 34.71648
6434 | 2018-08-10 21:09 | 394048.5804 | 1320.0047 | 15 | 38 | 4.20038 | 0.5714703 | 2.354148 | 2.616775e-05 | 9.150388 | 5.22469e-05 |  |  | 5.722046e-05 |  | 35.1625 | 34.6918
6435 | 2018-08-10 21:11 | 394168.5785 | 1440.0028 | 15 | 38 | 4.200321 | 0.4992275 | 2.371977 | 2.616775e-05 | 9.225276 | 5.22469e-05 |  |  | 1.049042e-05 |  | 35.17932 | 34.64239
6436 | 2018-08-10 21:13 | 394288.5785 | 1560.0028 | 15 | 38 | 4.200376 | 0.433176 | 2.387497 | 2.616775e-05 | 9.290469 | 5.22469e-05 |  |  | 2.098083e-05 |  | 35.04845 | 34.6409
6437 | 2018-08-10 21:15 | 394408.5761 | 1680.0004 | 15 | 38 | 4.200358 | 0.373764 | 2.400923 | 2.616775e-05 | 9.346859 | 5.22469e-05 |  |  | -1.430511e-05 |  | 35.08551 | 34.68663
6438 | 2018-08-10 21:17 | 394528.5785 | 1800.0028 | 15 | 38 | 4.200321 | 0.3208504 | 2.412481 | 2.616775e-05 | 9.395409 | 5.22469e-05 |  |  | -1.303362e-05 |  | 35.31988 | 34.96762
6439 | 2018-08-10 21:27 | 395128.6 | 600.002 | 16 | 38 | 4.155468 | 0 | 2.412481 | 2.616775e-05 | 9.395409 | 5.22469e-05 |  |  | -6.67572e-06 |  | 34.67075 | 34.80285
6440 | 2018-08-10 21:27 | 395128.6 | 600.0043 | 16 | 38 | 4.155468 | 0 | 2.412481 | 2.616775e-05 | 9.395409 | 5.22469e-05 |  |  | -6.67983e-06 |  | 34.67075 | 34.80284
6441 | 2018-08-10 21:29 | 395248.7 | 120 | 17 | 38 | 3.861822 | -3.000116 | 2.412481 | 0.1000088 | 9.395409 | 0.3877809 |  |  | -0.0002212524 |  | 35.00388 | 34.67474
6442 | 2018-08-10 21:31 | 395368.7 | 240.0027 | 17 | 38 | 3.845981 | -3.000087 | 2.412481 | 0.2000222 | 9.395409 | 0.7731978 |  |  | -0.0001077652 |  | 35.2783 | 34.56365
6443 | 2018-08-10 21:33 | 395488.7 | 360.0008 | 17 | 38 | 3.828262 | -3.000113 | 2.412481 | 0.3000133 | 9.395409 | 1.156919 |  |  | -0.000166893 |  | 35.62353 | 34.59824
6444 | 2018-08-10 21:35 | 395608.7 | 480.0032 | 17 | 38 | 3.80354 | -3.00011 | 2.412481 | 0.4000106 | 9.395409 | 1.538564 |  |  | -0.000243187 |  | 35.99606 | 34.63616
6445 | 2018-08-10 21:37 | 395728.7 | 600.0003 | 17 | 38 | 3.771169 | -3.00011 | 2.412481 | 0.5000036 | 9.395409 | 1.917325 |  |  | -0.0003128052 |  | 36.20842 | 34.6035
6446 | 2018-08-10 21:39 | 395848.7 | 720.0008 | 17 | 38 | 3.734976 | -3.000147 | 2.412481 | 0.6000055 | 9.395409 | 2.292649 |  |  | -0.0003490448 |  | 36.44684 | 34.52228
6447 | 2018-08-10 21:41 | 395968.7 | 840.0003 | 17 | 38 | 3.700354 | -3.000103 | 2.412481 | 0.6999938 | 9.395409 | 2.664345 |  |  | -0.0003147125 |  | 36.60061 | 34.57125
6448 | 2018-08-10 21:43 | 396088.7 | 960.0018 | 17 | 38 | 3.66914 | -3.000113 | 2.412481 | 0.8000005 | 9.395409 | 3.032817 |  |  | -0.0002174377 |  | 36.65693 | 34.5228
6449 | 2018-08-10 21:45 | 396208.7 | 1080.001 | 17 | 38 | 3.639367 | -3.000134 | 2.412481 | 0.9 | 9.395409 | 3.398241 |  |  | -0.0001831055 |  | 36.73759 | 34.55765
6450 | 2018-08-10 21:47 | 396328.7 | 1200.0022 | 17 | 38 | 3.607749 | -3.000145 | 2.412481 | 0.9999986 | 9.395409 | 3.760617 |  |  | -0.0003061295 |  | 36.88372 | 34.64784
6451 | 2018-08-10 21:49 | 396448.7 | 1320.0037 | 17 | 38 | 3.572451 | -3.000145 | 2.412481 | 1.099994 | 9.395409 | 4.119645 |  |  | -0.0002889633 |  | 36.89917 | 34.63252
6452 | 2018-08-10 21:51 | 396568.7 | 1440.0043 | 17 | 38 | 3.533468 | -3.000157 | 2.412481 | 1.199993 | 9.395409 | 4.474967 |  |  | -0.0003795624 |  | 36.84822 | 34.63153
6453 | 2018-08-10 21:53 | 396688.7 | 1560.0014 | 17 | 38 | 3.492694 | -3.000203 | 2.412481 | 1.299982 | 9.395409 | 4.826241 |  |  | -0.0003824234 |  | 36.87582 | 34.70983
6454 | 2018-08-10 21:55 | 396808.7 | 1680.0009 | 17 | 38 | 3.453313 | -3.00011 | 2.412481 | 1.399984 | 9.395409 | 5.17352 |  |  | -0.0003738403 |  | 36.8558 | 34.63879
6455 | 2018-08-10 21:57 | 396928.7 | 1800.0041 | 17 | 38 | 3.418264 | -3.000139 | 2.412481 | 1.499981 | 9.395409 | 5.517052 |  |  | -0.000295639 |  | 36.77485 | 34.66191
6456 | 2018-08-10 21:59 | 397048.7 | 1920.0036 | 17 | 38 | 3.387594 | -3.000226 | 2.412481 | 1.599972 | 9.395409 | 5.857286 |  |  | -0.0002498627 |  | 36.81643 | 34.60455
6457 | 2018-08-10 22:01 | 397168.7 | 2040.0044 | 17 | 38 | 3.35944 | -2.999939 | 2.412481 | 1.69995 | 9.395409 | 6.194552 |  |  | -0.0002307892 |  | 36.93957 | 34.66616
6458 | 2018-08-10 22:03 | 397288.7 | 2160.0039 | 17 | 38 | 3.331179 | -2.999831 | 2.412481 | 1.799943 | 9.395409 | 6.529072 |  |  | -0.0003013611 |  | 37.0787 | 34.62801
6459 | 2018-08-10 22:05 | 397408.7 | 2280.0026 | 17 | 38 | 3.300434 | -2.999852 | 2.412481 | 1.899935 | 9.395409 | 6.860646 |  |  | -0.0002450943 |  | 37.29753 | 34.61492
6460 | 2018-08-10 22:07 | 397528.7 | 2400.0018 | 17 | 38 | 3.267997 | -2.99984 | 2.412481 | 1.999928 | 9.395409 | 7.189077 |  |  | -0.0003499985 |  | 37.46721 | 34.63932
6461 | 2018-08-10 22:09 | 397648.7 | 2520.0012 | 17 | 38 | 3.226538 | -2.99987 | 2.412481 | 2.099916 | 9.395409 | 7.51386 |  |  | -0.0004329681 |  | 37.57841 | 34.58805
6462 | 2018-08-10 22:11 | 397768.7 | 2640.0025 | 17 | 38 | 3.162785 | -2.999875 | 2.412481 | 2.199899 | 9.395409 | 7.833664 |  |  | -0.000837326 |  | 37.80309 | 34.65118
6463 | 2018-08-10 22:13 | 397888.7 | 2760.0045 | 17 | 38 | 2.989509 | -2.999849 | 2.412481 | 2.299892 | 9.395409 | 8.142451 |  |  | -0.001990318 |  | 38.07722 | 34.61367
6464 | 2018-08-10 22:15 | 398008.7 | 2880.0021 | 17 | 38 | 2.382593 | -2.999881 | 2.412481 | 2.399881 | 9.395409 | 8.422818 |  |  | -0.01715469 |  | 38.47339 | 34.71557
6465 | 2018-08-10 22:15 | 398022.8 | 2894.1091 | 17 | 38 | 1.999516 | -2.999831 | 2.412481 | 2.411632 | 9.395409 | 8.448956 |  |  | -0.01513159 |  | 38.54201 | 34.68752
6466 | 2018-08-10 22:15 | 398022.8 | 0.0103 | 18 | 39 | 1.996659 | -2.999827 | 0 | 1.916463e-06 | 0 | 3.827617e-06 |  |  | -0.01512826 |  | 38.54192 | 34.68743
6467 | 2018-08-10 22:17 | 398142.9 | 120.0032 | 14 | 39 | 3.263621 | 1.500069 | 0.0499942 | 2.133173e-05 | 0.1519218 | 4.259044e-05 |  |  | 0.002084732 |  | 38.08154 | 34.67107
6468 | 2018-08-10 22:19 | 398262.9 | 240.002 | 14 | 39 | 3.435888 | 1.500057 | 0.09999382 | 2.133173e-05 | 0.3198834 | 4.259044e-05 |  |  | 0.001073837 |  | 37.37798 | 34.71773
6469 | 2018-08-10 22:21 | 398382.9 | 360.0041 | 14 | 39 | 3.525222 | 1.500027 | 0.1499953 | 2.133173e-05 | 0.4941914 | 4.259044e-05 |  |  | 0.0004863739 |  | 36.82092 | 34.72443
6470 | 2018-08-10 22:23 | 398502.9 | 480.0017 | 14 | 39 | 3.56938 | 1.500051 | 0.1999947 | 2.133173e-05 | 0.6717257 | 4.259044e-05 |  |  | 0.0001659393 |  | 36.54758 | 34.6744
6471 | 2018-08-10 22:25 | 398622.9 | 600.0041 | 14 | 39 | 3.587801 | 1.500057 | 0.2499927 | 2.133173e-05 | 0.8506603 | 4.259044e-05 |  |  | 0.0001363754 |  | 36.35854 | 34.74121
6472 | 2018-08-10 22:27 | 398742.9 | 720.0001 | 14 | 39 | 3.60523 | 1.500027 | 0.2999881 | 2.133173e-05 | 1.030471 | 4.259044e-05 |  |  | 0.0001831055 |  | 36.23529 | 34.61191
6473 | 2018-08-10 22:29 | 398862.9 | 840.0013 | 14 | 39 | 3.62222 | 1.500034 | 0.3499875 | 2.133173e-05 | 1.211155 | 4.259044e-05 |  |  | 0.0001583099 |  | 36.15657 | 34.71225
6474 | 2018-08-10 22:31 | 398982.9 | 960.0009 | 14 | 39 | 3.639985 | 1.500031 | 0.3999839 | 2.133173e-05 | 1.392687 | 4.259044e-05 |  |  | 0.0002040863 |  | 36.24438 | 34.93684
6475 | 2018-08-10 22:33 | 399102.9 | 1080.0013 | 14 | 39 | 3.66112 | 1.500029 | 0.4499833 | 2.133173e-05 | 1.575196 | 4.259044e-05 |  |  | 0.0001630783 |  | 36.20443 | 35.14932
6476 | 2018-08-10 22:35 | 399222.9 | 1200.0001 | 14 | 39 | 3.683681 | 1.500029 | 0.4999809 | 2.133173e-05 | 1.758814 | 4.259044e-05 |  |  | 0.0001983643 |  | 36.12988 | 35.14253
6477 | 2018-08-10 22:37 | 399342.9 | 1320.0043 | 14 | 39 | 3.705541 | 1.500032 | 0.5499822 | 2.133173e-05 | 1.943551 | 4.259044e-05 |  |  | 0.0002202988 |  | 36.03782 | 35.26207
6478 | 2018-08-10 22:39 | 399462.9 | 1440.0017 | 14 | 39 | 3.724179 | 1.500063 | 0.599975 | 2.133173e-05 | 2.129287 | 4.259044e-05 |  |  | 0.0001029968 |  | 35.90327 | 35.1507
6479 | 2018-08-10 22:41 | 399582.9 | 1560.0041 | 14 | 39 | 3.739736 | 1.500069 | 0.6499762 | 2.133173e-05 | 2.315901 | 4.259044e-05 |  |  | 0.0001220703125 |  | 35.64868 | 35.06421
6480 | 2018-08-10 22:43 | 399702.9 | 1680.0028 | 14 | 39 | 3.752118 | 1.50005 | 0.6999786 | 2.133173e-05 | 2.503214 | 4.259044e-05 |  |  | 0.000120163 |  | 35.50381 | 34.77106
6481 | 2018-08-10 22:45 | 399822.9 | 1800.0019 | 14 | 39 | 3.76395 | 1.500038 | 0.7499742 | 2.133173e-05 | 2.691098 | 4.259044e-05 |  |  | 0.0001096725 |  | 35.43589 | 34.70387
6482 | 2018-08-10 22:47 | 399942.9 | 1920.0026 | 14 | 39 | 3.776622 | 1.500042 | 0.7999699 | 2.133173e-05 | 2.879593 | 4.259044e-05 |  |  | 0.0001153946 |  | 35.42961 | 34.61282
6483 | 2018-08-10 22:49 | 400062.9 | 2040.002 | 14 | 39 | 3.790415 | 1.500046 | 0.8499703 | 2.133173e-05 | 3.068765 | 4.259044e-05 |  |  | 0.0001411438 |  | 35.52297 | 34.6338
6484 | 2018-08-10 22:51 | 400182.9 | 2160.0033 | 14 | 39 | 3.805562 | 1.500055 | 0.8999706 | 2.133173e-05 | 3.258658 | 4.259044e-05 |  |  | 0.0001354218 |  | 35.56506 | 34.66861
6485 | 2018-08-10 22:53 | 400302.9 | 2280.0019 | 14 | 39 | 3.82214 | 1.500055 | 0.9499681 | 2.133173e-05 | 3.449334 | 4.259044e-05 |  |  | 0.000128746 |  | 35.65476 | 34.6675
6486 | 2018-08-10 22:55 | 400422.9 | 2400 | 14 | 39 | 3.840236 | 1.500057 | 0.9999673 | 2.133173e-05 | 3.640885 | 4.259044e-05 |  |  | 0.0001707077 |  | 35.72379 | 34.6662
6487 | 2018-08-10 22:57 | 400542.9 | 2520.0017 | 14 | 39 | 3.859619 | 1.500105 | 1.049966 | 2.133173e-05 | 3.833372 | 4.259044e-05 |  |  | 0.0001497269 |  | 35.82058 | 34.65211
6488 | 2018-08-10 22:59 | 400662.9 | 2640.0018 | 14 | 39 | 3.879799 | 1.500074 | 1.099967 | 2.133173e-05 | 4.026861 | 4.259044e-05 |  |  | 0.0001506805 |  | 35.86391 | 34.73785
6489 | 2018-08-10 23:01 | 400782.9 | 2760.0004 | 14 | 39 | 3.900236 | 1.500061 | 1.149963 | 2.133173e-05 | 4.221344 | 4.259044e-05 |  |  | 0.0002012253 |  | 35.93705 | 34.75269
6490 | 2018-08-10 23:03 | 400902.9 | 2880.0044 | 14 | 39 | 3.920339 | 1.500061 | 1.19996 | 2.133173e-05 | 4.416851 | 4.259044e-05 |  |  | 0.0001363754 |  | 35.9589 | 34.66444
6491 | 2018-08-10 23:05 | 401022.9 | 3000.0005 | 14 | 39 | 3.939547 | 1.500055 | 1.249958 | 2.133173e-05 | 4.613345 | 4.259044e-05 |  |  | 0.0002088547 |  | 35.94855 | 34.69666
6492 | 2018-08-10 23:07 | 401142.9 | 3120.0007 | 14 | 39 | 3.957385 | 1.500063 | 1.299962 | 2.133173e-05 | 4.810787 | 4.259044e-05 |  |  | 0.0001029968 |  | 35.96676 | 34.67702
6493 | 2018-08-10 23:09 | 401262.9 | 3240.0016 | 14 | 39 | 3.974137 | 1.500053 | 1.349959 | 2.133173e-05 | 5.009068 | 4.259044e-05 |  |  | 0.0001783371 |  | 35.92939 | 34.69162
6494 | 2018-08-10 23:11 | 401382.9 | 3360.0025 | 14 | 39 | 3.989955 | 1.500071 | 1.399957 | 2.133173e-05 | 5.208164 | 4.259044e-05 |  |  | 8.583069e-05 |  | 35.98043 | 34.7272
6495 | 2018-08-10 23:13 | 401502.9 | 3480.0017 | 14 | 39 | 4.005323 | 1.500031 | 1.449956 | 2.133173e-05 | 5.408044 | 4.259044e-05 |  |  | 0.0001554489 |  | 36.04181 | 34.75248
6496 | 2018-08-10 23:15 | 401622.9 | 3600.0024 | 14 | 39 | 4.02045 | 1.500046 | 1.499956 | 2.133173e-05 | 5.608686 | 4.259044e-05 |  |  | 7.05719e-05 |  | 35.98471 | 34.69363
6497 | 2018-08-10 23:17 | 401742.9 | 3720.0018 | 14 | 39 | 4.035574 | 1.500044 | 1.549953 | 2.133173e-05 | 5.810079 | 4.259044e-05 |  |  | 0.0001354218 |  | 35.88231 | 34.7116
6498 | 2018-08-10 23:19 | 401862.9 | 3840.0016 | 14 | 39 | 4.050992 | 1.500061 | 1.599952 | 2.133173e-05 | 6.012236 | 4.259044e-05 |  |  | 0.0001449585 |  | 35.85803 | 34.75943
6499 | 2018-08-10 23:21 | 401982.9 | 3960.0025 | 14 | 39 | 4.067261 | 1.500069 | 1.649947 | 2.133173e-05 | 6.215165 | 4.259044e-05 |  |  | 9.727478e-05 |  | 35.80396 | 34.7951
6500 | 2018-08-10 23:23 | 402102.9 | 4080.0041 | 14 | 39 | 4.084819 | 1.500059 | 1.699948 | 2.133173e-05 | 6.418966 | 4.259044e-05 |  |  | 0.0001411438 |  | 35.78547 | 34.69237
6501 | 2018-08-10 23:25 | 402222.9 | 4200.0006 | 14 | 39 | 4.103855 | 1.500076 | 1.749948 | 2.133173e-05 | 6.623675 | 4.259044e-05 |  |  | 0.0001916885 |  | 35.7356 | 34.72254
6502 | 2018-08-10 23:27 | 402342.9 | 4320.0038 | 14 | 39 | 4.124218 | 1.500025 | 1.799945 | 2.133173e-05 | 6.82936 | 4.259044e-05 |  |  | 0.00020504 |  | 35.73233 | 34.68473
6503 | 2018-08-10 23:29 | 402462.9 | 4440.0038 | 14 | 39 | 4.14533 | 1.500051 | 1.849945 | 2.133173e-05 | 7.036098 | 4.259044e-05 |  |  | 0.0001630783 |  | 35.73567 | 34.75792
6504 | 2018-08-10 23:31 | 402582.9 | 4560.0042 | 14 | 39 | 4.1664 | 1.500034 | 1.899942 | 2.133173e-05 | 7.243879 | 4.259044e-05 |  |  | 0.0001754761 |  | 35.75212 | 34.76369
6505 | 2018-08-10 23:33 | 402702.9 | 4680.0014 | 14 | 39 | 4.186243 | 1.500036 | 1.949938 | 2.133173e-05 | 7.452686 | 4.259044e-05 |  |  | 0.0001649857 |  | 35.74725 | 34.73414
6506 | 2018-08-10 23:35 | 402797 | 4774.11 | 14 | 39 | 4.200014 | 1.500069 | 1.989152 | 2.133173e-05 | 7.617124 | 4.259044e-05 |  |  | 8.954217e-05 |  | 35.7175 | 34.74636
6507 | 2018-08-10 23:37 | 402917 | 120.0006 | 15 | 39 | 4.200511 | 1.348652 | 2.036469 | 2.133173e-05 | 7.815882 | 4.259044e-05 |  |  | -6.67572e-06 |  | 35.69987 | 34.74969
6508 | 2018-08-10 23:39 | 403037 | 240.0039 | 15 | 39 | 4.200465 | 1.25341 | 2.079738 | 2.133173e-05 | 7.997633 | 4.259044e-05 |  |  | 3.33786e-05 |  | 35.64487 | 34.72259
6509 | 2018-08-10 23:41 | 403157 | 360.0013 | 15 | 39 | 4.200476 | 1.177359 | 2.120224 | 2.133173e-05 | 8.167694 | 4.259044e-05 |  |  | -3.814697e-06 |  | 35.571 | 34.70613
6510 | 2018-08-10 23:43 | 403277 | 480.0015 | 15 | 39 | 4.200472 | 1.105812 | 2.15827 | 2.133173e-05 | 8.327502 | 4.259044e-05 |  |  | 1.144409e-05 |  | 35.56284 | 34.77959
6511 | 2018-08-10 23:45 | 403397 | 600.0018 | 15 | 39 | 4.200434 | 1.033806 | 2.193935 | 2.133173e-05 | 8.477312 | 4.259044e-05 |  |  | -5.531311e-05 |  | 35.51027 | 34.6744
6512 | 2018-08-10 23:47 | 403517 | 720.0004 | 15 | 39 | 4.200452 | 0.9599991 | 2.227168 | 2.133173e-05 | 8.616907 | 4.259044e-05 |  |  | -6.866455e-05 |  | 35.51824 | 34.80769
6513 | 2018-08-10 23:49 | 403637 | 840.0014 | 15 | 39 | 4.200516 | 0.8834496 | 2.257896 | 2.133173e-05 | 8.745979 | 4.259044e-05 |  |  | 1.144409e-05 |  | 35.46254 | 34.71469
6514 | 2018-08-10 23:51 | 403757 | 960.0045 | 15 | 39 | 4.200474 | 0.8048553 | 2.286043 | 2.133173e-05 | 8.864209 | 4.259044e-05 |  |  | -2.479553e-05 |  | 35.64379 | 34.93471
6515 | 2018-08-10 23:53 | 403877 | 1080.0015 | 15 | 39 | 4.200475 | 0.7257462 | 2.311552 | 2.133173e-05 | 8.971359 | 4.259044e-05 |  |  | -1.621246e-05 |  | 35.73404 | 35.11759
6516 | 2018-08-10 23:55 | 403997 | 1200.0007 | 15 | 39 | 4.200476 | 0.6467113 | 2.334417 | 2.133173e-05 | 9.067406 | 4.259044e-05 |  |  | 1.716614e-05 |  | 35.65597 | 35.22795
6517 | 2018-08-10 23:57 | 404117 | 1320.0014 | 15 | 39 | 4.200457 | 0.5703888 | 2.354692 | 2.133173e-05 | 9.152572 | 4.259044e-05 |  |  | -8.583069e-06 |  | 35.61729 | 35.19892
6518 | 2018-08-10 23:59 | 404237 | 1440.0009 | 15 | 39 | 4.200471 | 0.4984589 | 2.37249 | 2.133173e-05 | 9.227331 | 4.259044e-05 |  |  | 6.67572e-06 |  | 35.37854 | 35.07847
6519 | 2018-08-11 00:01 | 404357 | 1560.0001 | 15 | 39 | 4.20045 | 0.432106 | 2.387982 | 2.133173e-05 | 9.292405 | 4.259044e-05 |  |  | -7.629395e-06 |  | 35.08439 | 34.92363
6520 | 2018-08-11 00:03 | 404477 | 1680.0009 | 15 | 39 | 4.20045 | 0.3725758 | 2.401374 | 2.133173e-05 | 9.348656 | 4.259044e-05 |  |  | -3.528595e-05 |  | 34.91378 | 34.62024
6521 | 2018-08-11 00:05 | 404597 | 1800.0042 | 15 | 39 | 4.200463 | 0.3199406 | 2.412897 | 2.133173e-05 | 9.397059 | 4.259044e-05 |  |  | -7.629395e-06 |  | 34.84872 | 34.61322
6522 | 2018-08-11 00:05 | 404597 | 1800.009 | 15 | 39 | 4.200465 | 0.3199406 | 2.412898 | 2.133173e-05 | 9.397062 | 4.259044e-05 |  |  | -7.629311e-06 |  | 34.84872 | 34.65996
6523 | 2018-08-11 00:15 | 405197 | 600.0022 | 16 | 39 | 4.155806 | 0 | 2.412899 | 2.133173e-05 | 9.397066 | 4.259044e-05 |  |  | 2.861023e-06 |  | 34.71786 | 34.61836
6524 | 2018-08-11 00:15 | 405197.1 | 600.0045 | 16 | 39 | 4.155806 | 0 | 2.412899 | 2.133173e-05 | 9.397066 | 4.259044e-05 |  |  | 2.858046e-06 |  | 34.71787 | 34.61768
6525 | 2018-08-11 00:17 | 405317.2 | 120.0024 | 17 | 39 | 3.862292 | -3.000066 | 2.412899 | 0.1000103 | 9.397066 | 0.3878508 |  |  | -0.0001525879 |  | 35.0935 | 34.62513
6526 | 2018-08-11 00:19 | 405437.2 | 240.0022 | 17 | 39 | 3.846392 | -3.000095 | 2.412899 | 0.2000063 | 9.397066 | 0.7732443 |  |  | -0.0001001358 |  | 35.45885 | 34.7881
6527 | 2018-08-11 00:21 | 405557.2 | 360.0043 | 17 | 39 | 3.828708 | -3.000129 | 2.412899 | 0.3000048 | 9.397066 | 1.157037 |  |  | -0.0001382828 |  | 35.80328 | 34.713
6528 | 2018-08-11 00:23 | 405677.2 | 480.002 | 17 | 39 | 3.804039 | -3.000166 | 2.412899 | 0.4000036 | 9.397066 | 1.538737 |  |  | -0.000246048 |  | 36.14537 | 34.70074
6529 | 2018-08-11 00:25 | 405797.2 | 600.0004 | 17 | 39 | 3.771706 | -3.000155 | 2.412899 | 0.5000051 | 9.397066 | 1.917584 |  |  | -0.0002889633 |  | 36.38522 | 34.82202
6530 | 2018-08-11 00:27 | 405917.2 | 720.0044 | 17 | 39 | 3.735529 | -3.000141 | 2.412899 | 0.600001 | 9.397066 | 2.292939 |  |  | -0.0002975464 |  | 36.60252 | 34.70707
6531 | 2018-08-11 00:29 | 406037.2 | 840.0032 | 17 | 39 | 3.700863 | -3.000199 | 2.412899 | 0.6999921 | 9.397066 | 2.6647 |  |  | -0.0002737045 |  | 36.80793 | 34.68876
6532 | 2018-08-11 00:31 | 406157.2 | 960.0018 | 17 | 39 | 3.669623 | -3.000193 | 2.412899 | 0.7999937 | 9.397066 | 3.033207 |  |  | -0.0002241135 |  | 36.91256 | 34.69423
6533 | 2018-08-11 00:33 | 406277.2 | 1080.0008 | 17 | 39 | 3.639901 | -2.999866 | 2.412899 | 0.8999718 | 9.397066 | 3.398606 |  |  | -0.0002737045 |  | 36.881 | 34.72132
6534 | 2018-08-11 00:35 | 406397.2 | 1200.0033 | 17 | 39 | 3.608369 | -2.999852 | 2.412899 | 0.9999723 | 9.397066 | 3.761046 |  |  | -0.0003252029 |  | 36.93809 | 34.75397
6535 | 2018-08-11 00:37 | 406517.2 | 1320.0009 | 17 | 39 | 3.57308 | -2.999898 | 2.412899 | 1.09996 | 9.397066 | 4.120106 |  |  | -0.000330925 |  | 36.93838 | 34.66187
6536 | 2018-08-11 00:39 | 406637.2 | 1440.0025 | 17 | 39 | 3.534081 | -2.999829 | 2.412899 | 1.199949 | 9.397066 | 4.475454 |  |  | -0.0003700256 |  | 36.98816 | 34.72194
6537 | 2018-08-11 00:41 | 406757.2 | 1560.0017 | 17 | 39 | 3.49334 | -2.999863 | 2.412899 | 1.299935 | 9.397066 | 4.82678 |  |  | -0.000333786 |  | 36.92515 | 34.72131
6538 | 2018-08-11 00:43 | 406877.2 | 1680.0008 | 17 | 39 | 3.453915 | -2.999842 | 2.412899 | 1.399927 | 9.397066 | 5.174088 |  |  | -0.0003633499 |  | 36.85812 | 34.74574
6539 | 2018-08-11 00:45 | 406997.2 | 1800.0032 | 17 | 39 | 3.418835 | -2.999829 | 2.412899 | 1.499915 | 9.397066 | 5.517644 |  |  | -0.0002746582 |  | 36.83356 | 34.74848
6540 | 2018-08-11 00:47 | 407117.2 | 1920.0014 | 17 | 39 | 3.388101 | -2.999875 | 2.412899 | 1.599905 | 9.397066 | 5.857927 |  |  | -0.0002470016 |  | 36.9664 | 34.78476
6541 | 2018-08-11 00:49 | 407237.2 | 2040.0022 | 17 | 39 | 3.359907 | -2.999865 | 2.412899 | 1.699892 | 9.397066 | 6.195274 |  |  | -0.0001840591 |  | 36.99765 | 34.73782
6542 | 2018-08-11 00:51 | 407357.2 | 2160.0038 | 17 | 39 | 3.331712 | -2.999847 | 2.412899 | 1.799879 | 9.397066 | 6.529824 |  |  | -0.0002326965 |  | 37.18491 | 34.76619
6543 | 2018-08-11 00:53 | 407477.2 | 2280.0015 | 17 | 39 | 3.300826 | -3.000178 | 2.412899 | 1.899874 | 9.397066 | 6.861451 |  |  | -0.0002632141 |  | 37.69363 | 35.04014
6544 | 2018-08-11 00:55 | 407597.2 | 2400.0021 | 17 | 39 | 3.268425 | -3.000147 | 2.412899 | 1.999876 | 9.397066 | 7.189951 |  |  | -0.0003185272 |  | 37.95589 | 35.11581
6545 | 2018-08-11 00:57 | 407717.2 | 2520.001 | 17 | 39 | 3.226988 | -3.000152 | 2.412899 | 2.099865 | 9.397066 | 7.514781 |  |  | -0.0003900528 |  | 38.0786 | 35.27655
6546 | 2018-08-11 00:59 | 407837.2 | 2640.0017 | 17 | 39 | 3.163477 | -3.000149 | 2.412899 | 2.199871 | 9.397066 | 7.834706 |  |  | -0.0007734299 |  | 38.23228 | 35.36695
6547 | 2018-08-11 01:01 | 407957.2 | 2760.0035 | 17 | 39 | 2.990726 | -3.000112 | 2.412899 | 2.299865 | 9.397066 | 8.143594 |  |  | -0.002018929 |  | 38.35661 | 35.18942
6548 | 2018-08-11 01:03 | 408077.2 | 2880.0024 | 17 | 39 | 2.390884 | -3.000101 | 2.412899 | 2.399862 | 9.397066 | 8.424249 |  |  | -0.01687813 |  | 38.6066 | 34.95945
6549 | 2018-08-11 01:03 | 408091.8 | 2894.5968 | 17 | 39 | 1.999658 | -3.000066 | 2.412899 | 2.412024 | 9.397066 | 8.451366 |  |  | -0.01481738 |  | 38.59943 | 34.94311
6550 | 2018-08-11 01:03 | 408091.8 | 0.0102 | 18 | 40 | 1.996914 | -2.999931 | 0 | 0 | 0 | 0 |  |  | -0.01481412 |  | 38.59932 | 34.94312
6551 | 2018-08-11 01:05 | 408211.8 | 120.0025 | 14 | 40 | 3.263379 | 1.500074 | 0.04999556 | 2.53315e-05 | 0.1519132 | 5.057604e-05 |  |  | 0.002133369 |  | 38.06276 | 34.80827
6552 | 2018-08-11 01:07 | 408331.8 | 240.0019 | 14 | 40 | 3.435656 | 1.50009 | 0.0999963 | 2.53315e-05 | 0.3198659 | 5.057604e-05 |  |  | 0.001011848 |  | 37.3147 | 34.77568
6553 | 2018-08-11 01:09 | 408451.8 | 360.0017 | 14 | 40 | 3.525022 | 1.500074 | 0.1499955 | 2.53315e-05 | 0.4941534 | 5.057604e-05 |  |  | 0.0005321503 |  | 36.79587 | 34.59826
6554 | 2018-08-11 01:11 | 408571.8 | 480.0042 | 14 | 40 | 3.569198 | 1.500099 | 0.1999936 | 2.53315e-05 | 0.6716717 | 5.057604e-05 |  |  | 0.0002269745 |  | 36.44806 | 34.66817
6555 | 2018-08-11 01:13 | 408691.8 | 600.0012 | 14 | 40 | 3.587654 | 1.500071 | 0.2499931 | 2.53315e-05 | 0.8506036 | 5.057604e-05 |  |  | 0.0001296997 |  | 36.37666 | 34.6771
6556 | 2018-08-11 01:15 | 408811.8 | 720.0028 | 14 | 40 | 3.605044 | 1.500086 | 0.2999945 | 2.53315e-05 | 1.030427 | 5.057604e-05 |  |  | 0.0001296997 |  | 36.19609 | 34.67439
6557 | 2018-08-11 01:17 | 408931.8 | 840.0046 | 14 | 40 | 3.622022 | 1.500082 | 0.3499936 | 2.53315e-05 | 1.211101 | 5.057604e-05 |  |  | 9.727478e-05 |  | 36.05658 | 34.69167
6558 | 2018-08-11 01:19 | 409051.8 | 960.0021 | 14 | 40 | 3.639776 | 1.500101 | 0.3999942 | 2.53315e-05 | 1.39264 | 5.057604e-05 |  |  | 0.0001621246 |  | 35.97235 | 34.79262
6559 | 2018-08-11 01:21 | 409171.8 | 1080.0038 | 14 | 40 | 3.660977 | 1.500067 | 0.4499934 | 2.53315e-05 | 1.57514 | 5.057604e-05 |  |  | 0.0001878738 |  | 35.87293 | 34.76475
6560 | 2018-08-11 01:23 | 409291.8 | 1200.0037 | 14 | 40 | 3.683567 | 1.500103 | 0.4999929 | 2.53315e-05 | 1.758757 | 5.057604e-05 |  |  | 0.0001811981 |  | 35.76014 | 34.6171
6561 | 2018-08-11 01:25 | 409411.8 | 1320.003 | 14 | 40 | 3.705412 | 1.500086 | 0.5499895 | 2.53315e-05 | 1.94347 | 5.057604e-05 |  |  | 0.000164032 |  | 35.703 | 34.71759
6562 | 2018-08-11 01:27 | 409531.8 | 1440.001 | 14 | 40 | 3.724095 | 1.50008 | 0.599987 | 2.53315e-05 | 2.129218 | 5.057604e-05 |  |  | 0.0001306534 |  | 35.64614 | 34.72421
6563 | 2018-08-11 01:29 | 409651.8 | 1560.0036 | 14 | 40 | 3.739588 | 1.500086 | 0.6499909 | 2.53315e-05 | 2.315837 | 5.057604e-05 |  |  | 8.201599e-05 |  | 35.56617 | 34.6659
6564 | 2018-08-11 01:31 | 409771.8 | 1680.0037 | 14 | 40 | 3.752041 | 1.500051 | 0.6999907 | 2.53315e-05 | 2.503136 | 5.057604e-05 |  |  | 0.0001373291 |  | 35.52517 | 34.76892
6565 | 2018-08-11 01:33 | 409891.8 | 1800.0027 | 14 | 40 | 3.76391 | 1.500044 | 0.7499858 | 2.53315e-05 | 2.691014 | 5.057604e-05 |  |  | 8.773804e-05 |  | 35.59116 | 34.75552
6566 | 2018-08-11 01:35 | 410011.8 | 1920.0033 | 14 | 40 | 3.776557 | 1.500092 | 0.7999871 | 2.53315e-05 | 2.879526 | 5.057604e-05 |  |  | 0.0001296997 |  | 35.60241 | 34.79483
6567 | 2018-08-11 01:37 | 410131.8 | 2040.0038 | 14 | 40 | 3.790361 | 1.500011 | 0.8499836 | 2.53315e-05 | 3.06868 | 5.057604e-05 |  |  | 0.0001382828 |  | 35.63926 | 34.76434
6568 | 2018-08-11 01:39 | 410251.8 | 2160.0015 | 14 | 40 | 3.805495 | 1.500044 | 0.8999787 | 2.53315e-05 | 3.258551 | 5.057604e-05 |  |  | 0.0001306534 |  | 35.67541 | 34.70394
6569 | 2018-08-11 01:41 | 410371.8 | 2280.0048 | 14 | 40 | 3.822109 | 1.500084 | 0.9499828 | 2.53315e-05 | 3.449251 | 5.057604e-05 |  |  | 0.0001525879 |  | 35.76969 | 34.77897
6570 | 2018-08-11 01:43 | 410491.8 | 2400.0008 | 14 | 40 | 3.840259 | 1.50008 | 0.9999803 | 2.53315e-05 | 3.640794 | 5.057604e-05 |  |  | 0.0001859665 |  | 35.81464 | 34.72865
6571 | 2018-08-11 01:45 | 410611.8 | 2520.0035 | 14 | 40 | 3.859617 | 1.500044 | 1.04998 | 2.53315e-05 | 3.833286 | 5.057604e-05 |  |  | 0.0001783371 |  | 35.86421 | 34.6951
6572 | 2018-08-11 01:47 | 410731.8 | 2640.0044 | 14 | 40 | 3.879809 | 1.500063 | 1.099977 | 2.53315e-05 | 4.026757 | 5.057604e-05 |  |  | 0.0001564026 |  | 35.9156 | 34.68839
6573 | 2018-08-11 01:49 | 410851.8 | 2760.0047 | 14 | 40 | 3.900268 | 1.500061 | 1.149978 | 2.53315e-05 | 4.221262 | 5.057604e-05 |  |  | 0.0002222061 |  | 35.91773 | 34.75914
6574 | 2018-08-11 01:51 | 410971.8 | 2880.0014 | 14 | 40 | 3.920359 | 1.50009 | 1.199977 | 2.53315e-05 | 4.416777 | 5.057604e-05 |  |  | 0.0001430511 |  | 35.98521 | 34.71251
6575 | 2018-08-11 01:53 | 411091.8 | 3000.003 | 14 | 40 | 3.939531 | 1.500063 | 1.249977 | 2.53315e-05 | 4.613278 | 5.057604e-05 |  |  | 8.296967e-05 |  | 36.00133 | 34.74421
6576 | 2018-08-11 01:55 | 411211.8 | 3120.0041 | 14 | 40 | 3.957409 | 1.500074 | 1.299974 | 2.53315e-05 | 4.810696 | 5.057604e-05 |  |  | 0.0001153946 |  | 36.13951 | 34.8247
6577 | 2018-08-11 01:57 | 411331.8 | 3240.0046 | 14 | 40 | 3.974099 | 1.500078 | 1.349973 | 2.53315e-05 | 5.008984 | 5.057604e-05 |  |  | 0.0001564026 |  | 36.35152 | 34.97341
6578 | 2018-08-11 01:59 | 411451.8 | 3360.001 | 14 | 40 | 3.98993 | 1.500051 | 1.399971 | 2.53315e-05 | 5.208077 | 5.057604e-05 |  |  | 0.0001268387 |  | 36.48046 | 35.10464
6579 | 2018-08-11 02:01 | 411571.8 | 3480.0017 | 14 | 40 | 4.005259 | 1.500019 | 1.449968 | 2.53315e-05 | 5.407947 | 5.057604e-05 |  |  | 0.000128746 |  | 36.41095 | 35.33499
6580 | 2018-08-11 02:03 | 411691.8 | 3600.0035 | 14 | 40 | 4.020435 | 1.500086 | 1.499971 | 2.53315e-05 | 5.608605 | 5.057604e-05 |  |  | 0.000123024 |  | 36.30532 | 35.27958
6581 | 2018-08-11 02:05 | 411811.8 | 3720.001 | 14 | 40 | 4.03551 | 1.500069 | 1.54997 | 2.53315e-05 | 5.809998 | 5.057604e-05 |  |  | 0.0001068115 |  | 36.07483 | 34.95071
6582 | 2018-08-11 02:07 | 411931.8 | 3840.0023 | 14 | 40 | 4.050915 | 1.500029 | 1.599965 | 2.53315e-05 | 6.012136 | 5.057604e-05 |  |  | 0.0001478195 |  | 35.87476 | 34.80986
6583 | 2018-08-11 02:09 | 412051.8 | 3960.0011 | 14 | 40 | 4.067166 | 1.500053 | 1.649967 | 2.53315e-05 | 6.215092 | 5.057604e-05 |  |  | 0.0001401901 |  | 35.74638 | 34.75819
6584 | 2018-08-11 02:11 | 412171.8 | 4080.0038 | 14 | 40 | 4.084714 | 1.500011 | 1.699964 | 2.53315e-05 | 6.418869 | 5.057604e-05 |  |  | 0.0001811981 |  | 35.64277 | 34.7509
6585 | 2018-08-11 02:13 | 412291.8 | 4200.0007 | 14 | 40 | 4.103726 | 1.500044 | 1.749958 | 2.53315e-05 | 6.623549 | 5.057604e-05 |  |  | 0.0002012253 |  | 35.63806 | 34.7502
6586 | 2018-08-11 02:15 | 412411.8 | 4320.0047 | 14 | 40 | 4.124075 | 1.500071 | 1.799961 | 2.53315e-05 | 6.829257 | 5.057604e-05 |  |  | 0.0001935959 |  | 35.63736 | 34.57632
6587 | 2018-08-11 02:17 | 412531.8 | 4440.004 | 14 | 40 | 4.145221 | 1.500059 | 1.849958 | 2.53315e-05 | 7.035975 | 5.057604e-05 |  |  | 0.0002222061 |  | 35.62223 | 34.65665
6588 | 2018-08-11 02:19 | 412651.8 | 4560.0024 | 14 | 40 | 4.166337 | 1.500025 | 1.899953 | 2.53315e-05 | 7.243745 | 5.057604e-05 |  |  | 0.0001583099 |  | 35.62299 | 34.58384
6589 | 2018-08-11 02:21 | 412771.8 | 4680.0017 | 14 | 40 | 4.186182 | 1.500057 | 1.949957 | 2.53315e-05 | 7.452579 | 5.057604e-05 |  |  | 0.0001764297 |  | 35.62836 | 34.65183
6590 | 2018-08-11 02:23 | 412866.7 | 4774.868 | 14 | 40 | 4.2 | 1.500038 | 1.989481 | 2.53315e-05 | 7.618316 | 5.057604e-05 |  |  | 0.0001014895 |  | 35.71005 | 34.65542
6591 | 2018-08-11 02:25 | 412986.7 | 120.0021 | 15 | 40 | 4.200349 | 1.347483 | 2.036729 | 2.53315e-05 | 7.816775 | 5.057604e-05 |  |  | 6.67572e-06 |  | 35.65772 | 34.70707
6592 | 2018-08-11 02:27 | 413106.7 | 240.0025 | 15 | 40 | 4.200325 | 1.252193 | 2.07996 | 2.53315e-05 | 7.998358 | 5.057604e-05 |  |  | -2.384186e-05 |  | 35.6352 | 34.71363
6593 | 2018-08-11 02:29 | 413226.7 | 360.0015 | 15 | 40 | 4.200365 | 1.17658 | 2.120413 | 2.53315e-05 | 8.168276 | 5.057604e-05 |  |  | 4.768372e-06 |  | 35.53212 | 34.66725
6594 | 2018-08-11 02:31 | 413346.7 | 480.0024 | 15 | 40 | 4.200319 | 1.10413 | 2.158425 | 2.53315e-05 | 8.327938 | 5.057604e-05 |  |  | 5.722046e-06 |  | 35.53244 | 34.70162
6595 | 2018-08-11 02:33 | 413466.7 | 600.0013 | 15 | 40 | 4.200328 | 1.032265 | 2.194046 | 2.53315e-05 | 8.477558 | 5.057604e-05 |  |  | -1.335144e-05 |  | 35.49141 | 34.68145
6596 | 2018-08-11 02:35 | 413586.7 | 720.0023 | 15 | 40 | 4.200335 | 0.9584618 | 2.227235 | 2.53315e-05 | 8.616961 | 5.057604e-05 |  |  | -7.629395e-06 |  | 35.50935 | 34.7485
6597 | 2018-08-11 02:37 | 413706.7 | 840.0017 | 15 | 40 | 4.200325 | 0.881876 | 2.257921 | 2.53315e-05 | 8.745852 | 5.057604e-05 |  |  | -9.536743e-07 |  | 35.40263 | 34.56062
6598 | 2018-08-11 02:39 | 413826.7 | 960.0007 | 15 | 40 | 4.20033 | 0.8034935 | 2.286024 | 2.53315e-05 | 8.863894 | 5.057604e-05 |  |  | -5.340576e-05 |  | 35.39322 | 34.71249
6599 | 2018-08-11 02:41 | 413946.7 | 1080.0006 | 15 | 40 | 4.200352 | 0.7245255 | 2.311488 | 2.53315e-05 | 8.970851 | 5.057604e-05 |  |  | 5.626678e-05 |  | 35.36893 | 34.77864
6600 | 2018-08-11 02:43 | 414066.7 | 1200.0008 | 15 | 40 | 4.200349 | 0.6450882 | 2.334315 | 2.53315e-05 | 9.066732 | 5.057604e-05 |  |  | 4.577637e-05 |  | 35.29531 | 34.77682
6601 | 2018-08-11 02:45 | 414186.7 | 1320.0005 | 15 | 40 | 4.200329 | 0.5693855 | 2.354547 | 2.53315e-05 | 9.151715 | 5.057604e-05 |  |  | 1.335144e-05 |  | 35.33976 | 34.8201
6602 | 2018-08-11 02:47 | 414306.7 | 1440.0009 | 15 | 40 | 4.200306 | 0.4970341 | 2.372309 | 2.53315e-05 | 9.226319 | 5.057604e-05 |  |  | -1.621246e-05 |  | 35.22813 | 34.71099
6603 | 2018-08-11 02:49 | 414426.7 | 1560.0022 | 15 | 40 | 4.20028 | 0.4308224 | 2.387765 | 2.53315e-05 | 9.29124 | 5.057604e-05 |  |  | -2.098083e-05 |  | 35.12775 | 34.72744
6604 | 2018-08-11 02:51 | 414546.7 | 1680.0035 | 15 | 40 | 4.200346 | 0.3715076 | 2.40112 | 2.53315e-05 | 9.347337 | 5.057604e-05 |  |  | 6.198883e-05 |  | 35.1135 | 34.70887
6605 | 2018-08-11 02:53 | 414666.7 | 1800.0012 | 15 | 40 | 4.200312 | 0.3191776 | 2.412611 | 2.53315e-05 | 9.395602 | 5.057604e-05 |  |  | -6.198883e-05 |  | 35.03557 | 34.74515
6606 | 2018-08-11 02:53 | 414666.7 | 1800.0131 | 15 | 40 | 4.200315 | 0.3191624 | 2.412612 | 2.53315e-05 | 9.395609 | 5.057604e-05 |  |  | -6.19879e-05 |  | 35.03557 | 34.74522
6607 | 2018-08-11 03:03 | 415266.7547 | 600.003 | 16 | 40 | 4.155781 | 0 | 2.412612 | 2.53315e-05 | 9.395609 | 5.057604e-05 |  |  | -1.525879e-05 |  | 35.00646 | 35.15274
6608 | 2018-08-11 03:03 | 415266.7551 | 600.0034 | 16 | 40 | 4.155781 | 0 | 2.412612 | 2.53315e-05 | 9.395609 | 5.057604e-05 |  |  | -1.525934e-05 |  | 35.00646 | 35.15273
6609 | 2018-08-11 03:05 | 415386.8 | 120.0032 | 17 | 40 | 3.862629 | -3.00011 | 2.412612 | 0.1000159 | 9.395609 | 0.3879012 |  |  | -0.0001792908 |  | 35.2085 | 34.94813
6610 | 2018-08-11 03:07 | 415506.8 | 240.0019 | 17 | 40 | 3.846742 | -3.00012 | 2.412612 | 0.2000139 | 9.395609 | 0.7733371 |  |  | -0.0001630783 |  | 35.46667 | 34.77337
6611 | 2018-08-11 03:09 | 415626.8 | 360.0042 | 17 | 40 | 3.829019 | -3.000143 | 2.412612 | 0.3000096 | 9.395609 | 1.157153 |  |  | -0.0001649857 |  | 35.69937 | 34.63099
6612 | 2018-08-11 03:11 | 415746.8 | 480.0019 | 17 | 40 | 3.804327 | -3.000085 | 2.412612 | 0.4000097 | 9.395609 | 1.538888 |  |  | -0.0002250671 |  | 36.03407 | 34.69058
6613 | 2018-08-11 03:13 | 415866.8 | 600 | 17 | 40 | 3.77195 | -3.000147 | 2.412612 | 0.5000073 | 9.395609 | 1.917747 |  |  | -0.0003576279 |  | 36.30249 | 34.6006
6614 | 2018-08-11 03:15 | 415986.8 | 720.0018 | 17 | 40 | 3.735766 | -3.000134 | 2.412612 | 0.6000079 | 9.395609 | 2.293143 |  |  | -0.0002918243 |  | 36.44255 | 34.66849
6615 | 2018-08-11 03:17 | 416106.8 | 840.0008 | 17 | 40 | 3.701071 | -3.000141 | 2.412612 | 0.7000044 | 9.395609 | 2.664943 |  |  | -0.0003223419 |  | 36.60891 | 34.68151
6616 | 2018-08-11 03:19 | 416226.8 | 960.002 | 17 | 40 | 3.669785 | -3.00017 | 2.412612 | 0.7999996 | 9.395609 | 3.033447 |  |  | -0.0002727509 |  | 36.78321 | 34.71998
6617 | 2018-08-11 03:21 | 416346.8 | 1080.0041 | 17 | 40 | 3.640043 | -3.00011 | 2.412612 | 0.9000019 | 9.395609 | 3.39895 |  |  | -0.0002527237 |  | 36.76615 | 34.69235
6618 | 2018-08-11 03:23 | 416466.8 | 1200.0003 | 17 | 40 | 3.608452 | -3.000161 | 2.412612 | 1.000004 | 9.395609 | 3.76141 |  |  | -0.000330925 |  | 36.8762 | 34.6925
6619 | 2018-08-11 03:25 | 416586.8 | 1320.0034 | 17 | 40 | 3.573148 | -3.000175 | 2.412612 | 1.099996 | 9.395609 | 4.120497 |  |  | -0.0003433228 |  | 36.87766 | 34.74175
6620 | 2018-08-11 03:27 | 416706.8 | 1440.0019 | 17 | 40 | 3.534234 | -3.000149 | 2.412612 | 1.199998 | 9.395609 | 4.475895 |  |  | -0.0003528595 |  | 36.98559 | 34.75055
6621 | 2018-08-11 03:29 | 416826.8 | 1560.0039 | 17 | 40 | 3.493393 | -3.000147 | 2.412612 | 1.299996 | 9.395609 | 4.827272 |  |  | -0.0003767014 |  | 36.988 | 34.76968
6622 | 2018-08-11 03:31 | 416946.8 | 1680.0015 | 17 | 40 | 3.453984 | -3.000168 | 2.412612 | 1.399996 | 9.395609 | 5.174615 |  |  | -0.0003442764 |  | 36.92282 | 34.75891
6623 | 2018-08-11 03:33 | 417066.8 | 1800.0002 | 17 | 40 | 3.418902 | -3.000131 | 2.412612 | 1.499989 | 9.395609 | 5.518196 |  |  | -0.0002908707 |  | 36.89678 | 34.75128
6624 | 2018-08-11 03:35 | 417186.8 | 1920.0012 | 17 | 40 | 3.388195 | -3.000175 | 2.412612 | 1.599984 | 9.395609 | 5.858507 |  |  | -0.000295639 |  | 36.97014 | 34.77961
6625 | 2018-08-11 03:37 | 417306.8 | 2040.0012 | 17 | 40 | 3.360046 | -3.000139 | 2.412612 | 1.699981 | 9.395609 | 6.195898 |  |  | -0.0002393723 |  | 37.07509 | 34.69696
6626 | 2018-08-11 03:39 | 417426.8 | 2160.0028 | 17 | 40 | 3.331879 | -3.000201 | 2.412612 | 1.799979 | 9.395609 | 6.530501 |  |  | -0.0002670288 |  | 37.21332 | 34.84388
6627 | 2018-08-11 03:41 | 417546.8 | 2280.0024 | 17 | 40 | 3.301012 | -3.000157 | 2.412612 | 1.899974 | 9.395609 | 6.862147 |  |  | -0.0002470016 |  | 37.40637 | 34.78685
6628 | 2018-08-11 03:43 | 417666.8 | 2400.0045 | 17 | 40 | 3.268585 | -3.00017 | 2.412612 | 1.999976 | 9.395609 | 7.190668 |  |  | -0.0003757477 |  | 37.55537 | 34.72926
6629 | 2018-08-11 03:45 | 417786.8 | 2520.0018 | 17 | 40 | 3.227212 | -2.999829 | 2.412612 | 2.099963 | 9.395609 | 7.515517 |  |  | -0.0003824234 |  | 37.62991 | 34.76067
6630 | 2018-08-11 03:47 | 417906.8 | 2640.0013 | 17 | 40 | 3.163544 | -3.000008 | 2.412612 | 2.199954 | 9.395609 | 7.835414 |  |  | -0.0008525848 |  | 37.7595 | 34.71217
6631 | 2018-08-11 03:49 | 418026.8 | 2760.0029 | 17 | 40 | 2.990277 | -2.999829 | 2.412612 | 2.29995 | 9.395609 | 8.144283 |  |  | -0.002048492 |  | 38.41433 | 34.89203
6632 | 2018-08-11 03:51 | 418146.8 | 2880.0006 | 17 | 40 | 2.383523 | -3.000116 | 2.412612 | 2.399939 | 9.395609 | 8.424726 |  |  | -0.01708794 |  | 38.99433 | 35.09473
6633 | 2018-08-11 03:51 | 418161 | 2894.1443 | 17 | 40 | 1.999485 | -3.000149 | 2.412612 | 2.411723 | 9.395609 | 8.450944 |  |  | -0.01506523 |  | 39.00006 | 35.09625
6634 | 2018-08-11 03:51 | 418161 | 0.008 | 18 | 41 | 1.99665 | -2.999817 | 0 | 0 | 0 | 0 |  |  | -0.01506224 |  | 39 | 35.09646
6635 | 2018-08-11 03:53 | 418281 | 120.0035 | 14 | 41 | 3.263324 | 1.50008 | 0.04999741 | 2.466622e-05 | 0.1519137 | 4.924777e-05 |  |  | 0.002102852 |  | 38.65805 | 35.30133
6636 | 2018-08-11 03:55 | 418401 | 240.0009 | 14 | 41 | 3.435597 | 1.500072 | 0.09999841 | 2.466622e-05 | 0.3198642 | 4.924777e-05 |  |  | 0.00108242 |  | 37.82784 | 35.26476
6637 | 2018-08-11 03:57 | 418521 | 360.0045 | 14 | 41 | 3.524959 | 1.50008 | 0.149998 | 2.466622e-05 | 0.4941504 | 4.924777e-05 |  |  | 0.0005502701 |  | 37.31963 | 35.34748
6638 | 2018-08-11 03:59 | 418641 | 480.0008 | 14 | 41 | 3.569167 | 1.500044 | 0.1999945 | 2.466622e-05 | 0.6716602 | 4.924777e-05 |  |  | 0.0001993179 |  | 36.77454 | 35.17978
6639 | 2018-08-11 04:01 | 418761 | 600.0024 | 14 | 41 | 3.587552 | 1.500061 | 0.2499905 | 2.466622e-05 | 0.8505752 | 4.924777e-05 |  |  | 0.0001573563 |  | 36.41625 | 34.87181
6640 | 2018-08-11 04:03 | 418881 | 720.004 | 14 | 41 | 3.604862 | 1.500074 | 0.2999916 | 2.466622e-05 | 1.030392 | 4.924777e-05 |  |  | 0.0001077652 |  | 36.15894 | 34.82965
6641 | 2018-08-11 04:05 | 419001 | 840.0003 | 14 | 41 | 3.621922 | 1.500025 | 0.3499898 | 2.466622e-05 | 1.211057 | 4.924777e-05 |  |  | 0.0001573563 |  | 35.92439 | 34.5972
6642 | 2018-08-11 04:07 | 419121 | 960.0027 | 14 | 41 | 3.639694 | 1.500015 | 0.3999849 | 2.466622e-05 | 1.39257 | 4.924777e-05 |  |  | 0.0001373291 |  | 35.87321 | 34.66703
6643 | 2018-08-11 04:09 | 419241 | 1080.0023 | 14 | 41 | 3.660865 | 1.500008 | 0.4499817 | 2.466622e-05 | 1.575055 | 4.924777e-05 |  |  | 0.0001831055 |  | 35.74263 | 34.60221
6644 | 2018-08-11 04:11 | 419361 | 1200.0042 | 14 | 41 | 3.683423 | 1.500038 | 0.4999822 | 2.466622e-05 | 1.758672 | 4.924777e-05 |  |  | 0.0001659393 |  | 35.69302 | 34.72825
6645 | 2018-08-11 04:13 | 419481 | 1320.0011 | 14 | 41 | 3.705328 | 1.500057 | 0.5499788 | 2.466622e-05 | 1.94338 | 4.924777e-05 |  |  | 0.0001831055 |  | 35.60587 | 34.6837
6646 | 2018-08-11 04:15 | 419601 | 1440.0022 | 14 | 41 | 3.724001 | 1.500048 | 0.5999783 | 2.466622e-05 | 2.12913 | 4.924777e-05 |  |  | 0.0002031326 |  | 35.56554 | 34.67053
6647 | 2018-08-11 04:17 | 419721 | 1560.0001 | 14 | 41 | 3.739513 | 1.500067 | 0.6499749 | 2.466622e-05 | 2.315718 | 4.924777e-05 |  |  | 0.0001077652 |  | 35.54351 | 34.69007
6648 | 2018-08-11 04:19 | 419841 | 1680.0006 | 14 | 41 | 3.751906 | 1.500051 | 0.6999711 | 2.466622e-05 | 2.502998 | 4.924777e-05 |  |  | 6.103515625e-05 |  | 35.46653 | 34.69473
6649 | 2018-08-11 04:21 | 419961 | 1800.0003 | 14 | 41 | 3.763829 | 1.500036 | 0.7499723 | 2.466622e-05 | 2.690895 | 4.924777e-05 |  |  | 9.632111e-05 |  | 35.50418 | 34.74122
6650 | 2018-08-11 04:23 | 420081 | 1920.0021 | 14 | 41 | 3.776494 | 1.500071 | 0.7999728 | 2.466622e-05 | 2.879401 | 4.924777e-05 |  |  | 0.0001144409 |  | 35.45671 | 34.62161
6651 | 2018-08-11 04:25 | 420201 | 2040.0015 | 14 | 41 | 3.790295 | 1.500057 | 0.8499669 | 2.466622e-05 | 3.068543 | 4.924777e-05 |  |  | 9.822845e-05 |  | 35.5884 | 34.70443
6652 | 2018-08-11 04:27 | 420321 | 2160.004 | 14 | 41 | 3.805415 | 1.500057 | 0.8999712 | 2.466622e-05 | 3.258446 | 4.924777e-05 |  |  | 0.0001211166 |  | 35.61481 | 34.69006
6653 | 2018-08-11 04:29 | 420441 | 2280.0039 | 14 | 41 | 3.822077 | 1.500044 | 0.9499664 | 2.466622e-05 | 3.449109 | 4.924777e-05 |  |  | 0.000120163 |  | 35.67654 | 34.65586
6654 | 2018-08-11 04:31 | 420561 | 2400.0006 | 14 | 41 | 3.840195 | 1.500107 | 0.9999669 | 2.466622e-05 | 3.640661 | 4.924777e-05 |  |  | 0.0001688004 |  | 35.77231 | 34.69792
6655 | 2018-08-11 04:33 | 420681 | 2520.002 | 14 | 41 | 3.859567 | 1.50008 | 1.049968 | 2.466622e-05 | 3.833157 | 4.924777e-05 |  |  | 0.0001878738 |  | 35.81882 | 34.70791
6656 | 2018-08-11 04:35 | 420801 | 2640.0026 | 14 | 41 | 3.879761 | 1.500051 | 1.099963 | 2.466622e-05 | 4.026616 | 4.924777e-05 |  |  | 0.0002069473 |  | 35.85745 | 34.72132
6657 | 2018-08-11 04:37 | 420921 | 2760.004 | 14 | 41 | 3.900215 | 1.500027 | 1.149964 | 2.466622e-05 | 4.221119 | 4.924777e-05 |  |  | 0.0001811981 |  | 35.86841 | 34.66431
6658 | 2018-08-11 04:39 | 421041 | 2880.0008 | 14 | 41 | 3.920317 | 1.50008 | 1.199962 | 2.466622e-05 | 4.416627 | 4.924777e-05 |  |  | 0.000169754 |  | 35.96781 | 34.73505
6659 | 2018-08-11 04:41 | 421161 | 3000.002 | 14 | 41 | 3.939517 | 1.500038 | 1.249961 | 2.466622e-05 | 4.613122 | 4.924777e-05 |  |  | 0.0001850128 |  | 36.02346 | 34.75029
6660 | 2018-08-11 04:43 | 421281 | 3120.0022 | 14 | 41 | 3.95733 | 1.500046 | 1.299957 | 2.466622e-05 | 4.810531 | 4.924777e-05 |  |  | 0.0001363754 |  | 35.97151 | 34.65457
6661 | 2018-08-11 04:45 | 421401 | 3240.0046 | 14 | 41 | 3.974077 | 1.500063 | 1.349959 | 2.466622e-05 | 5.008828 | 4.924777e-05 |  |  | 0.0001153946 |  | 36.04902 | 34.80885
6662 | 2018-08-11 04:47 | 421521 | 3360.0022 | 14 | 41 | 3.989884 | 1.500053 | 1.399957 | 2.466622e-05 | 5.207925 | 4.924777e-05 |  |  | 0.0001449585 |  | 36.02501 | 34.73203
6663 | 2018-08-11 04:49 | 421641 | 3480.0006 | 14 | 41 | 4.00525 | 1.500072 | 1.449956 | 2.466622e-05 | 5.4078 | 4.924777e-05 |  |  | 0.0001420975 |  | 35.94329 | 34.68478
6664 | 2018-08-11 04:51 | 421761 | 3600.0012 | 14 | 41 | 4.02044 | 1.500063 | 1.499953 | 2.466622e-05 | 5.608431 | 4.924777e-05 |  |  | 0.0001564026 |  | 35.92175 | 34.73904
6665 | 2018-08-11 04:53 | 421881 | 3720.0043 | 14 | 41 | 4.035492 | 1.500072 | 1.549952 | 2.466622e-05 | 5.809825 | 4.924777e-05 |  |  | 0.0001363754 |  | 35.92331 | 34.68204
6666 | 2018-08-11 04:55 | 422001 | 3840.0042 | 14 | 41 | 4.050963 | 1.500025 | 1.599951 | 2.466622e-05 | 6.011978 | 4.924777e-05 |  |  | 0.0001544952 |  | 36.01949 | 34.83261
6667 | 2018-08-11 04:57 | 422121 | 3960.0011 | 14 | 41 | 4.067226 | 1.500109 | 1.649949 | 2.466622e-05 | 6.214921 | 4.924777e-05 |  |  | 0.0001478195 |  | 36.14627 | 35.04108
6668 | 2018-08-11 04:59 | 422241 | 4080.0014 | 14 | 41 | 4.084796 | 1.500114 | 1.699949 | 2.466622e-05 | 6.418713 | 4.924777e-05 |  |  | 0.0001516342 |  | 36.22369 | 35.08239
6669 | 2018-08-11 05:01 | 422361 | 4200.0038 | 14 | 41 | 4.103855 | 1.500034 | 1.749949 | 2.466622e-05 | 6.623425 | 4.924777e-05 |  |  | 0.000169754 |  | 36.11926 | 35.23019
6670 | 2018-08-11 05:03 | 422481 | 4320.0034 | 14 | 41 | 4.124193 | 1.500061 | 1.799948 | 2.466622e-05 | 6.829115 | 4.924777e-05 |  |  | 0.0001821518 |  | 36.18428 | 35.20321
6671 | 2018-08-11 05:05 | 422601 | 4440.0013 | 14 | 41 | 4.145363 | 1.500086 | 1.849948 | 2.466622e-05 | 7.03585 | 4.924777e-05 |  |  | 0.0002470016 |  | 35.94635 | 35.09394
6672 | 2018-08-11 05:07 | 422721 | 4560.0035 | 14 | 41 | 4.166376 | 1.500059 | 1.899947 | 2.466622e-05 | 7.24364 | 4.924777e-05 |  |  | 0.0001716614 |  | 35.73107 | 34.9025
6673 | 2018-08-11 05:09 | 422841 | 4680.0002 | 14 | 41 | 4.186198 | 1.50009 | 1.949948 | 2.466622e-05 | 7.452469 | 4.924777e-05 |  |  | 0.0001430511 |  | 35.67063 | 34.80454
6674 | 2018-08-11 05:11 | 422936.1 | 4775.0208 | 14 | 41 | 4.200004 | 1.500042 | 1.989536 | 2.466622e-05 | 7.618475 | 4.924777e-05 |  |  | 7.520644e-05 |  | 35.6385 | 34.59295
6675 | 2018-08-11 05:13 | 423056.1 | 120.0017 | 15 | 41 | 4.200479 | 1.349146 | 2.036859 | 2.466622e-05 | 7.817256 | 4.924777e-05 |  |  | -1.049042e-05 |  | 35.60032 | 34.63427
6676 | 2018-08-11 05:15 | 423176.1 | 240.0021 | 15 | 41 | 4.200509 | 1.253996 | 2.08016 | 2.466622e-05 | 7.999139 | 4.924777e-05 |  |  | -6.67572e-06 |  | 35.55664 | 34.56971
6677 | 2018-08-11 05:17 | 423296.1 | 360.0033 | 15 | 41 | 4.200448 | 1.178036 | 2.120671 | 2.466622e-05 | 8.169304 | 4.924777e-05 |  |  | -5.817413e-05 |  | 35.56902 | 34.64994
6678 | 2018-08-11 05:19 | 423416.1 | 480.0025 | 15 | 41 | 4.200428 | 1.106104 | 2.158736 | 2.466622e-05 | 8.329198 | 4.924777e-05 |  |  | 3.528595e-05 |  | 35.50887 | 34.59978
6679 | 2018-08-11 05:21 | 423536.1 | 600.0017 | 15 | 41 | 4.200487 | 1.033911 | 2.194405 | 2.466622e-05 | 8.479025 | 4.924777e-05 |  |  | 1.239777e-05 |  | 35.52452 | 34.61043
6680 | 2018-08-11 05:23 | 423656.1 | 720.0043 | 15 | 41 | 4.20049 | 0.9596863 | 2.227635 | 2.466622e-05 | 8.618605 | 4.924777e-05 |  |  | -4.768372e-06 |  | 35.52465 | 34.63727
6681 | 2018-08-11 05:25 | 423776.1 | 840.0011 | 15 | 41 | 4.200492 | 0.8829613 | 2.258348 | 2.466622e-05 | 8.747617 | 4.924777e-05 |  |  | 3.814697e-05 |  | 35.48172 | 34.61944
6682 | 2018-08-11 05:27 | 423896.1 | 960.0038 | 15 | 41 | 4.200449 | 0.8040752 | 2.286472 | 2.466622e-05 | 8.86575 | 4.924777e-05 |  |  | -4.863739e-05 |  | 35.41689 | 34.66408
6683 | 2018-08-11 05:29 | 424016.1 | 1080.0031 | 15 | 41 | 4.200492 | 0.7242985 | 2.311942 | 2.466622e-05 | 8.972734 | 4.924777e-05 |  |  | 2.002716e-05 |  | 35.35787 | 34.75027
6684 | 2018-08-11 05:31 | 424136.1 | 1200.0003 | 15 | 41 | 4.200492 | 0.6450405 | 2.334757 | 2.466622e-05 | 9.068569 | 4.924777e-05 |  |  | -1.621246e-05 |  | 35.27846 | 34.68829
6685 | 2018-08-11 05:33 | 424256.1 | 1320.0011 | 15 | 41 | 4.200488 | 0.568346 | 2.354966 | 2.466622e-05 | 9.153456 | 4.924777e-05 |  |  | 8.583069e-06 |  | 35.27235 | 34.70925
6686 | 2018-08-11 05:35 | 424376.1 | 1440.0029 | 15 | 41 | 4.20052 | 0.4961948 | 2.372688 | 2.466622e-05 | 9.227897 | 4.924777e-05 |  |  | 9.536743e-06 |  | 35.16104 | 34.69029
6687 | 2018-08-11 05:37 | 424496.1 | 1560.0023 | 15 | 41 | 4.200472 | 0.4295864 | 2.3881 | 2.466622e-05 | 9.292635 | 4.924777e-05 |  |  | 1.907349e-06 |  | 35.06942 | 34.73113
6688 | 2018-08-11 05:39 | 424616.1 | 1680.0032 | 15 | 41 | 4.200461 | 0.370121 | 2.40141 | 2.466622e-05 | 9.348545 | 4.924777e-05 |  |  | 0 |  | 35.01346 | 34.59176
6689 | 2018-08-11 05:41 | 424736.1 | 1800.0002 | 15 | 41 | 4.200451 | 0.3173904 | 2.412849 | 2.466622e-05 | 9.396593 | 4.924777e-05 |  |  | -6.67572e-06 |  | 34.94709 | 34.72561
6690 | 2018-08-11 05:41 | 424736.1 | 1800.0097 | 15 | 41 | 4.20045 | 0.3173866 | 2.41285 | 2.466622e-05 | 9.396599 | 4.924777e-05 |  |  | -6.675841e-06 |  | 34.94709 | 34.7628
6691 | 2018-08-11 05:51 | 425336.2 | 600.0036 | 16 | 41 | 4.156078 | 0 | 2.41285 | 2.466622e-05 | 9.396599 | 4.924777e-05 |  |  | -1.430511e-05 |  | 34.71155 | 34.6701
6692 | 2018-08-11 05:51 | 425336.2 | 600.004 | 16 | 41 | 4.156081 | 0 | 2.41285 | 2.466622e-05 | 9.396599 | 4.924777e-05 |  |  | -1.430562e-05 |  | 34.71155 | 34.71644
6693 | 2018-08-11 05:53 | 425456.2 | 120.0039 | 17 | 41 | 3.862607 | -3.00012 | 2.41285 | 0.1000178 | 9.396599 | 0.3879112 |  |  | -0.0001659393 |  | 35.03006 | 34.71644
6694 | 2018-08-11 05:55 | 425576.2 | 240.0013 | 17 | 41 | 3.846709 | -3.000118 | 2.41285 | 0.2000145 | 9.396599 | 0.773342 |  |  | -0.0001516342 |  | 35.43266 | 34.73721
6695 | 2018-08-11 05:57 | 425696.2 | 360.0018 | 17 | 41 | 3.829021 | -3.000149 | 2.41285 | 0.3000087 | 9.396599 | 1.157151 |  |  | -0.0001478195 |  | 35.82818 | 34.78538
6696 | 2018-08-11 05:59 | 425816.2 | 480.003 | 17 | 41 | 3.804336 | -3.00017 | 2.41285 | 0.4000052 | 9.396599 | 1.538875 |  |  | -0.0002832413 |  | 36.03964 | 34.68235
6697 | 2018-08-11 06:01 | 425936.2 | 600.0014 | 17 | 41 | 3.772021 | -3.000129 | 2.41285 | 0.5000024 | 9.396599 | 1.917738 |  |  | -0.0003175735 |  | 36.5711 | 34.8759
6698 | 2018-08-11 06:03 | 426056.2 | 720.0043 | 17 | 41 | 3.735899 | -3.000099 | 2.41285 | 0.5999944 | 9.396599 | 2.293114 |  |  | -0.0003261566 |  | 36.97135 | 35.0557
6699 | 2018-08-11 06:05 | 426176.2 | 840.0008 | 17 | 41 | 3.701232 | -3.000087 | 2.41285 | 0.6999946 | 9.396599 | 2.664943 |  |  | -0.0002698898 |  | 37.16423 | 35.21505
6700 | 2018-08-11 06:07 | 426296.2 | 960.0007 | 17 | 41 | 3.669981 | -3.000083 | 2.41285 | 0.7999867 | 9.396599 | 3.03345 |  |  | -0.0002498627 |  | 37.29485 | 35.23802
6701 | 2018-08-11 06:09 | 426416.2 | 1080.0014 | 17 | 41 | 3.640268 | -3.00005 | 2.41285 | 0.8999838 | 9.396599 | 3.398953 |  |  | -0.0002679825 |  | 37.24291 | 35.24011
6702 | 2018-08-11 06:11 | 426536.2 | 1200.0014 | 17 | 41 | 3.608707 | -3.000074 | 2.41285 | 0.9999802 | 9.396599 | 3.761414 |  |  | -0.0002632141 |  | 37.11838 | 35.12918
6703 | 2018-08-11 06:13 | 426656.2 | 1320.0023 | 17 | 41 | 3.573531 | -3.000112 | 2.41285 | 1.09998 | 9.396599 | 4.120556 |  |  | -0.0002861023 |  | 36.99195 | 34.82878
6704 | 2018-08-11 06:15 | 426776.2 | 1440.0006 | 17 | 41 | 3.53461 | -3.000062 | 2.41285 | 1.19997 | 9.396599 | 4.475953 |  |  | -0.0003137589 |  | 36.90829 | 34.69927
6705 | 2018-08-11 06:17 | 426896.2 | 1560.0025 | 17 | 41 | 3.493834 | -3.000083 | 2.41285 | 1.299967 | 9.396599 | 4.827372 |  |  | -0.0003061295 |  | 36.84678 | 34.66042
6706 | 2018-08-11 06:19 | 427016.2 | 1680.0016 | 17 | 41 | 3.454475 | -3.000139 | 2.41285 | 1.399967 | 9.396599 | 5.17476 |  |  | -0.0003213882 |  | 36.8 | 34.60901
6707 | 2018-08-11 06:21 | 427136.2 | 1800.0008 | 17 | 41 | 3.419405 | -3.000139 | 2.41285 | 1.499967 | 9.396599 | 5.518412 |  |  | -0.0002422333 |  | 36.80788 | 34.62921
6708 | 2018-08-11 06:23 | 427256.2 | 1920.0011 | 17 | 41 | 3.388614 | -3.000152 | 2.41285 | 1.599965 | 9.396599 | 5.858776 |  |  | -0.0002241135 |  | 36.85861 | 34.62063
6709 | 2018-08-11 06:25 | 427376.2 | 2040.0027 | 17 | 41 | 3.360437 | -3.000126 | 2.41285 | 1.699962 | 9.396599 | 6.196205 |  |  | -0.0002269745 |  | 36.99335 | 34.68279
6710 | 2018-08-11 06:27 | 427496.2 | 2160.0046 | 17 | 41 | 3.332156 | -3.000129 | 2.41285 | 1.799966 | 9.396599 | 6.530859 |  |  | -0.0002241135 |  | 37.16815 | 34.73809
6711 | 2018-08-11 06:29 | 427616.2 | 2280.0028 | 17 | 41 | 3.301302 | -3.000129 | 2.41285 | 1.899958 | 9.396599 | 6.862528 |  |  | -0.0002698898 |  | 37.36961 | 34.6961
6712 | 2018-08-11 06:31 | 427736.2 | 2400.0003 | 17 | 41 | 3.268942 | -3.000184 | 2.41285 | 1.999947 | 9.396599 | 7.191039 |  |  | -0.0003385544 |  | 37.51103 | 34.653
6713 | 2018-08-11 06:33 | 427856.2 | 2520.0011 | 17 | 41 | 3.227605 | -3.000143 | 2.41285 | 2.099943 | 9.396599 | 7.515949 |  |  | -0.0004482269 |  | 37.62698 | 34.69196
6714 | 2018-08-11 06:35 | 427976.2 | 2640.0032 | 17 | 41 | 3.164073 | -3.000189 | 2.41285 | 2.199935 | 9.396599 | 7.835895 |  |  | -0.000828743 |  | 37.77534 | 34.6824
6715 | 2018-08-11 06:37 | 428096.2 | 2760.0012 | 17 | 41 | 2.991234 | -3.000161 | 2.41285 | 2.299929 | 9.396599 | 8.144838 |  |  | -0.002092361 |  | 38.07766 | 34.74213
6716 | 2018-08-11 06:39 | 428216.2 | 2880.0003 | 17 | 41 | 2.389244 | -3.000154 | 2.41285 | 2.399931 | 9.396599 | 8.425514 |  |  | -0.01677513 |  | 38.47289 | 34.76191
6717 | 2018-08-11 06:39 | 428230.7 | 2894.4644 | 17 | 41 | 1.999696 | -3.000172 | 2.41285 | 2.411981 | 9.396599 | 8.452371 |  |  | -0.014746 |  | 38.60345 | 34.76435
6718 | 2018-08-11 06:39 | 428230.7 | 0.0056 | 18 | 42 | 1.997244 | -3.000089 | 0 | 2.333402e-06 | 0 | 4.660373e-06 |  |  | -0.01474353 |  | 38.60337 | 34.76442
6719 | 2018-08-11 06:41 | 428350.7 | 120.0018 | 14 | 42 | 3.263216 | 1.500048 | 0.04999719 | 2.158482e-05 | 0.1519094 | 4.310326e-05 |  |  | 0.002094269 |  | 38.06469 | 34.65488
6720 | 2018-08-11 06:43 | 428470.7 | 240.0021 | 14 | 42 | 3.435523 | 1.500072 | 0.09999683 | 2.158482e-05 | 0.3198518 | 4.310326e-05 |  |  | 0.001107216 |  | 37.38846 | 34.71005
6721 | 2018-08-11 06:45 | 428590.7 | 360.001 | 14 | 42 | 3.524904 | 1.500099 | 0.1499929 | 2.158482e-05 | 0.4941231 | 4.310326e-05 |  |  | 0.0004911423 |  | 36.80586 | 34.60942
6722 | 2018-08-11 06:47 | 428710.7 | 480.0008 | 14 | 42 | 3.569088 | 1.50008 | 0.199995 | 2.158482e-05 | 0.6716513 | 4.310326e-05 |  |  | 0.000166893 |  | 36.55203 | 34.73076
6723 | 2018-08-11 06:49 | 428830.7 | 600.0006 | 14 | 42 | 3.587516 | 1.500095 | 0.2499912 | 2.158482e-05 | 0.8505655 | 4.310326e-05 |  |  | 0.0001392365 |  | 36.33079 | 34.7329
6724 | 2018-08-11 06:51 | 428950.7 | 720.0005 | 14 | 42 | 3.604924 | 1.500093 | 0.2999911 | 2.158482e-05 | 1.030378 | 4.310326e-05 |  |  | 0.0001506805 |  | 36.19965 | 34.66829
6725 | 2018-08-11 06:53 | 429070.7 | 840.0011 | 14 | 42 | 3.621972 | 1.500069 | 0.349988 | 2.158482e-05 | 1.211039 | 4.310326e-05 |  |  | 0.0001897812 |  | 36.01686 | 34.70061
6726 | 2018-08-11 06:55 | 429190.7 | 960.0003 | 14 | 42 | 3.639705 | 1.500036 | 0.3999891 | 2.158482e-05 | 1.392575 | 4.310326e-05 |  |  | 0.0001707077 |  | 35.92119 | 34.72929
6727 | 2018-08-11 06:57 | 429310.7 | 1080.0023 | 14 | 42 | 3.660898 | 1.500059 | 0.4499883 | 2.158482e-05 | 1.575071 | 4.310326e-05 |  |  | 0.000207901 |  | 35.9497 | 34.69117
6728 | 2018-08-11 06:59 | 429430.7 | 1200.0031 | 14 | 42 | 3.683492 | 1.500071 | 0.4999879 | 2.158482e-05 | 1.758685 | 4.310326e-05 |  |  | 0.0001459122 |  | 36.02234 | 34.94233
6729 | 2018-08-11 07:01 | 429550.7 | 1320.0011 | 14 | 42 | 3.705332 | 1.500015 | 0.5499853 | 2.158482e-05 | 1.943396 | 4.310326e-05 |  |  | 0.0002193451 |  | 36.10664 | 35.20385
6730 | 2018-08-11 07:03 | 429670.7 | 1440.0019 | 14 | 42 | 3.723957 | 1.500057 | 0.5999859 | 2.158482e-05 | 2.12915 | 4.310326e-05 |  |  | 0.0001516342 |  | 35.94796 | 35.22871
6731 | 2018-08-11 07:05 | 429790.7 | 1560.0008 | 14 | 42 | 3.739541 | 1.500042 | 0.6499839 | 2.158482e-05 | 2.315743 | 4.310326e-05 |  |  | 9.822845e-05 |  | 35.9267 | 35.25954
6732 | 2018-08-11 07:07 | 429910.7 | 1680.0035 | 14 | 42 | 3.75192 | 1.500048 | 0.6999843 | 2.158482e-05 | 2.503037 | 4.310326e-05 |  |  | 7.152557e-05 |  | 35.75323 | 35.16376
6733 | 2018-08-11 07:09 | 430030.7 | 1800.0022 | 14 | 42 | 3.763793 | 1.500034 | 0.7499817 | 2.158482e-05 | 2.690918 | 4.310326e-05 |  |  | 7.724762e-05 |  | 35.46757 | 34.99717
6734 | 2018-08-11 07:11 | 430150.7 | 1920.0019 | 14 | 42 | 3.776433 | 1.500116 | 0.7999827 | 2.158482e-05 | 2.879423 | 4.310326e-05 |  |  | 6.771088e-05 |  | 35.45344 | 34.78036
6735 | 2018-08-11 07:13 | 430270.7 | 2040.0016 | 14 | 42 | 3.790246 | 1.50005 | 0.8499785 | 2.158482e-05 | 3.068569 | 4.310326e-05 |  |  | 9.059906e-05 |  | 35.43239 | 34.62275
6736 | 2018-08-11 07:15 | 430390.7 | 2160.0036 | 14 | 42 | 3.805459 | 1.500036 | 0.8999792 | 2.158482e-05 | 3.258457 | 4.310326e-05 |  |  | 0.0001916885 |  | 35.48165 | 34.689
6737 | 2018-08-11 07:17 | 430510.7 | 2280.0012 | 14 | 42 | 3.822054 | 1.500031 | 0.949972 | 2.158482e-05 | 3.449109 | 4.310326e-05 |  |  | 0.0001506805 |  | 35.57198 | 34.65318
6738 | 2018-08-11 07:19 | 430630.7 | 2400.0029 | 14 | 42 | 3.84017 | 1.500057 | 0.9999701 | 2.158482e-05 | 3.640651 | 4.310326e-05 |  |  | 0.0001811981 |  | 35.58685 | 34.52412
6739 | 2018-08-11 07:21 | 430750.7 | 2520.0006 | 14 | 42 | 3.859564 | 1.500061 | 1.049965 | 2.158482e-05 | 3.83312 | 4.310326e-05 |  |  | 0.0001487732 |  | 35.73816 | 34.61678
6740 | 2018-08-11 07:23 | 430870.7 | 2640.0024 | 14 | 42 | 3.879756 | 1.500059 | 1.099964 | 2.158482e-05 | 4.026596 | 4.310326e-05 |  |  | 0.0001449585 |  | 35.76446 | 34.69804
6741 | 2018-08-11 07:25 | 430990.7 | 2760.0008 | 14 | 42 | 3.900168 | 1.500046 | 1.14996 | 2.158482e-05 | 4.221079 | 4.310326e-05 |  |  | 0.0001564026 |  | 35.84024 | 34.60088
6742 | 2018-08-11 07:27 | 431110.7 | 2880.001 | 14 | 42 | 3.920322 | 1.500113 | 1.199961 | 2.158482e-05 | 4.416601 | 4.310326e-05 |  |  | 0.0001602173 |  | 35.86116 | 34.63053
6743 | 2018-08-11 07:29 | 431230.7 | 3000.0005 | 14 | 42 | 3.939488 | 1.500092 | 1.249961 | 2.158482e-05 | 4.613101 | 4.310326e-05 |  |  | 0.0001430511 |  | 35.89541 | 34.6349
6744 | 2018-08-11 07:31 | 431350.7 | 3120.0035 | 14 | 42 | 3.957376 | 1.500092 | 1.299959 | 2.158482e-05 | 4.810519 | 4.310326e-05 |  |  | 0.0001621246 |  | 36.02146 | 34.71741
6745 | 2018-08-11 07:33 | 431470.7 | 3240.0011 | 14 | 42 | 3.974047 | 1.500074 | 1.349957 | 2.158482e-05 | 5.008802 | 4.310326e-05 |  |  | 0.0001363754 |  | 36.00019 | 34.71215
6746 | 2018-08-11 07:35 | 431590.7 | 3360.001 | 14 | 42 | 3.989906 | 1.500031 | 1.399958 | 2.158482e-05 | 5.207904 | 4.310326e-05 |  |  | 0.0001554489 |  | 36.00201 | 34.73219
6747 | 2018-08-11 07:37 | 431710.7 | 3480.0004 | 14 | 42 | 4.005255 | 1.500092 | 1.449955 | 2.158482e-05 | 5.407773 | 4.310326e-05 |  |  | 0.0001430511 |  | 35.98406 | 34.66229
6748 | 2018-08-11 07:39 | 431830.7 | 3600.003 | 14 | 42 | 4.020371 | 1.500032 | 1.499955 | 2.158482e-05 | 5.608416 | 4.310326e-05 |  |  | 0.0001506805 |  | 35.95462 | 34.61621
6749 | 2018-08-11 07:41 | 431950.7 | 3720.0006 | 14 | 42 | 4.035527 | 1.500097 | 1.549952 | 2.158482e-05 | 5.8098 | 4.310326e-05 |  |  | 0.000166893 |  | 35.89812 | 34.70003
6750 | 2018-08-11 07:43 | 432070.7 | 3840.0014 | 14 | 42 | 4.050876 | 1.50009 | 1.599954 | 2.158482e-05 | 6.011964 | 4.310326e-05 |  |  | 0.0001029968 |  | 35.9039 | 34.72807
6751 | 2018-08-11 07:45 | 432190.7 | 3960.0003 | 14 | 42 | 4.067198 | 1.500076 | 1.649951 | 2.158482e-05 | 6.214905 | 4.310326e-05 |  |  | 0.0001735687 |  | 35.86383 | 34.71159
6752 | 2018-08-11 07:47 | 432310.7 | 4080.0022 | 14 | 42 | 4.084802 | 1.500113 | 1.699952 | 2.158482e-05 | 6.418699 | 4.310326e-05 |  |  | 0.0001335144 |  | 35.88486 | 34.72589
6753 | 2018-08-11 07:49 | 432430.7 | 4200 | 14 | 42 | 4.103854 | 1.500038 | 1.74995 | 2.158482e-05 | 6.623404 | 4.310326e-05 |  |  | 0.0001888275 |  | 35.89669 | 34.78598
6754 | 2018-08-11 07:51 | 432550.7 | 4320.0016 | 14 | 42 | 4.124194 | 1.500072 | 1.799948 | 2.158482e-05 | 6.82909 | 4.310326e-05 |  |  | 0.0001649857 |  | 35.81282 | 34.81616
6755 | 2018-08-11 07:53 | 432670.7 | 4440.0023 | 14 | 42 | 4.145326 | 1.500069 | 1.849947 | 2.158482e-05 | 7.035823 | 4.310326e-05 |  |  | 0.0001535416 |  | 35.77854 | 34.71554
6756 | 2018-08-11 07:55 | 432790.7 | 4560.0016 | 14 | 42 | 4.166374 | 1.500034 | 1.899949 | 2.158482e-05 | 7.243625 | 4.310326e-05 |  |  | 0.0001516342 |  | 35.77489 | 34.72501
6757 | 2018-08-11 07:57 | 432910.7 | 4680.0011 | 14 | 42 | 4.18624 | 1.500069 | 1.949946 | 2.158482e-05 | 7.452437 | 4.310326e-05 |  |  | 0.0001745224 |  | 35.70591 | 34.73355
6758 | 2018-08-11 07:58 | 433005.2 | 4774.4651 | 14 | 42 | 4.200009 | 1.500029 | 1.989305 | 2.158482e-05 | 7.617483 | 4.310326e-05 |  |  | 9.892043e-05 |  | 35.68105 | 34.70887
6759 | 2018-08-11 08:00 | 433125.3 | 120.0018 | 15 | 42 | 4.200387 | 1.347895 | 2.036573 | 2.158482e-05 | 7.816024 | 4.310326e-05 |  |  | 2.861023e-06 |  | 35.678 | 34.71314
6760 | 2018-08-11 08:02 | 433245.3 | 240.0011 | 15 | 42 | 4.200397 | 1.253086 | 2.079827 | 2.158482e-05 | 7.997708 | 4.310326e-05 |  |  | 3.528595e-05 |  | 35.62703 | 34.76408
6761 | 2018-08-11 08:04 | 433365.3 | 360.0035 | 15 | 42 | 4.20038 | 1.176748 | 2.120299 | 2.158482e-05 | 8.167702 | 4.310326e-05 |  |  | 5.435944e-05 |  | 35.56837 | 34.64972
6762 | 2018-08-11 08:06 | 433485.3 | 480.0007 | 15 | 42 | 4.200366 | 1.104677 | 2.158317 | 2.158482e-05 | 8.327393 | 4.310326e-05 |  |  | -2.002716e-05 |  | 35.56172 | 34.75951
6763 | 2018-08-11 08:08 | 433605.3 | 600.0033 | 15 | 42 | 4.200376 | 1.032616 | 2.193943 | 2.158482e-05 | 8.477035 | 4.310326e-05 |  |  | -2.861023e-05 |  | 35.72295 | 34.73143
6764 | 2018-08-11 08:10 | 433725.3 | 720.0012 | 15 | 42 | 4.200376 | 0.9583225 | 2.227124 | 2.158482e-05 | 8.616406 | 4.310326e-05 |  |  | 2.95639e-05 |  | 35.7796 | 35.05935
6765 | 2018-08-11 08:12 | 433845.3 | 840.0018 | 15 | 42 | 4.200353 | 0.8813648 | 2.257791 | 2.158482e-05 | 8.745217 | 4.310326e-05 |  |  | -2.193451e-05 |  | 35.82709 | 35.19025
6766 | 2018-08-11 08:14 | 433965.3 | 960 | 15 | 42 | 4.200371 | 0.8028545 | 2.285863 | 2.158482e-05 | 8.863132 | 4.310326e-05 |  |  | 1.907349e-06 |  | 35.73624 | 35.26704
6767 | 2018-08-11 08:16 | 434085.3 | 1080.0011 | 15 | 42 | 4.20039 | 0.7232723 | 2.311294 | 2.158482e-05 | 8.969949 | 4.310326e-05 |  |  | 3.433228e-05 |  | 35.70469 | 35.19221
6768 | 2018-08-11 08:18 | 434205.3 | 1200.0006 | 15 | 42 | 4.200357 | 0.6441975 | 2.334082 | 2.158482e-05 | 9.065669 | 4.310326e-05 |  |  | -1.907349e-06 |  | 35.3917 | 35.06947
6769 | 2018-08-11 08:20 | 434325.3 | 1320.0014 | 15 | 42 | 4.200374 | 0.5682278 | 2.354279 | 2.158482e-05 | 9.150502 | 4.310326e-05 |  |  | 3.910065e-05 |  | 35.13134 | 34.8691
6770 | 2018-08-11 08:22 | 434445.3 | 1440.0043 | 15 | 42 | 4.200395 | 0.4966087 | 2.372004 | 2.158482e-05 | 9.224956 | 4.310326e-05 |  |  | 3.433228e-05 |  | 34.97377 | 34.73327
6771 | 2018-08-11 08:24 | 434565.3 | 1560.001 | 15 | 42 | 4.200275 | 0.4297981 | 2.387425 | 2.158482e-05 | 9.289727 | 4.310326e-05 |  |  | -8.773804e-05 |  | 34.91121 | 34.63055
6772 | 2018-08-11 08:26 | 434685.3 | 1680.0004 | 15 | 42 | 4.200339 | 0.3707047 | 2.40075 | 2.158482e-05 | 9.345698 | 4.310326e-05 |  |  | 3.33786e-05 |  | 34.8504 | 34.54354
6773 | 2018-08-11 08:28 | 434805.3 | 1800.001 | 15 | 42 | 4.200299 | 0.3180141 | 2.41221 | 2.158482e-05 | 9.393836 | 4.310326e-05 |  |  | -6.580353e-05 |  | 34.82864 | 34.61627
6774 | 2018-08-11 08:28 | 434805.3 | 1800.0057 | 15 | 42 | 4.200305 | 0.3180065 | 2.41221 | 2.158482e-05 | 9.393836 | 4.310326e-05 |  |  | -6.580315e-05 |  | 34.82864 | 34.6174
6775 | 2018-08-11 08:38 | 435405.3 | 600.001 | 16 | 42 | 4.15592 | 0 | 2.41221 | 2.158482e-05 | 9.393836 | 4.310326e-05 |  |  | -1.811981e-05 |  | 34.71386 | 34.67424
6776 | 2018-08-11 08:38 | 435405.3 | 600.0085 | 16 | 42 | 4.155927 | 0 | 2.41221 | 2.158482e-05 | 9.393836 | 4.310326e-05 |  |  | -1.812726e-05 |  | 34.71389 | 34.70957
6777 | 2018-08-11 08:40 | 435525.4 | 120.0009 | 17 | 42 | 3.862757 | -3.000136 | 2.41221 | 0.1000193 | 9.393836 | 0.3879318 |  |  | -0.0001373291 |  | 35.14308 | 34.65125
6778 | 2018-08-11 08:42 | 435645.4 | 240.0015 | 17 | 42 | 3.846904 | -3.000089 | 2.41221 | 0.2000176 | 9.393836 | 0.7733828 |  |  | -0.0001106262 |  | 35.53001 | 34.66665
6779 | 2018-08-11 08:44 | 435765.4 | 360.0021 | 17 | 42 | 3.829164 | -3.000113 | 2.41221 | 0.3000138 | 9.393836 | 1.157216 |  |  | -0.0001440048 |  | 35.86802 | 34.74827
6780 | 2018-08-11 08:46 | 435885.4 | 480.0016 | 17 | 42 | 3.804531 | -3.000131 | 2.41221 | 0.4000068 | 9.393836 | 1.538945 |  |  | -0.0002727509 |  | 36.14933 | 34.73544
6781 | 2018-08-11 08:48 | 436005.4 | 600.0038 | 17 | 42 | 3.772267 | -3.000116 | 2.41221 | 0.5000084 | 9.393836 | 1.917846 |  |  | -0.0002975464 |  | 36.4751 | 34.80735
6782 | 2018-08-11 08:50 | 436125.4 | 720.0022 | 17 | 42 | 3.736168 | -3.000122 | 2.41221 | 0.5999995 | 9.393836 | 2.293243 |  |  | -0.000287056 |  | 36.65235 | 34.7442
6783 | 2018-08-11 08:52 | 436245.4 | 840.0034 | 17 | 42 | 3.701509 | -3.000175 | 2.41221 | 0.7000071 | 9.393836 | 2.665126 |  |  | -0.0002698898 |  | 36.80404 | 34.77316
6784 | 2018-08-11 08:54 | 436365.4 | 960.0032 | 17 | 42 | 3.670256 | -3.00017 | 2.41221 | 0.8000068 | 9.393836 | 3.033687 |  |  | -0.0002450943 |  | 36.85443 | 34.68932
6785 | 2018-08-11 08:56 | 436485.4 | 1080 | 17 | 42 | 3.64044 | -3.00017 | 2.41221 | 0.8999951 | 9.393836 | 3.399183 |  |  | -0.0002574921 |  | 36.90695 | 34.64479
6786 | 2018-08-11 08:58 | 436605.4 | 1200.0018 | 17 | 42 | 3.608932 | -3.000147 | 2.41221 | 0.9999961 | 9.393836 | 3.761682 |  |  | -0.0002536774 |  | 36.99456 | 34.77771
6787 | 2018-08-11 09:00 | 436725.4 | 1320.0016 | 17 | 42 | 3.573609 | -3.000172 | 2.41221 | 1.099987 | 9.393836 | 4.120811 |  |  | -0.0003166199 |  | 37.0801 | 34.65821
6788 | 2018-08-11 09:02 | 436845.4 | 1440.0014 | 17 | 42 | 3.534716 | -2.999852 | 2.41221 | 1.199973 | 9.393836 | 4.476203 |  |  | -0.0003404617 |  | 37.0122 | 34.72015
6789 | 2018-08-11 09:04 | 436965.4 | 1560.001 | 17 | 42 | 3.493957 | -2.999825 | 2.41221 | 1.299963 | 9.393836 | 4.827604 |  |  | -0.0003461838 |  | 36.96008 | 34.69454
6790 | 2018-08-11 09:06 | 437085.4 | 1680.0005 | 17 | 42 | 3.454544 | -2.999823 | 2.41221 | 1.399949 | 9.393836 | 5.174952 |  |  | -0.0003299713 |  | 36.97413 | 34.74426
6791 | 2018-08-11 09:08 | 437205.4 | 1800.0029 | 17 | 42 | 3.419468 | -2.999842 | 2.41221 | 1.499943 | 9.393836 | 5.51859 |  |  | -0.000289917 |  | 36.89863 | 34.70035
6792 | 2018-08-11 09:10 | 437325.4 | 1920.0002 | 17 | 42 | 3.38871 | -3.000175 | 2.41221 | 1.599923 | 9.393836 | 5.858902 |  |  | -0.0002641678 |  | 37.13876 | 34.83657
6793 | 2018-08-11 09:12 | 437445.4 | 2040.0021 | 17 | 42 | 3.360511 | -2.99999 | 2.41221 | 1.699917 | 9.393836 | 6.196332 |  |  | -0.0002632141 |  | 37.3714 | 35.12001
6794 | 2018-08-11 09:14 | 437565.4 | 2160.0004 | 17 | 42 | 3.332296 | -2.999823 | 2.41221 | 1.799917 | 9.393836 | 6.530985 |  |  | -0.0002241135 |  | 37.56808 | 35.24739
6795 | 2018-08-11 09:16 | 437685.4 | 2280.0024 | 17 | 42 | 3.301392 | -3.000055 | 2.41221 | 1.899908 | 9.393836 | 6.862657 |  |  | -0.0002260208 |  | 37.80331 | 35.20524
6796 | 2018-08-11 09:18 | 437805.4 | 2400.0008 | 17 | 42 | 3.268965 | -3.000097 | 2.41221 | 1.999904 | 9.393836 | 7.191193 |  |  | -0.0002937317 |  | 37.93796 | 35.18918
6797 | 2018-08-11 09:20 | 437925.4 | 2520.0007 | 17 | 42 | 3.227506 | -3.00012 | 2.41221 | 2.099902 | 9.393836 | 7.516107 |  |  | -0.0004005432 |  | 37.74246 | 35.11267
6798 | 2018-08-11 09:22 | 438045.4 | 2640.0032 | 17 | 42 | 3.163707 | -3.000129 | 2.41221 | 2.199903 | 9.393836 | 7.836063 |  |  | -0.000878334 |  | 37.81535 | 34.87987
6799 | 2018-08-11 09:24 | 438165.4 | 2760.0028 | 17 | 42 | 2.990222 | -3.000155 | 2.41221 | 2.299891 | 9.393836 | 8.144917 |  |  | -0.002013206 |  | 37.9918 | 34.71413
6800 | 2018-08-11 09:26 | 438285.4 | 2880.0013 | 17 | 42 | 2.378311 | -3.000134 | 2.41221 | 2.399887 | 9.393836 | 8.42527 |  |  | -0.01712227 |  | 38.37949 | 34.64065
6801 | 2018-08-11 09:27 | 438299.2 | 2893.7997 | 17 | 42 | 1.99985 | -3.000124 | 2.41221 | 2.411383 | 9.393836 | 8.450807 |  |  | -0.01513848 |  | 38.4284 | 34.60161
6802 | 2018-08-11 09:27 | 438299.2 | 0.0056 | 18 | 43 | 1.997063 | -2.999935 | 0 | 2.00056e-06 | 0 | 3.99647e-06 |  |  | -0.01513584 |  | 38.42832 | 34.60173
6803 | 2018-08-11 09:29 | 438419.3 | 120.0027 | 14 | 43 | 3.263134 | 1.500048 | 0.0499915 | 2.81675e-05 | 0.1518846 | 5.624619e-05 |  |  | 0.002120018 |  | 37.93874 | 34.59357
6804 | 2018-08-11 09:31 | 438539.3 | 240.0035 | 14 | 43 | 3.435423 | 1.500057 | 0.09998775 | 2.81675e-05 | 0.3198098 | 5.624619e-05 |  |  | 0.001069069 |  | 37.2427 | 34.58935
6805 | 2018-08-11 09:33 | 438659.3 | 360.0006 | 14 | 43 | 3.524825 | 1.500015 | 0.149988 | 2.81675e-05 | 0.4940908 | 5.624619e-05 |  |  | 0.000538826 |  | 36.75153 | 34.57583
6806 | 2018-08-11 09:35 | 438779.3 | 480.0014 | 14 | 43 | 3.568954 | 1.500011 | 0.1999844 | 2.81675e-05 | 0.6715943 | 5.624619e-05 |  |  | 0.0002040863 |  | 36.43399 | 34.64371
6807 | 2018-08-11 09:37 | 438899.3 | 600.0004 | 14 | 43 | 3.587426 | 1.500042 | 0.2499842 | 2.81675e-05 | 0.8505155 | 5.624619e-05 |  |  | 0.0001821518 |  | 36.25068 | 34.60554
6808 | 2018-08-11 09:39 | 439019.3 | 720.0001 | 14 | 43 | 3.604818 | 1.500078 | 0.2999803 | 2.81675e-05 | 1.030309 | 5.624619e-05 |  |  | 0.0001688004 |  | 36.04016 | 34.56686
6809 | 2018-08-11 09:41 | 439139.3 | 840.0009 | 14 | 43 | 3.621837 | 1.500032 | 0.349977 | 2.81675e-05 | 1.210964 | 5.624619e-05 |  |  | 0.0001497269 |  | 35.95436 | 34.68467
6810 | 2018-08-11 09:43 | 439259.3 | 960.0018 | 14 | 43 | 3.639611 | 1.500044 | 0.3999739 | 2.81675e-05 | 1.39248 | 5.624619e-05 |  |  | 0.0001726151 |  | 35.80821 | 34.56866
6811 | 2018-08-11 09:45 | 439379.3 | 1080.0037 | 14 | 43 | 3.660801 | 1.500032 | 0.4499688 | 2.81675e-05 | 1.574955 | 5.624619e-05 |  |  | 0.0001707077 |  | 35.7027 | 34.68253
6812 | 2018-08-11 09:47 | 439499.3 | 1200.0012 | 14 | 43 | 3.683407 | 1.500057 | 0.499965 | 2.81675e-05 | 1.758552 | 5.624619e-05 |  |  | 0.0002317429 |  | 35.66347 | 34.67184
6813 | 2018-08-11 09:49 | 439619.3 | 1320.0013 | 14 | 43 | 3.705251 | 1.50001 | 0.549959 | 2.81675e-05 | 1.943248 | 5.624619e-05 |  |  | 0.0001583099 |  | 35.57198 | 34.72265625
6814 | 2018-08-11 09:51 | 439739.3 | 1440.0009 | 14 | 43 | 3.723911 | 1.500006 | 0.5999552 | 2.81675e-05 | 2.128983 | 5.624619e-05 |  |  | 0.0001525879 |  | 35.51239 | 34.69061
6815 | 2018-08-11 09:53 | 439859.3 | 1560.0017 | 14 | 43 | 3.73947 | 1.500044 | 0.6499568 | 2.81675e-05 | 2.315585 | 5.624619e-05 |  |  | 0.0001220703125 |  | 35.46191 | 34.68416
6816 | 2018-08-11 09:55 | 439979.3 | 1680.0003 | 14 | 43 | 3.751835 | 1.500067 | 0.6999519 | 2.81675e-05 | 2.502857 | 5.624619e-05 |  |  | 0.0001516342 |  | 35.49142 | 34.69908
6817 | 2018-08-11 09:57 | 440099.3 | 1800.0011 | 14 | 43 | 3.763714 | 1.500097 | 0.7499507 | 2.81675e-05 | 2.690742 | 5.624619e-05 |  |  | 9.441376e-05 |  | 35.4787 | 34.70304
6818 | 2018-08-11 09:59 | 440219.3 | 1920.0007 | 14 | 43 | 3.776423 | 1.500059 | 0.799953 | 2.81675e-05 | 2.87925 | 5.624619e-05 |  |  | 0.0001411438 |  | 35.52314 | 34.63411
6819 | 2018-08-11 10:01 | 440339.3 | 2040.0024 | 14 | 43 | 3.790267 | 1.500074 | 0.8499534 | 2.81675e-05 | 3.068413 | 5.624619e-05 |  |  | 0.0001220703125 |  | 35.62047 | 34.68868
6820 | 2018-08-11 10:03 | 440459.3 | 2160.0031 | 14 | 43 | 3.805402 | 1.500053 | 0.8999497 | 2.81675e-05 | 3.258285 | 5.624619e-05 |  |  | 0.0001039505 |  | 35.66816 | 34.75637
6821 | 2018-08-11 10:05 | 440579.3 | 2280.0013 | 14 | 43 | 3.822065 | 1.500034 | 0.9499507 | 2.81675e-05 | 3.448969 | 5.624619e-05 |  |  | 0.0001630783 |  | 35.78798 | 34.73779
6822 | 2018-08-11 10:07 | 440699.3 | 2400.0011 | 14 | 43 | 3.840201 | 1.500074 | 0.9999471 | 2.81675e-05 | 3.640506 | 5.624619e-05 |  |  | 0.0001564026 |  | 35.83057 | 34.69512
6823 | 2018-08-11 10:09 | 440819.3 | 2520.0027 | 14 | 43 | 3.859603 | 1.500092 | 1.049948 | 2.81675e-05 | 3.832999 | 5.624619e-05 |  |  | 0.0002365112 |  | 35.85276 | 34.75671
6824 | 2018-08-11 10:11 | 440939.3 | 2640.0034 | 14 | 43 | 3.879792 | 1.500059 | 1.099949 | 2.81675e-05 | 4.026486 | 5.624619e-05 |  |  | 0.0002040863 |  | 35.8929 | 34.77015
6825 | 2018-08-11 10:13 | 441059.3 | 2760 | 14 | 43 | 3.900219 | 1.500044 | 1.149944 | 2.81675e-05 | 4.22097 | 5.624619e-05 |  |  | 0.0002040863 |  | 36.01054 | 34.75279
6826 | 2018-08-11 10:15 | 441179.3 | 2880.0002 | 14 | 43 | 3.920352 | 1.500044 | 1.199941 | 2.81675e-05 | 4.416473 | 5.624619e-05 |  |  | 0.0001792908 |  | 36.08196 | 34.74638
6827 | 2018-08-11 10:17 | 441299.3 | 3000.0027 | 14 | 43 | 3.939471 | 1.500038 | 1.249943 | 2.81675e-05 | 4.612979 | 5.624619e-05 |  |  | 0.000169754 |  | 36.05978 | 34.75496
6828 | 2018-08-11 10:19 | 441419.3 | 3120.0004 | 14 | 43 | 3.95733 | 1.500048 | 1.29994 | 2.81675e-05 | 4.810396 | 5.624619e-05 |  |  | 0.0001401901 |  | 36.03249 | 34.66348
6829 | 2018-08-11 10:21 | 441539.3 | 3240.0002 | 14 | 43 | 3.974033 | 1.50005 | 1.349937 | 2.81675e-05 | 5.008674 | 5.624619e-05 |  |  | 0.000128746 |  | 36.20803 | 34.75555
6830 | 2018-08-11 10:23 | 441659.3 | 3360.0014 | 14 | 43 | 3.989869 | 1.50008 | 1.399939 | 2.81675e-05 | 5.207781 | 5.624619e-05 |  |  | 0.0001478195 |  | 36.31611 | 34.91796
6831 | 2018-08-11 10:25 | 441779.3 | 3480.0039 | 14 | 43 | 4.00523 | 1.500072 | 1.449937 | 2.81675e-05 | 5.407649 | 5.624619e-05 |  |  | 0.0001373291 |  | 36.42019 | 35.10291
6832 | 2018-08-11 10:27 | 441899.3 | 3600.0013 | 14 | 43 | 4.020347 | 1.500031 | 1.499937 | 2.81675e-05 | 5.608291 | 5.624619e-05 |  |  | 0.0001239777 |  | 36.35783 | 35.22574
6833 | 2018-08-11 10:29 | 442019.3 | 3720.0002 | 14 | 43 | 4.035431 | 1.500034 | 1.549935 | 2.81675e-05 | 5.809677 | 5.624619e-05 |  |  | 0.0001087189 |  | 36.31634 | 35.25681
6834 | 2018-08-11 10:31 | 442139.3 | 3840.0019 | 14 | 43 | 4.050892 | 1.500021 | 1.599934 | 2.81675e-05 | 6.01183 | 5.624619e-05 |  |  | 0.0001382828 |  | 36.08439 | 35.18124
6835 | 2018-08-11 10:33 | 442259.3 | 3960.0001 | 14 | 43 | 4.067178 | 1.500038 | 1.649929 | 2.81675e-05 | 6.214756 | 5.624619e-05 |  |  | 0.0001459122 |  | 35.86336 | 34.91474
6836 | 2018-08-11 10:35 | 442379.3 | 4080.0018 | 14 | 43 | 4.084743 | 1.500011 | 1.699927 | 2.81675e-05 | 6.418538 | 5.624619e-05 |  |  | 0.000125885 |  | 35.60887 | 34.70888
6837 | 2018-08-11 10:37 | 442499.3 | 4200.0012 | 14 | 43 | 4.103798 | 1.500027 | 1.749924 | 2.81675e-05 | 6.623236 | 5.624619e-05 |  |  | 0.0001716614 |  | 35.63924 | 34.62655
6838 | 2018-08-11 10:39 | 442619.3 | 4320.003 | 14 | 43 | 4.124174 | 1.500031 | 1.799925 | 2.81675e-05 | 6.828932 | 5.624619e-05 |  |  | 0.0001621246 |  | 35.56591 | 34.64008
6839 | 2018-08-11 10:41 | 442739.3 | 4440.0004 | 14 | 43 | 4.145318 | 1.500046 | 1.849918 | 2.81675e-05 | 7.035641 | 5.624619e-05 |  |  | 0.0001554489 |  | 35.5764 | 34.60269
6840 | 2018-08-11 10:43 | 442859.3 | 4560.004 | 14 | 43 | 4.166378 | 1.500023 | 1.89992 | 2.81675e-05 | 7.243444 | 5.624619e-05 |  |  | 0.0001602173 |  | 35.54449 | 34.48983
6841 | 2018-08-11 10:45 | 442979.3 | 4680.0024 | 14 | 43 | 4.186241 | 1.500032 | 1.949917 | 2.81675e-05 | 7.452256 | 5.624619e-05 |  |  | 0.000169754 |  | 35.53582 | 34.6499
6842 | 2018-08-11 10:46 | 443074.2 | 4774.9687 | 14 | 43 | 4.200015 | 1.500015 | 1.989482 | 2.81675e-05 | 7.618165 | 5.624619e-05 |  |  | 7.749871e-05 |  | 35.53446 | 34.61174
6843 | 2018-08-11 10:48 | 443194.2 | 120.0027 | 15 | 43 | 4.200499 | 1.349232 | 2.036801 | 2.81675e-05 | 7.816928 | 5.624619e-05 |  |  | -3.910065e-05 |  | 35.54437 | 34.61057
6844 | 2018-08-11 10:50 | 443314.2 | 240.0039 | 15 | 43 | 4.200469 | 1.254005 | 2.080096 | 2.81675e-05 | 7.998792 | 5.624619e-05 |  |  | -1.811981e-05 |  | 35.51881 | 34.61681
6845 | 2018-08-11 10:52 | 443434.2 | 360.002 | 15 | 43 | 4.200485 | 1.177759 | 2.120601 | 2.81675e-05 | 8.168931 | 5.624619e-05 |  |  | 3.242493e-05 |  | 35.48653 | 34.68496
6846 | 2018-08-11 10:54 | 443554.2 | 480.001 | 15 | 43 | 4.200491 | 1.105484 | 2.158647 | 2.81675e-05 | 8.328742 | 5.624619e-05 |  |  | -7.629395e-06 |  | 35.46067 | 34.70867
6847 | 2018-08-11 10:56 | 443674.2 | 600.0035 | 15 | 43 | 4.200501 | 1.032759 | 2.19429 | 2.81675e-05 | 8.478461 | 5.624619e-05 |  |  | -5.626678e-05 |  | 35.44304 | 34.62992
6848 | 2018-08-11 10:58 | 443794.2 | 720.001 | 15 | 43 | 4.200472 | 0.958168 | 2.227476 | 2.81675e-05 | 8.617858 | 5.624619e-05 |  |  | -3.242493e-05 |  | 35.41115 | 34.70033
6849 | 2018-08-11 11:00 | 443914.2 | 840.0018 | 15 | 43 | 4.200494 | 0.8812103 | 2.258139 | 2.81675e-05 | 8.746656 | 5.624619e-05 |  |  | 2.765656e-05 |  | 35.33572 | 34.71099
6850 | 2018-08-11 11:02 | 444034.2 | 960.0013 | 15 | 43 | 4.200478 | 0.8019924 | 2.2862 | 2.81675e-05 | 8.864525 | 5.624619e-05 |  |  | -2.193451e-05 |  | 35.31659 | 34.58471
6851 | 2018-08-11 11:04 | 444154.2 | 1080.0005 | 15 | 43 | 4.200492 | 0.7222328 | 2.311601 | 2.81675e-05 | 8.971221 | 5.624619e-05 |  |  | 2.384186e-05 |  | 35.26247 | 34.66307
6852 | 2018-08-11 11:06 | 444274.2 | 1200.002 | 15 | 43 | 4.200471 | 0.6429195 | 2.334347 | 2.81675e-05 | 9.066767 | 5.624619e-05 |  |  | 9.536743e-07 |  | 35.21686 | 34.70211
6853 | 2018-08-11 11:08 | 444394.2 | 1320 | 15 | 43 | 4.200505 | 0.566433 | 2.354492 | 2.81675e-05 | 9.151385 | 5.624619e-05 |  |  | 4.863739e-05 |  | 35.1323 | 34.68169
6854 | 2018-08-11 11:10 | 444514.2 | 1440.0044 | 15 | 43 | 4.20048 | 0.4943314 | 2.372154 | 2.81675e-05 | 9.225575 | 5.624619e-05 |  |  | -3.814697e-06 |  | 35.1074 | 34.55606
6855 | 2018-08-11 11:12 | 444634.2 | 1560.0022 | 15 | 43 | 4.200457 | 0.4284363 | 2.387517 | 2.81675e-05 | 9.290105 | 5.624619e-05 |  |  | -1.144409e-05 |  | 35.03557 | 34.63079
6856 | 2018-08-11 11:14 | 444754.2 | 1680.0007 | 15 | 43 | 4.200476 | 0.3692112 | 2.400788 | 2.81675e-05 | 9.345849 | 5.624619e-05 |  |  | 2.193451e-05 |  | 35.05963 | 34.718
6857 | 2018-08-11 11:16 | 444874.2 | 1800.002 | 15 | 43 | 4.200451 | 0.3171387 | 2.412205 | 2.81675e-05 | 9.393805 | 5.624619e-05 |  |  | -2.95639e-05 |  | 35.25997 | 34.80822
6858 | 2018-08-11 11:16 | 444874.2 | 1800.009 | 15 | 43 | 4.200443 | 0.3171368 | 2.412205 | 2.81675e-05 | 9.393805 | 5.624619e-05 |  |  | -2.956374e-05 |  | 35.25996 | 34.8083
6859 | 2018-08-11 11:26 | 445474.3 | 600.0014 | 16 | 43 | 4.156065 | 0 | 2.412205 | 2.81675e-05 | 9.393805 | 5.624619e-05 |  |  | -1.525879e-05 |  | 34.87204 | 34.91899
6860 | 2018-08-11 11:26 | 445474.3 | 600.0092 | 16 | 43 | 4.156065 | 0 | 2.412205 | 2.81675e-05 | 9.393805 | 5.624619e-05 |  |  | -1.526604e-05 |  | 34.87205 | 34.91898
6861 | 2018-08-11 11:28 | 445594.4074 | 120.0013 | 17 | 43 | 3.863069 | -3.000154 | 2.412205 | 0.1000257 | 9.393805 | 0.3879761 |  |  | -0.0001268387 |  | 35.09609 | 34.75919
6862 | 2018-08-11 11:30 | 445714.408 | 240.0019 | 17 | 43 | 3.847153 | -3.000124 | 2.412205 | 0.2000161 | 9.393805 | 0.7734245 |  |  | -0.0001401901 |  | 35.4492 | 34.67686
6863 | 2018-08-11 11:32 | 445834.407 | 360.0009 | 17 | 43 | 3.829399 | -3.000064 | 2.412205 | 0.3000224 | 9.393805 | 1.157323 |  |  | -0.000246048 |  | 35.77493 | 34.63588
6864 | 2018-08-11 11:34 | 445954.4066 | 480.0005 | 17 | 43 | 3.804791 | -3.000172 | 2.412205 | 0.4000203 | 9.393805 | 1.539096 |  |  | -0.0003013611 |  | 36.03577 | 34.62185
6865 | 2018-08-11 11:36 | 446074.4066 | 600.0005 | 17 | 43 | 3.772528 | -3.000166 | 2.412205 | 0.5000104 | 9.393805 | 1.917979 |  |  | -0.0003013611 |  | 36.25835 | 34.56066
6866 | 2018-08-11 11:38 | 446194.4085 | 720.0024 | 17 | 43 | 3.736391 | -3.000139 | 2.412205 | 0.6000164 | 9.393805 | 2.293456 |  |  | -0.0003271103 |  | 36.49763 | 34.51891
6867 | 2018-08-11 11:40 | 446314.4068 | 840.0007 | 17 | 43 | 3.701722 | -3.000203 | 2.412205 | 0.7000057 | 9.393805 | 2.665296 |  |  | -0.0003232956 |  | 36.61244 | 34.58155
6868 | 2018-08-11 11:42 | 446434.4066 | 960.0005 | 17 | 43 | 3.670475 | -3.000184 | 2.412205 | 0.8000041 | 9.393805 | 3.033876 |  |  | -0.0002393723 |  | 36.72063 | 34.64231
6869 | 2018-08-11 11:44 | 446554.4092 | 1080.0031 | 17 | 43 | 3.640743 | -2.999812 | 2.412205 | 0.9000067 | 9.393805 | 3.399446 |  |  | -0.0002632141 |  | 36.77516 | 34.54307
6870 | 2018-08-11 11:46 | 446674.409 | 1200.0029 | 17 | 43 | 3.609174 | -2.999814 | 2.412205 | 0.9999924 | 9.393805 | 3.761915 |  |  | -0.0002965927 |  | 36.8913 | 34.60299
6871 | 2018-08-11 11:48 | 446794.4085 | 1320.0024 | 17 | 43 | 3.573877 | -2.99986 | 2.412205 | 1.099995 | 9.393805 | 4.121109 |  |  | -0.0002975464 |  | 36.88007 | 34.62785
6872 | 2018-08-11 11:50 | 446914.4074 | 1440.0013 | 17 | 43 | 3.534927 | -3.000172 | 2.412205 | 1.199989 | 9.393805 | 4.476552 |  |  | -0.0003232956 |  | 36.81943 | 34.53844
6873 | 2018-08-11 11:52 | 447034.4097 | 1560.0036 | 17 | 43 | 3.49409 | -3.000131 | 2.412205 | 1.299989 | 9.393805 | 4.828007 |  |  | -0.0003490448 |  | 36.80673 | 34.51555
6874 | 2018-08-11 11:54 | 447154.4087 | 1680.0026 | 17 | 43 | 3.454656 | -3.00018 | 2.412205 | 1.399982 | 9.393805 | 5.175393 |  |  | -0.0003652573 |  | 36.79309 | 34.67438
6875 | 2018-08-11 11:56 | 447274.4088 | 1800.0027 | 17 | 43 | 3.419568 | -2.999823 | 2.412205 | 1.499968 | 9.393805 | 5.519015 |  |  | -0.0002708435 |  | 36.70304 | 34.67224
6876 | 2018-08-11 11:58 | 447394.4076 | 1920.0015 | 17 | 43 | 3.388816 | -2.999833 | 2.412205 | 1.599961 | 9.393805 | 5.859383 |  |  | -0.0002145767 |  | 36.77646 | 34.6317
6877 | 2018-08-11 12:00 | 447514.4066 | 2040.0005 | 17 | 43 | 3.360578 | -3.000184 | 2.412205 | 1.699948 | 9.393805 | 6.196794 |  |  | -0.000254631 |  | 36.83112 | 34.67285
6878 | 2018-08-11 12:02 | 447634.4081 | 2160.002 | 17 | 43 | 3.332327 | -2.999842 | 2.412205 | 1.799942 | 9.393805 | 6.531435 |  |  | -0.0002498627 |  | 36.99826 | 34.59965
6879 | 2018-08-11 12:04 | 447754.4063 | 2280.0002 | 17 | 43 | 3.301502 | -3.000207 | 2.412205 | 1.899932 | 9.393805 | 6.863114 |  |  | -0.0003042221 |  | 37.2059 | 34.60853
6880 | 2018-08-11 12:06 | 447874.41 | 2400.0039 | 17 | 43 | 3.269171 | -2.999819 | 2.412205 | 1.999915 | 9.393805 | 7.191625 |  |  | -0.0003089905 |  | 37.5348 | 34.64724
6881 | 2018-08-11 12:08 | 447994.409 | 2520.0029 | 17 | 43 | 3.227607 | -2.999831 | 2.412205 | 2.09991 | 9.393805 | 7.516546 |  |  | -0.0003948212 |  | 37.77534 | 34.87071
6882 | 2018-08-11 12:10 | 448114.4099 | 2640.0038 | 17 | 43 | 3.16384 | -2.999846 | 2.412205 | 2.199895 | 9.393805 | 7.836461 |  |  | -0.0008506775 |  | 37.94448 | 34.99038
6883 | 2018-08-11 12:12 | 448234.4092 | 2760.0031 | 17 | 43 | 2.990335 | -3.000168 | 2.412205 | 2.299895 | 9.393805 | 8.145361 |  |  | -0.002067566 |  | 38.37954 | 35.07418
6884 | 2018-08-11 12:14 | 448354.4088 | 2880.0027 | 17 | 43 | 2.377492 | -3.000147 | 2.412205 | 2.399886 | 9.393805 | 8.425693 |  |  | -0.01732063 |  | 38.76803 | 35.07008
6885 | 2018-08-11 12:14 | 448368.1407 | 2893.7346 | 17 | 43 | 1.999655 | -3.000108 | 2.412205 | 2.41133 | 9.393805 | 8.451111 |  |  | -0.01532538 |  | 38.82639 | 35.01354
6886 | 2018-08-11 12:14 | 448368.2 | 0.0033 | 18 | 44 | 1.997441 | -2.999761 | 0 | 1.99984e-06 | 0 | 3.994561e-06 |  |  | -0.01532315 |  | 38.82632 | 35.01374
6887 | 2018-08-11 12:16 | 448488.1 | 120.0005 | 14 | 44 | 3.263156 | 1.500013 | 0.04999284 | 2.167003e-05 | 0.151892 | 4.327422e-05 |  |  | 0.002116203 |  | 38.28576 | 35.04145
6888 | 2018-08-11 12:18 | 448608.1 | 240.0014 | 14 | 44 | 3.435444 | 1.500029 | 0.09999074 | 2.167003e-05 | 0.3198264 | 4.327422e-05 |  |  | 0.001054764 |  | 37.46996 | 35.01404
6889 | 2018-08-11 12:20 | 448728.1 | 360.0012 | 14 | 44 | 3.52488 | 1.500044 | 0.1499875 | 2.167003e-05 | 0.4940991 | 4.327422e-05 |  |  | 0.0005407333 |  | 36.77304 | 34.78833
6890 | 2018-08-11 12:22 | 448848.1 | 480.0006 | 14 | 44 | 3.568985 | 1.500063 | 0.1999826 | 2.167003e-05 | 0.6715999 | 4.327422e-05 |  |  | 0.0001735687 |  | 36.348 | 34.61585
6891 | 2018-08-11 12:24 | 448968.1 | 600.0015 | 14 | 44 | 3.58743 | 1.500078 | 0.2499831 | 2.167003e-05 | 0.8505234 | 4.327422e-05 |  |  | 0.0001497269 |  | 36.09776 | 34.55544
6892 | 2018-08-11 12:26 | 449088.2 | 720.0021 | 14 | 44 | 3.604828 | 1.500048 | 0.2999805 | 2.167003e-05 | 1.030321 | 4.327422e-05 |  |  | 0.0001630783 |  | 35.91577 | 34.46548
6893 | 2018-08-11 12:28 | 449208.1 | 840.0015 | 14 | 44 | 3.621823 | 1.500059 | 0.349979 | 2.167003e-05 | 1.210982 | 4.327422e-05 |  |  | 0.0001449585 |  | 35.8275 | 34.50477
6894 | 2018-08-11 12:30 | 449328.1 | 960.0012 | 14 | 44 | 3.639635 | 1.500048 | 0.3999778 | 2.167003e-05 | 1.392506 | 4.327422e-05 |  |  | 0.0001850128 |  | 35.76101 | 34.53513
6895 | 2018-08-11 12:32 | 449448.2 | 1080.0031 | 14 | 44 | 3.66081 | 1.500069 | 0.4499793 | 2.167003e-05 | 1.575005 | 4.327422e-05 |  |  | 0.0002222061 |  | 35.62812 | 34.49417
6896 | 2018-08-11 12:34 | 449568.2 | 1200.0025 | 14 | 44 | 3.683369 | 1.500048 | 0.4999752 | 2.167003e-05 | 1.758601 | 4.327422e-05 |  |  | 0.0001544952 |  | 35.59344 | 34.58805
6897 | 2018-08-11 12:36 | 449688.2 | 1320.004 | 14 | 44 | 3.705218 | 1.500078 | 0.5499759 | 2.167003e-05 | 1.943322 | 4.327422e-05 |  |  | 0.0001726151 |  | 35.56712 | 34.53672
6898 | 2018-08-11 12:38 | 449808.1 | 1440 | 14 | 44 | 3.723905 | 1.500069 | 0.5999724 | 2.167003e-05 | 2.129057 | 4.327422e-05 |  |  | 0.0001239777 |  | 35.49554 | 34.62087
6899 | 2018-08-11 12:40 | 449928.2 | 1560.0034 | 14 | 44 | 3.739395 | 1.500015 | 0.6499735 | 2.167003e-05 | 2.315657 | 4.327422e-05 |  |  | 8.773804e-05 |  | 35.44921 | 34.56912
6900 | 2018-08-11 12:42 | 450048.2 | 1680.0023 | 14 | 44 | 3.751825 | 1.500099 | 0.6999735 | 2.167003e-05 | 2.502946 | 4.327422e-05 |  |  | 9.346008e-05 |  | 35.40019 | 34.60069
6901 | 2018-08-11 12:44 | 450168.2 | 1800.0024 | 14 | 44 | 3.763734 | 1.500055 | 0.7499694 | 2.167003e-05 | 2.690817 | 4.327422e-05 |  |  | 0.0001392365 |  | 35.39831 | 34.59689
6902 | 2018-08-11 12:46 | 450288.2 | 1920.0022 | 14 | 44 | 3.776369 | 1.500013 | 0.7999691 | 2.167003e-05 | 2.879315 | 4.327422e-05 |  |  | 9.822845e-05 |  | 35.38433 | 34.5901
6903 | 2018-08-11 12:48 | 450408.2 | 2040.0029 | 14 | 44 | 3.7902 | 1.500036 | 0.8499691 | 2.167003e-05 | 3.068475 | 4.327422e-05 |  |  | 0.000128746 |  | 35.42811 | 34.55523
6904 | 2018-08-11 12:50 | 450528.2 | 2160.003 | 14 | 44 | 3.805404 | 1.500034 | 0.8999652 | 2.167003e-05 | 3.258344 | 4.327422e-05 |  |  | 0.0001535416 |  | 35.52423 | 34.61892
6905 | 2018-08-11 12:52 | 450648.1 | 2280.0015 | 14 | 44 | 3.822124 | 1.500048 | 0.9499651 | 2.167003e-05 | 3.449025 | 4.327422e-05 |  |  | 0.0001792908 |  | 35.60909 | 34.60731
6906 | 2018-08-11 12:54 | 450768.2 | 2400.0025 | 14 | 44 | 3.840241 | 1.500061 | 0.9999662 | 2.167003e-05 | 3.64058 | 4.327422e-05 |  |  | 0.000164032 |  | 35.65684 | 34.57008
6907 | 2018-08-11 12:56 | 450888.1 | 2520.0009 | 14 | 44 | 3.859659 | 1.500034 | 1.049963 | 2.167003e-05 | 3.833062 | 4.327422e-05 |  |  | 0.000125885 |  | 35.72255 | 34.58898
6908 | 2018-08-11 12:58 | 451008.2 | 2640.0018 | 14 | 44 | 3.879838 | 1.500025 | 1.099958 | 2.167003e-05 | 4.026526 | 4.327422e-05 |  |  | 0.0001621246 |  | 35.72861 | 34.56643
6909 | 2018-08-11 13:00 | 451128.1 | 2760.0004 | 14 | 44 | 3.900328 | 1.500038 | 1.149958 | 2.167003e-05 | 4.221031 | 4.327422e-05 |  |  | 0.0001525879 |  | 35.81988 | 34.67406
6910 | 2018-08-11 13:02 | 451248.1 | 2880.0012 | 14 | 44 | 3.920382 | 1.500042 | 1.199957 | 2.167003e-05 | 4.416547 | 4.327422e-05 |  |  | 0.0001850128 |  | 35.78396 | 34.56305
6911 | 2018-08-11 13:04 | 451368.2 | 3000.0038 | 14 | 44 | 3.939573 | 1.500042 | 1.249957 | 2.167003e-05 | 4.613052 | 4.327422e-05 |  |  | 0.000169754 |  | 35.84999 | 34.66891
6912 | 2018-08-11 13:06 | 451488.1 | 3120.0006 | 14 | 44 | 3.957414 | 1.50008 | 1.299954 | 2.167003e-05 | 4.810472 | 4.327422e-05 |  |  | 0.0001525879 |  | 35.89437 | 34.65062
6913 | 2018-08-11 13:08 | 451608.2 | 3240.0019 | 14 | 44 | 3.974065 | 1.500084 | 1.349955 | 2.167003e-05 | 5.008766 | 4.327422e-05 |  |  | 0.0001173019 |  | 35.89413 | 34.6186
6914 | 2018-08-11 13:10 | 451728.1 | 3360.0014 | 14 | 44 | 3.989901 | 1.500023 | 1.399951 | 2.167003e-05 | 5.207855 | 4.327422e-05 |  |  | 0.0001144409 |  | 35.86979 | 34.60794
6915 | 2018-08-11 13:12 | 451848.2 | 3480.0042 | 14 | 44 | 4.00527 | 1.500021 | 1.44995 | 2.167003e-05 | 5.407732 | 4.327422e-05 |  |  | 0.0001487732 |  | 35.81725 | 34.61708
6916 | 2018-08-11 13:14 | 451968.1 | 3600.0015 | 14 | 44 | 4.020466 | 1.500023 | 1.499944 | 2.167003e-05 | 5.608351 | 4.327422e-05 |  |  | 0.0001401901 |  | 35.76017 | 34.62504
6917 | 2018-08-11 13:16 | 452088.2 | 3720.0052 | 14 | 44 | 4.035541 | 1.500004 | 1.549945 | 2.167003e-05 | 5.809752 | 4.327422e-05 |  |  | 0.0001182556 |  | 35.76176 | 34.53021
6918 | 2018-08-11 13:18 | 452208.1 | 3840.0015 | 14 | 44 | 4.05098 | 1.500032 | 1.599942 | 2.167003e-05 | 6.0119 | 4.327422e-05 |  |  | 0.0001897812 |  | 35.949 | 34.84789
6919 | 2018-08-11 13:20 | 452328.2 | 3960.0032 | 14 | 44 | 4.067304 | 1.500019 | 1.649938 | 2.167003e-05 | 6.214837 | 4.327422e-05 |  |  | 0.0001678467 |  | 36.01657 | 34.96063
6920 | 2018-08-11 13:22 | 452448.1 | 4080.001 | 14 | 44 | 4.084891 | 1.500036 | 1.699934 | 2.167003e-05 | 6.418617 | 4.327422e-05 |  |  | 0.0001239777 |  | 35.98084 | 35.01038
6921 | 2018-08-11 13:24 | 452568.2 | 4200.0018 | 14 | 44 | 4.103919 | 1.49999 | 1.74993 | 2.167003e-05 | 6.623319 | 4.327422e-05 |  |  | 0.0001821518 |  | 35.99139 | 35.09221
6922 | 2018-08-11 13:26 | 452688.2 | 4320.0023 | 14 | 44 | 4.12432 | 1.500021 | 1.799924 | 2.167003e-05 | 6.828998 | 4.327422e-05 |  |  | 0.0001878738 |  | 35.96143 | 35.06168
6923 | 2018-08-11 13:28 | 452808.2 | 4440.002 | 14 | 44 | 4.145499 | 1.500032 | 1.849923 | 2.167003e-05 | 7.035736 | 4.327422e-05 |  |  | 0.0001773834 |  | 35.90832 | 35.04259
6924 | 2018-08-11 13:30 | 452928.1 | 4560.0008 | 14 | 44 | 4.16652 | 1.500027 | 1.899922 | 2.167003e-05 | 7.243536 | 4.327422e-05 |  |  | 0.0002212524 |  | 35.71233 | 35.01862
6925 | 2018-08-11 13:32 | 453048.1 | 4680.0016 | 14 | 44 | 4.186337 | 1.500021 | 1.949921 | 2.167003e-05 | 7.452361 | 4.327422e-05 |  |  | 0.0001344681 |  | 35.49731 | 34.74327
6926 | 2018-08-11 13:34 | 453142.3 | 4774.1113 | 14 | 44 | 4.200001 | 1.500063 | 1.989129 | 2.167003e-05 | 7.616777 | 4.327422e-05 |  |  | 6.573113e-05 |  | 35.47152 | 34.68811
6927 | 2018-08-11 13:36 | 453262.3 | 120.0035 | 15 | 44 | 4.200497 | 1.349417 | 2.036456 | 2.167003e-05 | 7.815574 | 4.327422e-05 |  |  | -2.193451e-05 |  | 35.37579 | 34.46372
6928 | 2018-08-11 13:38 | 453382.3 | 240.0045 | 15 | 44 | 4.200504 | 1.254396 | 2.07976 | 2.167003e-05 | 7.997472 | 4.327422e-05 |  |  | 1.430511e-05 |  | 35.37037 | 34.50278
6929 | 2018-08-11 13:40 | 453502.3 | 360.0023 | 15 | 44 | 4.200455 | 1.177923 | 2.120272 | 2.167003e-05 | 8.167644 | 4.327422e-05 |  |  | -2.193451e-05 |  | 35.36275 | 34.51342
6930 | 2018-08-11 13:42 | 453622.3 | 480.0044 | 15 | 44 | 4.200464 | 1.105316 | 2.158326 | 2.167003e-05 | 8.327485 | 4.327422e-05 |  |  | 5.340576e-05 |  | 35.3291 | 34.52646
6931 | 2018-08-11 13:44 | 453742.3 | 600.0024 | 15 | 44 | 4.200479 | 1.032515 | 2.193959 | 2.167003e-05 | 8.477162 | 4.327422e-05 |  |  | 1.525879e-05 |  | 35.27309 | 34.50239
6932 | 2018-08-11 13:46 | 453862.3 | 720.003 | 15 | 44 | 4.200483 | 0.9581108 | 2.227146 | 2.167003e-05 | 8.616566 | 4.327422e-05 |  |  | 1.049042e-05 |  | 35.30391 | 34.51348
6933 | 2018-08-11 13:48 | 453982.3 | 840.003 | 15 | 44 | 4.200484 | 0.881197 | 2.257803 | 2.167003e-05 | 8.745338 | 4.327422e-05 |  |  | 4.959106e-05 |  | 35.30158 | 34.46376
6934 | 2018-08-11 13:50 | 454102.3 | 960.0008 | 15 | 44 | 4.200469 | 0.8020172 | 2.28586 | 2.167003e-05 | 8.863189 | 4.327422e-05 |  |  | -1.716614e-05 |  | 35.31727 | 34.66692
6935 | 2018-08-11 13:52 | 454222.3 | 1080.0006 | 15 | 44 | 4.200523 | 0.7221661 | 2.311263 | 2.167003e-05 | 8.969894 | 4.327422e-05 |  |  | 5.722046e-06 |  | 35.29831 | 34.5984
6936 | 2018-08-11 13:54 | 454342.3 | 1200.0036 | 15 | 44 | 4.20048 | 0.6431808 | 2.334015 | 2.167003e-05 | 9.065465 | 4.327422e-05 |  |  | 1.335144e-05 |  | 35.17109 | 34.5165
6937 | 2018-08-11 13:56 | 454462.3 | 1320.004 | 15 | 44 | 4.200505 | 0.5667858 | 2.354175 | 2.167003e-05 | 9.150145 | 4.327422e-05 |  |  | 2.574921e-05 |  | 35.1674 | 34.56515
6938 | 2018-08-11 13:58 | 454582.3 | 1440.0025 | 15 | 44 | 4.200482 | 0.4949665 | 2.371853 | 2.167003e-05 | 9.224403 | 4.327422e-05 |  |  | 7.629395e-06 |  | 35.10471 | 34.56934
6939 | 2018-08-11 14:00 | 454702.3 | 1560.0005 | 15 | 44 | 4.200483 | 0.4287815 | 2.387229 | 2.167003e-05 | 9.288988 | 4.327422e-05 |  |  | -7.343292e-05 |  | 35.0758 | 34.59732
6940 | 2018-08-11 14:02 | 454822.3 | 1680.0026 | 15 | 44 | 4.200483 | 0.3693047 | 2.400509 | 2.167003e-05 | 9.344772 | 4.327422e-05 |  |  | -1.049042e-05 |  | 35.08435 | 34.72353
6941 | 2018-08-11 14:04 | 454942.3 | 1800.0022 | 15 | 44 | 4.200457 | 0.3171082 | 2.41193 | 2.167003e-05 | 9.392742 | 4.327422e-05 |  |  | 1.239777e-05 |  | 34.98604 | 34.7369
6942 | 2018-08-11 14:04 | 454942.3 | 1800.0116 | 15 | 44 | 4.200455 | 0.3171062 | 2.41193 | 2.167003e-05 | 9.392742 | 4.327422e-05 |  |  | 1.239802e-05 |  | 34.98603 | 34.63506
6943 | 2018-08-11 14:14 | 455542.4 | 600.0023 | 16 | 44 | 4.156127 | 0 | 2.41193 | 2.167003e-05 | 9.392742 | 4.327422e-05 |  |  | 2.861023e-05 |  | 34.72193 | 34.63596
6944 | 2018-08-11 14:14 | 455542.4 | 600.0051 | 16 | 44 | 4.156126 | 0 | 2.41193 | 2.167003e-05 | 9.392742 | 4.327422e-05 |  |  | 2.860538e-05 |  | 34.72194 | 34.63595
6945 | 2018-08-11 14:16 | 455662.5 | 120.0033 | 17 | 44 | 3.863162 | -2.999819 | 2.41193 | 0.1000085 | 9.392742 | 0.3879316 |  |  | -0.0001792908 |  | 35.05357 | 34.62165
6946 | 2018-08-11 14:18 | 455782.5 | 240.0034 | 17 | 44 | 3.847221 | -3.00018 | 2.41193 | 0.1999957 | 9.392742 | 0.7733765 |  |  | -0.0001554489 |  | 35.55092 | 34.70155
6947 | 2018-08-11 14:20 | 455902.5 | 360.0018 | 17 | 44 | 3.829461 | -3.000175 | 2.41193 | 0.2999937 | 9.392742 | 1.157248 |  |  | -0.0001840591 |  | 36.05821 | 34.88808
6948 | 2018-08-11 14:22 | 456022.5 | 480.0008 | 17 | 44 | 3.804794 | -3.000124 | 2.41193 | 0.3999895 | 9.392742 | 1.539012 |  |  | -0.0002479553 |  | 36.43972 | 35.01284
6949 | 2018-08-11 14:24 | 456142.5 | 600.0012 | 17 | 44 | 3.772501 | -3.000126 | 2.41193 | 0.4999944 | 9.392742 | 1.917951 |  |  | -0.0003271103 |  | 36.7468 | 35.08952
6950 | 2018-08-11 14:26 | 456262.5 | 720.0029 | 17 | 44 | 3.736437 | -3.000143 | 2.41193 | 0.599996 | 9.392742 | 2.293413 |  |  | -0.000330925 |  | 36.80526 | 35.03132
6951 | 2018-08-11 14:28 | 456382.5 | 840.0014 | 17 | 44 | 3.70178 | -3.000139 | 2.41193 | 0.6999873 | 9.392742 | 2.665263 |  |  | -0.000330925 |  | 36.6983 | 35.01798
6952 | 2018-08-11 14:30 | 456502.5 | 960.0024 | 17 | 44 | 3.670564 | -3.000133 | 2.41193 | 0.7999886 | 9.392742 | 3.033859 |  |  | -0.0002470016 |  | 36.71666 | 34.7944
6953 | 2018-08-11 14:32 | 456622.5 | 1080.0006 | 17 | 44 | 3.640777 | -3.000097 | 2.41193 | 0.8999752 | 9.392742 | 3.399378 |  |  | -0.0002689362 |  | 36.69619 | 34.77546
6954 | 2018-08-11 14:34 | 456742.5 | 1200.0012 | 17 | 44 | 3.609235 | -3.000089 | 2.41193 | 0.9999737 | 9.392742 | 3.7619 |  |  | -0.0003023148 |  | 36.71117 | 34.51802
6955 | 2018-08-11 14:36 | 456862.5 | 1320.0001 | 17 | 44 | 3.573943 | -3.000083 | 2.41193 | 1.099963 | 9.392742 | 4.121055 |  |  | -0.0003252029 |  | 36.69761 | 34.51361
6956 | 2018-08-11 14:38 | 456982.5 | 1440.0026 | 17 | 44 | 3.534971 | -3.000103 | 2.41193 | 1.199958 | 9.392742 | 4.476508 |  |  | -0.0003595352 |  | 36.70244 | 34.51833
6957 | 2018-08-11 14:40 | 457102.5 | 1560.0008 | 17 | 44 | 3.494131 | -3.000108 | 2.41193 | 1.299956 | 9.392742 | 4.82796 |  |  | -0.0003700256 |  | 36.6194 | 34.42369
6958 | 2018-08-11 14:42 | 457222.5 | 1680.0023 | 17 | 44 | 3.454711 | -3.000139 | 2.41193 | 1.399957 | 9.392742 | 5.175383 |  |  | -0.0003318787 |  | 36.67073 | 34.57125
6959 | 2018-08-11 14:44 | 457342.5 | 1800.0027 | 17 | 44 | 3.419617 | -3.000131 | 2.41193 | 1.499951 | 9.392742 | 5.519038 |  |  | -0.000244140625 |  | 36.61633 | 34.53695
6960 | 2018-08-11 14:46 | 457462.5 | 1920.0011 | 17 | 44 | 3.388864 | -3.000152 | 2.41193 | 1.599945 | 9.392742 | 5.859409 |  |  | -0.0002803802 |  | 36.71876 | 34.49067
6961 | 2018-08-11 14:48 | 457582.5 | 2040.0014 | 17 | 44 | 3.360647 | -3.000166 | 2.41193 | 1.699947 | 9.392742 | 6.196884 |  |  | -0.0002555847 |  | 36.80579 | 34.55
6962 | 2018-08-11 14:50 | 457702.5 | 2160.0043 | 17 | 44 | 3.332434 | -3.00012 | 2.41193 | 1.799944 | 9.392742 | 6.53154 |  |  | -0.0002326965 |  | 36.93344 | 34.56172
6963 | 2018-08-11 14:52 | 457822.5 | 2280.0032 | 17 | 44 | 3.301607 | -3.000168 | 2.41193 | 1.899939 | 9.392742 | 6.863245 |  |  | -0.0002403259 |  | 37.19656 | 34.52412
6964 | 2018-08-11 14:54 | 457942.5 | 2400.001 | 17 | 44 | 3.269266 | -3.000175 | 2.41193 | 1.999941 | 9.392742 | 7.19183 |  |  | -0.0003023148 |  | 37.37291 | 34.55767
6965 | 2018-08-11 14:56 | 458062.5 | 2520.0018 | 17 | 44 | 3.227755 | -3.000201 | 2.41193 | 2.099926 | 9.392742 | 7.516731 |  |  | -0.0003767014 |  | 37.48078 | 34.59603
6966 | 2018-08-11 14:58 | 458182.5 | 2640.0026 | 17 | 44 | 3.163826 | -2.999852 | 2.41193 | 2.199923 | 9.392742 | 7.83669 |  |  | -0.0008411407 |  | 37.70819 | 34.56642
6967 | 2018-08-11 15:00 | 458302.5 | 2760.0004 | 17 | 44 | 2.990031 | -2.999849 | 2.41193 | 2.299902 | 9.392742 | 8.145516 |  |  | -0.002029419 |  | 38.0251 | 34.6268
6968 | 2018-08-11 15:02 | 458422.5 | 2880.0005 | 17 | 44 | 2.372607 | -2.999854 | 2.41193 | 2.3999 | 9.392742 | 8.425744 |  |  | -0.01737595 |  | 38.4322 | 34.7515
6969 | 2018-08-11 15:02 | 458435.9 | 2893.4339 | 17 | 44 | 1.999858 | -2.999849 | 2.41193 | 2.411092 | 9.392742 | 8.450562 |  |  | -0.01542349 |  | 38.49476 | 34.73046
6970 | 2018-08-11 15:02 | 458435.9 | 0.0055 | 18 | 45 | 1.997082 | -3.000307 | 0 | 0 | 0 | 0 |  |  | -0.01542092 |  | 38.4947 | 34.66278
6971 | 2018-08-11 15:04 | 458556 | 120.0018 | 14 | 45 | 3.263099 | 1.500071 | 0.04999828 | 2.216629e-05 | 0.1519023 | 4.426377e-05 |  |  | 0.002023697 |  | 38.05725 | 34.69207
6972 | 2018-08-11 15:06 | 458676 | 240 | 14 | 45 | 3.435437 | 1.500071 | 0.09999225 | 2.216629e-05 | 0.3198201 | 4.426377e-05 |  |  | 0.001067162 |  | 37.32644 | 34.60975
6973 | 2018-08-11 15:08 | 458796 | 360.0009 | 14 | 45 | 3.524865 | 1.500019 | 0.1499968 | 2.216629e-05 | 0.4941178 | 4.426377e-05 |  |  | 0.0004663467 |  | 36.77137 | 34.54172
6974 | 2018-08-11 15:10 | 458916 | 480.0027 | 14 | 45 | 3.568923 | 1.500057 | 0.1999919 | 2.216629e-05 | 0.671617 | 4.426377e-05 |  |  | 0.0001907349 |  | 36.72239 | 34.82133
6975 | 2018-08-11 15:12 | 459036 | 600.0008 | 14 | 45 | 3.587368 | 1.499996 | 0.2499869 | 2.216629e-05 | 0.8505189 | 4.426377e-05 |  |  | 0.0001592636 |  | 36.60928 | 34.97326
6976 | 2018-08-11 15:14 | 459156 | 720.0039 | 14 | 45 | 3.604784 | 1.500021 | 0.299982 | 2.216629e-05 | 1.030307 | 4.426377e-05 |  |  | 0.000161171 |  | 36.45476 | 35.05632
6977 | 2018-08-11 15:16 | 459276 | 840.0002 | 14 | 45 | 3.621819 | 1.500042 | 0.3499783 | 2.216629e-05 | 1.210959 | 4.426377e-05 |  |  | 0.0001497269 |  | 36.30397 | 35.08068
6978 | 2018-08-11 15:18 | 459396 | 960.0022 | 14 | 45 | 3.639583 | 1.500008 | 0.3999753 | 2.216629e-05 | 1.392475 | 4.426377e-05 |  |  | 0.0001420975 |  | 36.16777 | 34.96333
6979 | 2018-08-11 15:20 | 459516 | 1080.0005 | 14 | 45 | 3.660775 | 1.500019 | 0.449972 | 2.216629e-05 | 1.574956 | 4.426377e-05 |  |  | 0.0002365112 |  | 35.97248 | 35.07552
6980 | 2018-08-11 15:22 | 459636 | 1200.0018 | 14 | 45 | 3.68335 | 1.5 | 0.4999713 | 2.216629e-05 | 1.758564 | 4.426377e-05 |  |  | 0.0001955032 |  | 35.86374 | 35.05563
6981 | 2018-08-11 15:24 | 459756 | 1320.0014 | 14 | 45 | 3.705219 | 1.500074 | 0.5499674 | 2.216629e-05 | 1.943265 | 4.426377e-05 |  |  | 0.0001840591 |  | 35.61947 | 34.95034
6982 | 2018-08-11 15:26 | 459876 | 1440.0005 | 14 | 45 | 3.723819 | 1.500031 | 0.5999675 | 2.216629e-05 | 2.129012 | 4.426377e-05 |  |  | 8.106232e-05 |  | 35.35744 | 34.6176
6983 | 2018-08-11 15:28 | 459996 | 1560.002 | 14 | 45 | 3.739357 | 1.50001 | 0.6499647 | 2.216629e-05 | 2.315594 | 4.426377e-05 |  |  | 9.536743e-05 |  | 35.26542 | 34.61546
6984 | 2018-08-11 15:30 | 460116 | 1680.0024 | 14 | 45 | 3.751724 | 1.500029 | 0.6999626 | 2.216629e-05 | 2.502871 | 4.426377e-05 |  |  | 6.67572e-05 |  | 35.23198 | 34.56184
6985 | 2018-08-11 15:32 | 460236 | 1800.0022 | 14 | 45 | 3.76368 | 1.500027 | 0.749961 | 2.216629e-05 | 2.690748 | 4.426377e-05 |  |  | 0.0001211166 |  | 35.23093 | 34.50594
6986 | 2018-08-11 15:34 | 460356 | 1920.0029 | 14 | 45 | 3.776322 | 1.500029 | 0.799956 | 2.216629e-05 | 2.879224 | 4.426377e-05 |  |  | 9.822845e-05 |  | 35.21575 | 34.49505
6987 | 2018-08-11 15:36 | 460476 | 2040.0008 | 14 | 45 | 3.790188 | 1.500013 | 0.849954 | 2.216629e-05 | 3.068373 | 4.426377e-05 |  |  | 9.059906e-05 |  | 35.28791 | 34.49519
6988 | 2018-08-11 15:38 | 460596 | 2160.0022 | 14 | 45 | 3.805345 | 1.500025 | 0.8999498 | 2.216629e-05 | 3.258239 | 4.426377e-05 |  |  | 0.0001440048 |  | 35.41305 | 34.54797
6989 | 2018-08-11 15:40 | 460716 | 2280.0035 | 14 | 45 | 3.821993 | 1.500034 | 0.9499488 | 2.216629e-05 | 3.448913 | 4.426377e-05 |  |  | 0.0002002716 |  | 35.44472 | 34.46426
6990 | 2018-08-11 15:42 | 460836 | 2400.0017 | 14 | 45 | 3.840191 | 1.500048 | 0.9999437 | 2.216629e-05 | 3.640443 | 4.426377e-05 |  |  | 0.0001592636 |  | 35.52749 | 34.49314
6991 | 2018-08-11 15:44 | 460956 | 2520.003 | 14 | 45 | 3.859651 | 1.500027 | 1.049941 | 2.216629e-05 | 3.832924 | 4.426377e-05 |  |  | 0.0001707077 |  | 35.66438 | 34.59827
6992 | 2018-08-11 15:46 | 461076 | 2640.0007 | 14 | 45 | 3.879857 | 1.500029 | 1.099942 | 2.216629e-05 | 4.026409 | 4.426377e-05 |  |  | 0.0002031326 |  | 35.66789 | 34.58646
6993 | 2018-08-11 15:48 | 461196 | 2760.0038 | 14 | 45 | 3.900218 | 1.500013 | 1.149936 | 2.216629e-05 | 4.220888 | 4.426377e-05 |  |  | 0.0001525879 |  | 35.74348 | 34.58742
6994 | 2018-08-11 15:50 | 461316 | 2880.0005 | 14 | 45 | 3.920409 | 1.500006 | 1.199932 | 2.216629e-05 | 4.416393 | 4.426377e-05 |  |  | 0.0001430511 |  | 35.75016 | 34.52166
6995 | 2018-08-11 15:52 | 461436 | 3000.0006 | 14 | 45 | 3.939539 | 1.500046 | 1.249928 | 2.216629e-05 | 4.612881 | 4.426377e-05 |  |  | 0.0001878738 |  | 35.80512 | 34.64294
6996 | 2018-08-11 15:54 | 461556 | 3120.0019 | 14 | 45 | 3.957325 | 1.500042 | 1.299925 | 2.216629e-05 | 4.810297 | 4.426377e-05 |  |  | 0.0001306534 |  | 35.84613 | 34.68863
6997 | 2018-08-11 15:56 | 461676 | 3240.0026 | 14 | 45 | 3.974037 | 1.50001 | 1.349919 | 2.216629e-05 | 5.008561 | 4.426377e-05 |  |  | 0.0001630783 |  | 35.81452 | 34.56386
6998 | 2018-08-11 15:58 | 461796 | 3360.0012 | 14 | 45 | 3.989925 | 1.500036 | 1.399917 | 2.216629e-05 | 5.207656 | 4.426377e-05 |  |  | 0.0001602173 |  | 35.83551 | 34.58118
6999 | 2018-08-11 16:00 | 461916 | 3480.0028 | 14 | 45 | 4.005199 | 1.500006 | 1.449917 | 2.216629e-05 | 5.407533 | 4.426377e-05 |  |  | 0.000123024 |  | 35.82394 | 34.60888
7000 | 2018-08-11 16:02 | 462036 | 3600.0045 | 14 | 45 | 4.020371 | 1.500053 | 1.499917 | 2.216629e-05 | 5.608174 | 4.426377e-05 |  |  | 0.0001249313 |  | 35.81089 | 34.62748
7001 | 2018-08-11 16:04 | 462156 | 3720.0019 | 14 | 45 | 4.035516 | 1.500061 | 1.549913 | 2.216629e-05 | 5.809556 | 4.426377e-05 |  |  | 0.0001850128 |  | 35.76958 | 34.66465
7002 | 2018-08-11 16:06 | 462276 | 3840.0038 | 14 | 45 | 4.050926 | 1.500032 | 1.599914 | 2.216629e-05 | 6.011717 | 4.426377e-05 |  |  | 0.0001535416 |  | 35.65288 | 34.61492
7003 | 2018-08-11 16:08 | 462396 | 3960.0028 | 14 | 45 | 4.067251 | 1.500069 | 1.649909 | 2.216629e-05 | 6.214646 | 4.426377e-05 |  |  | 0.0001554489 |  | 35.62157 | 34.66431
7004 | 2018-08-11 16:10 | 462516 | 4080.002 | 14 | 45 | 4.084834 | 1.500034 | 1.69991 | 2.216629e-05 | 6.418449 | 4.426377e-05 |  |  | 0.0001497269 |  | 35.63955 | 34.56977
7005 | 2018-08-11 16:12 | 462636 | 4200.0024 | 14 | 45 | 4.103942 | 1.500076 | 1.749909 | 2.216629e-05 | 6.62316 | 4.426377e-05 |  |  | 0.0001544952 |  | 35.63503 | 34.66552
7006 | 2018-08-11 16:14 | 462756 | 4320.0015 | 14 | 45 | 4.124336 | 1.500067 | 1.799908 | 2.216629e-05 | 6.828856 | 4.426377e-05 |  |  | 0.0001373291 |  | 35.62134 | 34.65302
7007 | 2018-08-11 16:16 | 462876 | 4440.0018 | 14 | 45 | 4.145583 | 1.500046 | 1.849906 | 2.216629e-05 | 7.035596 | 4.426377e-05 |  |  | 0.0002164841 |  | 35.63962 | 34.62253
7008 | 2018-08-11 16:18 | 462996 | 4560.0017 | 14 | 45 | 4.166605 | 1.500074 | 1.899908 | 2.216629e-05 | 7.24341 | 4.426377e-05 |  |  | 0.0001487732 |  | 35.63872 | 34.59906
7009 | 2018-08-11 16:20 | 463116 | 4680.0004 | 14 | 45 | 4.186427 | 1.500076 | 1.949905 | 2.216629e-05 | 7.45223 | 4.426377e-05 |  |  | 0.0001783371 |  | 35.68162 | 34.70762
7010 | 2018-08-11 16:22 | 463209.6 | 4773.6683 | 14 | 45 | 4.200004 | 1.50005 | 1.988932 | 2.216629e-05 | 7.615888 | 4.426377e-05 |  |  | 9.891269e-05 |  | 35.6795 | 34.61797
7011 | 2018-08-11 16:24 | 463329.6 | 120.0032 | 15 | 45 | 4.200401 | 1.348175 | 2.036211 | 2.216629e-05 | 7.814478 | 4.426377e-05 |  |  | -2.861023e-06 |  | 35.70901 | 34.63596
7012 | 2018-08-11 16:26 | 463449.6 | 240.0048 | 15 | 45 | 4.200385 | 1.25355 | 2.079482 | 2.216629e-05 | 7.996231 | 4.426377e-05 |  |  | -3.528595e-05 |  | 35.61295 | 34.62898
7013 | 2018-08-11 16:28 | 463569.6 | 360.0002 | 15 | 45 | 4.200384 | 1.177376 | 2.119973 | 2.216629e-05 | 8.166307 | 4.426377e-05 |  |  | -4.768372e-05 |  | 35.7603 | 34.68933
7014 | 2018-08-11 16:30 | 463689.6 | 480.0038 | 15 | 45 | 4.200376 | 1.105165 | 2.158014 | 2.216629e-05 | 8.326094 | 4.426377e-05 |  |  | -6.008148e-05 |  | 35.87562 | 34.89081
7015 | 2018-08-11 16:32 | 463809.6 | 600.0015 | 15 | 45 | 4.200387 | 1.032757 | 2.193644 | 2.216629e-05 | 8.475756 | 4.426377e-05 |  |  | -4.768372e-06 |  | 35.88684 | 35.12282
7016 | 2018-08-11 16:34 | 463929.6 | 720.0016 | 15 | 45 | 4.200388 | 0.9583454 | 2.226828 | 2.216629e-05 | 8.615138 | 4.426377e-05 |  |  | 3.147125e-05 |  | 35.88985 | 35.16435
7017 | 2018-08-11 16:36 | 464049.6 | 840.0004 | 15 | 45 | 4.200405 | 0.8815041 | 2.25749 | 2.216629e-05 | 8.743931 | 4.426377e-05 |  |  | 7.629395e-06 |  | 35.79182 | 35.19807
7018 | 2018-08-11 16:38 | 464169.6 | 960.0029 | 15 | 45 | 4.200365 | 0.8020115 | 2.285551 | 2.216629e-05 | 8.861795 | 4.426377e-05 |  |  | -1.907349e-05 |  | 35.59265 | 35.22262
7019 | 2018-08-11 16:40 | 464289.6 | 1080.0015 | 15 | 45 | 4.200386 | 0.7223835 | 2.310961 | 2.216629e-05 | 8.968531 | 4.426377e-05 |  |  | 2.288818e-05 |  | 35.34642 | 34.83448
7020 | 2018-08-11 16:42 | 464409.6 | 1200.0007 | 15 | 45 | 4.200402 | 0.6435261 | 2.333722 | 2.216629e-05 | 9.064134 | 4.426377e-05 |  |  | -1.716614e-05 |  | 35.23606 | 34.72741
7021 | 2018-08-11 16:44 | 464529.6 | 1320.0002 | 15 | 45 | 4.200335 | 0.5667114 | 2.353889 | 2.216629e-05 | 9.148841 | 4.426377e-05 |  |  | 9.536743e-06 |  | 35.12732 | 34.64951
7022 | 2018-08-11 16:46 | 464649.6 | 1440.0007 | 15 | 45 | 4.200387 | 0.4951153 | 2.371577 | 2.216629e-05 | 9.223139 | 4.426377e-05 |  |  | -3.623962e-05 |  | 35.03246 | 34.59988
7023 | 2018-08-11 16:48 | 464769.6 | 1560.0001 | 15 | 45 | 4.200353 | 0.4290581 | 2.386958 | 2.216629e-05 | 9.287746 | 4.426377e-05 |  |  | -4.577637e-05 |  | 34.98018 | 34.57463
7024 | 2018-08-11 16:50 | 464889.6 | 1680.0025 | 15 | 45 | 4.200377 | 0.3695145 | 2.400246 | 2.216629e-05 | 9.343561 | 4.426377e-05 |  |  | 5.054474e-05 |  | 34.90593 | 34.51319
7025 | 2018-08-11 16:52 | 465009.6 | 1800.0008 | 15 | 45 | 4.200316 | 0.3167171 | 2.411671 | 2.216629e-05 | 9.391549 | 4.426377e-05 |  |  | -6.771088e-05 |  | 34.96046 | 34.60687
7026 | 2018-08-11 16:52 | 465009.6 | 1800.0032 | 15 | 45 | 4.200319 | 0.3167133 | 2.411671 | 2.216629e-05 | 9.391549 | 4.426377e-05 |  |  | -6.771059e-05 |  | 34.96046 | 34.58042
7027 | 2018-08-11 17:02 | 465609.7 | 600.0042 | 16 | 45 | 4.156074 | 0 | 2.411671 | 2.216629e-05 | 9.391549 | 4.426377e-05 |  |  | 3.814697e-06 |  | 34.68728 | 34.66335
7028 | 2018-08-11 17:02 | 465609.7 | 600.007 | 16 | 45 | 4.156069 | 0 | 2.411671 | 2.216629e-05 | 9.391549 | 4.426377e-05 |  |  | 3.810517e-06 |  | 34.68729 | 34.66334
7029 | 2018-08-11 17:04 | 465729.8 | 120.0012 | 17 | 45 | 3.863231 | -3.000118 | 2.411671 | 0.100014 | 9.391549 | 0.3879607 |  |  | -0.0001754761 |  | 35.02864 | 34.69069
7030 | 2018-08-11 17:06 | 465849.8 | 240.0038 | 17 | 45 | 3.847327 | -3.000118 | 2.411671 | 0.2000067 | 9.391549 | 0.773437 |  |  | -0.0001792908 |  | 35.41111 | 34.60677
7031 | 2018-08-11 17:08 | 465969.8 | 360.0015 | 17 | 45 | 3.829571 | -3.000099 | 2.411671 | 0.3000038 | 9.391549 | 1.157316 |  |  | -0.0001716614 |  | 35.64553 | 34.59424
7032 | 2018-08-11 17:10 | 466089.8 | 480.0037 | 17 | 45 | 3.804941 | -3.000122 | 2.411671 | 0.4000077 | 9.391549 | 1.539124 |  |  | -0.0002164841 |  | 36.04334 | 34.63691
7033 | 2018-08-11 17:12 | 466209.8 | 600.0023 | 17 | 45 | 3.772663 | -3.000124 | 2.411671 | 0.500001 | 9.391549 | 1.91803 |  |  | -0.0003328323 |  | 36.31484 | 34.5588
7034 | 2018-08-11 17:14 | 466329.8 | 720.0012 | 17 | 45 | 3.736564 | -3.000175 | 2.411671 | 0.6000012 | 9.391549 | 2.293501 |  |  | -0.0002994537 |  | 36.48366 | 34.64236
7035 | 2018-08-11 17:16 | 466449.8 | 840.0018 | 17 | 45 | 3.701953 | -2.99981 | 2.411671 | 0.700003 | 9.391549 | 2.665405 |  |  | -0.0003128052 |  | 36.59655 | 34.55484
7036 | 2018-08-11 17:18 | 466569.8 | 960.0011 | 17 | 45 | 3.670715 | -2.999829 | 2.411671 | 0.7999958 | 9.391549 | 3.033987 |  |  | -0.0002412796 |  | 36.74526 | 34.65577
7037 | 2018-08-11 17:20 | 466689.8 | 1080.0029 | 17 | 45 | 3.640973 | -2.999858 | 2.411671 | 0.8999802 | 9.391549 | 3.399517 |  |  | -0.0002326965 |  | 36.77292 | 34.68537
7038 | 2018-08-11 17:22 | 466809.8 | 1200.0025 | 17 | 45 | 3.609432 | -2.999833 | 2.411671 | 0.9999747 | 9.391549 | 3.762042 |  |  | -0.0002822876 |  | 36.82545 | 34.56735
7039 | 2018-08-11 17:24 | 466929.8 | 1320.0003 | 17 | 45 | 3.574127 | -2.999842 | 2.411671 | 1.09996 | 9.391549 | 4.1212 |  |  | -0.0002937317 |  | 36.92375 | 34.58871
7040 | 2018-08-11 17:26 | 467049.8 | 1440.0003 | 17 | 45 | 3.535157 | -2.99986 | 2.411671 | 1.19995 | 9.391549 | 4.476654 |  |  | -0.0003738403 |  | 37.07037 | 34.66616
7041 | 2018-08-11 17:28 | 467169.8 | 1560.0005 | 17 | 45 | 3.494319 | -3.000172 | 2.411671 | 1.299942 | 9.391549 | 4.828106 |  |  | -0.0003414154 |  | 37.26685 | 34.79879
7042 | 2018-08-11 17:30 | 467289.8 | 1680.0013 | 17 | 45 | 3.454948 | -3.000193 | 2.411671 | 1.399943 | 9.391549 | 5.175548 |  |  | -0.0003290176 |  | 37.24382 | 35.11529
7043 | 2018-08-11 17:32 | 467409.8 | 1800.0026 | 17 | 45 | 3.419858 | -2.999858 | 2.411671 | 1.499936 | 9.391549 | 5.519223 |  |  | -0.000287056 |  | 37.26051 | 35.18298
7044 | 2018-08-11 17:34 | 467529.8 | 1920.0004 | 17 | 45 | 3.389143 | -2.999819 | 2.411671 | 1.59992 | 9.391549 | 5.859588 |  |  | -0.000254631 |  | 37.25475 | 35.10885
7045 | 2018-08-11 17:36 | 467649.8 | 2040.0039 | 17 | 45 | 3.360919 | -2.999865 | 2.411671 | 1.699917 | 9.391549 | 6.197073 |  |  | -0.0001993179 |  | 37.24247 | 35.23133
7046 | 2018-08-11 17:38 | 467769.8 | 2160.001 | 17 | 45 | 3.332667 | -2.999833 | 2.411671 | 1.799901 | 9.391549 | 6.531713 |  |  | -0.0002317429 |  | 37.22983 | 35.02158
7047 | 2018-08-11 17:40 | 467889.8 | 2280.0036 | 17 | 45 | 3.301874 | -2.999854 | 2.411671 | 1.899894 | 9.391549 | 6.863433 |  |  | -0.0002470016 |  | 37.27164 | 34.92718
7048 | 2018-08-11 17:42 | 468009.8 | 2400.0003 | 17 | 45 | 3.269476 | -2.9999 | 2.411671 | 1.999888 | 9.391549 | 7.192013 |  |  | -0.0003547668 |  | 37.27719 | 34.63689
7049 | 2018-08-11 17:44 | 468129.8 | 2520.0038 | 17 | 45 | 3.227963 | -2.999821 | 2.411671 | 2.099878 | 9.391549 | 7.516949 |  |  | -0.0003986359 |  | 37.3336 | 34.61494
7050 | 2018-08-11 17:46 | 468249.8 | 2640.001 | 17 | 45 | 3.163868 | -3.000164 | 2.411671 | 2.19987 | 9.391549 | 7.83691 |  |  | -0.0009241104 |  | 37.42641 | 34.5352
7051 | 2018-08-11 17:48 | 468369.8 | 2760.0034 | 17 | 45 | 2.989863 | -3.000064 | 2.411671 | 2.29986 | 9.391549 | 8.145763 |  |  | -0.001994133 |  | 37.78693 | 34.60558
7052 | 2018-08-11 17:50 | 468489.8 | 2880.0011 | 17 | 45 | 2.368083 | -2.999997 | 2.411671 | 2.399851 | 9.391549 | 8.425863 |  |  | -0.01763916 |  | 38.22939 | 34.52457
7053 | 2018-08-11 17:50 | 468503 | 2893.1734 | 17 | 45 | 1.999614 | -3.000195 | 2.411671 | 2.410828 | 9.391549 | 8.450171 |  |  | -0.01569034 |  | 38.25768 | 34.55475
7054 | 2018-08-11 17:50 | 468503 | 0.0032 | 18 | 46 | 1.996739 | -3.000534 | 0 | 2.250288e-06 | 0 | 4.494349e-06 |  |  | -0.01568773 |  | 38.25761 | 34.5554
7055 | 2018-08-11 17:52 | 468623 | 120.0009 | 14 | 46 | 3.262981 | 1.500029 | 0.04999678 | 2.000094e-05 | 0.151888 | 3.993427e-05 |  |  | 0.002069473 |  | 37.81556 | 34.49232
7056 | 2018-08-11 17:54 | 468743 | 240.0003 | 14 | 46 | 3.435309 | 1.500023 | 0.09999321 | 2.000094e-05 | 0.3198083 | 3.993427e-05 |  |  | 0.001069069 |  | 37.12498 | 34.62287
7057 | 2018-08-11 17:56 | 468863 | 360.0007 | 14 | 46 | 3.524794 | 1.500021 | 0.1499898 | 2.000094e-05 | 0.4940732 | 3.993427e-05 |  |  | 0.0005273819 |  | 36.65897 | 34.64194
7058 | 2018-08-11 17:58 | 468983 | 480.0004 | 14 | 46 | 3.568829 | 1.50005 | 0.1999868 | 2.000094e-05 | 0.6715751 | 3.993427e-05 |  |  | 0.0002164841 |  | 36.32715 | 34.58315
7059 | 2018-08-11 18:00 | 469103 | 600.0028 | 14 | 46 | 3.587312 | 1.500044 | 0.2499883 | 2.000094e-05 | 0.8504965 | 3.993427e-05 |  |  | 0.0001745224 |  | 36.15215 | 34.54967
7060 | 2018-08-11 18:02 | 469223 | 720.003 | 14 | 46 | 3.604706 | 1.500057 | 0.2999855 | 2.000094e-05 | 1.030289 | 3.993427e-05 |  |  | 0.0001716614 |  | 36.02666 | 34.58186
7061 | 2018-08-11 18:04 | 469343 | 840.0008 | 14 | 46 | 3.621749 | 1.500048 | 0.3499815 | 2.000094e-05 | 1.210937 | 3.993427e-05 |  |  | 0.0001573563 |  | 35.86104 | 34.68078
7062 | 2018-08-11 18:06 | 469463 | 960.001 | 14 | 46 | 3.639584 | 1.500036 | 0.399977 | 2.000094e-05 | 1.392445 | 3.993427e-05 |  |  | 0.0001649857 |  | 35.80418 | 34.70084
7063 | 2018-08-11 18:08 | 469583 | 1080.0016 | 14 | 46 | 3.660792 | 1.50001 | 0.4499703 | 2.000094e-05 | 1.574911 | 3.993427e-05 |  |  | 0.0001783371 |  | 35.72366 | 34.72087
7064 | 2018-08-11 18:10 | 469703 | 1200.0005 | 14 | 46 | 3.683314 | 1.500031 | 0.4999658 | 2.000094e-05 | 1.758503 | 3.993427e-05 |  |  | 0.0002183914 |  | 35.56192 | 34.67051
7065 | 2018-08-11 18:12 | 469823 | 1320.0026 | 14 | 46 | 3.705211 | 1.500036 | 0.5499611 | 2.000094e-05 | 1.9432 | 3.993427e-05 |  |  | 0.0001840591 |  | 35.52091 | 34.69425
7066 | 2018-08-11 18:14 | 469943 | 1440.0028 | 14 | 46 | 3.723814 | 1.500015 | 0.5999608 | 2.000094e-05 | 2.128945 | 3.993427e-05 |  |  | 0.0001106262 |  | 35.44549 | 34.62866
7067 | 2018-08-11 18:16 | 470063 | 1560.0003 | 14 | 46 | 3.739341 | 1.500027 | 0.6499585 | 2.000094e-05 | 2.315528 | 3.993427e-05 |  |  | 0.0001049042 |  | 35.40627 | 34.69116
7068 | 2018-08-11 18:18 | 470183 | 1680.0035 | 14 | 46 | 3.751738 | 1.500002 | 0.6999537 | 2.000094e-05 | 2.502795 | 3.993427e-05 |  |  | 0.0001268387 |  | 35.33146 | 34.67347
7069 | 2018-08-11 18:20 | 470303 | 1800.0017 | 14 | 46 | 3.763673 | 1.500061 | 0.7499488 | 2.000094e-05 | 2.69066 | 3.993427e-05 |  |  | 8.106232e-05 |  | 35.38414 | 34.56612
7070 | 2018-08-11 18:22 | 470423 | 1920.001 | 14 | 46 | 3.776366 | 1.500038 | 0.799947 | 2.000094e-05 | 2.879148 | 3.993427e-05 |  |  | 0.0001192093 |  | 35.40939 | 34.63807
7071 | 2018-08-11 18:24 | 470543 | 2040.0021 | 14 | 46 | 3.790188 | 1.500036 | 0.8499434 | 2.000094e-05 | 3.068293 | 3.993427e-05 |  |  | 0.0001382828 |  | 35.5028 | 34.69631
7072 | 2018-08-11 18:26 | 470663 | 2160.0013 | 14 | 46 | 3.805381 | 1.500036 | 0.8999409 | 2.000094e-05 | 3.258166 | 3.993427e-05 |  |  | 0.0001087189 |  | 35.52652 | 34.64235
7073 | 2018-08-11 18:28 | 470783 | 2280.0025 | 14 | 46 | 3.822061 | 1.500048 | 0.9499372 | 2.000094e-05 | 3.448832 | 3.993427e-05 |  |  | 0.0001401901 |  | 35.63113 | 34.6954
7074 | 2018-08-11 18:30 | 470903 | 2400.0013 | 14 | 46 | 3.840232 | 1.500044 | 0.9999332 | 2.000094e-05 | 3.640368 | 3.993427e-05 |  |  | 0.0001144409 |  | 35.6591 | 34.67804
7075 | 2018-08-11 18:32 | 471023 | 2520.0021 | 14 | 46 | 3.859658 | 1.50008 | 1.049934 | 2.000094e-05 | 3.832863 | 3.993427e-05 |  |  | 0.0001382828 |  | 35.72662 | 34.69147
7076 | 2018-08-11 18:34 | 471143 | 2640.0006 | 14 | 46 | 3.879831 | 1.500029 | 1.099934 | 2.000094e-05 | 4.026351 | 3.993427e-05 |  |  | 0.0001001358 |  | 35.79989 | 34.63781
7077 | 2018-08-11 18:36 | 471263 | 2760.001 | 14 | 46 | 3.900337 | 1.500069 | 1.149932 | 2.000094e-05 | 4.22085 | 3.993427e-05 |  |  | 0.0001420975 |  | 35.80112 | 34.71616
7078 | 2018-08-11 18:38 | 471383 | 2880 | 14 | 46 | 3.920432 | 1.500074 | 1.199931 | 2.000094e-05 | 4.416368 | 3.993427e-05 |  |  | 0.0001745224 |  | 35.87382 | 34.63753
7079 | 2018-08-11 18:40 | 471503 | 3000.002 | 14 | 46 | 3.939598 | 1.500063 | 1.249929 | 2.000094e-05 | 4.612865 | 3.993427e-05 |  |  | 0.0001506805 |  | 35.87201 | 34.66986
7080 | 2018-08-11 18:42 | 471623 | 3120.0023 | 14 | 46 | 3.957454 | 1.500074 | 1.299925 | 2.000094e-05 | 4.810282 | 3.993427e-05 |  |  | 0.0001716614 |  | 35.87019 | 34.71104
7081 | 2018-08-11 18:44 | 471743 | 3240.0012 | 14 | 46 | 3.974032 | 1.500074 | 1.349925 | 2.000094e-05 | 5.008573 | 3.993427e-05 |  |  | 0.0001106262 |  | 36.13367 | 34.7976
7082 | 2018-08-11 18:46 | 471863 | 3360.0034 | 14 | 46 | 3.989909 | 1.500051 | 1.399925 | 2.000094e-05 | 5.207675 | 3.993427e-05 |  |  | 0.0001173019 |  | 36.26683 | 34.97586
7083 | 2018-08-11 18:48 | 471983 | 3480.0013 | 14 | 46 | 4.005227 | 1.500109 | 1.449923 | 2.000094e-05 | 5.407547 | 3.993427e-05 |  |  | 0.000125885 |  | 36.35525 | 35.14822
7084 | 2018-08-11 18:50 | 472103 | 3600.0009 | 14 | 46 | 4.020386 | 1.500078 | 1.499925 | 2.000094e-05 | 5.608194 | 3.993427e-05 |  |  | 0.0001544952 |  | 36.33131 | 35.28266
7085 | 2018-08-11 18:52 | 472223 | 3720.0021 | 14 | 46 | 4.035515 | 1.500055 | 1.549924 | 2.000094e-05 | 5.809589 | 3.993427e-05 |  |  | 0.0001392365 |  | 36.31137 | 35.25108
7086 | 2018-08-11 18:54 | 472343 | 3840.0003 | 14 | 46 | 4.050896 | 1.499996 | 1.599921 | 2.000094e-05 | 6.011733 | 3.993427e-05 |  |  | 0.0001211166 |  | 36.23128 | 35.16431
7087 | 2018-08-11 18:56 | 472463 | 3960.0017 | 14 | 46 | 4.067197 | 1.500025 | 1.649918 | 2.000094e-05 | 6.214672 | 3.993427e-05 |  |  | 0.0001363754 |  | 35.90094 | 34.97146
7088 | 2018-08-11 18:58 | 472583 | 4080.0029 | 14 | 46 | 4.084801 | 1.500036 | 1.699916 | 2.000094e-05 | 6.418458 | 3.993427e-05 |  |  | 0.0001373291 |  | 35.70136 | 34.77704
7089 | 2018-08-11 19:00 | 472703 | 4200.0012 | 14 | 46 | 4.103867 | 1.500011 | 1.749915 | 2.000094e-05 | 6.623164 | 3.993427e-05 |  |  | 0.0001955032 |  | 35.6306 | 34.65654
7090 | 2018-08-11 19:02 | 472823 | 4320.0015 | 14 | 46 | 4.124239 | 1.500071 | 1.799909 | 2.000094e-05 | 6.828836 | 3.993427e-05 |  |  | 0.0001926422 |  | 35.59396 | 34.57175
7091 | 2018-08-11 19:04 | 472943 | 4440.0008 | 14 | 46 | 4.145405 | 1.500029 | 1.849906 | 2.000094e-05 | 7.035563 | 3.993427e-05 |  |  | 0.0001821518 |  | 35.57909 | 34.65463
7092 | 2018-08-11 19:06 | 473063 | 4560.0023 | 14 | 46 | 4.166463 | 1.500053 | 1.899906 | 2.000094e-05 | 7.243362 | 3.993427e-05 |  |  | 0.0002098083 |  | 35.56129 | 34.61742
7093 | 2018-08-11 19:08 | 473183 | 4680.002 | 14 | 46 | 4.186297 | 1.500072 | 1.949906 | 2.000094e-05 | 7.452188 | 3.993427e-05 |  |  | 0.0001525879 |  | 35.57336 | 34.55734
7094 | 2018-08-11 19:10 | 473278 | 4775.0439 | 14 | 46 | 4.200011 | 1.500034 | 1.989504 | 2.000094e-05 | 7.618236 | 3.993427e-05 |  |  | 9.948593e-05 |  | 35.58593 | 34.55532
7095 | 2018-08-11 19:12 | 473398.0562 | 120.0021 | 15 | 46 | 4.200444 | 1.348911 | 2.036793 | 2.000094e-05 | 7.816872 | 3.993427e-05 |  |  | 3.242493e-05 |  | 35.65592 | 34.64314
7096 | 2018-08-11 19:14 | 473518.0545 | 240.0004 | 15 | 46 | 4.200398 | 1.254171 | 2.080091 | 2.000094e-05 | 7.998741 | 3.993427e-05 |  |  | -4.482269e-05 |  | 35.62447 | 34.59679
7097 | 2018-08-11 19:16 | 473638.0561 | 360.002 | 15 | 46 | 4.20037 | 1.17798 | 2.1206 | 2.000094e-05 | 8.168891 | 3.993427e-05 |  |  | -2.574921e-05 |  | 35.57847 | 34.59176
7098 | 2018-08-11 19:18 | 473758.0567 | 480.0026 | 15 | 46 | 4.200406 | 1.105707 | 2.158656 | 2.000094e-05 | 8.328745 | 3.993427e-05 |  |  | 3.33786e-05 |  | 35.56228 | 34.65862
7099 | 2018-08-11 19:20 | 473878.0544 | 600.0003 | 15 | 46 | 4.200424 | 1.032423 | 2.194297 | 2.000094e-05 | 8.478452 | 3.993427e-05 |  |  | -2.861023e-06 |  | 35.49473 | 34.6576
7100 | 2018-08-11 19:22 | 473998.0564 | 720.0023 | 15 | 46 | 4.200391 | 0.9576569 | 2.227474 | 2.000094e-05 | 8.617806 | 3.993427e-05 |  |  | -2.574921e-05 |  | 35.44362 | 34.66425
7101 | 2018-08-11 19:24 | 474118.0553 | 840.0012 | 15 | 46 | 4.200415 | 0.8801842 | 2.258107 | 2.000094e-05 | 8.746477 | 3.993427e-05 |  |  | -3.528595e-05 |  | 35.36544 | 34.59979
7102 | 2018-08-11 19:26 | 474238.0563 | 960.0022 | 15 | 46 | 4.200404 | 0.80089 | 2.286126 | 2.000094e-05 | 8.86417 | 3.993427e-05 |  |  | -8.583069e-06 |  | 35.34326 | 34.55189
7103 | 2018-08-11 19:28 | 474358.0551 | 1080.001 | 15 | 46 | 4.200407 | 0.720602 | 2.311483 | 2.000094e-05 | 8.970678 | 3.993427e-05 |  |  | -2.861023e-05 |  | 35.32473 | 34.63602
7104 | 2018-08-11 19:30 | 474478.0554 | 1200.0013 | 15 | 46 | 4.200402 | 0.6413708 | 2.334176 | 2.000094e-05 | 9.066 | 3.993427e-05 |  |  | -1.049042e-05 |  | 35.28458 | 34.64513
7105 | 2018-08-11 19:32 | 474598.0542 | 1320.0001 | 15 | 46 | 4.200405 | 0.5649338 | 2.354267 | 2.000094e-05 | 9.15039 | 3.993427e-05 |  |  | -7.629395e-06 |  | 35.22129 | 34.54844
7106 | 2018-08-11 19:34 | 474718.0564 | 1440.0023 | 15 | 46 | 4.200384 | 0.4928112 | 2.37188 | 2.000094e-05 | 9.224369 | 3.993427e-05 |  |  | -1.525879e-05 |  | 35.19394 | 34.6079
7107 | 2018-08-11 19:36 | 474838.0549 | 1560.0008 | 15 | 46 | 4.200412 | 0.426981 | 2.387189 | 2.000094e-05 | 9.288674 | 3.993427e-05 |  |  | 7.629395e-06 |  | 35.07132 | 34.65304
7108 | 2018-08-11 19:38 | 474958.0571 | 1680.003 | 15 | 46 | 4.200371 | 0.3675232 | 2.400412 | 2.000094e-05 | 9.344218 | 3.993427e-05 |  |  | -2.002716e-05 |  | 35.04576 | 34.6957
7109 | 2018-08-11 19:40 | 475078.0551 | 1800.001 | 15 | 46 | 4.200384 | 0.3154945 | 2.411779 | 2.000094e-05 | 9.391962 | 3.993427e-05 |  |  | -1.335144e-05 |  | 34.99649 | 34.62893
7110 | 2018-08-11 19:40 | 475078.0573 | 1800.0032 | 15 | 46 | 4.200384 | 0.3154945 | 2.411779 | 2.000094e-05 | 9.391962 | 3.993427e-05 |  |  | -1.335143e-05 |  | 34.99649 | 34.62893
7111 | 2018-08-11 19:50 | 475678.1 | 600.0037 | 16 | 46 | 4.156268 | 0 | 2.411779 | 2.000094e-05 | 9.391962 | 3.993427e-05 |  |  | -1.049042e-05 |  | 34.74451 | 34.57255
7112 | 2018-08-11 19:50 | 475678.1 | 600.0041 | 16 | 46 | 4.156268 | 0 | 2.411779 | 2.000094e-05 | 9.391962 | 3.993427e-05 |  |  | -1.049092e-05 |  | 34.74451 | 34.57256
7113 | 2018-08-11 19:52 | 475798.2 | 120.0019 | 17 | 46 | 3.863508 | -3.000113 | 2.411779 | 0.1000148 | 9.391962 | 0.3879961 |  |  | -0.000161171 |  | 35.10773 | 34.62072
7114 | 2018-08-11 19:54 | 475918.2 | 240.0017 | 17 | 46 | 3.847587 | -3.000122 | 2.411779 | 0.2000134 | 9.391962 | 0.7735217 |  |  | -0.0001306534 |  | 35.5203 | 34.65641
7115 | 2018-08-11 19:56 | 476038.2 | 360.0004 | 17 | 46 | 3.829928 | -3.000161 | 2.411779 | 0.3000115 | 9.391962 | 1.157434 |  |  | -0.0001459122 |  | 35.91483 | 34.69212
7116 | 2018-08-11 19:58 | 476158.2 | 480.0007 | 17 | 46 | 3.805263 | -3.000178 | 2.411779 | 0.400006 | 9.391962 | 1.53924 |  |  | -0.0002374649 |  | 36.39077 | 34.93895
7117 | 2018-08-11 20:00 | 476278.2 | 600.0023 | 17 | 46 | 3.773068 | -2.999833 | 2.411779 | 0.4999965 | 9.391962 | 1.918173 |  |  | -0.0002813339 |  | 36.76515 | 35.05269
7118 | 2018-08-11 20:02 | 476398.2 | 720.0026 | 17 | 46 | 3.736946 | -2.999847 | 2.411779 | 0.5999916 | 9.391962 | 2.293661 |  |  | -0.0002965927 |  | 36.99187 | 35.15596
7119 | 2018-08-11 20:04 | 476518.2 | 840.002 | 17 | 46 | 3.702276 | -2.999823 | 2.411779 | 0.6999801 | 9.391962 | 2.66555 |  |  | -0.0002698898 |  | 37.13633 | 35.25056
7120 | 2018-08-11 20:06 | 476638.2 | 960.0033 | 17 | 46 | 3.671034 | -3.000176 | 2.411779 | 0.7999792 | 9.391962 | 3.034188 |  |  | -0.0002002716 |  | 37.11864 | 35.2303
7121 | 2018-08-11 20:08 | 476758.2 | 1080.002 | 17 | 46 | 3.64125 | -2.999927 | 2.411779 | 0.8999663 | 9.391962 | 3.399757 |  |  | -0.0001974106 |  | 37.02491 | 35.06464
7122 | 2018-08-11 20:10 | 476878.2 | 1200.0007 | 17 | 46 | 3.609695 | -3.000178 | 2.411779 | 0.99997 | 9.391962 | 3.762343 |  |  | -0.0003013611 |  | 36.87846 | 34.8218
7123 | 2018-08-11 20:12 | 476998.2 | 1320.0023 | 17 | 46 | 3.574361 | -3.000161 | 2.411779 | 1.099968 | 9.391962 | 4.121572 |  |  | -0.0003433228 |  | 36.78764 | 34.65257
7124 | 2018-08-11 20:14 | 477118.2 | 1440.003 | 17 | 46 | 3.535444 | -3.000187 | 2.411779 | 1.199962 | 9.391962 | 4.477067 |  |  | -0.0003557205 |  | 36.70505 | 34.6108
7125 | 2018-08-11 20:16 | 477238.2 | 1560.003 | 17 | 46 | 3.494643 | -3.000166 | 2.411779 | 1.299961 | 9.391962 | 4.828573 |  |  | -0.0002832413 |  | 36.66948 | 34.53613
7126 | 2018-08-11 20:18 | 477358.2 | 1680.0002 | 17 | 46 | 3.455176 | -2.999819 | 2.411779 | 1.399944 | 9.391962 | 5.175977 |  |  | -0.0003414154 |  | 36.63404 | 34.52503
7127 | 2018-08-11 20:20 | 477478.2 | 1800.0038 | 17 | 46 | 3.420057 | -3.000161 | 2.411779 | 1.499945 | 9.391962 | 5.519703 |  |  | -0.0003118515 |  | 36.57187 | 34.61206
7128 | 2018-08-11 20:22 | 477598.2 | 1920.0028 | 17 | 46 | 3.389279 | -3.000193 | 2.411779 | 1.599939 | 9.391962 | 5.860122 |  |  | -0.0003061295 |  | 36.67678 | 34.58011
7129 | 2018-08-11 20:24 | 477718.2 | 2040.002 | 17 | 46 | 3.361059 | -2.999833 | 2.411779 | 1.699933 | 9.391962 | 6.197609 |  |  | -0.000207901 |  | 36.74057 | 34.54865
7130 | 2018-08-11 20:26 | 477838.2 | 2160.0024 | 17 | 46 | 3.332826 | -2.999833 | 2.411779 | 1.799928 | 9.391962 | 6.532302 |  |  | -0.0003061295 |  | 36.9248 | 34.48586
7131 | 2018-08-11 20:28 | 477958.2 | 2280.002 | 17 | 46 | 3.301992 | -3.000168 | 2.411779 | 1.899919 | 9.391962 | 6.864033 |  |  | -0.000287056 |  | 37.1309 | 34.67196
7132 | 2018-08-11 20:30 | 478078.2 | 2400.0009 | 17 | 46 | 3.2696 | -2.999847 | 2.411779 | 1.999905 | 9.391962 | 7.192604 |  |  | -0.0003452301 |  | 37.33144 | 34.61812
7133 | 2018-08-11 20:32 | 478198.2 | 2520.0009 | 17 | 46 | 3.22807 | -2.999852 | 2.411779 | 2.099897 | 9.391962 | 7.51756 |  |  | -0.0003967285 |  | 37.40533 | 34.62771
7134 | 2018-08-11 20:34 | 478318.2 | 2640.0013 | 17 | 46 | 3.16408 | -2.999863 | 2.411779 | 2.199887 | 9.391962 | 7.837529 |  |  | -0.0008554459 |  | 37.52466 | 34.65661
7135 | 2018-08-11 20:36 | 478438.2 | 2760.0007 | 17 | 46 | 2.990166 | -3.000161 | 2.411779 | 2.299877 | 9.391962 | 8.146408 |  |  | -0.002034187 |  | 37.91216 | 34.68829
7136 | 2018-08-11 20:38 | 478558.2 | 2880.0045 | 17 | 46 | 2.369448 | -2.99986 | 2.411779 | 2.399866 | 9.391962 | 8.426555 |  |  | -0.01763916 |  | 38.34649 | 34.75404
7137 | 2018-08-11 20:38 | 478571.5 | 2893.2411 | 17 | 46 | 1.99966 | -2.999831 | 2.411779 | 2.410897 | 9.391962 | 8.450995 |  |  | -0.01567505 |  | 38.41724 | 34.72811
7138 | 2018-08-11 20:38 | 478571.5 | 0.0032 | 18 | 47 | 1.997382 | -2.999881 | 0 | 0 | 0 | 0 |  |  | -0.01567266 |  | 38.41717 | 34.72691
7139 | 2018-08-11 20:40 | 478691.5 | 120.0028 | 14 | 47 | 3.263011 | 1.500046 | 0.04999708 | 1.95834e-05 | 0.1518912 | 3.910854e-05 |  |  | 0.002137184 |  | 37.89907 | 34.6784
7140 | 2018-08-11 20:42 | 478811.5 | 240.0016 | 14 | 47 | 3.435339 | 1.500038 | 0.09999602 | 1.95834e-05 | 0.3198211 | 3.910854e-05 |  |  | 0.001040459 |  | 37.22023 | 34.7939
7141 | 2018-08-11 20:44 | 478931.5 | 360.0037 | 14 | 47 | 3.524828 | 1.500071 | 0.1499958 | 1.95834e-05 | 0.494099 | 3.910854e-05 |  |  | 0.0005083084 |  | 36.71998 | 34.69757
7142 | 2018-08-11 20:46 | 479051.5 | 480.0007 | 14 | 47 | 3.568857 | 1.500076 | 0.1999908 | 1.95834e-05 | 0.6715952 | 3.910854e-05 |  |  | 0.0001831055 |  | 36.41806 | 34.70029
7143 | 2018-08-11 20:48 | 479171.5 | 600.0012 | 14 | 47 | 3.587301 | 1.500038 | 0.2499869 | 1.95834e-05 | 0.8504971 | 3.910854e-05 |  |  | 0.0001840591 |  | 36.21771 | 34.68412
7144 | 2018-08-11 20:50 | 479291.5 | 720.0022 | 14 | 47 | 3.604693 | 1.500048 | 0.2999847 | 1.95834e-05 | 1.030291 | 3.910854e-05 |  |  | 0.0001077652 |  | 36.08291 | 34.71522
7145 | 2018-08-11 20:52 | 479411.5 | 840.0014 | 14 | 47 | 3.621751 | 1.500063 | 0.3499819 | 1.95834e-05 | 1.210943 | 3.910854e-05 |  |  | 0.0001382828 |  | 35.90948 | 34.70486
7146 | 2018-08-11 20:54 | 479531.5 | 960.0043 | 14 | 47 | 3.639508 | 1.500019 | 0.3999786 | 1.95834e-05 | 1.392455 | 3.910854e-05 |  |  | 0.0001602173 |  | 35.81622 | 34.59691
7147 | 2018-08-11 20:56 | 479651.5 | 1080.0012 | 14 | 47 | 3.660773 | 1.500046 | 0.4499747 | 1.95834e-05 | 1.574931 | 3.910854e-05 |  |  | 0.0002031326 |  | 35.75392 | 34.72863
7148 | 2018-08-11 20:58 | 479771.5 | 1200.0015 | 14 | 47 | 3.683328 | 1.500095 | 0.4999739 | 1.95834e-05 | 1.758537 | 3.910854e-05 |  |  | 0.0001859665 |  | 35.62413 | 34.67072
7149 | 2018-08-11 21:00 | 479891.5 | 1320.0007 | 14 | 47 | 3.705172 | 1.500072 | 0.5499691 | 1.95834e-05 | 1.943234 | 3.910854e-05 |  |  | 0.0001449585 |  | 35.53388 | 34.6695
7150 | 2018-08-11 21:02 | 480011.5 | 1440.0034 | 14 | 47 | 3.723836 | 1.500048 | 0.5999691 | 1.95834e-05 | 2.12898 | 3.910854e-05 |  |  | 0.0001478195 |  | 35.48887 | 34.74421
7151 | 2018-08-11 21:04 | 480131.5 | 1560.0002 | 14 | 47 | 3.739358 | 1.500067 | 0.6499614 | 1.95834e-05 | 2.315543 | 3.910854e-05 |  |  | 0.0001497269 |  | 35.46977 | 34.72411
7152 | 2018-08-11 21:06 | 480251.5 | 1680.0039 | 14 | 47 | 3.751762 | 1.50008 | 0.6999627 | 1.95834e-05 | 2.502833 | 3.910854e-05 |  |  | 0.0001173019 |  | 35.42444 | 34.69606
7153 | 2018-08-11 21:08 | 480371.5 | 1800.0048 | 14 | 47 | 3.763655 | 1.500114 | 0.7499616 | 1.95834e-05 | 2.690712 | 3.910854e-05 |  |  | 9.536743e-05 |  | 35.49473 | 34.71863
7154 | 2018-08-11 21:10 | 480491.5 | 1920.001 | 14 | 47 | 3.776367 | 1.50008 | 0.7999581 | 1.95834e-05 | 2.879195 | 3.910854e-05 |  |  | 0.0001335144 |  | 35.67268 | 34.86767
7155 | 2018-08-11 21:12 | 480611.5 | 2040.002 | 14 | 47 | 3.790184 | 1.500071 | 0.8499573 | 1.95834e-05 | 3.06835 | 3.910854e-05 |  |  | 6.580353e-05 |  | 35.8905 | 35.09378
7156 | 2018-08-11 21:14 | 480731.5 | 2160.0013 | 14 | 47 | 3.805348 | 1.500053 | 0.8999584 | 1.95834e-05 | 3.258237 | 3.910854e-05 |  |  | 0.0001525879 |  | 36.0528 | 35.19183
7157 | 2018-08-11 21:16 | 480851.5 | 2280.0009 | 14 | 47 | 3.822064 | 1.500002 | 0.9499575 | 1.95834e-05 | 3.448913 | 3.910854e-05 |  |  | 0.0001764297 |  | 36.1227 | 35.27514
7158 | 2018-08-11 21:18 | 480971.5 | 2400.0013 | 14 | 47 | 3.84022 | 1.500046 | 0.9999544 | 1.95834e-05 | 3.640452 | 3.910854e-05 |  |  | 0.0001192093 |  | 36.1326 | 35.23728
7159 | 2018-08-11 21:20 | 481091.5 | 2520.0033 | 14 | 47 | 3.859623 | 1.500069 | 1.049953 | 1.95834e-05 | 3.832941 | 3.910854e-05 |  |  | 0.000161171 |  | 35.95873 | 35.11456
7160 | 2018-08-11 21:22 | 481211.5 | 2640.0043 | 14 | 47 | 3.879824 | 1.500025 | 1.099949 | 1.95834e-05 | 4.02641 | 3.910854e-05 |  |  | 0.0001964569 |  | 35.85132 | 34.83709
7161 | 2018-08-11 21:24 | 481331.5 | 2760.0024 | 14 | 47 | 3.90028 | 1.500048 | 1.14995 | 1.95834e-05 | 4.220916 | 3.910854e-05 |  |  | 0.0001688004 |  | 35.81536 | 34.77327
7162 | 2018-08-11 21:26 | 481451.5 | 2880.0008 | 14 | 47 | 3.920384 | 1.500021 | 1.199945 | 1.95834e-05 | 4.416413 | 3.910854e-05 |  |  | 0.000210762 |  | 35.85194 | 34.68183
7163 | 2018-08-11 21:28 | 481571.5 | 3000.002 | 14 | 47 | 3.939525 | 1.500013 | 1.249943 | 1.95834e-05 | 4.612907 | 3.910854e-05 |  |  | 0.0001678467 |  | 35.86898 | 34.74459
7164 | 2018-08-11 21:30 | 481691.5 | 3120.0007 | 14 | 47 | 3.957322 | 1.500027 | 1.299941 | 1.95834e-05 | 4.810328 | 3.910854e-05 |  |  | 0.0001325607 |  | 35.9083 | 34.6214
7165 | 2018-08-11 21:32 | 481811.5 | 3240.0014 | 14 | 47 | 3.974 | 1.500046 | 1.349942 | 1.95834e-05 | 5.008618 | 3.910854e-05 |  |  | 0.0001411438 |  | 35.89918 | 34.62609
7166 | 2018-08-11 21:34 | 481931.5 | 3360.0043 | 14 | 47 | 3.989795 | 1.500055 | 1.39994 | 1.95834e-05 | 5.207709 | 3.910854e-05 |  |  | 9.155273e-05 |  | 35.95116 | 34.70473
7167 | 2018-08-11 21:36 | 482051.5 | 3480.0008 | 14 | 47 | 4.005169 | 1.500032 | 1.449934 | 1.95834e-05 | 5.407561 | 3.910854e-05 |  |  | 0.0001249313 |  | 35.89688 | 34.64523
7168 | 2018-08-11 21:38 | 482171.5 | 3600.0005 | 14 | 47 | 4.020283 | 1.500048 | 1.499932 | 1.95834e-05 | 5.608192 | 3.910854e-05 |  |  | 8.201599e-05 |  | 35.81689 | 34.71507
7169 | 2018-08-11 21:40 | 482291.5 | 3720.0014 | 14 | 47 | 4.035439 | 1.500015 | 1.549934 | 1.95834e-05 | 5.809593 | 3.910854e-05 |  |  | 0.0001153946 |  | 35.90062 | 34.73534
7170 | 2018-08-11 21:42 | 482411.5 | 3840.0016 | 14 | 47 | 4.050871 | 1.500053 | 1.599931 | 1.95834e-05 | 6.011735 | 3.910854e-05 |  |  | 0.0001735687 |  | 35.76931 | 34.70561
7171 | 2018-08-11 21:44 | 482531.5 | 3960.0014 | 14 | 47 | 4.067153 | 1.500046 | 1.649927 | 1.95834e-05 | 6.214667 | 3.910854e-05 |  |  | 0.0001173019 |  | 35.81001 | 34.72773
7172 | 2018-08-11 21:46 | 482651.5 | 4080.0013 | 14 | 47 | 4.084815 | 1.500055 | 1.699926 | 1.95834e-05 | 6.418456 | 3.910854e-05 |  |  | 0.0001173019 |  | 35.76954 | 34.73404
7173 | 2018-08-11 21:48 | 482771.5 | 4200.0003 | 14 | 47 | 4.103893 | 1.500078 | 1.749924 | 1.95834e-05 | 6.623158 | 3.910854e-05 |  |  | 0.0001754761 |  | 35.84795 | 34.80135
7174 | 2018-08-11 21:50 | 482891.5 | 4320.0008 | 14 | 47 | 4.124288 | 1.500105 | 1.79992 | 1.95834e-05 | 6.828843 | 3.910854e-05 |  |  | 0.000169754 |  | 35.82031 | 34.76408
7175 | 2018-08-11 21:52 | 483011.5 | 4440.0016 | 14 | 47 | 4.14548 | 1.500053 | 1.849919 | 1.95834e-05 | 7.035583 | 3.910854e-05 |  |  | 0.0001630783 |  | 35.78629 | 34.74762
7176 | 2018-08-11 21:54 | 483131.5 | 4560.0012 | 14 | 47 | 4.16647 | 1.500042 | 1.899916 | 1.95834e-05 | 7.243372 | 3.910854e-05 |  |  | 0.0001344681 |  | 35.7331 | 34.80947
7177 | 2018-08-11 21:56 | 483251.5 | 4680.0031 | 14 | 47 | 4.186307 | 1.500053 | 1.949915 | 1.95834e-05 | 7.452196 | 3.910854e-05 |  |  | 0.0001440048 |  | 35.72096 | 34.77196
7178 | 2018-08-11 21:57 | 483346.3 | 4774.8506 | 14 | 47 | 4.200019 | 1.500076 | 1.989434 | 1.95834e-05 | 7.617912 | 3.910854e-05 |  |  | 6.696791e-05 |  | 35.76658 | 34.74635
7179 | 2018-08-11 21:59 | 483466.4 | 120.0017 | 15 | 47 | 4.200382 | 1.348974 | 2.036725 | 1.95834e-05 | 7.816551 | 3.910854e-05 |  |  | -3.051758e-05 |  | 35.73406 | 34.82315
7180 | 2018-08-11 22:01 | 483586.4 | 240.0042 | 15 | 47 | 4.200384 | 1.253723 | 2.080028 | 1.95834e-05 | 7.998442 | 3.910854e-05 |  |  | -5.626678e-05 |  | 35.7338 | 34.77225
7181 | 2018-08-11 22:03 | 483706.4 | 360.0005 | 15 | 47 | 4.200395 | 1.177547 | 2.12052 | 1.95834e-05 | 8.168526 | 3.910854e-05 |  |  | 1.430511e-05 |  | 35.72104 | 34.81521
7182 | 2018-08-11 22:05 | 483826.4 | 480.002 | 15 | 47 | 4.200387 | 1.104668 | 2.158555 | 1.95834e-05 | 8.328285 | 3.910854e-05 |  |  | -4.768372e-06 |  | 35.66242 | 34.78139
7183 | 2018-08-11 22:07 | 483946.4 | 600.0034 | 15 | 47 | 4.200372 | 1.031898 | 2.194173 | 1.95834e-05 | 8.477897 | 3.910854e-05 |  |  | 1.239777e-05 |  | 35.64206 | 34.74331
7184 | 2018-08-11 22:09 | 484066.4 | 720.0023 | 15 | 47 | 4.20035 | 0.9570675 | 2.227324 | 1.95834e-05 | 8.617142 | 3.910854e-05 |  |  | -1.907349e-06 |  | 35.59198 | 34.77562
7185 | 2018-08-11 22:11 | 484186.4 | 840 | 15 | 47 | 4.200387 | 0.8800144 | 2.257938 | 1.95834e-05 | 8.745733 | 3.910854e-05 |  |  | -1.621246e-05 |  | 35.50566 | 34.78233
7186 | 2018-08-11 22:13 | 484306.4 | 960.0017 | 15 | 47 | 4.20037 | 0.8000164 | 2.285937 | 1.95834e-05 | 8.86334 | 3.910854e-05 |  |  | -4.482269e-05 |  | 35.47464 | 34.82776
7187 | 2018-08-11 22:15 | 484426.4 | 1080.0004 | 15 | 47 | 4.200401 | 0.7199993 | 2.311275 | 1.95834e-05 | 8.969769 | 3.910854e-05 |  |  | 1.907349e-06 |  | 35.43028 | 34.7488
7188 | 2018-08-11 22:17 | 484546.4 | 1200.0009 | 15 | 47 | 4.200423 | 0.6408806 | 2.333946 | 1.95834e-05 | 9.064993 | 3.910854e-05 |  |  | 2.098083e-05 |  | 35.41875 | 34.69971
7189 | 2018-08-11 22:19 | 484666.4 | 1320.0026 | 15 | 47 | 4.200395 | 0.5641804 | 2.354012 | 1.95834e-05 | 9.149278 | 3.910854e-05 |  |  | 1.811981e-05 |  | 35.46723 | 34.83261
7190 | 2018-08-11 22:21 | 484786.4 | 1440.0012 | 15 | 47 | 4.200381 | 0.491951 | 2.371598 | 1.95834e-05 | 9.223149 | 3.910854e-05 |  |  | 5.245209e-05 |  | 35.606 | 34.94598
7191 | 2018-08-11 22:23 | 484906.4 | 1560.0024 | 15 | 47 | 4.200346 | 0.4261227 | 2.386882 | 1.95834e-05 | 9.287347 | 3.910854e-05 |  |  | -1.239777e-05 |  | 35.59508 | 35.10201
7192 | 2018-08-11 22:25 | 485026.4 | 1680.0024 | 15 | 47 | 4.200347 | 0.3671303 | 2.400084 | 1.95834e-05 | 9.342802 | 3.910854e-05 |  |  | -8.583069e-06 |  | 35.52977 | 35.23354
7193 | 2018-08-11 22:27 | 485146.4 | 1800.0019 | 15 | 47 | 4.200356 | 0.3147774 | 2.41143 | 1.95834e-05 | 9.390457 | 3.910854e-05 |  |  | -2.765656e-05 |  | 35.46621 | 35.20881
7194 | 2018-08-11 22:27 | 485146.4 | 1800.0097 | 15 | 47 | 4.200354 | 0.3147736 | 2.411431 | 1.95834e-05 | 9.39046 | 3.910854e-05 |  |  | -2.765608e-05 |  | 35.46621 | 35.20881
7195 | 2018-08-11 22:37 | 485746.4 | 600.0015 | 16 | 47 | 4.156287 | 0 | 2.411431 | 1.95834e-05 | 9.39046 | 3.910854e-05 |  |  | 8.583069e-06 |  | 34.99068 | 34.96296
7196 | 2018-08-11 22:37 | 485746.4 | 600.0061 | 16 | 47 | 4.156291 | 0 | 2.411431 | 1.95834e-05 | 9.39046 | 3.910854e-05 |  |  | 8.5758e-06 |  | 34.99069 | 35.01546
7197 | 2018-08-11 22:39 | 485866.5 | 120.0033 | 17 | 47 | 3.863669 | -3.00002 | 2.411431 | 0.1000115 | 9.39046 | 0.3880055 |  |  | -0.0001811981 |  | 35.31617 | 35.0518
7198 | 2018-08-11 22:41 | 485986.5 | 240.0016 | 17 | 47 | 3.847787 | -3.000041 | 2.411431 | 0.2000094 | 9.39046 | 0.7735443 |  |  | -0.0001077652 |  | 35.61163 | 34.95745
7199 | 2018-08-11 22:43 | 486106.5 | 360.0006 | 17 | 47 | 3.830022 | -3.000071 | 2.411431 | 0.3000065 | 9.39046 | 1.157467 |  |  | -0.0001182556 |  | 35.9511 | 35.02537
7200 | 2018-08-11 22:45 | 486226.5 | 480.003 | 17 | 47 | 3.805349 | -3.000087 | 2.411431 | 0.3999961 | 9.39046 | 1.539265 |  |  | -0.0002689362 |  | 36.01688 | 34.85148
7201 | 2018-08-11 22:47 | 486346.5 | 600.0013 | 17 | 47 | 3.773121 | -3.000076 | 2.411431 | 0.4999922 | 9.39046 | 1.918226 |  |  | -0.0002708435 |  | 36.17904 | 34.69649
7202 | 2018-08-11 22:49 | 486466.5 | 720.004 | 17 | 47 | 3.737072 | -3.000085 | 2.411431 | 0.5999898 | 9.39046 | 2.293732 |  |  | -0.0003261566 |  | 36.30174 | 34.57228
7203 | 2018-08-11 22:51 | 486586.5 | 840.0032 | 17 | 47 | 3.702401 | -3.000118 | 2.411431 | 0.6999854 | 9.39046 | 2.665659 |  |  | -0.0002603531 |  | 36.40083 | 34.50478
7204 | 2018-08-11 22:53 | 486706.5 | 960.0005 | 17 | 47 | 3.671164 | -3.00012 | 2.411431 | 0.7999838 | 9.39046 | 3.034305 |  |  | -0.000295639 |  | 36.49507 | 34.5643
7205 | 2018-08-11 22:55 | 486826.5 | 1080.0025 | 17 | 47 | 3.641374 | -3.000089 | 2.411431 | 0.8999792 | 9.39046 | 3.399915 |  |  | -0.0002746582 |  | 36.62778 | 34.55171
7206 | 2018-08-11 22:57 | 486946.5 | 1200.0041 | 17 | 47 | 3.609809 | -3.000097 | 2.411431 | 0.9999726 | 9.39046 | 3.762475 |  |  | -0.0002994537 |  | 36.67762 | 34.55184
7207 | 2018-08-11 22:59 | 487066.5 | 1320.0016 | 17 | 47 | 3.574515 | -3.000112 | 2.411431 | 1.099976 | 9.39046 | 4.121735 |  |  | -0.0002965927 |  | 36.69363 | 34.53811
7208 | 2018-08-11 23:01 | 487186.5 | 1440.0003 | 17 | 47 | 3.535566 | -3.000097 | 2.411431 | 1.199967 | 9.39046 | 4.47723 |  |  | -0.0003328323 |  | 36.69695 | 34.54856
7209 | 2018-08-11 23:03 | 487306.5 | 1560.002 | 17 | 47 | 3.494751 | -3.000129 | 2.411431 | 1.299963 | 9.39046 | 4.828734 |  |  | -0.0003261566 |  | 36.70456 | 34.60765
7210 | 2018-08-11 23:05 | 487426.5 | 1680.0009 | 17 | 47 | 3.455281 | -3.000099 | 2.411431 | 1.399959 | 9.39046 | 5.176192 |  |  | -0.0003232956 |  | 36.63761 | 34.64139
7211 | 2018-08-11 23:07 | 487546.5 | 1800.0015 | 17 | 47 | 3.420155 | -3.000122 | 2.411431 | 1.499966 | 9.39046 | 5.519948 |  |  | -0.0002822876 |  | 36.64999 | 34.67705
7212 | 2018-08-11 23:09 | 487666.5 | 1920.0019 | 17 | 47 | 3.389369 | -3.00012 | 2.411431 | 1.599965 | 9.39046 | 5.86039 |  |  | -0.0002069473 |  | 36.67004 | 34.64428
7213 | 2018-08-11 23:11 | 487786.5 | 2040.0017 | 17 | 47 | 3.361165 | -3.000152 | 2.411431 | 1.699955 | 9.39046 | 6.197871 |  |  | -0.0002269745 |  | 36.802 | 34.68637
7214 | 2018-08-11 23:13 | 487906.5 | 2160.001 | 17 | 47 | 3.332891 | -3.000184 | 2.411431 | 1.79996 | 9.39046 | 6.532601 |  |  | -0.00025177 |  | 36.89211 | 34.61792
7215 | 2018-08-11 23:15 | 488026.5 | 2280.0006 | 17 | 47 | 3.302113 | -3.000145 | 2.411431 | 1.899953 | 9.39046 | 6.864346 |  |  | -0.0002498627 |  | 37.16418 | 34.74117
7216 | 2018-08-11 23:17 | 488146.5 | 2400.0027 | 17 | 47 | 3.269731 | -3.000178 | 2.411431 | 1.99995 | 9.39046 | 7.192963 |  |  | -0.0002613068 |  | 37.32646 | 34.59674
7217 | 2018-08-11 23:19 | 488266.5 | 2520.001 | 17 | 47 | 3.228176 | -3.00012 | 2.411431 | 2.099945 | 9.39046 | 7.517939 |  |  | -0.0003547668 |  | 37.42298 | 34.61784
7218 | 2018-08-11 23:21 | 488386.5 | 2640.0042 | 17 | 47 | 3.164162 | -3.000126 | 2.411431 | 2.199938 | 9.39046 | 7.837928 |  |  | -0.0008506775 |  | 37.62608 | 34.66352
7219 | 2018-08-11 23:23 | 488506.5 | 2760.0033 | 17 | 47 | 2.990171 | -3.000106 | 2.411431 | 2.299937 | 9.39046 | 8.146841 |  |  | -0.002053261 |  | 37.96564 | 34.71205
7220 | 2018-08-11 23:25 | 488626.5 | 2880.0011 | 17 | 47 | 2.368001 | -3.000099 | 2.411431 | 2.399926 | 9.39046 | 8.42696 |  |  | -0.0176096 |  | 38.28561 | 34.75584
7221 | 2018-08-11 23:26 | 488639.7 | 2893.1485 | 17 | 47 | 1.999505 | -3.000089 | 2.411431 | 2.410882 | 9.39046 | 8.451222 |  |  | -0.0156677 |  | 38.3597 | 34.70397
7222 | 2018-08-11 23:26 | 488639.698 | 0.0056 | 18 | 48 | 1.996643 | -3.00028 | 0 | 0 | 0 | 0 |  |  | -0.01566498 |  | 38.35965 | 34.70389
7223 | 2018-08-11 23:28 | 488759.7 | 120.0018 | 14 | 48 | 3.262941 | 1.500074 | 0.04999715 | 2.216938e-05 | 0.151885 | 4.425947e-05 |  |  | 0.002062798 |  | 37.99119 | 34.58806
7224 | 2018-08-11 23:30 | 488879.7 | 240.0018 | 14 | 48 | 3.435312 | 1.500046 | 0.09999741 | 2.216938e-05 | 0.3198169 | 4.425947e-05 |  |  | 0.001070976 |  | 37.26334 | 34.63676
7225 | 2018-08-11 23:32 | 488999.7 | 360.0007 | 14 | 48 | 3.524841 | 1.500059 | 0.1499961 | 2.216938e-05 | 0.4940901 | 4.425947e-05 |  |  | 0.000544548 |  | 36.71453 | 34.73393
7226 | 2018-08-11 23:34 | 489119.7 | 480.0038 | 14 | 48 | 3.568812 | 1.500042 | 0.1999944 | 2.216938e-05 | 0.6715974 | 4.425947e-05 |  |  | 0.0002164841 |  | 36.44114 | 34.62992
7227 | 2018-08-11 23:36 | 489239.7 | 600.0022 | 14 | 48 | 3.58727 | 1.50005 | 0.2499932 | 2.216938e-05 | 0.8505077 | 4.425947e-05 |  |  | 0.0001392365 |  | 36.20338 | 34.7009
7228 | 2018-08-11 23:38 | 489359.7 | 720.0028 | 14 | 48 | 3.604702 | 1.500103 | 0.2999899 | 2.216938e-05 | 1.030297 | 4.425947e-05 |  |  | 0.000164032 |  | 36.07247 | 34.6831
7229 | 2018-08-11 23:40 | 489479.7 | 840.0007 | 14 | 48 | 3.621717 | 1.500072 | 0.349988 | 2.216938e-05 | 1.210952 | 4.425947e-05 |  |  | 0.0001478195 |  | 35.93881 | 34.6569
7230 | 2018-08-11 23:42 | 489599.7 | 960.0026 | 14 | 48 | 3.639507 | 1.500086 | 0.3999902 | 2.216938e-05 | 1.392483 | 4.425947e-05 |  |  | 0.0001525879 |  | 35.83034 | 34.72789
7231 | 2018-08-11 23:44 | 489719.7 | 1080.0013 | 14 | 48 | 3.660743 | 1.500042 | 0.4499879 | 2.216938e-05 | 1.574965 | 4.425947e-05 |  |  | 0.0002183914 |  | 35.71181 | 34.65681
7232 | 2018-08-11 23:46 | 489839.7 | 1200.003 | 14 | 48 | 3.683282 | 1.500063 | 0.4999876 | 2.216938e-05 | 1.758571 | 4.425947e-05 |  |  | 0.0001497269 |  | 35.59539 | 34.66165
7233 | 2018-08-11 23:48 | 489959.7 | 1320.0005 | 14 | 48 | 3.705161 | 1.500082 | 0.5499847 | 2.216938e-05 | 1.943273 | 4.425947e-05 |  |  | 0.0002002716 |  | 35.53273 | 34.73421
7234 | 2018-08-11 23:50 | 490079.7 | 1440.0003 | 14 | 48 | 3.723794 | 1.500072 | 0.5999838 | 2.216938e-05 | 2.129013 | 4.425947e-05 |  |  | 0.0001459122 |  | 35.45734 | 34.63937
7235 | 2018-08-11 23:52 | 490199.7 | 1560.0017 | 14 | 48 | 3.73929 | 1.499987 | 0.649981 | 2.216938e-05 | 2.315593 | 4.425947e-05 |  |  | 0.0001239777 |  | 35.45183 | 34.64299
7236 | 2018-08-11 23:54 | 490319.7 | 1680.0018 | 14 | 48 | 3.751723 | 1.500044 | 0.6999752 | 2.216938e-05 | 2.502853 | 4.425947e-05 |  |  | 7.534027e-05 |  | 35.43119 | 34.78662
7237 | 2018-08-11 23:56 | 490439.7 | 1800.004 | 14 | 48 | 3.76361 | 1.50005 | 0.7499722 | 2.216938e-05 | 2.690722 | 4.425947e-05 |  |  | 0.0001277924 |  | 35.38375 | 34.75488
7238 | 2018-08-11 23:58 | 490559.7 | 1920.0025 | 14 | 48 | 3.776323 | 1.500044 | 0.7999677 | 2.216938e-05 | 2.8792 | 4.425947e-05 |  |  | 0.0001182556 |  | 35.43881 | 34.69727
7239 | 2018-08-12 | 490679.7 | 2040.0026 | 14 | 48 | 3.790185 | 1.500036 | 0.8499631 | 2.216938e-05 | 3.06834 | 4.425947e-05 |  |  | 0.0001316071 |  | 35.53275 | 34.67012
7240 | 2018-08-12 00:02 | 490799.7 | 2160.0021 | 14 | 48 | 3.805393 | 1.500015 | 0.8999592 | 2.216938e-05 | 3.258208 | 4.425947e-05 |  |  | 0.0001220703125 |  | 35.54252 | 34.70304
7241 | 2018-08-12 00:04 | 490919.7 | 2280.0001 | 14 | 48 | 3.822082 | 1.500025 | 0.9499549 | 2.216938e-05 | 3.448873 | 4.425947e-05 |  |  | 0.0001726151 |  | 35.72469 | 34.68717
7242 | 2018-08-12 00:06 | 491039.7 | 2400.0024 | 14 | 48 | 3.840298 | 1.500029 | 0.9999565 | 2.216938e-05 | 3.640432 | 4.425947e-05 |  |  | 0.0001564026 |  | 35.74566 | 34.66126
7243 | 2018-08-12 00:08 | 491159.7 | 2520.002 | 14 | 48 | 3.859727 | 1.500057 | 1.049951 | 2.216938e-05 | 3.832908 | 4.425947e-05 |  |  | 0.0001831055 |  | 35.79951 | 34.68382
7244 | 2018-08-12 00:10 | 491279.7 | 2640.0006 | 14 | 48 | 3.879935 | 1.500025 | 1.099954 | 2.216938e-05 | 4.026405 | 4.425947e-05 |  |  | 0.0001850128 |  | 35.80558 | 34.69756
7245 | 2018-08-12 00:12 | 491399.7 | 2760.0013 | 14 | 48 | 3.900347 | 1.500078 | 1.149949 | 2.216938e-05 | 4.220892 | 4.425947e-05 |  |  | 0.000128746 |  | 35.91683 | 34.71432
7246 | 2018-08-12 00:14 | 491519.7 | 2880.0036 | 14 | 48 | 3.920445 | 1.500031 | 1.199946 | 2.216938e-05 | 4.416404 | 4.425947e-05 |  |  | 0.0001535416 |  | 35.92382 | 34.77837
7247 | 2018-08-12 00:16 | 491639.7 | 3000.0003 | 14 | 48 | 3.939594 | 1.500008 | 1.249943 | 2.216938e-05 | 4.612896 | 4.425947e-05 |  |  | 0.0001296997 |  | 35.91074 | 34.76553
7248 | 2018-08-12 00:18 | 491759.7 | 3120 | 14 | 48 | 3.957373 | 1.500044 | 1.299936 | 2.216938e-05 | 4.810301 | 4.425947e-05 |  |  | 0.0001592636 |  | 35.89651 | 34.64631
7249 | 2018-08-12 00:20 | 491879.7 | 3240.0029 | 14 | 48 | 3.974098 | 1.500021 | 1.349935 | 2.216938e-05 | 5.008586 | 4.425947e-05 |  |  | 0.0001382828 |  | 35.98038 | 34.73293
7250 | 2018-08-12 00:22 | 491999.7 | 3360.0024 | 14 | 48 | 3.989926 | 1.500032 | 1.399935 | 2.216938e-05 | 5.207687 | 4.425947e-05 |  |  | 0.0001497269 |  | 36.02779 | 34.70644
7251 | 2018-08-12 00:24 | 492119.7 | 3480.0011 | 14 | 48 | 4.005262 | 1.500057 | 1.449931 | 2.216938e-05 | 5.407554 | 4.425947e-05 |  |  | 0.0001249313 |  | 36.08096 | 34.82412
7252 | 2018-08-12 00:26 | 492239.7 | 3600.0004 | 14 | 48 | 4.020457 | 1.500038 | 1.499929 | 2.216938e-05 | 5.608187 | 4.425947e-05 |  |  | 0.0002117157 |  | 36.00017 | 34.77258
7253 | 2018-08-12 00:28 | 492359.7 | 3720.0029 | 14 | 48 | 4.035507 | 1.500048 | 1.54993 | 2.216938e-05 | 5.809587 | 4.425947e-05 |  |  | 0.0001430511 |  | 36.01844 | 34.73571
7254 | 2018-08-12 00:30 | 492479.7 | 3840.0015 | 14 | 48 | 4.050973 | 1.500067 | 1.599927 | 2.216938e-05 | 6.011735 | 4.425947e-05 |  |  | 0.0001630783 |  | 35.88353 | 34.77415
7255 | 2018-08-12 00:32 | 492599.7 | 3960.0015 | 14 | 48 | 4.067251 | 1.500059 | 1.649927 | 2.216938e-05 | 6.214689 | 4.425947e-05 |  |  | 0.0001096725 |  | 35.90393 | 34.75706
7256 | 2018-08-12 00:34 | 492719.7 | 4080.0022 | 14 | 48 | 4.084921 | 1.500078 | 1.699925 | 2.216938e-05 | 6.418476 | 4.425947e-05 |  |  | 0.0001840591 |  | 35.81937 | 34.72808
7257 | 2018-08-12 00:36 | 492839.7 | 4200.0022 | 14 | 48 | 4.103981 | 1.500031 | 1.749928 | 2.216938e-05 | 6.623204 | 4.425947e-05 |  |  | 0.0001897812 |  | 35.84282 | 34.74368
7258 | 2018-08-12 00:38 | 492959.7 | 4320.0008 | 14 | 48 | 4.124391 | 1.500067 | 1.799923 | 2.216938e-05 | 6.828891 | 4.425947e-05 |  |  | 0.0001850128 |  | 35.85408 | 34.74638
7259 | 2018-08-12 00:40 | 493079.7 | 4440.002 | 14 | 48 | 4.145538 | 1.500086 | 1.849923 | 2.216938e-05 | 7.035637 | 4.425947e-05 |  |  | 0.0001716614 |  | 35.84866 | 34.7708
7260 | 2018-08-12 00:42 | 493199.7 | 4560.0004 | 14 | 48 | 4.166578 | 1.500069 | 1.899922 | 2.216938e-05 | 7.243439 | 4.425947e-05 |  |  | 0.000164032 |  | 35.85962 | 34.63939
7261 | 2018-08-12 00:44 | 493319.7 | 4680.0017 | 14 | 48 | 4.186368 | 1.500044 | 1.949919 | 2.216938e-05 | 7.45226 | 4.425947e-05 |  |  | 0.000164032 |  | 35.82623 | 34.76014
7262 | 2018-08-12 00:45 | 493414.2 | 4774.4514 | 14 | 48 | 4.200012 | 1.500101 | 1.989275 | 2.216938e-05 | 7.617295 | 4.425947e-05 |  |  | 0.0001081751 |  | 35.86208 | 34.73457
7263 | 2018-08-12 00:47 | 493534.2 | 120.0026 | 15 | 48 | 4.20055 | 1.350611 | 2.036618 | 2.216938e-05 | 7.816161 | 4.425947e-05 |  |  | 3.71933e-05 |  | 35.85025 | 34.67359
7264 | 2018-08-12 00:49 | 493654.2 | 240.0026 | 15 | 48 | 4.200508 | 1.255936 | 2.079962 | 2.216938e-05 | 7.998225 | 4.425947e-05 |  |  | 1.430511e-05 |  | 35.86501 | 34.75503
7265 | 2018-08-12 00:51 | 493774.2 | 360.0033 | 15 | 48 | 4.200472 | 1.179077 | 2.120516 | 2.216938e-05 | 8.16857 | 4.425947e-05 |  |  | 5.340576e-05 |  | 35.97287 | 34.96581
7266 | 2018-08-12 00:53 | 493894.2 | 480.0025 | 15 | 48 | 4.200513 | 1.106232 | 2.158602 | 2.216938e-05 | 8.328553 | 4.425947e-05 |  |  | -2.861023e-05 |  | 36.03494 | 35.18795
7267 | 2018-08-12 00:55 | 494014.2 | 600.0033 | 15 | 48 | 4.200505 | 1.03315 | 2.194264 | 2.216938e-05 | 8.478348 | 4.425947e-05 |  |  | 1.907349e-05 |  | 36.06316 | 35.23348
7268 | 2018-08-12 00:57 | 494134.2 | 720.0022 | 15 | 48 | 4.200494 | 0.9577351 | 2.22745 | 2.216938e-05 | 8.617743 | 4.425947e-05 |  |  | 7.629395e-06 |  | 35.91763 | 35.19718
7269 | 2018-08-12 00:59 | 494254.2 | 840.0034 | 15 | 48 | 4.200491 | 0.8801308 | 2.258088 | 2.216938e-05 | 8.74644 | 4.425947e-05 |  |  | 2.861023e-06 |  | 35.59491 | 35.08039
7270 | 2018-08-12 01:01 | 494374.2 | 960.0023 | 15 | 48 | 4.200489 | 0.800848 | 2.286105 | 2.216938e-05 | 8.864124 | 4.425947e-05 |  |  | 1.907349e-06 |  | 35.34053 | 34.88369
7271 | 2018-08-12 01:03 | 494494.2 | 1080.0001 | 15 | 48 | 4.200491 | 0.7203407 | 2.311457 | 2.216938e-05 | 8.970614 | 4.425947e-05 |  |  | -1.907349e-06 |  | 35.19824 | 34.6848
7272 | 2018-08-12 01:05 | 494614.2 | 1200.0034 | 15 | 48 | 4.200486 | 0.6408787 | 2.334139 | 2.216938e-05 | 9.065889 | 4.425947e-05 |  |  | -2.288818e-05 |  | 35.12246 | 34.65365
7273 | 2018-08-12 01:07 | 494734.2 | 1320.0014 | 15 | 48 | 4.200478 | 0.5640812 | 2.354205 | 2.216938e-05 | 9.150178 | 4.425947e-05 |  |  | -9.536743e-07 |  | 35.00666 | 34.48576
7274 | 2018-08-12 01:09 | 494854.2 | 1440.0033 | 15 | 48 | 4.200496 | 0.4918213 | 2.371786 | 2.216938e-05 | 9.224025 | 4.425947e-05 |  |  | 2.574921e-05 |  | 34.97701 | 34.61488
7275 | 2018-08-12 01:11 | 494974.2 | 1560.0026 | 15 | 48 | 4.200467 | 0.4256687 | 2.387059 | 2.216938e-05 | 9.288178 | 4.425947e-05 |  |  | 1.716614e-05 |  | 34.92343 | 34.5549
7276 | 2018-08-12 01:13 | 495094.2 | 1680.0016 | 15 | 48 | 4.200458 | 0.3665352 | 2.400241 | 2.216938e-05 | 9.34355 | 4.425947e-05 |  |  | 4.005432e-05 |  | 34.90314 | 34.58145
7277 | 2018-08-12 01:15 | 495214.2 | 1800.003 | 15 | 48 | 4.200469 | 0.3143253 | 2.411567 | 2.216938e-05 | 9.391126 | 4.425947e-05 |  |  | 1.689756e-05 |  | 34.92402 | 34.63384
7278 | 2018-08-12 01:25 | 495814.3 | 600.0025 | 16 | 48 | 4.156428 | 0 | 2.411567 | 2.216938e-05 | 9.391126 | 4.425947e-05 |  |  | -9.889618e-05 |  | 34.68792 | 34.69639
7279 | 2018-08-12 01:27 | 495934.3 | 120.0002 | 17 | 48 | 3.863616 | -3.000136 | 2.411567 | 0.1000134 | 9.391126 | 0.3879984 |  |  | -0.0001220703125 |  | 35.03199 | 34.68571
7280 | 2018-08-12 01:29 | 496054.3 | 240.0041 | 17 | 48 | 3.847729 | -3.000159 | 2.411567 | 0.2000142 | 9.391126 | 0.773543 |  |  | -0.0001420975 |  | 35.37707 | 34.6808
7281 | 2018-08-12 01:31 | 496174.3 | 360.0003 | 17 | 48 | 3.829982 | -3.000166 | 2.411567 | 0.3000046 | 9.391126 | 1.157435 |  |  | -0.0001544952 |  | 35.75199 | 34.70213
7282 | 2018-08-12 01:33 | 496294.3 | 480.0012 | 17 | 48 | 3.805326 | -3.000134 | 2.411567 | 0.4000062 | 9.391126 | 1.539274 |  |  | -0.0002202988 |  | 36.11357 | 34.8003
7283 | 2018-08-12 01:35 | 496414.3 | 600.0024 | 17 | 48 | 3.773089 | -2.999819 | 2.411567 | 0.4999957 | 9.391126 | 1.91821 |  |  | -0.0002889633 |  | 36.31493 | 34.72649
7284 | 2018-08-12 01:37 | 496534.3 | 720.0002 | 17 | 48 | 3.737053 | -2.999825 | 2.411567 | 0.5999898 | 9.391126 | 2.293705 |  |  | -0.0003480911 |  | 36.48707 | 34.7774
7285 | 2018-08-12 01:39 | 496654.3 | 840.0017 | 17 | 48 | 3.702421 | -3.000032 | 2.411567 | 0.6999793 | 9.391126 | 2.665614 |  |  | -0.0003004074 |  | 36.61123 | 34.72071
7286 | 2018-08-12 01:41 | 496774.3 | 960.0004 | 17 | 48 | 3.671229 | -2.999806 | 2.411567 | 0.7999721 | 9.391126 | 3.034246 |  |  | -0.0002613068 |  | 36.6804 | 34.72713
7287 | 2018-08-12 01:43 | 496894.3 | 1080.0013 | 17 | 48 | 3.641469 | -2.999849 | 2.411567 | 0.8999627 | 9.391126 | 3.399846 |  |  | -0.0002527237 |  | 36.81543 | 34.75094
7288 | 2018-08-12 01:45 | 497014.3 | 1200.0019 | 17 | 48 | 3.609878 | -2.999852 | 2.411567 | 0.9999436 | 9.391126 | 3.76237 |  |  | -0.0003118515 |  | 36.8285 | 34.77078
7289 | 2018-08-12 01:47 | 497134.3 | 1320.0022 | 17 | 48 | 3.574574 | -3.000076 | 2.411567 | 1.099933 | 9.391126 | 4.12159 |  |  | -0.0003318787 |  | 36.89338 | 34.75797
7290 | 2018-08-12 01:49 | 497254.3 | 1440.0009 | 17 | 48 | 3.535658 | -3.000172 | 2.411567 | 1.199918 | 9.391126 | 4.477074 |  |  | -0.0003614426 |  | 36.91553 | 34.81465
7291 | 2018-08-12 01:51 | 497374.3 | 1560.0014 | 17 | 48 | 3.494809 | -3.000187 | 2.411567 | 1.299913 | 9.391126 | 4.828585 |  |  | -0.0003490448 |  | 36.85523 | 34.7363
7292 | 2018-08-12 01:53 | 497494.3 | 1680.0016 | 17 | 48 | 3.455376 | -3.00018 | 2.411567 | 1.399908 | 9.391126 | 5.17605 |  |  | -0.0003156662 |  | 36.76028 | 34.73967
7293 | 2018-08-12 01:55 | 497614.3 | 1800 | 17 | 48 | 3.420285 | -3.00017 | 2.411567 | 1.499904 | 9.391126 | 5.519778 |  |  | -0.0002384186 |  | 36.82789 | 34.73146
7294 | 2018-08-12 01:57 | 497734.3 | 1920.0036 | 17 | 48 | 3.389472 | -3.000154 | 2.411567 | 1.599904 | 9.391126 | 5.860234 |  |  | -0.0002651215 |  | 37.06628 | 34.86126
7295 | 2018-08-12 01:59 | 497854.3 | 2040.0018 | 17 | 48 | 3.361257 | -3.000139 | 2.411567 | 1.699897 | 9.391126 | 6.197734 |  |  | -0.0002164841 |  | 37.30966 | 35.12522
7296 | 2018-08-12 02:01 | 497974.3 | 2160.0033 | 17 | 48 | 3.332954 | -3.000106 | 2.411567 | 1.799892 | 9.391126 | 6.532444 |  |  | -0.0003013611 |  | 37.5118 | 35.16013
7297 | 2018-08-12 02:03 | 498094.3 | 2280.004 | 17 | 48 | 3.302248 | -3.000122 | 2.411567 | 1.899892 | 9.391126 | 6.864223 |  |  | -0.0002698898 |  | 37.66857 | 35.20146
7298 | 2018-08-12 02:05 | 498214.3 | 2400.0014 | 17 | 48 | 3.269831 | -3.00011 | 2.411567 | 1.999889 | 9.391126 | 7.19285 |  |  | -0.0003118515 |  | 37.69785 | 35.21979
7299 | 2018-08-12 02:07 | 498334.3 | 2520.0017 | 17 | 48 | 3.22824 | -3.000118 | 2.411567 | 2.099885 | 9.391126 | 7.517838 |  |  | -0.0003929138 |  | 37.57047 | 34.977
7300 | 2018-08-12 02:09 | 498454.3 | 2640.0003 | 17 | 48 | 3.164264 | -3.00011 | 2.411567 | 2.199879 | 9.391126 | 7.83784 |  |  | -0.0008544921875 |  | 37.63772 | 34.75924
7301 | 2018-08-12 02:11 | 498574.3 | 2760.0018 | 17 | 48 | 2.990152 | -3.000129 | 2.411567 | 2.299879 | 9.391126 | 8.146761 |  |  | -0.002033234 |  | 37.93983 | 34.74585
7302 | 2018-08-12 02:13 | 498694.3 | 2880.0042 | 17 | 48 | 2.365656 | -3.000118 | 2.411567 | 2.399879 | 9.391126 | 8.426857 |  |  | -0.01770973 |  | 38.35356 | 34.69809
7303 | 2018-08-12 02:13 | 498707.3 | 2892.9977 | 17 | 48 | 1.99995 | -3.000129 | 2.411567 | 2.410713 | 9.391126 | 8.450833 |  |  | -0.01577594 |  | 38.32879 | 34.58799
7304 | 2018-08-12 02:13 | 498707.4 | 0.0055 | 18 | 49 | 1.996979 | -3.000116 | 0 | 2.083406e-06 | 0 | 4.161926e-06 |  |  | -0.01577321 |  | 38.32871 | 34.58956
7305 | 2018-08-12 02:15 | 498827.4 | 120.0006 | 14 | 49 | 3.262893 | 1.500086 | 0.04999557 | 1.950058e-05 | 0.1518777 | 3.894003e-05 |  |  | 0.0020895 |  | 37.81372 | 34.54681
7306 | 2018-08-12 02:17 | 498947.4 | 240.0015 | 14 | 49 | 3.435273 | 1.500036 | 0.0999925 | 1.950058e-05 | 0.3197958 | 3.894003e-05 |  |  | 0.001092911 |  | 37.20052 | 34.63474
7307 | 2018-08-12 02:19 | 499067.4 | 360.0029 | 14 | 49 | 3.524799 | 1.500029 | 0.1499921 | 1.950058e-05 | 0.4940697 | 3.894003e-05 |  |  | 0.0005426407 |  | 36.68945 | 34.67998
7308 | 2018-08-12 02:21 | 499187.4 | 480.0021 | 14 | 49 | 3.568769 | 1.500042 | 0.1999911 | 1.950058e-05 | 0.6715774 | 3.894003e-05 |  |  | 0.0001678467 |  | 36.472 | 34.71962
7309 | 2018-08-12 02:23 | 499307.4 | 600.0035 | 14 | 49 | 3.587244 | 1.500032 | 0.2499915 | 1.950058e-05 | 0.8504912 | 3.894003e-05 |  |  | 0.0001831055 |  | 36.20267 | 34.66361
7310 | 2018-08-12 02:25 | 499427.4 | 720 | 14 | 49 | 3.604658 | 1.500013 | 0.299989 | 1.950058e-05 | 1.030281 | 3.894003e-05 |  |  | 0.0001487732 |  | 36.03219 | 34.71031
7311 | 2018-08-12 02:27 | 499547.4 | 840.0038 | 14 | 49 | 3.621687 | 1.5 | 0.3499859 | 1.950058e-05 | 1.210928 | 3.894003e-05 |  |  | 0.0001688004 |  | 35.93003 | 34.6602
7312 | 2018-08-12 02:29 | 499667.4 | 960.0046 | 14 | 49 | 3.639498 | 1.500011 | 0.399985 | 1.950058e-05 | 1.392445 | 3.894003e-05 |  |  | 0.0001764297 |  | 35.84127 | 34.65854
7313 | 2018-08-12 02:31 | 499787.4 | 1080.0009 | 14 | 49 | 3.660715 | 1.500042 | 0.4499824 | 1.950058e-05 | 1.574923 | 3.894003e-05 |  |  | 0.0002288818 |  | 35.75314 | 34.74621
7314 | 2018-08-12 02:33 | 499907.4 | 1200.0025 | 14 | 49 | 3.683263 | 1.500031 | 0.4999816 | 1.950058e-05 | 1.758525 | 3.894003e-05 |  |  | 0.0001840591 |  | 35.69446 | 34.75499
7315 | 2018-08-12 02:35 | 500027.4 | 1320.0009 | 14 | 49 | 3.705109 | 1.500023 | 0.5499772 | 1.950058e-05 | 1.94322 | 3.894003e-05 |  |  | 0.0001688004 |  | 35.6288 | 34.81834
7316 | 2018-08-12 02:37 | 500147.4 | 1440.0035 | 14 | 49 | 3.723765 | 1.500015 | 0.5999761 | 1.950058e-05 | 2.128957 | 3.894003e-05 |  |  | 0.0001564026 |  | 35.5376 | 34.7906
7317 | 2018-08-12 02:39 | 500267.4 | 1560.001 | 14 | 49 | 3.739226 | 1.500051 | 0.6499696 | 1.950058e-05 | 2.315521 | 3.894003e-05 |  |  | 9.441376e-05 |  | 35.48957 | 34.69302
7318 | 2018-08-12 02:41 | 500387.4 | 1680.0018 | 14 | 49 | 3.751663 | 1.500046 | 0.6999689 | 1.950058e-05 | 2.502799 | 3.894003e-05 |  |  | 7.724762e-05 |  | 35.49751 | 34.74605
7319 | 2018-08-12 02:43 | 500507.4 | 1800.0017 | 14 | 49 | 3.763594 | 1.500021 | 0.7499655 | 1.950058e-05 | 2.690665 | 3.894003e-05 |  |  | 0.0001277924 |  | 35.47897 | 34.76464
7320 | 2018-08-12 02:45 | 500627.4 | 1920.002 | 14 | 49 | 3.776287 | 1.500044 | 0.7999601 | 1.950058e-05 | 2.879137 | 3.894003e-05 |  |  | 0.0001153946 |  | 35.4927 | 34.73414
7321 | 2018-08-12 02:47 | 500747.4 | 2040.0024 | 14 | 49 | 3.790091 | 1.500055 | 0.8499591 | 1.950058e-05 | 3.068287 | 3.894003e-05 |  |  | 0.0001106262 |  | 35.57511 | 34.66764
7322 | 2018-08-12 02:49 | 500867.4 | 2160.0007 | 14 | 49 | 3.805335 | 1.500059 | 0.8999537 | 1.950058e-05 | 3.258146 | 3.894003e-05 |  |  | 0.0001268387 |  | 35.63844 | 34.72773
7323 | 2018-08-12 02:51 | 500987.4 | 2280.0018 | 14 | 49 | 3.822026 | 1.500082 | 0.9499539 | 1.950058e-05 | 3.448824 | 3.894003e-05 |  |  | 0.0001459122 |  | 35.69958 | 34.67864
7324 | 2018-08-12 02:53 | 501107.4 | 2400.0002 | 14 | 49 | 3.84022 | 1.500067 | 0.9999499 | 1.950058e-05 | 3.640359 | 3.894003e-05 |  |  | 0.0002241135 |  | 35.81871 | 34.71737
7325 | 2018-08-12 02:55 | 501227.4 | 2520.0041 | 14 | 49 | 3.859674 | 1.500078 | 1.04995 | 1.950058e-05 | 3.832854 | 3.894003e-05 |  |  | 0.0001440048 |  | 35.89989 | 34.70793
7326 | 2018-08-12 02:57 | 501347.4 | 2640.0016 | 14 | 49 | 3.879901 | 1.500078 | 1.099949 | 1.950058e-05 | 4.026338 | 3.894003e-05 |  |  | 0.0001964569 |  | 36.02501 | 34.80214
7327 | 2018-08-12 02:59 | 501467.4 | 2760.0019 | 14 | 49 | 3.900367 | 1.500093 | 1.149948 | 1.950058e-05 | 4.220842 | 3.894003e-05 |  |  | 0.0001688004 |  | 36.03017 | 34.80947
7328 | 2018-08-12 03:01 | 501587.4 | 2880.0004 | 14 | 49 | 3.920442 | 1.500055 | 1.199945 | 1.950058e-05 | 4.416351 | 3.894003e-05 |  |  | 0.000161171 |  | 36.08795 | 34.71648
7329 | 2018-08-12 03:03 | 501707.4 | 3000.0019 | 14 | 49 | 3.939559 | 1.500078 | 1.249946 | 1.950058e-05 | 4.612861 | 3.894003e-05 |  |  | 0.000169754 |  | 36.09887 | 34.78296
7330 | 2018-08-12 03:05 | 501827.4 | 3120.0025 | 14 | 49 | 3.95742 | 1.500113 | 1.299947 | 1.950058e-05 | 4.810292 | 3.894003e-05 |  |  | 0.0001296997 |  | 36.17213 | 34.76283
7331 | 2018-08-12 03:07 | 501947.4 | 3240.0012 | 14 | 49 | 3.974073 | 1.500118 | 1.349947 | 1.950058e-05 | 5.008584 | 3.894003e-05 |  |  | 0.0001544952 |  | 36.17886 | 34.78144
7332 | 2018-08-12 03:09 | 502067.4 | 3360.0031 | 14 | 49 | 3.989883 | 1.500099 | 1.399945 | 1.950058e-05 | 5.207678 | 3.894003e-05 |  |  | 0.0001106262 |  | 36.17458 | 34.77263
7333 | 2018-08-12 03:11 | 502187.4 | 3480.0034 | 14 | 49 | 4.005186 | 1.500105 | 1.449946 | 1.950058e-05 | 5.407561 | 3.894003e-05 |  |  | 0.0001535416 |  | 36.16333 | 34.71257
7334 | 2018-08-12 03:13 | 502307.4 | 3600.0011 | 14 | 49 | 4.020341 | 1.500008 | 1.499943 | 1.950058e-05 | 5.608188 | 3.894003e-05 |  |  | 0.0001478195 |  | 36.3401 | 34.94235
7335 | 2018-08-12 03:15 | 502427.4 | 3720.0001 | 14 | 49 | 4.035435 | 1.500071 | 1.549941 | 1.950058e-05 | 5.809574 | 3.894003e-05 |  |  | 6.580353e-05 |  | 36.36551 | 35.03528
7336 | 2018-08-12 03:17 | 502547.4 | 3840.002 | 14 | 49 | 4.050864 | 1.500069 | 1.599939 | 1.950058e-05 | 6.011718 | 3.894003e-05 |  |  | 0.0001001358 |  | 36.34808 | 35.14471
7337 | 2018-08-12 03:19 | 502667.4 | 3960.0027 | 14 | 49 | 4.06721 | 1.500038 | 1.64994 | 1.950058e-05 | 6.214669 | 3.894003e-05 |  |  | 0.0001544952 |  | 36.32191 | 35.25335
7338 | 2018-08-12 03:21 | 502787.4 | 4080.0039 | 14 | 49 | 4.084826 | 1.500044 | 1.699936 | 1.950058e-05 | 6.418451 | 3.894003e-05 |  |  | 0.0001468658 |  | 36.10883 | 35.23985
7339 | 2018-08-12 03:23 | 502907.4 | 4200.0018 | 14 | 49 | 4.10396 | 1.500051 | 1.749934 | 1.950058e-05 | 6.623155 | 3.894003e-05 |  |  | 0.0001897812 |  | 35.85473 | 35.01452
7340 | 2018-08-12 03:25 | 503027.4 | 4320.0037 | 14 | 49 | 4.124295 | 1.500029 | 1.799934 | 1.950058e-05 | 6.828854 | 3.894003e-05 |  |  | 0.0001621246 |  | 35.72237 | 34.80423
7341 | 2018-08-12 03:27 | 503147.4 | 4440.0022 | 14 | 49 | 4.145487 | 1.500025 | 1.849931 | 1.950058e-05 | 7.035586 | 3.894003e-05 |  |  | 0.0002031326 |  | 35.63639 | 34.72124
7342 | 2018-08-12 03:29 | 503267.4 | 4560.0039 | 14 | 49 | 4.166525 | 1.500061 | 1.899929 | 1.950058e-05 | 7.243379 | 3.894003e-05 |  |  | 0.0001659393 |  | 35.57173 | 34.54843
7343 | 2018-08-12 03:31 | 503387.4 | 4680.0009 | 14 | 49 | 4.186318 | 1.500029 | 1.949925 | 1.950058e-05 | 7.452193 | 3.894003e-05 |  |  | 0.0001535416 |  | 35.60927 | 34.55383
7344 | 2018-08-12 03:33 | 503482.2 | 4774.8512 | 14 | 49 | 4.200006 | 1.500053 | 1.989444 | 1.950058e-05 | 7.617909 | 3.894003e-05 |  |  | 8.744916e-05 |  | 35.65096 | 34.63247
7345 | 2018-08-12 03:35 | 503602.3 | 120.0032 | 15 | 49 | 4.200502 | 1.350513 | 2.036803 | 1.950058e-05 | 7.816839 | 3.894003e-05 |  |  | 3.814697e-06 |  | 35.56261 | 34.64101
7346 | 2018-08-12 03:37 | 503722.3 | 240.0024 | 15 | 49 | 4.20049 | 1.255848 | 2.080149 | 1.950058e-05 | 7.998917 | 3.894003e-05 |  |  | -1.811981e-05 |  | 35.59012 | 34.63514
7347 | 2018-08-12 03:39 | 503842.3 | 360.0003 | 15 | 49 | 4.200461 | 1.178728 | 2.120705 | 1.950058e-05 | 8.169271 | 3.894003e-05 |  |  | -6.67572e-06 |  | 35.49422 | 34.62893
7348 | 2018-08-12 03:41 | 503962.3 | 480.0028 | 15 | 49 | 4.200487 | 1.105896 | 2.158781 | 1.950058e-05 | 8.329206 | 3.894003e-05 |  |  | 1.716614e-05 |  | 35.53004 | 34.55435
7349 | 2018-08-12 03:43 | 504082.3 | 600.002 | 15 | 49 | 4.200493 | 1.032526 | 2.194427 | 1.950058e-05 | 8.478935 | 3.894003e-05 |  |  | -4.1008e-05 |  | 35.49928 | 34.66124
7350 | 2018-08-12 03:45 | 504202.3 | 720.0011 | 15 | 49 | 4.200478 | 0.9570408 | 2.227592 | 1.950058e-05 | 8.618245 | 3.894003e-05 |  |  | 1.811981e-05 |  | 35.40317 | 34.69411
7351 | 2018-08-12 03:47 | 504322.3 | 840.0024 | 15 | 49 | 4.20049 | 0.8791695 | 2.258199 | 1.950058e-05 | 8.746812 | 3.894003e-05 |  |  | 2.861023e-05 |  | 35.30309 | 34.65435
7352 | 2018-08-12 03:49 | 504442.3 | 960.0021 | 15 | 49 | 4.200495 | 0.7994404 | 2.286179 | 1.950058e-05 | 8.864339 | 3.894003e-05 |  |  | 3.433228e-05 |  | 35.25233 | 34.61528
7353 | 2018-08-12 03:51 | 504562.3 | 1080.0024 | 15 | 49 | 4.20049 | 0.7188473 | 2.311477 | 1.950058e-05 | 8.970604 | 3.894003e-05 |  |  | -2.193451e-05 |  | 35.24413 | 34.6561
7354 | 2018-08-12 03:53 | 504682.3 | 1200 | 15 | 49 | 4.20048 | 0.6394024 | 2.334109 | 1.950058e-05 | 9.065668 | 3.894003e-05 |  |  | -1.335144e-05 |  | 35.22408 | 34.77256
7355 | 2018-08-12 03:55 | 504802.3 | 1320.0024 | 15 | 49 | 4.200488 | 0.5628624 | 2.354128 | 1.950058e-05 | 9.149757 | 3.894003e-05 |  |  | 2.479553e-05 |  | 35.15621 | 34.66492
7356 | 2018-08-12 03:57 | 504922.3 | 1440.0029 | 15 | 49 | 4.200499 | 0.4907589 | 2.371668 | 1.950058e-05 | 9.223434 | 3.894003e-05 |  |  | -1.621246e-05 |  | 35.11517 | 34.69633
7357 | 2018-08-12 03:59 | 505042.3 | 1560.0022 | 15 | 49 | 4.200501 | 0.425005 | 2.386908 | 1.950058e-05 | 9.287449 | 3.894003e-05 |  |  | 3.528595e-05 |  | 35.047 | 34.7512
7358 | 2018-08-12 04:01 | 505162.3 | 1680.0026 | 15 | 49 | 4.200473 | 0.3656979 | 2.400063 | 1.950058e-05 | 9.342709 | 3.894003e-05 |  |  | -3.051758e-05 |  | 34.99861 | 34.74633
7359 | 2018-08-12 04:03 | 505282.3 | 1800.0024 | 15 | 49 | 4.200416 | 0.3138428 | 2.411366 | 1.950058e-05 | 9.390186 | 3.894003e-05 |  |  | 9.536743e-07 |  | 34.95362 | 34.71401
7360 | 2018-08-12 04:03 | 505282.3 | 1800.0078 | 15 | 49 | 4.200419 | 0.3138409 | 2.411367 | 1.950058e-05 | 9.39019 | 3.894003e-05 |  |  | 9.535027e-07 |  | 34.95362 | 34.71403
7361 | 2018-08-12 04:13 | 505882.3 | 600.001 | 16 | 49 | 4.156484 | 0 | 2.411367 | 1.950058e-05 | 9.39019 | 3.894003e-05 |  |  | -1.811981e-05 |  | 34.71804 | 34.72776
7362 | 2018-08-12 04:13 | 505882.3 | 600.0032 | 16 | 49 | 4.156484 | 0 | 2.411367 | 1.950058e-05 | 9.39019 | 3.894003e-05 |  |  | -1.812264e-05 |  | 34.71805 | 34.72776
7363 | 2018-08-12 04:15 | 506002.4 | 120.0012 | 17 | 49 | 3.863763 | -3.000197 | 2.411367 | 0.1000125 | 9.39019 | 0.3880137 |  |  | -0.0001726151 |  | 35.10445 | 34.74094
7364 | 2018-08-12 04:17 | 506122.4 | 240.0011 | 17 | 49 | 3.847856 | -3.00018 | 2.411367 | 0.200007 | 9.39019 | 0.77355 |  |  | -0.0001211166 |  | 35.38708 | 34.68147
7365 | 2018-08-12 04:19 | 506242.4 | 360.0002 | 17 | 49 | 3.830121 | -3.000155 | 2.411367 | 0.2999963 | 9.39019 | 1.157452 |  |  | -0.0001850128 |  | 35.82884 | 34.75645
7366 | 2018-08-12 04:21 | 506362.4 | 480.0021 | 17 | 49 | 3.805439 | -3.000091 | 2.411367 | 0.3999936 | 9.39019 | 1.539289 |  |  | -0.0003108978 |  | 36.31153 | 34.91977
7367 | 2018-08-12 04:23 | 506482.4 | 600.0016 | 17 | 49 | 3.773259 | -3.000149 | 2.411367 | 0.4999921 | 9.39019 | 1.918273 |  |  | -0.0002641678 |  | 36.77641 | 35.11977
7368 | 2018-08-12 04:25 | 506602.4 | 720.0012 | 17 | 49 | 3.737154 | -3.000124 | 2.411367 | 0.5999885 | 9.39019 | 2.293789 |  |  | -0.0003547668 |  | 36.97174 | 35.3284
7369 | 2018-08-12 04:27 | 506722.4 | 840.0035 | 17 | 49 | 3.702519 | -3.000099 | 2.411367 | 0.6999885 | 9.39019 | 2.665748 |  |  | -0.0002679825 |  | 37.10169 | 35.28178
7370 | 2018-08-12 04:29 | 506842.4 | 960.0017 | 17 | 49 | 3.671349 | -3.000085 | 2.411367 | 0.7999825 | 9.39019 | 3.034396 |  |  | -0.0002346039 |  | 37.13075 | 35.23895
7371 | 2018-08-12 04:31 | 506962.4 | 1080.0043 | 17 | 49 | 3.641575 | -3.000071 | 2.411367 | 0.8999799 | 9.39019 | 3.400034 |  |  | -0.000244140625 |  | 37.12272 | 35.14096
7372 | 2018-08-12 04:33 | 507082.4 | 1200.001 | 17 | 49 | 3.610006 | -3.000134 | 2.411367 | 0.9999768 | 9.39019 | 3.762628 |  |  | -0.0002851486 |  | 36.97497 | 34.96341
7373 | 2018-08-12 04:35 | 507202.4 | 1320.0015 | 17 | 49 | 3.574714 | -3.000101 | 2.411367 | 1.09998 | 9.39019 | 4.121911 |  |  | -0.0003051758 |  | 36.85253 | 34.86016
7374 | 2018-08-12 04:37 | 507322.4 | 1440.0015 | 17 | 49 | 3.535789 | -3.000129 | 2.411367 | 1.199974 | 9.39019 | 4.47744 |  |  | -0.000330925 |  | 36.77821 | 34.74157
7375 | 2018-08-12 04:39 | 507442.4 | 1560.002 | 17 | 49 | 3.495004 | -3.000129 | 2.411367 | 1.299974 | 9.39019 | 4.828984 |  |  | -0.0003204346 |  | 36.71298 | 34.6287
7376 | 2018-08-12 04:41 | 507562.4 | 1680.002 | 17 | 49 | 3.455554 | -3.000122 | 2.411367 | 1.399974 | 9.39019 | 5.176484 |  |  | -0.0003595352 |  | 36.69527 | 34.6091
7377 | 2018-08-12 04:43 | 507682.4 | 1800.0007 | 17 | 49 | 3.420409 | -3.000154 | 2.411367 | 1.499963 | 9.39019 | 5.520203 |  |  | -0.0002689362 |  | 36.67162 | 34.61557
7378 | 2018-08-12 04:45 | 507802.4 | 1920.0031 | 17 | 49 | 3.389645 | -3.000122 | 2.411367 | 1.599965 | 9.39019 | 5.860686 |  |  | -0.000244140625 |  | 36.72118 | 34.59216
7379 | 2018-08-12 04:47 | 507922.4 | 2040.0004 | 17 | 49 | 3.361438 | -3.000155 | 2.411367 | 1.699966 | 9.39019 | 6.19823 |  |  | -0.0002641678 |  | 36.80647 | 34.59127
7380 | 2018-08-12 04:49 | 508042.4 | 2160.0012 | 17 | 49 | 3.333189 | -2.999812 | 2.411367 | 1.799958 | 9.39019 | 6.532947 |  |  | -0.000248909 |  | 36.93269 | 34.73404
7381 | 2018-08-12 04:51 | 508162.4 | 2280.001 | 17 | 49 | 3.302377 | -3.000134 | 2.411367 | 1.899955 | 9.39019 | 6.864733 |  |  | -0.000292778 |  | 37.18928 | 34.67872
7382 | 2018-08-12 04:53 | 508282.4 | 2400.001 | 17 | 49 | 3.269934 | -3.000154 | 2.411367 | 1.999959 | 9.39019 | 7.193397 |  |  | -0.0003356934 |  | 37.39094 | 34.6717
7383 | 2018-08-12 04:55 | 508402.4 | 2520.0047 | 17 | 49 | 3.228329 | -3.00018 | 2.411367 | 2.099955 | 9.39019 | 7.5184 |  |  | -0.0004272461 |  | 37.4784 | 34.6786
7384 | 2018-08-12 04:57 | 508522.4 | 2640.0018 | 17 | 49 | 3.164238 | -2.999914 | 2.411367 | 2.199944 | 9.39019 | 7.838391 |  |  | -0.0008935928 |  | 37.59558 | 34.7257
7385 | 2018-08-12 04:59 | 508642.4 | 2760.0025 | 17 | 49 | 2.989828 | -2.999837 | 2.411367 | 2.299928 | 9.39019 | 8.147242 |  |  | -0.002044678 |  | 37.91219 | 34.82378
7386 | 2018-08-12 05:01 | 508762.4 | 2880.001 | 17 | 49 | 2.36003 | -3.000155 | 2.411367 | 2.39993 | 9.39019 | 8.427197 |  |  | -0.01796341 |  | 38.40636 | 34.68954
7387 | 2018-08-12 05:01 | 508775.1 | 2892.6752 | 17 | 49 | 1.999789 | -2.999819 | 2.411367 | 2.410489 | 9.39019 | 8.450524 |  |  | -0.01604679 |  | 38.43205 | 34.76272
7388 | 2018-08-12 05:01 | 508775.1 | 0.0032 | 18 | 50 | 1.996982 | -2.999604 | 0 | 1.916541e-06 | 0 | 3.828223e-06 |  |  | -0.01604447 |  | 38.43199 | 34.76268
7389 | 2018-08-12 05:03 | 508895.1 | 120.0013 | 14 | 50 | 3.262857 | 1.500032 | 0.04999581 | 1.741684e-05 | 0.151876 | 3.477743e-05 |  |  | 0.002105713 |  | 37.93666 | 34.64954
7390 | 2018-08-12 05:05 | 509015.1 | 240.0008 | 14 | 50 | 3.435274 | 1.500072 | 0.0999913 | 1.741684e-05 | 0.3197892 | 3.477743e-05 |  |  | 0.001062393 |  | 37.21806 | 34.68639
7391 | 2018-08-12 05:07 | 509135.1 | 360.004 | 14 | 50 | 3.524848 | 1.500038 | 0.1499901 | 1.741684e-05 | 0.4940619 | 3.477743e-05 |  |  | 0.0005350113 |  | 36.7627 | 34.78485
7392 | 2018-08-12 05:09 | 509255.1 | 480.0022 | 14 | 50 | 3.568836 | 1.500063 | 0.199984 | 1.741684e-05 | 0.6715531 | 3.477743e-05 |  |  | 0.0001983643 |  | 36.4942 | 34.73691
7393 | 2018-08-12 05:11 | 509375.1 | 600.0016 | 14 | 50 | 3.587274 | 1.500103 | 0.2499799 | 1.741684e-05 | 0.8504516 | 3.477743e-05 |  |  | 0.0001516342 |  | 36.2772 | 34.68507
7394 | 2018-08-12 05:13 | 509495.1 | 720.0001 | 14 | 50 | 3.604659 | 1.500076 | 0.2999811 | 1.741684e-05 | 1.030256 | 3.477743e-05 |  |  | 0.0001401901 |  | 36.19612 | 34.75306
7395 | 2018-08-12 05:15 | 509615.1 | 840.0042 | 14 | 50 | 3.621682 | 1.500076 | 0.3499802 | 1.741684e-05 | 1.210912 | 3.477743e-05 |  |  | 0.0001707077 |  | 36.05615 | 34.75091
7396 | 2018-08-12 05:17 | 509735.1 | 960.002 | 14 | 50 | 3.639464 | 1.500116 | 0.3999807 | 1.741684e-05 | 1.392435 | 3.477743e-05 |  |  | 0.0001821518 |  | 35.95467 | 34.69022
7397 | 2018-08-12 05:19 | 509855.1 | 1080.0003 | 14 | 50 | 3.660651 | 1.500093 | 0.4499795 | 1.741684e-05 | 1.574917 | 3.477743e-05 |  |  | 0.0001935959 |  | 35.80009 | 34.70029
7398 | 2018-08-12 05:21 | 509975.1 | 1200.0012 | 14 | 50 | 3.683195 | 1.500063 | 0.4999792 | 1.741684e-05 | 1.75852 | 3.477743e-05 |  |  | 0.0001821518 |  | 35.71075 | 34.74724
7399 | 2018-08-12 05:23 | 510095.1 | 1320.0011 | 14 | 50 | 3.705118 | 1.500059 | 0.549982 | 1.741684e-05 | 1.943239 | 3.477743e-05 |  |  | 0.0001449585 |  | 35.67611 | 34.70058
7400 | 2018-08-12 05:25 | 510215.1 | 1440.0018 | 14 | 50 | 3.723716 | 1.500082 | 0.5999797 | 1.741684e-05 | 2.12897 | 3.477743e-05 |  |  | 8.583069e-05 |  | 35.57156 | 34.87256
7401 | 2018-08-12 05:27 | 510335.1 | 1560.0012 | 14 | 50 | 3.739222 | 1.500069 | 0.6499785 | 1.741684e-05 | 2.315552 | 3.477743e-05 |  |  | 0.0001087189 |  | 35.57706 | 34.71189
7402 | 2018-08-12 05:29 | 510455.1 | 1680.0026 | 14 | 50 | 3.751647 | 1.50005 | 0.6999825 | 1.741684e-05 | 2.502846 | 3.477743e-05 |  |  | 0.0001058578 |  | 35.61113 | 34.74605
7403 | 2018-08-12 05:31 | 510575.1 | 1800.0009 | 14 | 50 | 3.763588 | 1.50008 | 0.7499798 | 1.741684e-05 | 2.690716 | 3.477743e-05 |  |  | 0.0001115799 |  | 35.62784 | 34.73935
7404 | 2018-08-12 05:33 | 510695.1 | 1920.0024 | 14 | 50 | 3.776281 | 1.500116 | 0.7999828 | 1.741684e-05 | 2.87922 | 3.477743e-05 |  |  | 0.0001373291 |  | 35.70385 | 34.70488
7405 | 2018-08-12 05:35 | 510815.1 | 2040.0014 | 14 | 50 | 3.790116 | 1.500086 | 0.849979 | 1.741684e-05 | 3.068361 | 3.477743e-05 |  |  | 0.0001707077 |  | 35.68655 | 34.74394
7406 | 2018-08-12 05:37 | 510935.1 | 2160.0031 | 14 | 50 | 3.805349 | 1.50005 | 0.8999792 | 1.741684e-05 | 3.258243 | 3.477743e-05 |  |  | 0.0001029968 |  | 35.82063 | 34.79608
7407 | 2018-08-12 05:39 | 511055.1 | 2280.0011 | 14 | 50 | 3.822046 | 1.500038 | 0.9499776 | 1.741684e-05 | 3.448916 | 3.477743e-05 |  |  | 0.0001678467 |  | 35.83245 | 34.75887
7408 | 2018-08-12 05:41 | 511175.1 | 2400.0019 | 14 | 50 | 3.840244 | 1.500078 | 0.9999775 | 1.741684e-05 | 3.640466 | 3.477743e-05 |  |  | 0.0001993179 |  | 35.9346 | 34.72355
7409 | 2018-08-12 05:43 | 511295.1 | 2520.0019 | 14 | 50 | 3.859613 | 1.500038 | 1.049971 | 1.741684e-05 | 3.832935 | 3.477743e-05 |  |  | 0.0001411438 |  | 35.98779 | 34.7266
7410 | 2018-08-12 05:45 | 511415.1 | 2640.0028 | 14 | 50 | 3.879831 | 1.500019 | 1.09997 | 1.741684e-05 | 4.026413 | 3.477743e-05 |  |  | 0.000169754 |  | 36.00545 | 34.7623
7411 | 2018-08-12 05:47 | 511535.1 | 2760.0035 | 14 | 50 | 3.900324 | 1.500032 | 1.149963 | 1.741684e-05 | 4.220893 | 3.477743e-05 |  |  | 0.0001773834 |  | 36.04613 | 34.75555
7412 | 2018-08-12 05:49 | 511655.1 | 2880.0023 | 14 | 50 | 3.92043 | 1.500084 | 1.19996 | 1.741684e-05 | 4.416401 | 3.477743e-05 |  |  | 0.0001907349 |  | 35.99295 | 34.79736
7413 | 2018-08-12 05:51 | 511775.1 | 3000 | 14 | 50 | 3.939509 | 1.500076 | 1.249962 | 1.741684e-05 | 4.612911 | 3.477743e-05 |  |  | 0.0001468658 |  | 36.30612 | 34.93076
7414 | 2018-08-12 05:53 | 511895.1 | 3120.0015 | 14 | 50 | 3.957362 | 1.500099 | 1.299957 | 1.741684e-05 | 4.810321 | 3.477743e-05 |  |  | 0.0001506805 |  | 36.45929 | 35.09985
7415 | 2018-08-12 05:55 | 512015.1 | 3240.002 | 14 | 50 | 3.97405 | 1.500069 | 1.349958 | 1.741684e-05 | 5.008613 | 3.477743e-05 |  |  | 0.0001497269 |  | 36.45757 | 35.14527
7416 | 2018-08-12 05:57 | 512135.1 | 3360.0042 | 14 | 50 | 3.989834 | 1.500069 | 1.399957 | 1.741684e-05 | 5.207709 | 3.477743e-05 |  |  | 0.0001239777 |  | 36.49162 | 35.26736
7417 | 2018-08-12 05:59 | 512255.1 | 3480.0029 | 14 | 50 | 4.005201 | 1.500046 | 1.449956 | 1.741684e-05 | 5.407583 | 3.477743e-05 |  |  | 0.0001411438 |  | 36.44798 | 35.23355
7418 | 2018-08-12 06:01 | 512375.1 | 3600.0018 | 14 | 50 | 4.020311 | 1.500034 | 1.499956 | 1.741684e-05 | 5.608218 | 3.477743e-05 |  |  | 0.0001497269 |  | 36.17957 | 35.12038
7419 | 2018-08-12 06:03 | 512495.1 | 3720.0009 | 14 | 50 | 4.035389 | 1.500029 | 1.549955 | 1.741684e-05 | 5.809608 | 3.477743e-05 |  |  | 0.0001382828 |  | 35.97227 | 34.93438
7420 | 2018-08-12 06:05 | 512615.1 | 3840.0026 | 14 | 50 | 4.050845 | 1.500055 | 1.599952 | 1.741684e-05 | 6.011751 | 3.477743e-05 |  |  | 0.0001125336 |  | 35.85313 | 34.72427
7421 | 2018-08-12 06:07 | 512735.1 | 3960.0015 | 14 | 50 | 4.067177 | 1.500072 | 1.649952 | 1.741684e-05 | 6.214696 | 3.477743e-05 |  |  | 0.0001535416 |  | 35.70839 | 34.59866
7422 | 2018-08-12 06:09 | 512855.1 | 4080.0029 | 14 | 50 | 4.084795 | 1.500072 | 1.699951 | 1.741684e-05 | 6.418483 | 3.477743e-05 |  |  | 0.0001764297 |  | 35.64669 | 34.67146
7423 | 2018-08-12 06:11 | 512975.1 | 4200.0026 | 14 | 50 | 4.103937 | 1.500032 | 1.749948 | 1.741684e-05 | 6.623183 | 3.477743e-05 |  |  | 0.0001878738 |  | 35.6414 | 34.62162
7424 | 2018-08-12 06:13 | 513095.1 | 4320.0001 | 14 | 50 | 4.124334 | 1.500038 | 1.799943 | 1.741684e-05 | 6.828865 | 3.477743e-05 |  |  | 0.0001850128 |  | 35.67049 | 34.53511
7425 | 2018-08-12 06:15 | 513215.1 | 4440.0038 | 14 | 50 | 4.145536 | 1.500042 | 1.849942 | 1.741684e-05 | 7.035606 | 3.477743e-05 |  |  | 0.0002174377 |  | 35.58536 | 34.60672
7426 | 2018-08-12 06:17 | 513335.1 | 4560.0004 | 14 | 50 | 4.166586 | 1.500023 | 1.89994 | 1.741684e-05 | 7.243401 | 3.477743e-05 |  |  | 0.0001564026 |  | 35.57145 | 34.65478
7427 | 2018-08-12 06:19 | 513455.1 | 4680.0021 | 14 | 50 | 4.186342 | 1.500038 | 1.949941 | 1.741684e-05 | 7.452234 | 3.477743e-05 |  |  | 0.0001678467 |  | 35.56429 | 34.61612
7428 | 2018-08-12 06:21 | 513550 | 4774.8392 | 14 | 50 | 4.200011 | 1.500023 | 1.989456 | 1.741684e-05 | 7.617936 | 3.477743e-05 |  |  | 8.239559e-05 |  | 35.61648 | 34.6452
7429 | 2018-08-12 06:23 | 513670 | 120.0015 | 15 | 50 | 4.200502 | 1.350456 | 2.036799 | 1.741684e-05 | 7.816801 | 3.477743e-05 |  |  | -2.574921e-05 |  | 35.59481 | 34.66179
7430 | 2018-08-12 06:25 | 513790 | 240.001 | 15 | 50 | 4.200507 | 1.255745 | 2.080151 | 1.741684e-05 | 7.998901 | 3.477743e-05 |  |  | 1.144409e-05 |  | 35.58991 | 34.69915
7431 | 2018-08-12 06:27 | 513910 | 360.004 | 15 | 50 | 4.200471 | 1.17902 | 2.120703 | 1.741684e-05 | 8.169241 | 3.477743e-05 |  |  | -4.291534e-05 |  | 35.53791 | 34.68863
7432 | 2018-08-12 06:29 | 514030 | 480.0001 | 15 | 50 | 4.200477 | 1.105848 | 2.158782 | 1.741684e-05 | 8.329188 | 3.477743e-05 |  |  | 1.430511e-05 |  | 35.53122 | 34.70018
7433 | 2018-08-12 06:31 | 514150 | 600.0014 | 15 | 50 | 4.200469 | 1.032236 | 2.194422 | 1.741684e-05 | 8.478895 | 3.477743e-05 |  |  | -1.907349e-05 |  | 35.47832 | 34.68396
7434 | 2018-08-12 06:33 | 514270 | 720.0003 | 15 | 50 | 4.200466 | 0.9566135 | 2.227575 | 1.741684e-05 | 8.618154 | 3.477743e-05 |  |  | 1.907349e-06 |  | 35.41568 | 34.67902
7435 | 2018-08-12 06:35 | 514390 | 840.0017 | 15 | 50 | 4.20047 | 0.8785782 | 2.258168 | 1.741684e-05 | 8.74666 | 3.477743e-05 |  |  | -4.768372e-06 |  | 35.41568 | 34.75307
7436 | 2018-08-12 06:37 | 514510 | 960.0018 | 15 | 50 | 4.200494 | 0.7988548 | 2.286131 | 1.741684e-05 | 8.864118 | 3.477743e-05 |  |  | -7.629395e-06 |  | 35.35213 | 34.68995
7437 | 2018-08-12 06:39 | 514630 | 1080.0001 | 15 | 50 | 4.200465 | 0.718441 | 2.311415 | 1.741684e-05 | 8.970322 | 3.477743e-05 |  |  | 1.144409e-05 |  | 35.24539 | 34.59998
7438 | 2018-08-12 06:41 | 514750 | 1200.0007 | 15 | 50 | 4.200482 | 0.6386127 | 2.334024 | 1.741684e-05 | 9.065292 | 3.477743e-05 |  |  | -1.716614e-05 |  | 35.28224 | 34.707
7439 | 2018-08-12 06:43 | 514870 | 1320.0005 | 15 | 50 | 4.200485 | 0.5621738 | 2.354028 | 1.741684e-05 | 9.149316 | 3.477743e-05 |  |  | 4.863739e-05 |  | 35.22841 | 34.74908
7440 | 2018-08-12 06:45 | 514990 | 1440.001 | 15 | 50 | 4.200481 | 0.4903011 | 2.37155 | 1.741684e-05 | 9.222917 | 3.477743e-05 |  |  | -1.049042e-05 |  | 35.15874 | 34.72103
7441 | 2018-08-12 06:47 | 515110 | 1560.0038 | 15 | 50 | 4.200498 | 0.4243584 | 2.386774 | 1.741684e-05 | 9.286864 | 3.477743e-05 |  |  | 3.528595e-05 |  | 35.08603 | 34.70457
7442 | 2018-08-12 06:49 | 515230 | 1680.0015 | 15 | 50 | 4.200452 | 0.3655338 | 2.399917 | 1.741684e-05 | 9.342073 | 3.477743e-05 |  |  | -9.536743e-07 |  | 34.98709 | 34.6402
7443 | 2018-08-12 06:51 | 515350 | 1800.0005 | 15 | 50 | 4.200475 | 0.3136063 | 2.41121 | 1.741684e-05 | 9.389508 | 3.477743e-05 |  |  | 5.722046e-06 |  | 34.98436 | 34.79697
7444 | 2018-08-12 06:51 | 515350 | 1800.0082 | 15 | 50 | 4.200492 | 0.3136005 | 2.411211 | 1.741684e-05 | 9.389513 | 3.477743e-05 |  |  | 5.720312e-06 |  | 34.98436 | 34.79679
7445 | 2018-08-12 07:01 | 515950.1 | 600.0014 | 16 | 50 | 4.156538 | 0 | 2.411211 | 1.741684e-05 | 9.389513 | 3.477743e-05 |  |  | -0.0001293664 |  | 34.69736 | 34.70431
7446 | 2018-08-12 07:03 | 516070.2 | 120.0035 | 17 | 50 | 3.863974 | -3.000118 | 2.411211 | 0.1000077 | 9.389513 | 0.3880198 |  |  | -0.0001564026 |  | 35.1094 | 34.71042
7447 | 2018-08-12 07:05 | 516190.2 | 240.0025 | 17 | 50 | 3.848021 | -3.000147 | 2.411211 | 0.2000058 | 9.389513 | 0.7735875 |  |  | -0.0001564026 |  | 35.44166 | 34.80254
7448 | 2018-08-12 07:07 | 516310.2 | 360.003 | 17 | 50 | 3.830297 | -3.000161 | 2.411211 | 0.2999975 | 9.389513 | 1.157517 |  |  | -0.0001783371 |  | 35.76694 | 34.77575
7449 | 2018-08-12 07:09 | 516430.2 | 480.0025 | 17 | 50 | 3.805673 | -3.000157 | 2.411211 | 0.3999974 | 9.389513 | 1.539383 |  |  | -0.0002450943 |  | 36.10642 | 34.70563
7450 | 2018-08-12 07:11 | 516550.2 | 600.0018 | 17 | 50 | 3.773448 | -2.999831 | 2.411211 | 0.4999878 | 9.389513 | 1.918357 |  |  | -0.0002536774 |  | 36.31616 | 34.68125
7451 | 2018-08-12 07:13 | 516670.1 | 720.0006 | 17 | 50 | 3.7374 | -2.999842 | 2.411211 | 0.5999672 | 9.389513 | 2.293832 |  |  | -0.0003166199 |  | 36.66293 | 34.76716
7452 | 2018-08-12 07:15 | 516790.2 | 840.0013 | 17 | 50 | 3.702765 | -3.000193 | 2.411211 | 0.6999608 | 9.389513 | 2.66579 |  |  | -0.0003213882 |  | 36.99714 | 35.01181
7453 | 2018-08-12 07:17 | 516910.2 | 960.0016 | 17 | 50 | 3.671582 | -2.999847 | 2.411211 | 0.7999594 | 9.389513 | 3.034474 |  |  | -0.0002908707 |  | 37.14518 | 35.10452
7454 | 2018-08-12 07:19 | 517030.2 | 1080.0042 | 17 | 50 | 3.641737 | -2.999844 | 2.411211 | 0.8999465 | 9.389513 | 3.400093 |  |  | -0.0002603531 |  | 37.19049 | 35.25093
7455 | 2018-08-12 07:21 | 517150.2 | 1200.0014 | 17 | 50 | 3.610163 | -2.999833 | 2.411211 | 0.9999308 | 9.389513 | 3.762659 |  |  | -0.0003061295 |  | 37.2241 | 35.21589
7456 | 2018-08-12 07:23 | 517270.1 | 1320.0001 | 17 | 50 | 3.574894 | -2.999866 | 2.411211 | 1.099922 | 9.389513 | 4.121913 |  |  | -0.0003175735 |  | 37.15516 | 35.13899
7457 | 2018-08-12 07:25 | 517390.2 | 1440.0012 | 17 | 50 | 3.535905 | -3.00017 | 2.411211 | 1.199926 | 9.389513 | 4.477491 |  |  | -0.0003118515 |  | 36.9723 | 34.97279
7458 | 2018-08-12 07:27 | 517510.2 | 1560.0026 | 17 | 50 | 3.495141 | -2.999829 | 2.411211 | 1.299922 | 9.389513 | 4.829031 |  |  | -0.0003538132 |  | 36.83691 | 34.86703
7459 | 2018-08-12 07:29 | 517630.2 | 1680.002 | 17 | 50 | 3.455655 | -3.000155 | 2.411211 | 1.399908 | 9.389513 | 5.176495 |  |  | -0.0003013611 |  | 36.63758 | 34.7106
7460 | 2018-08-12 07:31 | 517750.2 | 1800.0036 | 17 | 50 | 3.420588 | -3.000172 | 2.411211 | 1.4999 | 9.389513 | 5.520235 |  |  | -0.0002603531 |  | 36.67092 | 34.57822
7461 | 2018-08-12 07:33 | 517870.2 | 1920.0025 | 17 | 50 | 3.38975 | -3.000155 | 2.411211 | 1.59989 | 9.389513 | 5.860687 |  |  | -0.0002670288 |  | 36.60891 | 34.59357
7462 | 2018-08-12 07:35 | 517990.2 | 2040.0041 | 17 | 50 | 3.361547 | -2.999827 | 2.411211 | 1.699888 | 9.389513 | 6.198232 |  |  | -0.0002412796 |  | 36.72313 | 34.56645
7463 | 2018-08-12 07:37 | 518110.2 | 2160.0024 | 17 | 50 | 3.333253 | -3.000131 | 2.411211 | 1.799881 | 9.389513 | 6.532964 |  |  | -0.0002603531 |  | 36.93056 | 34.57611
7464 | 2018-08-12 07:39 | 518230.2 | 2280.001 | 17 | 50 | 3.302452 | -3.000136 | 2.411211 | 1.899873 | 9.389513 | 6.864742 |  |  | -0.0002679825 |  | 37.20412 | 34.66495
7465 | 2018-08-12 07:41 | 518350.2 | 2400.0018 | 17 | 50 | 3.270057 | -3.000118 | 2.411211 | 1.999868 | 9.389513 | 7.193386 |  |  | -0.0002985001 |  | 37.42365 | 34.73942
7466 | 2018-08-12 07:43 | 518470.2 | 2520.0011 | 17 | 50 | 3.228426 | -3.00012 | 2.411211 | 2.099872 | 9.389513 | 7.518423 |  |  | -0.0004463196 |  | 37.47569 | 34.69537
7467 | 2018-08-12 07:45 | 518590.1 | 2640.0001 | 17 | 50 | 3.164265 | -3.000166 | 2.411211 | 2.199867 | 9.389513 | 7.838439 |  |  | -0.0008516312 |  | 37.69185 | 34.68667
7468 | 2018-08-12 07:47 | 518710.2 | 2760.0039 | 17 | 50 | 2.989607 | -3.000139 | 2.411211 | 2.299872 | 9.389513 | 8.147346 |  |  | -0.002054214 |  | 38.00292 | 34.71734
7469 | 2018-08-12 07:49 | 518830.2 | 2880.0018 | 17 | 50 | 2.357058 | -3.000184 | 2.411211 | 2.399863 | 9.389513 | 8.427197 |  |  | -0.01799297 |  | 38.51398 | 34.63187
7470 | 2018-08-12 07:49 | 518842.7 | 2892.5019 | 17 | 50 | 1.999882 | -3.000164 | 2.411211 | 2.410286 | 9.389513 | 8.450202 |  |  | -0.01610106 |  | 38.55568 | 34.64684
7471 | 2018-08-12 07:49 | 518842.7 | 0.008 | 18 | 51 | 1.996712 | -3.000145 | 0 | 6.166749e-06 | 0 | 1.23154e-05 |  |  | -0.01609813 |  | 38.55561 | 34.69499
7472 | 2018-08-12 07:51 | 518962.7 | 120.0016 | 14 | 51 | 3.262749 | 1.500092 | 0.04999786 | 2.350172e-05 | 0.1518756 | 4.692747e-05 |  |  | 0.002067566 |  | 38.09459 | 34.71506
7473 | 2018-08-12 07:53 | 519082.7 | 240.0009 | 14 | 51 | 3.435178 | 1.500053 | 0.09999423 | 2.350172e-05 | 0.3197868 | 4.692747e-05 |  |  | 0.00104332 |  | 37.26867 | 34.77752
7474 | 2018-08-12 07:55 | 519202.7 | 360.0014 | 14 | 51 | 3.524741 | 1.500082 | 0.1499955 | 2.350172e-05 | 0.4940626 | 4.692747e-05 |  |  | 0.0005683899 |  | 36.84523 | 34.68295
7475 | 2018-08-12 07:57 | 519322.7 | 480.002 | 14 | 51 | 3.568698 | 1.500076 | 0.1999935 | 2.350172e-05 | 0.6715634 | 4.692747e-05 |  |  | 0.0001955032 |  | 36.54186 | 34.7055
7476 | 2018-08-12 07:59 | 519442.7 | 600.0006 | 14 | 51 | 3.587125 | 1.500095 | 0.2499909 | 2.350172e-05 | 0.8504621 | 4.692747e-05 |  |  | 0.0001296997 |  | 36.3328 | 34.67529
7477 | 2018-08-12 08:01 | 519562.7 | 720.0012 | 14 | 51 | 3.60454 | 1.500055 | 0.2999918 | 2.350172e-05 | 1.03026 | 4.692747e-05 |  |  | 0.0001182556 |  | 36.22654 | 34.61461
7478 | 2018-08-12 08:03 | 519682.7 | 840.001 | 14 | 51 | 3.621596 | 1.500044 | 0.3499916 | 2.350172e-05 | 1.210914 | 4.692747e-05 |  |  | 0.0001401901 |  | 36.11543 | 34.60515
7479 | 2018-08-12 08:05 | 519802.7 | 960.0005 | 14 | 51 | 3.639391 | 1.500042 | 0.3999871 | 2.350172e-05 | 1.392413 | 4.692747e-05 |  |  | 0.0001955032 |  | 35.95993 | 34.66125
7480 | 2018-08-12 08:07 | 519922.7 | 1080.0016 | 14 | 51 | 3.660576 | 1.500046 | 0.4499829 | 2.350172e-05 | 1.574881 | 4.692747e-05 |  |  | 0.0002641678 |  | 35.90252 | 34.76494
7481 | 2018-08-12 08:09 | 520042.7 | 1200.0017 | 14 | 51 | 3.683156 | 1.500069 | 0.4999855 | 2.350172e-05 | 1.758492 | 4.692747e-05 |  |  | 0.0001897812 |  | 35.81898 | 34.70428
7482 | 2018-08-12 08:11 | 520162.7 | 1320.0021 | 14 | 51 | 3.705009 | 1.500036 | 0.5499834 | 2.350172e-05 | 1.943191 | 4.692747e-05 |  |  | 0.0001792908 |  | 35.6734 | 34.74483
7483 | 2018-08-12 08:13 | 520282.7 | 1440.0018 | 14 | 51 | 3.723646 | 1.500029 | 0.5999818 | 2.350172e-05 | 2.128922 | 4.692747e-05 |  |  | 0.0001411438 |  | 35.57345 | 34.66034
7484 | 2018-08-12 08:15 | 520402.7 | 1560.0002 | 14 | 51 | 3.739166 | 1.500034 | 0.6499773 | 2.350172e-05 | 2.31549 | 4.692747e-05 |  |  | 0.0001106262 |  | 35.50261 | 34.66558
7485 | 2018-08-12 08:17 | 520522.7 | 1680.0015 | 14 | 51 | 3.751575 | 1.500021 | 0.6999783 | 2.350172e-05 | 2.50277 | 4.692747e-05 |  |  | 0.0001134872 |  | 35.47318 | 34.75706
7486 | 2018-08-12 08:19 | 520642.7 | 1800.0019 | 14 | 51 | 3.763517 | 1.500034 | 0.7499746 | 2.350172e-05 | 2.690633 | 4.692747e-05 |  |  | 0.0001096725 |  | 35.49264 | 34.68758
7487 | 2018-08-12 08:21 | 520762.7 | 1920.0011 | 14 | 51 | 3.776234 | 1.500053 | 0.7999725 | 2.350172e-05 | 2.879114 | 4.692747e-05 |  |  | 0.0001544952 |  | 35.53103 | 34.73728
7488 | 2018-08-12 08:23 | 520882.7 | 2040.0038 | 14 | 51 | 3.790087 | 1.500006 | 0.8499718 | 2.350172e-05 | 3.068265 | 4.692747e-05 |  |  | 8.392334e-05 |  | 35.60613 | 34.71231
7489 | 2018-08-12 08:25 | 521002.7 | 2160.0027 | 14 | 51 | 3.805312 | 1.500038 | 0.8999673 | 2.350172e-05 | 3.258127 | 4.692747e-05 |  |  | 0.0001153946 |  | 35.69004 | 34.72994
7490 | 2018-08-12 08:27 | 521122.7 | 2280.0039 | 14 | 51 | 3.82198 | 1.500074 | 0.9499691 | 2.350172e-05 | 3.448811 | 4.692747e-05 |  |  | 0.0001535416 |  | 35.7022 | 34.64276
7491 | 2018-08-12 08:29 | 521242.7 | 2400.0026 | 14 | 51 | 3.84023 | 1.500042 | 0.9999662 | 2.350172e-05 | 3.640352 | 4.692747e-05 |  |  | 0.0001754761 |  | 35.94601 | 34.83814
7492 | 2018-08-12 08:31 | 521362.7 | 2520.0005 | 14 | 51 | 3.859652 | 1.50005 | 1.049963 | 2.350172e-05 | 3.832832 | 4.692747e-05 |  |  | 0.0001106262 |  | 36.17846 | 35.01881
7493 | 2018-08-12 08:33 | 521482.7 | 2640.0024 | 14 | 51 | 3.879878 | 1.500023 | 1.099963 | 2.350172e-05 | 4.026321 | 4.692747e-05 |  |  | 0.0001220703125 |  | 36.31538 | 35.19431
7494 | 2018-08-12 08:35 | 521602.7 | 2760.0019 | 14 | 51 | 3.900331 | 1.500038 | 1.149958 | 2.350172e-05 | 4.220807 | 4.692747e-05 |  |  | 0.0001907349 |  | 36.36471 | 35.19051
7495 | 2018-08-12 08:37 | 521722.7 | 2880.0016 | 14 | 51 | 3.920445 | 1.500025 | 1.199953 | 2.350172e-05 | 4.416311 | 4.692747e-05 |  |  | 0.0001478195 |  | 36.17868 | 35.08387
7496 | 2018-08-12 08:39 | 521842.7 | 3000.0018 | 14 | 51 | 3.939548 | 1.500046 | 1.249948 | 2.350172e-05 | 4.612794 | 4.692747e-05 |  |  | 0.0001983643 |  | 36.07459 | 34.94696
7497 | 2018-08-12 08:41 | 521962.7 | 3120.0038 | 14 | 51 | 3.957358 | 1.500021 | 1.299945 | 2.350172e-05 | 4.810211 | 4.692747e-05 |  |  | 0.0001564026 |  | 35.93556 | 34.92805
7498 | 2018-08-12 08:43 | 522082.7 | 3240.0016 | 14 | 51 | 3.973995 | 1.500008 | 1.349942 | 2.350172e-05 | 5.008488 | 4.692747e-05 |  |  | 0.0001716614 |  | 35.87741 | 34.65203
7499 | 2018-08-12 08:45 | 522202.7 | 3360.0006 | 14 | 51 | 3.989813 | 1.500038 | 1.399938 | 2.350172e-05 | 5.207568 | 4.692747e-05 |  |  | 0.0001153946 |  | 35.86502 | 34.58305
7500 | 2018-08-12 08:47 | 522322.7 | 3480.0004 | 14 | 51 | 4.005145 | 1.500063 | 1.449935 | 2.350172e-05 | 5.407434 | 4.692747e-05 |  |  | 0.0001144409 |  | 35.88691 | 34.65184
7501 | 2018-08-12 08:49 | 522442.7 | 3600.0002 | 14 | 51 | 4.020283 | 1.499985 | 1.499931 | 2.350172e-05 | 5.608053 | 4.692747e-05 |  |  | 0.0001039505 |  | 35.85414 | 34.63561
7502 | 2018-08-12 08:51 | 522562.7 | 3720.002 | 14 | 51 | 4.035412 | 1.500029 | 1.549935 | 2.350172e-05 | 5.80946 | 4.692747e-05 |  |  | 0.0001363754 |  | 35.82416 | 34.60977
7503 | 2018-08-12 08:53 | 522682.7 | 3840.0007 | 14 | 51 | 4.050858 | 1.500029 | 1.599928 | 2.350172e-05 | 6.011588 | 4.692747e-05 |  |  | 0.0001449585 |  | 35.72559 | 34.67409
7504 | 2018-08-12 08:55 | 522802.7 | 3960.003 | 14 | 51 | 4.067197 | 1.499998 | 1.649929 | 2.350172e-05 | 6.214535 | 4.692747e-05 |  |  | 0.0001745224 |  | 35.7164 | 34.5775
7505 | 2018-08-12 08:57 | 522922.7 | 4080.0018 | 14 | 51 | 4.084886 | 1.500072 | 1.699926 | 2.350172e-05 | 6.418323 | 4.692747e-05 |  |  | 0.0001716614 |  | 35.74097 | 34.64294
7506 | 2018-08-12 08:59 | 523042.7 | 4200.0008 | 14 | 51 | 4.103939 | 1.500029 | 1.749925 | 2.350172e-05 | 6.623033 | 4.692747e-05 |  |  | 0.000125885 |  | 35.66802 | 34.63614
7507 | 2018-08-12 09:01 | 523162.7 | 4320.0006 | 14 | 51 | 4.124439 | 1.500004 | 1.799924 | 2.350172e-05 | 6.828731 | 4.692747e-05 |  |  | 0.0001783371 |  | 35.65008 | 34.67724
7508 | 2018-08-12 09:03 | 523282.7 | 4440.0011 | 14 | 51 | 4.145576 | 1.500048 | 1.849916 | 2.350172e-05 | 7.03545 | 4.692747e-05 |  |  | 0.0002031326 |  | 35.64951 | 34.62534
7509 | 2018-08-12 09:05 | 523402.7 | 4560.002 | 14 | 51 | 4.166663 | 1.500038 | 1.899917 | 2.350172e-05 | 7.243264 | 4.692747e-05 |  |  | 0.0001792908 |  | 35.71702 | 34.71037
7510 | 2018-08-12 09:07 | 523522.7 | 4680.0018 | 14 | 51 | 4.186449 | 1.500046 | 1.949915 | 2.350172e-05 | 7.452089 | 4.692747e-05 |  |  | 0.0001764297 |  | 35.68753 | 34.7692
7511 | 2018-08-12 09:09 | 523616.8 | 4774.0908 | 14 | 51 | 4.200005 | 1.500004 | 1.989116 | 2.350172e-05 | 7.616477 | 4.692747e-05 |  |  | 0.0001215298 |  | 35.66383 | 34.66951
7512 | 2018-08-12 09:11 | 523736.8 | 120.0007 | 15 | 51 | 4.2003 | 1.348288 | 2.036371 | 2.350172e-05 | 7.814962 | 4.692747e-05 |  |  | 5.149841e-05 |  | 35.66267 | 34.77773
7513 | 2018-08-12 09:13 | 523856.8 | 240.0024 | 15 | 51 | 4.200282 | 1.253851 | 2.079651 | 2.350172e-05 | 7.996751 | 4.692747e-05 |  |  | 2.861023e-05 |  | 35.62686 | 34.71586
7514 | 2018-08-12 09:15 | 523976.8 | 360.0021 | 15 | 51 | 4.20022 | 1.177523 | 2.120146 | 2.350172e-05 | 8.166839 | 4.692747e-05 |  |  | 0.0001001358 |  | 35.61502 | 34.74359
7515 | 2018-08-12 09:17 | 524096.8 | 480.0022 | 15 | 51 | 4.200246 | 1.104328 | 2.158163 | 2.350172e-05 | 8.326522 | 4.692747e-05 |  |  | -6.389618e-05 |  | 35.56401 | 34.75032
7516 | 2018-08-12 09:19 | 524216.8 | 600.0009 | 15 | 51 | 4.200323 | 1.031487 | 2.193746 | 2.350172e-05 | 8.475981 | 4.692747e-05 |  |  | 4.959106e-05 |  | 35.46122 | 34.68874
7517 | 2018-08-12 09:21 | 524336.8 | 720.0028 | 15 | 51 | 4.200296 | 0.95541 | 2.22686 | 2.350172e-05 | 8.615067 | 4.692747e-05 |  |  | 2.288818e-05 |  | 35.43267 | 34.69513
7518 | 2018-08-12 09:23 | 524456.8 | 840.0034 | 15 | 51 | 4.200261 | 0.8777733 | 2.257427 | 2.350172e-05 | 8.743457 | 4.692747e-05 |  |  | 4.196167e-05 |  | 35.30584 | 34.7534
7519 | 2018-08-12 09:25 | 524576.8 | 960.0027 | 15 | 51 | 4.200319 | 0.7991085 | 2.285371 | 2.350172e-05 | 8.860833 | 4.692747e-05 |  |  | 7.152557e-05 |  | 35.32724 | 34.62472
7520 | 2018-08-12 09:27 | 524696.8 | 1080.0029 | 15 | 51 | 4.200275 | 0.7179585 | 2.310647 | 2.350172e-05 | 8.966996 | 4.692747e-05 |  |  | -0.0001096725 |  | 35.26553 | 34.64765
7521 | 2018-08-12 09:29 | 524816.8 | 1200.001 | 15 | 51 | 4.200243 | 0.6382275 | 2.333253 | 2.350172e-05 | 9.061951 | 4.692747e-05 |  |  | 4.863739e-05 |  | 35.1953 | 34.66229
7522 | 2018-08-12 09:31 | 524936.8 | 1320.0011 | 15 | 51 | 4.200308 | 0.5624847 | 2.353263 | 2.350172e-05 | 9.145996 | 4.692747e-05 |  |  | -9.536743e-07 |  | 35.12587 | 34.6797
7523 | 2018-08-12 09:33 | 525056.8 | 1440.0008 | 15 | 51 | 4.200305 | 0.4911594 | 2.37079 | 2.350172e-05 | 9.219617 | 4.692747e-05 |  |  | 6.580353e-05 |  | 35.16099 | 34.71692
7524 | 2018-08-12 09:35 | 525176.8 | 1560.0028 | 15 | 51 | 4.20027 | 0.4246311 | 2.386024 | 2.350172e-05 | 9.283601 | 4.692747e-05 |  |  | 4.768372e-06 |  | 35.22377 | 34.75651
7525 | 2018-08-12 09:37 | 525296.8 | 1680.0039 | 15 | 51 | 4.200335 | 0.3668556 | 2.399175 | 2.350172e-05 | 9.33884 | 4.692747e-05 |  |  | 2.193451e-05 |  | 35.35608 | 34.9911
7526 | 2018-08-12 09:39 | 525416.8 | 1800.0006 | 15 | 51 | 4.200269 | 0.314106 | 2.410488 | 2.350172e-05 | 9.386358 | 4.692747e-05 |  |  | 8.392334e-05 |  | 35.38477 | 35.15506
7527 | 2018-08-12 09:39 | 525416.8 | 1800.0076 | 15 | 51 | 4.200268 | 0.3141079 | 2.41049 | 2.350172e-05 | 9.386364 | 4.692747e-05 |  |  | 8.392213e-05 |  | 35.38476 | 35.12765
7528 | 2018-08-12 09:49 | 526016.9 | 600 | 16 | 51 | 4.156247 | 0 | 2.41049 | 2.350172e-05 | 9.386364 | 4.692747e-05 |  |  | -2.002716e-05 |  | 34.63334 | 34.81461
7529 | 2018-08-12 09:49 | 526016.9 | 600.0047 | 16 | 51 | 4.156248 | 0 | 2.41049 | 2.350172e-05 | 9.386364 | 4.692747e-05 |  |  | -2.003466e-05 |  | 34.63335 | 34.7905
7530 | 2018-08-12 09:51 | 526136.9 | 120.0038 | 17 | 51 | 3.863994 | -3.000133 | 2.41049 | 0.1000193 | 9.386364 | 0.3880546 |  |  | -0.0002117157 |  | 34.94558 | 34.68577
7531 | 2018-08-12 09:53 | 526256.9 | 240.0015 | 17 | 51 | 3.848102 | -3.000143 | 2.41049 | 0.2000093 | 9.386364 | 0.7735979 |  |  | -0.0001344681 |  | 35.29389 | 34.59326
7532 | 2018-08-12 09:55 | 526376.9 | 360.0003 | 17 | 51 | 3.830359 | -3.000134 | 2.41049 | 0.3000048 | 9.386364 | 1.157548 |  |  | -0.0001411438 |  | 35.62685 | 34.64128
7533 | 2018-08-12 09:57 | 526496.9 | 480.0009 | 17 | 51 | 3.805638 | -3.000122 | 2.41049 | 0.4000049 | 9.386364 | 1.539416 |  |  | -0.0002193451 |  | 35.89893 | 34.59849
7534 | 2018-08-12 09:59 | 526616.9 | 600.0014 | 17 | 51 | 3.773386 | -3.000191 | 2.41049 | 0.4999997 | 9.386364 | 1.918402 |  |  | -0.0003499985 |  | 36.14068 | 34.59992
7535 | 2018-08-12 10:01 | 526736.9 | 720.0027 | 17 | 51 | 3.737316 | -3.000149 | 2.41049 | 0.5999963 | 9.386364 | 2.293933 |  |  | -0.0003070831 |  | 36.37416 | 34.53874
7536 | 2018-08-12 10:03 | 526856.9 | 840.0024 | 17 | 51 | 3.702713 | -3.000141 | 2.41049 | 0.6999909 | 9.386364 | 2.665887 |  |  | -0.0002479553 |  | 36.54334 | 34.67381
7537 | 2018-08-12 10:05 | 526976.9 | 960.0023 | 17 | 51 | 3.671462 | -3.000157 | 2.41049 | 0.7999855 | 9.386364 | 3.03455 |  |  | -0.0002822876 |  | 36.70224 | 34.64402
7538 | 2018-08-12 10:07 | 527096.9 | 1080.002 | 17 | 51 | 3.641657 | -3.000164 | 2.41049 | 0.8999819 | 9.386364 | 3.400197 |  |  | -0.0002622604 |  | 36.7446 | 34.60883
7539 | 2018-08-12 10:09 | 527216.9 | 1200.0032 | 17 | 51 | 3.610088 | -3.000159 | 2.41049 | 0.9999812 | 9.386364 | 3.762809 |  |  | -0.0003271103 |  | 36.81886 | 34.63853
7540 | 2018-08-12 10:11 | 527336.9 | 1320.0021 | 17 | 51 | 3.574773 | -3.000176 | 2.41049 | 1.099978 | 9.386364 | 4.122077 |  |  | -0.0003013611 |  | 36.90555 | 34.72894
7541 | 2018-08-12 10:13 | 527456.9 | 1440.0011 | 17 | 51 | 3.535814 | -3.000035 | 2.41049 | 1.19998 | 9.386364 | 4.477636 |  |  | -0.0003185272 |  | 36.85249 | 34.75473
7542 | 2018-08-12 10:15 | 527576.9 | 1560.0031 | 17 | 51 | 3.494949 | -3.000178 | 2.41049 | 1.299973 | 9.386364 | 4.829157 |  |  | -0.0003461838 |  | 36.87672 | 34.7099
7543 | 2018-08-12 10:17 | 527696.9 | 1680.0017 | 17 | 51 | 3.455541 | -3.000176 | 2.41049 | 1.399969 | 9.386364 | 5.17664 |  |  | -0.0003356934 |  | 36.84491 | 34.5906
7544 | 2018-08-12 10:19 | 527816.9 | 1800.0027 | 17 | 51 | 3.420483 | -3.000166 | 2.41049 | 1.499967 | 9.386364 | 5.520392 |  |  | -0.0002803802 |  | 36.82095 | 34.68691
7545 | 2018-08-12 10:21 | 527936.9 | 1920.0028 | 17 | 51 | 3.389683 | -3.000168 | 2.41049 | 1.599958 | 9.386364 | 5.86084 |  |  | -0.000246048 |  | 36.90407 | 34.6805
7546 | 2018-08-12 10:23 | 528056.9 | 2040.0023 | 17 | 51 | 3.361441 | -2.999981 | 2.41049 | 1.699955 | 9.386364 | 6.198377 |  |  | -0.00025177 |  | 37.06204 | 34.79329
7547 | 2018-08-12 10:25 | 528176.9 | 2160.0004 | 17 | 51 | 3.333277 | -3.000164 | 2.41049 | 1.799953 | 9.386364 | 6.53312 |  |  | -0.0002565384 |  | 37.21118 | 34.7692
7548 | 2018-08-12 10:27 | 528296.9 | 2280.0028 | 17 | 51 | 3.302443 | -3.000072 | 2.41049 | 1.89995 | 9.386364 | 6.864915 |  |  | -0.000292778 |  | 37.38878 | 34.64264
7549 | 2018-08-12 10:29 | 528416.9 | 2400.0014 | 17 | 51 | 3.27001 | -2.999849 | 2.41049 | 1.999948 | 9.386364 | 7.193566 |  |  | -0.0003042221 |  | 37.54662 | 34.68261
7550 | 2018-08-12 10:31 | 528536.9 | 2520.0002 | 17 | 51 | 3.228391 | -2.99984 | 2.41049 | 2.099936 | 9.386364 | 7.518547 |  |  | -0.0004272461 |  | 37.57905 | 34.69238
7551 | 2018-08-12 10:33 | 528656.9 | 2640.0012 | 17 | 51 | 3.163844 | -2.999835 | 2.41049 | 2.199923 | 9.386364 | 7.838523 |  |  | -0.0008535385 |  | 37.77164 | 34.62527
7552 | 2018-08-12 10:35 | 528776.9 | 2760.0021 | 17 | 51 | 2.988165 | -2.99981 | 2.41049 | 2.299918 | 9.386364 | 8.147303 |  |  | -0.002035141 |  | 38.07817 | 34.70977
7553 | 2018-08-12 10:37 | 528896.9 | 2880.0038 | 17 | 51 | 2.341179 | -2.999837 | 2.41049 | 2.399906 | 9.386364 | 8.426706 |  |  | -0.0187645 |  | 38.48402 | 34.70276
7554 | 2018-08-12 10:37 | 528908.6 | 2891.6365 | 17 | 51 | 1.999556 | -2.999858 | 2.41049 | 2.409598 | 9.386364 | 8.447996 |  |  | -0.01692101 |  | 38.54234 | 34.78934
7555 | 2018-08-12 10:37 | 528908.6 | 0.0055 | 18 | 52 | 1.996677 | -3.000101 | 0 | 0 | 0 | 0 |  |  | -0.0169181 |  | 38.54225 | 34.7893
7556 | 2018-08-12 10:39 | 529028.6 | 120.0035 | 14 | 52 | 3.262651 | 1.500051 | 0.04999872 | 2.225038e-05 | 0.1518712 | 4.442155e-05 |  |  | 0.002102852 |  | 37.97871 | 34.69454
7557 | 2018-08-12 10:41 | 529148.6 | 240.0022 | 14 | 52 | 3.435113 | 1.500027 | 0.09999616 | 2.225038e-05 | 0.3197827 | 4.442155e-05 |  |  | 0.001062393 |  | 37.34357 | 34.57561
7558 | 2018-08-12 10:43 | 529268.6 | 360.0042 | 14 | 52 | 3.524684 | 1.499975 | 0.1499937 | 2.225038e-05 | 0.4940441 | 4.442155e-05 |  |  | 0.0004768372 |  | 36.80043 | 34.68452
7559 | 2018-08-12 10:45 | 529388.6 | 480.0012 | 14 | 52 | 3.568696 | 1.500036 | 0.199991 | 2.225038e-05 | 0.671542 | 4.442155e-05 |  |  | 0.0001773834 |  | 36.59356 | 34.81534
7560 | 2018-08-12 10:47 | 529508.6 | 600.0017 | 14 | 52 | 3.587148 | 1.500038 | 0.2499902 | 2.225038e-05 | 0.8504465 | 4.442155e-05 |  |  | 0.0001316071 |  | 36.28856 | 34.70134
7561 | 2018-08-12 10:49 | 529628.6 | 720.0047 | 14 | 52 | 3.604549 | 1.500021 | 0.2999881 | 2.225038e-05 | 1.030233 | 4.442155e-05 |  |  | 0.0001487732 |  | 36.1678 | 34.68887
7562 | 2018-08-12 10:51 | 529748.6 | 840.0028 | 14 | 52 | 3.621543 | 1.500006 | 0.3499829 | 2.225038e-05 | 1.210868 | 4.442155e-05 |  |  | 0.0001163483 |  | 36.0023 | 34.71782
7563 | 2018-08-12 10:53 | 529868.6 | 960.0012 | 14 | 52 | 3.639342 | 1.499996 | 0.3999844 | 2.225038e-05 | 1.39239 | 4.442155e-05 |  |  | 0.0001649857 |  | 36.05502 | 34.7654
7564 | 2018-08-12 10:55 | 529988.6 | 1080.0012 | 14 | 52 | 3.660576 | 1.500036 | 0.4499831 | 2.225038e-05 | 1.574868 | 4.442155e-05 |  |  | 0.0001745224 |  | 36.12873 | 34.87621
7565 | 2018-08-12 10:57 | 530108.6 | 1200.003 | 14 | 52 | 3.683189 | 1.500044 | 0.4999778 | 2.225038e-05 | 1.758448 | 4.442155e-05 |  |  | 0.0002527237 |  | 36.06955 | 35.13859
7566 | 2018-08-12 10:59 | 530228.6 | 1320.0005 | 14 | 52 | 3.704954 | 1.500027 | 0.5499756 | 2.225038e-05 | 1.943146 | 4.442155e-05 |  |  | 0.0001592636 |  | 36.03943 | 35.18288
7567 | 2018-08-12 11:01 | 530348.6 | 1440.0004 | 14 | 52 | 3.723658 | 1.50001 | 0.5999745 | 2.225038e-05 | 2.128876 | 4.442155e-05 |  |  | 0.0001592636 |  | 35.95118 | 35.21757
7568 | 2018-08-12 11:03 | 530468.6 | 1560.0022 | 14 | 52 | 3.739165 | 1.499964 | 0.6499725 | 2.225038e-05 | 2.315451 | 4.442155e-05 |  |  | 0.000123024 |  | 35.72638 | 35.14619
7569 | 2018-08-12 11:05 | 530588.6 | 1680 | 14 | 52 | 3.751489 | 1.500025 | 0.6999691 | 2.225038e-05 | 2.502713 | 4.442155e-05 |  |  | 9.727478e-05 |  | 35.50498 | 34.95316
7570 | 2018-08-12 11:07 | 530708.6 | 1800.0017 | 14 | 52 | 3.763479 | 1.500013 | 0.7499672 | 2.225038e-05 | 2.690579 | 4.442155e-05 |  |  | 0.0001182556 |  | 35.43406 | 34.79753
7571 | 2018-08-12 11:09 | 530828.6 | 1920.001 | 14 | 52 | 3.776198 | 1.500004 | 0.7999625 | 2.225038e-05 | 2.879049 | 4.442155e-05 |  |  | 0.0001144409 |  | 35.42517 | 34.72643
7572 | 2018-08-12 11:11 | 530948.6 | 2040.0037 | 14 | 52 | 3.790062 | 1.50001 | 0.8499624 | 2.225038e-05 | 3.068198 | 4.442155e-05 |  |  | 0.0001506805 |  | 35.46137 | 34.68991
7573 | 2018-08-12 11:13 | 531068.6 | 2160.0014 | 14 | 52 | 3.805247 | 1.500032 | 0.8999579 | 2.225038e-05 | 3.258058 | 4.442155e-05 |  |  | 0.0001087189 |  | 35.47971 | 34.64337
7574 | 2018-08-12 11:15 | 531188.6 | 2280.0025 | 14 | 52 | 3.821987 | 1.499983 | 0.949957 | 2.225038e-05 | 3.448729 | 4.442155e-05 |  |  | 0.000169754 |  | 35.61231 | 34.6663
7575 | 2018-08-12 11:17 | 531308.6 | 2400.0007 | 14 | 52 | 3.840196 | 1.499998 | 0.9999548 | 2.225038e-05 | 3.640269 | 4.442155e-05 |  |  | 0.000169754 |  | 35.68737 | 34.60864
7576 | 2018-08-12 11:19 | 531428.6 | 2520.004 | 14 | 52 | 3.859642 | 1.500023 | 1.049953 | 2.225038e-05 | 3.832754 | 4.442155e-05 |  |  | 0.0002088547 |  | 35.78599 | 34.61839
7577 | 2018-08-12 11:21 | 531548.6 | 2640.0027 | 14 | 52 | 3.879834 | 1.500015 | 1.099948 | 2.225038e-05 | 4.026218 | 4.442155e-05 |  |  | 0.0001544952 |  | 35.79529 | 34.6136
7578 | 2018-08-12 11:23 | 531668.6 | 2760.0011 | 14 | 52 | 3.900321 | 1.500015 | 1.149943 | 2.225038e-05 | 4.220706 | 4.442155e-05 |  |  | 0.0001516342 |  | 35.88694 | 34.66853
7579 | 2018-08-12 11:25 | 531788.6 | 2880.004 | 14 | 52 | 3.920379 | 1.500004 | 1.199939 | 2.225038e-05 | 4.416211 | 4.442155e-05 |  |  | 0.0001955032 |  | 35.91455 | 34.69701
7580 | 2018-08-12 11:27 | 531908.6 | 3000.0035 | 14 | 52 | 3.939511 | 1.499989 | 1.249938 | 2.225038e-05 | 4.612707 | 4.442155e-05 |  |  | 0.000207901 |  | 35.88321 | 34.66548
7581 | 2018-08-12 11:29 | 532028.6 | 3120.0039 | 14 | 52 | 3.957367 | 1.500032 | 1.299936 | 2.225038e-05 | 4.810127 | 4.442155e-05 |  |  | 0.000166893 |  | 35.93484 | 34.64344
7582 | 2018-08-12 11:31 | 532148.6 | 3240.0011 | 14 | 52 | 3.973987 | 1.500004 | 1.349931 | 2.225038e-05 | 5.008396 | 4.442155e-05 |  |  | 0.000128746 |  | 35.94946 | 34.62963
7583 | 2018-08-12 11:33 | 532268.6 | 3360.0022 | 14 | 52 | 3.989834 | 1.500023 | 1.399923 | 2.225038e-05 | 5.207466 | 4.442155e-05 |  |  | 6.198883e-05 |  | 35.90999 | 34.60219
7584 | 2018-08-12 11:35 | 532388.6 | 3480.0011 | 14 | 52 | 4.005144 | 1.500025 | 1.44992 | 2.225038e-05 | 5.407328 | 4.442155e-05 |  |  | 0.0001306534 |  | 35.93279 | 34.718
7585 | 2018-08-12 11:37 | 532508.6 | 3600.0025 | 14 | 52 | 4.020288 | 1.500029 | 1.499916 | 2.225038e-05 | 5.60795 | 4.442155e-05 |  |  | 0.0001211166 |  | 35.88783 | 34.70183
7586 | 2018-08-12 11:39 | 532628.6 | 3720.0034 | 14 | 52 | 4.035425 | 1.500019 | 1.549913 | 2.225038e-05 | 5.80933 | 4.442155e-05 |  |  | 0.0001077652 |  | 35.86482 | 34.66369
7587 | 2018-08-12 11:41 | 532748.6 | 3840.0026 | 14 | 52 | 4.050878 | 1.499975 | 1.599907 | 2.225038e-05 | 6.011459 | 4.442155e-05 |  |  | 0.0001325607 |  | 35.80074 | 34.64114
7588 | 2018-08-12 11:43 | 532868.6 | 3960.0005 | 14 | 52 | 4.067263 | 1.500011 | 1.649902 | 2.225038e-05 | 6.214388 | 4.442155e-05 |  |  | 0.0001592636 |  | 35.76217 | 34.71769
7589 | 2018-08-12 11:45 | 532988.6 | 4080.0002 | 14 | 52 | 4.084877 | 1.500032 | 1.699898 | 2.225038e-05 | 6.418169 | 4.442155e-05 |  |  | 0.0001440048 |  | 35.73608 | 34.69575
7590 | 2018-08-12 11:47 | 533108.6 | 4200.0022 | 14 | 52 | 4.10402 | 1.500019 | 1.749894 | 2.225038e-05 | 6.622872 | 4.442155e-05 |  |  | 0.0001621246 |  | 35.69387 | 34.70704
7591 | 2018-08-12 11:49 | 533228.6 | 4320.0019 | 14 | 52 | 4.124478 | 1.500032 | 1.799892 | 2.225038e-05 | 6.828572 | 4.442155e-05 |  |  | 0.0001974106 |  | 35.68416 | 34.64027
7592 | 2018-08-12 11:51 | 533348.6 | 4440.0005 | 14 | 52 | 4.145626 | 1.500057 | 1.849888 | 2.225038e-05 | 7.035306 | 4.442155e-05 |  |  | 0.0001630783 |  | 35.69884 | 34.70004
7593 | 2018-08-12 11:53 | 533468.6 | 4560.002 | 14 | 52 | 4.166666 | 1.500023 | 1.899888 | 2.225038e-05 | 7.243115 | 4.442155e-05 |  |  | 0.0001478195 |  | 35.6499 | 34.71469
7594 | 2018-08-12 11:55 | 533588.6 | 4680.0011 | 14 | 52 | 4.186455 | 1.500063 | 1.949887 | 2.225038e-05 | 7.451949 | 4.442155e-05 |  |  | 0.0001411438 |  | 35.63377 | 34.65496
7595 | 2018-08-12 11:56 | 533682.6 | 4773.9743 | 14 | 52 | 4.200009 | 1.500042 | 1.989043 | 2.225038e-05 | 7.616146 | 4.442155e-05 |  |  | 6.994935e-05 |  | 35.67062 | 34.6528
7596 | 2018-08-12 11:58 | 533802.6 | 120.0014 | 15 | 52 | 4.200364 | 1.3493 | 2.036334 | 2.225038e-05 | 7.814787 | 4.442155e-05 |  |  | -2.098083e-05 |  | 35.61414 | 34.67359
7597 | 2018-08-12 12:00 | 533922.6 | 240.0025 | 15 | 52 | 4.200396 | 1.254612 | 2.079644 | 2.225038e-05 | 7.996705 | 4.442155e-05 |  |  | -1.049042e-05 |  | 35.62147 | 34.6602
7598 | 2018-08-12 12:02 | 534042.6 | 360.0032 | 15 | 52 | 4.200351 | 1.177532 | 2.120155 | 2.225038e-05 | 8.166862 | 4.442155e-05 |  |  | -1.239777e-05 |  | 35.5214 | 34.67391
7599 | 2018-08-12 12:04 | 534162.6 | 480.0012 | 15 | 52 | 4.200365 | 1.104761 | 2.158187 | 2.225038e-05 | 8.326614 | 4.442155e-05 |  |  | -2.384186e-05 |  | 35.65563 | 34.74924
7600 | 2018-08-12 12:06 | 534282.6 | 600.0022 | 15 | 52 | 4.200395 | 1.031139 | 2.193787 | 2.225038e-05 | 8.476145 | 4.442155e-05 |  |  | -1.716614e-05 |  | 35.74982 | 34.94145
7601 | 2018-08-12 12:08 | 534402.6 | 720.0008 | 15 | 52 | 4.200368 | 0.9554386 | 2.226904 | 2.225038e-05 | 8.61525 | 4.442155e-05 |  |  | 2.479553e-05 |  | 35.83866 | 35.12337
7602 | 2018-08-12 12:10 | 534522.6 | 840.0011 | 15 | 52 | 4.200368 | 0.8777676 | 2.257466 | 2.225038e-05 | 8.743622 | 4.442155e-05 |  |  | 4.959106e-05 |  | 35.83165 | 35.18269
7603 | 2018-08-12 12:12 | 534642.6 | 960.0018 | 15 | 52 | 4.200376 | 0.798624 | 2.285399 | 2.225038e-05 | 8.860951 | 4.442155e-05 |  |  | -1.525879e-05 |  | 35.77505 | 35.18979
7604 | 2018-08-12 12:14 | 534762.6 | 1080.0027 | 15 | 52 | 4.200391 | 0.7181339 | 2.31067 | 2.225038e-05 | 8.967095 | 4.442155e-05 |  |  | 7.629395e-06 |  | 35.5581 | 35.13572
7605 | 2018-08-12 12:16 | 534882.6 | 1200.0004 | 15 | 52 | 4.200387 | 0.6385727 | 2.333271 | 2.225038e-05 | 9.062028 | 4.442155e-05 |  |  | 3.910065e-05 |  | 35.34058 | 34.97459
7606 | 2018-08-12 12:18 | 535002.6 | 1320.0018 | 15 | 52 | 4.200378 | 0.5623055 | 2.353274 | 2.225038e-05 | 9.146048 | 4.442155e-05 |  |  | -1.335144e-05 |  | 35.12989 | 34.72577
7607 | 2018-08-12 12:20 | 535122.6 | 1440.0024 | 15 | 52 | 4.200354 | 0.4904919 | 2.370802 | 2.225038e-05 | 9.219671 | 4.442155e-05 |  |  | -9.536743e-07 |  | 34.8804 | 34.67849
7608 | 2018-08-12 12:22 | 535242.6 | 1560.0027 | 15 | 52 | 4.200383 | 0.4245777 | 2.386034 | 2.225038e-05 | 9.283652 | 4.442155e-05 |  |  | 2.384186e-05 |  | 34.93139 | 34.64405
7609 | 2018-08-12 12:24 | 535362.6 | 1680.0005 | 15 | 52 | 4.200362 | 0.3655605 | 2.399185 | 2.225038e-05 | 9.33889 | 4.442155e-05 |  |  | 3.528595e-05 |  | 34.84899 | 34.65787
7610 | 2018-08-12 12:26 | 535482.6 | 1800.0039 | 15 | 52 | 4.200381 | 0.3140392 | 2.41049 | 2.225038e-05 | 9.386377 | 4.442155e-05 |  |  | 1.621246e-05 |  | 34.79296 | 34.54589
7611 | 2018-08-12 12:26 | 535482.6 | 1800.0044 | 15 | 52 | 4.200381 | 0.3140392 | 2.41049 | 2.225038e-05 | 9.386377 | 4.442155e-05 |  |  | 1.621244e-05 |  | 34.79296 | 34.55549
7612 | 2018-08-12 12:36 | 536082.7 | 600.0021 | 16 | 52 | 4.156353 | 0 | 2.41049 | 2.225038e-05 | 9.386377 | 4.442155e-05 |  |  | -6.67572e-06 |  | 34.70893 | 34.64809
7613 | 2018-08-12 12:36 | 536082.7 | 600.0091 | 16 | 52 | 4.156348 | 0 | 2.41049 | 2.225038e-05 | 9.386377 | 4.442155e-05 |  |  | -6.684892e-06 |  | 34.70895 | 34.648
7614 | 2018-08-12 12:38 | 536202.8 | 120.0009 | 17 | 52 | 3.864108 | -3.000093 | 2.41049 | 0.1000123 | 9.386377 | 0.3880381 |  |  | -0.000164032 |  | 35.06852 | 34.73738
7615 | 2018-08-12 12:40 | 536322.8 | 240.0014 | 17 | 52 | 3.848173 | -3.000129 | 2.41049 | 0.2000118 | 9.386377 | 0.7736259 |  |  | -0.0001335144 |  | 35.40929 | 34.58242
7616 | 2018-08-12 12:42 | 536442.8 | 360.0002 | 17 | 52 | 3.830445 | -3.000157 | 2.41049 | 0.3000141 | 9.386377 | 1.157611 |  |  | -0.000213623 |  | 35.7559 | 34.68635
7617 | 2018-08-12 12:44 | 536562.8 | 480.0003 | 17 | 52 | 3.805779 | -3.000164 | 2.41049 | 0.4000153 | 9.386377 | 1.539492 |  |  | -0.0002584457 |  | 36.11351 | 34.6857
7618 | 2018-08-12 12:46 | 536682.8 | 600.0018 | 17 | 52 | 3.773544 | -2.999993 | 2.41049 | 0.5000085 | 9.386377 | 1.918486 |  |  | -0.0002651215 |  | 36.30061 | 34.62314
7619 | 2018-08-12 12:48 | 536802.8 | 720.0004 | 17 | 52 | 3.737471 | -3.000203 | 2.41049 | 0.6000084 | 9.386377 | 2.294045 |  |  | -0.0003223419 |  | 36.55318 | 34.7131
7620 | 2018-08-12 12:50 | 536922.8 | 840.0036 | 17 | 52 | 3.702922 | -2.999893 | 2.41049 | 0.7000043 | 9.386377 | 2.666022 |  |  | -0.000243187 |  | 36.69341 | 34.69482
7621 | 2018-08-12 12:52 | 537042.8 | 960.0006 | 17 | 52 | 3.671658 | -2.999858 | 2.41049 | 0.7999901 | 9.386377 | 3.034672 |  |  | -0.000248909 |  | 36.80354 | 34.66249
7622 | 2018-08-12 12:54 | 537162.8 | 1080.0008 | 17 | 52 | 3.641908 | -2.999877 | 2.41049 | 0.8999791 | 9.386377 | 3.400312 |  |  | -0.0002622604 |  | 36.8548 | 34.693
7623 | 2018-08-12 12:56 | 537282.8 | 1200.0002 | 17 | 52 | 3.610305 | -2.999849 | 2.41049 | 0.9999748 | 9.386377 | 3.762935 |  |  | -0.0003080368 |  | 36.93555 | 34.74026
7624 | 2018-08-12 12:58 | 537402.8 | 1320.0029 | 17 | 52 | 3.575009 | -2.999835 | 2.41049 | 1.099964 | 9.386377 | 4.122197 |  |  | -0.0003480911 |  | 36.9577 | 34.65062
7625 | 2018-08-12 13:00 | 537522.8 | 1440.003 | 17 | 52 | 3.53611 | -2.999875 | 2.41049 | 1.199953 | 9.386377 | 4.477736 |  |  | -0.000328064 |  | 36.92226 | 34.6973
7626 | 2018-08-12 13:02 | 537642.8 | 1560.0019 | 17 | 52 | 3.495218 | -2.999854 | 2.41049 | 1.299938 | 9.386377 | 4.829253 |  |  | -0.0003623962 |  | 36.91719 | 34.65219
7627 | 2018-08-12 13:04 | 537762.8 | 1680.0007 | 17 | 52 | 3.455818 | -2.999856 | 2.41049 | 1.399923 | 9.386377 | 5.176731 |  |  | -0.0003213882 |  | 36.89256 | 34.73667
7628 | 2018-08-12 13:06 | 537882.8 | 1800.0003 | 17 | 52 | 3.420718 | -2.99986 | 2.41049 | 1.499907 | 9.386377 | 5.52046 |  |  | -0.0002479553 |  | 37.03387 | 34.86312
7629 | 2018-08-12 13:08 | 538002.8 | 1920.0031 | 17 | 52 | 3.389952 | -2.999825 | 2.41049 | 1.5999 | 9.386377 | 5.860936 |  |  | -0.0002746582 |  | 37.20598 | 34.95089
7630 | 2018-08-12 13:10 | 538122.8 | 2040.0046 | 17 | 52 | 3.361635 | -3.000201 | 2.41049 | 1.69989 | 9.386377 | 6.19847 |  |  | -0.0002126694 |  | 37.30186 | 35.08459
7631 | 2018-08-12 13:12 | 538242.8 | 2160.0031 | 17 | 52 | 3.333335 | -2.999933 | 2.41049 | 1.799887 | 9.386377 | 6.533218 |  |  | -0.0002603531 |  | 37.44043 | 35.09034
7632 | 2018-08-12 13:14 | 538362.8 | 2280.0018 | 17 | 52 | 3.302482 | -3.000161 | 2.41049 | 1.899885 | 9.386377 | 6.86502 |  |  | -0.0003004074 |  | 37.67786 | 35.20506
7633 | 2018-08-12 13:16 | 538482.8 | 2400.0015 | 17 | 52 | 3.270106 | -3.000118 | 2.41049 | 1.999881 | 9.386377 | 7.193672 |  |  | -0.0002756119 |  | 37.78671 | 35.18911
7634 | 2018-08-12 13:18 | 538602.8 | 2520.0037 | 17 | 52 | 3.228392 | -3.000149 | 2.41049 | 2.099878 | 9.386377 | 7.518686 |  |  | -0.0004053116 |  | 37.82115 | 35.12616
7635 | 2018-08-12 13:20 | 538722.8 | 2640.0023 | 17 | 52 | 3.163872 | -3.00011 | 2.41049 | 2.19988 | 9.386377 | 7.83871 |  |  | -0.0008716583 |  | 37.96602 | 35.16682
7636 | 2018-08-12 13:22 | 538842.8 | 2760.0015 | 17 | 52 | 2.988345 | -3.000066 | 2.41049 | 2.299875 | 9.386377 | 8.147503 |  |  | -0.002018929 |  | 38.28099 | 35.14705
7637 | 2018-08-12 13:24 | 538962.8 | 2880.0037 | 17 | 52 | 2.341908 | -3.000108 | 2.41049 | 2.399877 | 9.386377 | 8.426975 |  |  | -0.01884747 |  | 38.67565 | 35.05604
7638 | 2018-08-12 13:25 | 538974.5 | 2891.6676 | 17 | 52 | 1.999573 | -3.000087 | 2.41049 | 2.409598 | 9.386377 | 8.448333 |  |  | -0.01699408 |  | 38.79663 | 35.13661
7639 | 2018-08-12 13:25 | 538974.5 | 0.0063 | 18 | 53 | 1.996608 | -2.999858 | 0 | 2.333436e-06 | 0 | 4.660731e-06 |  |  | -0.01699103 |  | 38.79655 | 35.1083
7640 | 2018-08-12 13:27 | 539094.5 | 120.0037 | 14 | 53 | 3.262542 | 1.5 | 0.049996 | 2.300059e-05 | 0.1518565 | 4.592204e-05 |  |  | 0.002080917 |  | 38.32649 | 35.09265
7641 | 2018-08-12 13:29 | 539214.5 | 240.0033 | 14 | 53 | 3.434971 | 1.500002 | 0.09999055 | 2.300059e-05 | 0.319751 | 4.592204e-05 |  |  | 0.001059532 |  | 37.55088 | 35.04441
7642 | 2018-08-12 13:31 | 539334.5 | 360.0041 | 14 | 53 | 3.524534 | 1.49999 | 0.1499888 | 2.300059e-05 | 0.494007 | 4.592204e-05 |  |  | 0.000500679 |  | 37.02224 | 34.99514
7643 | 2018-08-12 13:33 | 539454.5 | 480.0005 | 14 | 53 | 3.568554 | 1.500046 | 0.1999846 | 2.300059e-05 | 0.6714914 | 4.592204e-05 |  |  | 0.0001983643 |  | 36.74539 | 35.07742
7644 | 2018-08-12 13:35 | 539574.5 | 600.0007 | 14 | 53 | 3.586983 | 1.49999 | 0.2499814 | 2.300059e-05 | 0.8503799 | 4.592204e-05 |  |  | 0.000161171 |  | 36.49636 | 35.0114
7645 | 2018-08-12 13:37 | 539694.5 | 720.0009 | 14 | 53 | 3.604335 | 1.500034 | 0.2999796 | 2.300059e-05 | 1.030159 | 4.592204e-05 |  |  | 9.536743e-05 |  | 36.36833 | 35.01475
7646 | 2018-08-12 13:39 | 539814.5 | 840.0016 | 14 | 53 | 3.621391 | 1.499987 | 0.3499752 | 2.300059e-05 | 1.210787 | 4.592204e-05 |  |  | 0.0001344681 |  | 36.25596 | 35.06244
7647 | 2018-08-12 13:41 | 539934.5 | 960.0032 | 14 | 53 | 3.639145 | 1.500021 | 0.3999758 | 2.300059e-05 | 1.392294 | 4.592204e-05 |  |  | 0.0001068115 |  | 36.11586 | 35.04483
7648 | 2018-08-12 13:43 | 540054.5 | 1080.0011 | 14 | 53 | 3.660409 | 1.499968 | 0.4499693 | 2.300059e-05 | 1.574743 | 4.592204e-05 |  |  | 0.0002098083 |  | 36.00166 | 34.91825
7649 | 2018-08-12 13:45 | 540174.5 | 1200.0017 | 14 | 53 | 3.682971 | 1.500008 | 0.4999669 | 2.300059e-05 | 1.758324 | 4.592204e-05 |  |  | 0.0001897812 |  | 35.91343 | 35.00689
7650 | 2018-08-12 13:47 | 540294.5 | 1320.0023 | 14 | 53 | 3.704801 | 1.500011 | 0.5499648 | 2.300059e-05 | 1.943012 | 4.592204e-05 |  |  | 0.0001859665 |  | 35.87116 | 35.06678
7651 | 2018-08-12 13:49 | 540414.5 | 1440.0041 | 14 | 53 | 3.723429 | 1.50005 | 0.5999625 | 2.300059e-05 | 2.128728 | 4.592204e-05 |  |  | 0.0001535416 |  | 35.77694 | 34.92323
7652 | 2018-08-12 13:51 | 540534.5 | 1560.0003 | 14 | 53 | 3.738946 | 1.500008 | 0.6499568 | 2.300059e-05 | 2.315279 | 4.592204e-05 |  |  | 0.0001373291 |  | 35.72184 | 34.99508
7653 | 2018-08-12 13:53 | 540654.5 | 1680.0009 | 14 | 53 | 3.751334 | 1.500042 | 0.6999577 | 2.300059e-05 | 2.502548 | 4.592204e-05 |  |  | 0.0001268387 |  | 35.69461 | 35.02093
7654 | 2018-08-12 13:55 | 540774.5 | 1800.0011 | 14 | 53 | 3.763304 | 1.500025 | 0.7499546 | 2.300059e-05 | 2.6904 | 4.592204e-05 |  |  | 9.632111e-05 |  | 35.72647 | 35.01871
7655 | 2018-08-12 13:57 | 540894.5 | 1920.0022 | 14 | 53 | 3.776025 | 1.500013 | 0.7999527 | 2.300059e-05 | 2.878872 | 4.592204e-05 |  |  | 0.0001420975 |  | 35.74919 | 35.05369
7656 | 2018-08-12 13:59 | 541014.5 | 2040.0015 | 14 | 53 | 3.78986 | 1.499996 | 0.8499491 | 2.300059e-05 | 3.067999 | 4.592204e-05 |  |  | 0.0001325607 |  | 35.83501 | 34.9293
7657 | 2018-08-12 14:01 | 541134.5 | 2160.0004 | 14 | 53 | 3.805053 | 1.499981 | 0.8999426 | 2.300059e-05 | 3.257842 | 4.592204e-05 |  |  | 0.0001449585 |  | 35.82489 | 34.99726
7658 | 2018-08-12 14:03 | 541254.5 | 2280.0041 | 14 | 53 | 3.821775 | 1.499987 | 0.949944 | 2.300059e-05 | 3.448513 | 4.592204e-05 |  |  | 0.0001573563 |  | 35.91859 | 34.9652
7659 | 2018-08-12 14:05 | 541374.5 | 2400.0029 | 14 | 53 | 3.839991 | 1.50001 | 0.9999405 | 2.300059e-05 | 3.640038 | 4.592204e-05 |  |  | 0.0001535416 |  | 35.99632 | 34.98706
7660 | 2018-08-12 14:07 | 541494.5 | 2520.003 | 14 | 53 | 3.859427 | 1.500036 | 1.049937 | 2.300059e-05 | 3.832504 | 4.592204e-05 |  |  | 0.0001993179 |  | 35.93913 | 34.88873
7661 | 2018-08-12 14:09 | 541614.5 | 2640.0009 | 14 | 53 | 3.879654 | 1.500019 | 1.09993 | 2.300059e-05 | 4.025951 | 4.592204e-05 |  |  | 0.0001907349 |  | 35.8669 | 34.81274
7662 | 2018-08-12 14:11 | 541734.5 | 2760.0015 | 14 | 53 | 3.900061 | 1.500038 | 1.149924 | 2.300059e-05 | 4.220424 | 4.592204e-05 |  |  | 0.0001935959 |  | 35.77908 | 34.68915
7663 | 2018-08-12 14:13 | 541854.5 | 2880.0014 | 14 | 53 | 3.920152 | 1.499966 | 1.19992 | 2.300059e-05 | 4.415916 | 4.592204e-05 |  |  | 0.0001497269 |  | 35.80066 | 34.57457
7664 | 2018-08-12 14:15 | 541974.5 | 3000.0003 | 14 | 53 | 3.93928 | 1.500021 | 1.249916 | 2.300059e-05 | 4.612391 | 4.592204e-05 |  |  | 0.0001449585 |  | 35.78243 | 34.50166
7665 | 2018-08-12 14:17 | 542094.5 | 3120.0001 | 14 | 53 | 3.957116 | 1.500006 | 1.299912 | 2.300059e-05 | 4.80979 | 4.592204e-05 |  |  | 0.000123024 |  | 35.8494 | 34.56957
7666 | 2018-08-12 14:19 | 542214.5 | 3240.0047 | 14 | 53 | 3.97379 | 1.500011 | 1.349913 | 2.300059e-05 | 5.00807 | 4.592204e-05 |  |  | 0.0001306534 |  | 35.84935 | 34.56319
7667 | 2018-08-12 14:21 | 542334.5 | 3360.0041 | 14 | 53 | 3.989611 | 1.499962 | 1.399906 | 2.300059e-05 | 5.207132 | 4.592204e-05 |  |  | 0.0001316071 |  | 35.90237 | 34.52443
7668 | 2018-08-12 14:23 | 542454.5 | 3480.0006 | 14 | 53 | 4.004951 | 1.500025 | 1.449903 | 2.300059e-05 | 5.406987 | 4.592204e-05 |  |  | 0.0001506805 |  | 35.93011 | 34.60537
7669 | 2018-08-12 14:25 | 542574.5 | 3600.0017 | 14 | 53 | 4.0201 | 1.500027 | 1.499898 | 2.300059e-05 | 5.607593 | 4.592204e-05 |  |  | 0.0001497269 |  | 35.82861 | 34.6413
7670 | 2018-08-12 14:27 | 542694.5 | 3720.0008 | 14 | 53 | 4.035234 | 1.500061 | 1.549895 | 2.300059e-05 | 5.808963 | 4.592204e-05 |  |  | 0.0001192093 |  | 35.81955 | 34.61454
7671 | 2018-08-12 14:29 | 542814.5 | 3840.0021 | 14 | 53 | 4.050716 | 1.499969 | 1.599888 | 2.300059e-05 | 6.011081 | 4.592204e-05 |  |  | 0.000164032 |  | 35.73027 | 34.71786
7672 | 2018-08-12 14:31 | 542934.5 | 3960.0027 | 14 | 53 | 4.067084 | 1.500023 | 1.649885 | 2.300059e-05 | 6.214012 | 4.592204e-05 |  |  | 0.0001420975 |  | 35.707 | 34.66493
7673 | 2018-08-12 14:33 | 543054.5 | 4080.0032 | 14 | 53 | 4.084766 | 1.499979 | 1.699882 | 2.300059e-05 | 6.417789 | 4.592204e-05 |  |  | 0.0001344681 |  | 35.69357 | 34.67178
7674 | 2018-08-12 14:35 | 543174.5 | 4200.0015 | 14 | 53 | 4.103893 | 1.500057 | 1.749877 | 2.300059e-05 | 6.622478 | 4.592204e-05 |  |  | 0.0001554489 |  | 35.65923 | 34.70428
7675 | 2018-08-12 14:37 | 543294.5 | 4320.0021 | 14 | 53 | 4.124327 | 1.500021 | 1.799875 | 2.300059e-05 | 6.828173 | 4.592204e-05 |  |  | 0.0001811981 |  | 35.65131 | 34.64848
7676 | 2018-08-12 14:39 | 543414.5 | 4440.0029 | 14 | 53 | 4.145538 | 1.500063 | 1.849874 | 2.300059e-05 | 7.034915 | 4.592204e-05 |  |  | 0.0002145767 |  | 35.65273 | 34.68391
7677 | 2018-08-12 14:41 | 543534.5 | 4560 | 14 | 53 | 4.166609 | 1.500036 | 1.899868 | 2.300059e-05 | 7.242694 | 4.592204e-05 |  |  | 0.0001840591 |  | 35.65182 | 34.69297
7678 | 2018-08-12 14:43 | 543654.5 | 4680.0007 | 14 | 53 | 4.186356 | 1.500034 | 1.94987 | 2.300059e-05 | 7.451534 | 4.592204e-05 |  |  | 0.000123024 |  | 35.61784 | 34.74014
7679 | 2018-08-12 14:44 | 543749.4 | 4774.8893 | 14 | 53 | 4.200002 | 1.500013 | 1.989402 | 2.300059e-05 | 7.617308 | 4.592204e-05 |  |  | 7.41803e-05 |  | 35.59482 | 34.68498
7680 | 2018-08-12 14:46 | 543869.4 | 120.0028 | 15 | 53 | 4.200516 | 1.351063 | 2.036748 | 2.300059e-05 | 7.816188 | 4.592204e-05 |  |  | 1.239777e-05 |  | 35.65084 | 34.64265
7681 | 2018-08-12 14:48 | 543989.4 | 240.0004 | 15 | 53 | 4.200487 | 1.256283 | 2.080108 | 2.300059e-05 | 7.998322 | 4.592204e-05 |  |  | 1.144409e-05 |  | 35.58986 | 34.69971
7682 | 2018-08-12 14:50 | 544109.4 | 360.0015 | 15 | 53 | 4.200468 | 1.179115 | 2.120675 | 2.300059e-05 | 8.16872 | 4.592204e-05 |  |  | 0 |  | 35.53444 | 34.67849
7683 | 2018-08-12 14:52 | 544229.4 | 480.0005 | 15 | 53 | 4.200444 | 1.105679 | 2.15875 | 2.300059e-05 | 8.328656 | 4.592204e-05 |  |  | -5.722046e-06 |  | 35.4756 | 34.54479
7684 | 2018-08-12 14:54 | 544349.4 | 600.002 | 15 | 53 | 4.200445 | 1.032017 | 2.194385 | 2.300059e-05 | 8.478338 | 4.592204e-05 |  |  | 1.621246e-05 |  | 35.42956 | 34.57687
7685 | 2018-08-12 14:56 | 544469.4 | 720.0001 | 15 | 53 | 4.200506 | 0.9560509 | 2.227521 | 2.300059e-05 | 8.617526 | 4.592204e-05 |  |  | 3.910065e-05 |  | 35.46284 | 34.71514
7686 | 2018-08-12 14:58 | 544589.4 | 840.0008 | 15 | 53 | 4.20051 | 0.8780193 | 2.25809 | 2.300059e-05 | 8.74593 | 4.592204e-05 |  |  | 6.67572e-06 |  | 35.3372 | 34.62658
7687 | 2018-08-12 15:00 | 544709.4 | 960.0022 | 15 | 53 | 4.200462 | 0.7976799 | 2.286017 | 2.300059e-05 | 8.863237 | 4.592204e-05 |  |  | -1.907349e-06 |  | 35.38271 | 34.70173
7688 | 2018-08-12 15:02 | 544829.4 | 1080.0019 | 15 | 53 | 4.200478 | 0.7167587 | 2.311263 | 2.300059e-05 | 8.969281 | 4.592204e-05 |  |  | -3.433228e-05 |  | 35.35501 | 34.77593
7689 | 2018-08-12 15:04 | 544949.4 | 1200.0016 | 15 | 53 | 4.2005 | 0.637291 | 2.333827 | 2.300059e-05 | 9.064065 | 4.592204e-05 |  |  | -1.430511e-05 |  | 35.27648 | 34.67223
7690 | 2018-08-12 15:06 | 545069.4 | 1320.0039 | 15 | 53 | 4.200458 | 0.5606499 | 2.35378 | 2.300059e-05 | 9.147876 | 4.592204e-05 |  |  | 2.861023e-06 |  | 35.20008 | 34.7139
7691 | 2018-08-12 15:08 | 545189.4 | 1440.0026 | 15 | 53 | 4.200489 | 0.4886951 | 2.371253 | 2.300059e-05 | 9.221271 | 4.592204e-05 |  |  | 4.673004e-05 |  | 35.12487 | 34.66112
7692 | 2018-08-12 15:10 | 545309.4 | 1560.0022 | 15 | 53 | 4.200437 | 0.4227219 | 2.386429 | 2.300059e-05 | 9.285014 | 4.592204e-05 |  |  | 7.05719e-05 |  | 35.06761 | 34.71924
7693 | 2018-08-12 15:12 | 545429.4 | 1680.002 | 15 | 53 | 4.200481 | 0.3641281 | 2.399525 | 2.300059e-05 | 9.340024 | 4.592204e-05 |  |  | 5.722046e-06 |  | 35.0746 | 34.71675
7694 | 2018-08-12 15:14 | 545549.4 | 1800.001 | 15 | 53 | 4.200464 | 0.3123226 | 2.410777 | 2.300059e-05 | 9.387288 | 4.592204e-05 |  |  | -1.430511e-05 |  | 35.02164 | 34.68807
7695 | 2018-08-12 15:14 | 545549.4 | 1800.0061 | 15 | 53 | 4.200465 | 0.3123207 | 2.410777 | 2.300059e-05 | 9.387288 | 4.592204e-05 |  |  | -1.430512e-05 |  | 35.02164 | 34.70118
7696 | 2018-08-12 15:24 | 546149.5 | 600.0013 | 16 | 53 | 4.156629 | 0 | 2.410777 | 2.300059e-05 | 9.387288 | 4.592204e-05 |  |  | -1.525879e-05 |  | 34.80119 | 34.65953
7697 | 2018-08-12 15:24 | 546149.5 | 600.0018 | 16 | 53 | 4.156621 | 0 | 2.410777 | 2.300059e-05 | 9.387288 | 4.592204e-05 |  |  | -1.525939e-05 |  | 34.80119 | 34.65954
7698 | 2018-08-12 15:26 | 546269.6 | 120.0027 | 17 | 53 | 3.864318 | -3.000147 | 2.410777 | 0.1000153 | 9.387288 | 0.3880768 |  |  | -0.0001602173 |  | 35.16073 | 34.66223
7699 | 2018-08-12 15:28 | 546389.6 | 240.003 | 17 | 53 | 3.84837 | -3.000152 | 2.410777 | 0.2000105 | 9.387288 | 0.7736685 |  |  | -0.0001649857 |  | 35.46859 | 34.70581
7700 | 2018-08-12 15:30 | 546509.6 | 360.0028 | 17 | 53 | 3.830666 | -3.000178 | 2.410777 | 0.3000138 | 9.387288 | 1.157677 |  |  | -0.0001859665 |  | 35.89507 | 34.75003
7701 | 2018-08-12 15:32 | 546629.6 | 480.0001 | 17 | 53 | 3.806039 | -3.000139 | 2.410777 | 0.4000098 | 9.387288 | 1.539563 |  |  | -0.0002717972 |  | 36.11561 | 34.65
7702 | 2018-08-12 15:34 | 546749.6 | 600.004 | 17 | 53 | 3.773834 | -3.000182 | 2.410777 | 0.5000061 | 9.387288 | 1.918594 |  |  | -0.0003252029 |  | 36.37159 | 34.80185
7703 | 2018-08-12 15:36 | 546869.6 | 720.0003 | 17 | 53 | 3.737793 | -3.000129 | 2.410777 | 0.6000052 | 9.387288 | 2.294179 |  |  | -0.0002717972 |  | 36.4833 | 34.6811
7704 | 2018-08-12 15:38 | 546989.6 | 840.0002 | 17 | 53 | 3.703125 | -3.000166 | 2.410777 | 0.7000018 | 9.387288 | 2.666185 |  |  | -0.0002613068 |  | 36.64204 | 34.74602
7705 | 2018-08-12 15:40 | 547109.6 | 960.0025 | 17 | 53 | 3.671897 | -3.000172 | 2.410777 | 0.7999976 | 9.387288 | 3.034896 |  |  | -0.000243187 |  | 36.77739 | 34.6759
7706 | 2018-08-12 15:42 | 547229.6 | 1080.0018 | 17 | 53 | 3.642128 | -2.999825 | 2.410777 | 0.8999954 | 9.387288 | 3.40059 |  |  | -0.000248909 |  | 36.74823 | 34.62589
7707 | 2018-08-12 15:44 | 547349.6 | 1200.0037 | 17 | 53 | 3.610506 | -2.999983 | 2.410777 | 0.9999983 | 9.387288 | 3.763258 |  |  | -0.0003023148 |  | 36.78344 | 34.65274
7708 | 2018-08-12 15:46 | 547469.6 | 1320.0019 | 17 | 53 | 3.575222 | -2.999823 | 2.410777 | 1.099987 | 9.387288 | 4.122535 |  |  | -0.0003089905 |  | 36.84928 | 34.67527
7709 | 2018-08-12 15:48 | 547589.6 | 1440.0004 | 17 | 53 | 3.536242 | -2.999835 | 2.410777 | 1.199975 | 9.387288 | 4.478093 |  |  | -0.0003433228 |  | 36.88963 | 34.69238
7710 | 2018-08-12 15:50 | 547709.6 | 1560.0014 | 17 | 53 | 3.495447 | -2.999819 | 2.410777 | 1.299971 | 9.387288 | 4.829664 |  |  | -0.0002908707 |  | 36.77227 | 34.72408
7711 | 2018-08-12 15:52 | 547829.6 | 1680.0037 | 17 | 53 | 3.455945 | -2.999806 | 2.410777 | 1.399962 | 9.387288 | 5.177174 |  |  | -0.0002985001 |  | 36.76234 | 34.71952
7712 | 2018-08-12 15:54 | 547949.6 | 1800.002 | 17 | 53 | 3.420826 | -3.000187 | 2.410777 | 1.499956 | 9.387288 | 5.520954 |  |  | -0.0002918243 |  | 36.73261 | 34.59295
7713 | 2018-08-12 15:56 | 548069.6 | 1920.0003 | 17 | 53 | 3.39007 | -2.999829 | 2.410777 | 1.599945 | 9.387288 | 5.861428 |  |  | -0.0002365112 |  | 36.80935 | 34.71404
7714 | 2018-08-12 15:58 | 548189.6 | 2040.0014 | 17 | 53 | 3.361813 | -2.999821 | 2.410777 | 1.699944 | 9.387288 | 6.199003 |  |  | -0.0002450943 |  | 36.82452 | 34.64513
7715 | 2018-08-12 16:00 | 548309.6 | 2160.0015 | 17 | 53 | 3.3335 | -2.999825 | 2.410777 | 1.799935 | 9.387288 | 6.533754 |  |  | -0.0002279282 |  | 37.065 | 34.7296
7716 | 2018-08-12 16:02 | 548429.6 | 2280.0036 | 17 | 53 | 3.302697 | -3.000172 | 2.410777 | 1.899934 | 9.387288 | 6.865579 |  |  | -0.0002851486 |  | 37.23478 | 34.6494
7717 | 2018-08-12 16:04 | 548549.6 | 2400.0009 | 17 | 53 | 3.270301 | -2.999999 | 2.410777 | 1.999922 | 9.387288 | 7.194228 |  |  | -0.0003480911 |  | 37.40109 | 34.65641
7718 | 2018-08-12 16:06 | 548669.6 | 2520.0007 | 17 | 53 | 3.228685 | -2.999835 | 2.410777 | 2.099914 | 9.387288 | 7.519251 |  |  | -0.0004377365 |  | 37.53716 | 34.6842
7719 | 2018-08-12 16:08 | 548789.6 | 2640.0005 | 17 | 53 | 3.164319 | -2.999806 | 2.410777 | 2.199908 | 9.387288 | 7.839281 |  |  | -0.0008640289 |  | 37.64162 | 34.65341
7720 | 2018-08-12 16:10 | 548909.6 | 2760.0013 | 17 | 53 | 2.989164 | -3.000002 | 2.410777 | 2.299897 | 9.387288 | 8.148121 |  |  | -0.001943588 |  | 38.00576 | 34.70161
7721 | 2018-08-12 16:12 | 549029.6 | 2880.0033 | 17 | 53 | 2.3468 | -3.000155 | 2.410777 | 2.399898 | 9.387288 | 8.427749 |  |  | -0.01859188 |  | 38.40684 | 34.7318
7722 | 2018-08-12 16:12 | 549041.5 | 2891.9121 | 17 | 53 | 1.999725 | -3.000187 | 2.410777 | 2.409825 | 9.387288 | 8.449592 |  |  | -0.0167231 |  | 38.43734 | 34.72508
7723 | 2018-08-12 16:12 | 549041.5 | 0.0054 | 18 | 54 | 1.996792 | -3.000395 | 0 | 2.249801e-06 | 0 | 4.493794e-06 |  |  | -0.01672023 |  | 38.43728 | 34.72515
7724 | 2018-08-12 16:14 | 549161.5 | 120.0009 | 14 | 54 | 3.262649 | 1.500027 | 0.04999507 | 1.750096e-05 | 0.1518586 | 3.494429e-05 |  |  | 0.002114296 |  | 38.0209 | 34.64093
7725 | 2018-08-12 16:16 | 549281.5 | 240.0005 | 14 | 54 | 3.435098 | 1.500019 | 0.09999089 | 1.750096e-05 | 0.3197631 | 3.494429e-05 |  |  | 0.001103401 |  | 37.27129 | 34.66229
7726 | 2018-08-12 16:18 | 549401.5 | 360.0024 | 14 | 54 | 3.524745 | 1.500015 | 0.1499916 | 1.750096e-05 | 0.4940355 | 3.494429e-05 |  |  | 0.0005292892 |  | 36.76048 | 34.72055
7727 | 2018-08-12 16:20 | 549521.5 | 480.0007 | 14 | 54 | 3.568659 | 1.500036 | 0.1999909 | 1.750096e-05 | 0.6715409 | 3.494429e-05 |  |  | 0.0001907349 |  | 36.5409 | 34.70411
7728 | 2018-08-12 16:22 | 549641.5 | 600.0035 | 14 | 54 | 3.587135 | 1.500032 | 0.2499876 | 1.750096e-05 | 0.8504357 | 3.494429e-05 |  |  | 0.0001564026 |  | 36.32607 | 34.68125
7729 | 2018-08-12 16:24 | 549761.5 | 720.0009 | 14 | 54 | 3.604533 | 1.500023 | 0.2999831 | 1.750096e-05 | 1.030213 | 3.494429e-05 |  |  | 0.0001192093 |  | 36.13751 | 34.6371
7730 | 2018-08-12 16:26 | 549881.5 | 840.0022 | 14 | 54 | 3.621564 | 1.50001 | 0.3499812 | 1.750096e-05 | 1.210859 | 3.494429e-05 |  |  | 0.0001239777 |  | 36.01874 | 34.78651
7731 | 2018-08-12 16:28 | 550001.5 | 960.0003 | 14 | 54 | 3.639386 | 1.500031 | 0.3999801 | 1.750096e-05 | 1.39237 | 3.494429e-05 |  |  | 0.0001869202 |  | 35.87234 | 34.68711
7732 | 2018-08-12 16:30 | 550121.5 | 1080.0012 | 14 | 54 | 3.660568 | 1.500044 | 0.4499749 | 1.750096e-05 | 1.574834 | 3.494429e-05 |  |  | 0.0001945496 |  | 35.78148 | 34.62034
7733 | 2018-08-12 16:32 | 550241.5 | 1200.0009 | 14 | 54 | 3.683171 | 1.50005 | 0.4999739 | 1.750096e-05 | 1.75843 | 3.494429e-05 |  |  | 0.0002183914 |  | 35.68214 | 34.70054
7734 | 2018-08-12 16:34 | 550361.5 | 1320.0009 | 14 | 54 | 3.704998 | 1.500034 | 0.549972 | 1.750096e-05 | 1.94313 | 3.494429e-05 |  |  | 0.0001344681 |  | 35.65274 | 34.73716
7735 | 2018-08-12 16:36 | 550481.5 | 1440.0016 | 14 | 54 | 3.723621 | 1.500021 | 0.5999672 | 1.750096e-05 | 2.128848 | 3.494429e-05 |  |  | 0.0001401901 |  | 35.49027 | 34.69206
7736 | 2018-08-12 16:38 | 550601.5 | 1560.0027 | 14 | 54 | 3.739141 | 1.500015 | 0.6499659 | 1.750096e-05 | 2.315425 | 3.494429e-05 |  |  | 0.0001335144 |  | 35.53803 | 34.70699
7737 | 2018-08-12 16:40 | 550721.5 | 1680.0001 | 14 | 54 | 3.751537 | 1.499969 | 0.6999602 | 1.750096e-05 | 2.502678 | 3.494429e-05 |  |  | 0.0001134872 |  | 35.75063 | 34.90712
7738 | 2018-08-12 16:42 | 550841.5 | 1800.002 | 14 | 54 | 3.763432 | 1.500013 | 0.7499546 | 1.750096e-05 | 2.69053 | 3.494429e-05 |  |  | 6.103515625e-05 |  | 35.87863 | 35.06573
7739 | 2018-08-12 16:44 | 550961.5 | 1920.0043 | 14 | 54 | 3.776206 | 1.500031 | 0.7999508 | 1.750096e-05 | 2.879003 | 3.494429e-05 |  |  | 0.0001735687 |  | 35.90121 | 35.20364
7740 | 2018-08-12 16:46 | 551081.5 | 2040.0007 | 14 | 54 | 3.790067 | 1.500029 | 0.8499497 | 1.750096e-05 | 3.068151 | 3.494429e-05 |  |  | 0.000125885 |  | 35.95038 | 35.28162
7741 | 2018-08-12 16:48 | 551201.5 | 2160.0019 | 14 | 54 | 3.805316 | 1.499998 | 0.8999485 | 1.750096e-05 | 3.258025 | 3.494429e-05 |  |  | 0.0001316071 |  | 35.94814 | 35.24712
7742 | 2018-08-12 16:50 | 551321.5 | 2280.0018 | 14 | 54 | 3.822041 | 1.500048 | 0.9499439 | 1.750096e-05 | 3.448686 | 3.494429e-05 |  |  | 0.0001325607 |  | 36.00939 | 35.12135
7743 | 2018-08-12 16:52 | 551441.5 | 2400.0012 | 14 | 54 | 3.840296 | 1.500071 | 0.9999424 | 1.750096e-05 | 3.640232 | 3.494429e-05 |  |  | 0.000166893 |  | 35.97881 | 34.99828
7744 | 2018-08-12 16:54 | 551561.5 | 2520.0005 | 14 | 54 | 3.859744 | 1.500027 | 1.049939 | 1.750096e-05 | 3.832716 | 3.494429e-05 |  |  | 0.0001831055 |  | 35.80712 | 34.89934
7745 | 2018-08-12 16:56 | 551681.5 | 2640.0023 | 14 | 54 | 3.879943 | 1.500044 | 1.099938 | 1.750096e-05 | 4.026202 | 3.494429e-05 |  |  | 0.0001602173 |  | 35.74486 | 34.66857
7746 | 2018-08-12 16:58 | 551801.5 | 2760.0045 | 14 | 54 | 3.900384 | 1.500011 | 1.149936 | 1.750096e-05 | 4.220703125 | 3.494429e-05 |  |  | 0.000161171 |  | 35.7735 | 34.64185
7747 | 2018-08-12 17:00 | 551921.5 | 2880.0011 | 14 | 54 | 3.92049 | 1.500021 | 1.199932 | 1.750096e-05 | 4.41621 | 3.494429e-05 |  |  | 0.0001802444 |  | 35.75967 | 34.63496
7748 | 2018-08-12 17:02 | 552041.5 | 3000 | 14 | 54 | 3.939602 | 1.500027 | 1.249931 | 1.750096e-05 | 4.612715 | 3.494429e-05 |  |  | 0.0001440048 |  | 35.8142 | 34.51434
7749 | 2018-08-12 17:04 | 552161.5 | 3120.0023 | 14 | 54 | 3.957408 | 1.500036 | 1.299927 | 1.750096e-05 | 4.810129 | 3.494429e-05 |  |  | 0.0001058578 |  | 35.87629 | 34.6235
7750 | 2018-08-12 17:06 | 552281.5 | 3240.0024 | 14 | 54 | 3.974077 | 1.500019 | 1.349926 | 1.750096e-05 | 5.008419 | 3.494429e-05 |  |  | 0.0001630783 |  | 35.88928 | 34.69129
7751 | 2018-08-12 17:08 | 552401.5 | 3360.0012 | 14 | 54 | 3.989882 | 1.500051 | 1.399924 | 1.750096e-05 | 5.207509 | 3.494429e-05 |  |  | 0.0001592636 |  | 35.89535 | 34.62872
7752 | 2018-08-12 17:10 | 552521.5 | 3480.0038 | 14 | 54 | 4.00521 | 1.500072 | 1.44992 | 1.750096e-05 | 5.407372 | 3.494429e-05 |  |  | 0.0001392365 |  | 35.92825 | 34.66668
7753 | 2018-08-12 17:12 | 552641.5 | 3600.0017 | 14 | 54 | 4.020336 | 1.499989 | 1.499913 | 1.750096e-05 | 5.607986 | 3.494429e-05 |  |  | 0.0001325607 |  | 35.89985 | 34.71058
7754 | 2018-08-12 17:14 | 552761.5 | 3720.003 | 14 | 54 | 4.03548 | 1.500019 | 1.54991 | 1.750096e-05 | 5.809367 | 3.494429e-05 |  |  | 0.0001335144 |  | 35.81527 | 34.63872
7755 | 2018-08-12 17:16 | 552881.5 | 3840.0016 | 14 | 54 | 4.050956 | 1.500021 | 1.599905 | 1.750096e-05 | 6.011507 | 3.494429e-05 |  |  | 0.0001468658 |  | 35.81307 | 34.68612
7756 | 2018-08-12 17:18 | 553001.5 | 3960.0014 | 14 | 54 | 4.067331 | 1.500048 | 1.649898 | 1.750096e-05 | 6.21443 | 3.494429e-05 |  |  | 0.0001583099 |  | 35.74739 | 34.73106
7757 | 2018-08-12 17:20 | 553121.5 | 4080.0044 | 14 | 54 | 4.085011 | 1.500019 | 1.699898 | 1.750096e-05 | 6.418234 | 3.494429e-05 |  |  | 0.0001344681 |  | 35.71879 | 34.61916
7758 | 2018-08-12 17:22 | 553241.5 | 4200.0005 | 14 | 54 | 4.10416 | 1.499987 | 1.749892 | 1.750096e-05 | 6.62293 | 3.494429e-05 |  |  | 0.0001955032 |  | 35.74038 | 34.76295
7759 | 2018-08-12 17:24 | 553361.5 | 4320.0005 | 14 | 54 | 4.124578 | 1.500042 | 1.799887 | 1.750096e-05 | 6.828623 | 3.494429e-05 |  |  | 0.0001525879 |  | 35.64129 | 34.69093
7760 | 2018-08-12 17:26 | 553481.5 | 4440.0044 | 14 | 54 | 4.145795 | 1.500051 | 1.849882 | 1.750096e-05 | 7.035365 | 3.494429e-05 |  |  | 0.0001544952 |  | 35.65135 | 34.58632
7761 | 2018-08-12 17:28 | 553601.5 | 4560.0007 | 14 | 54 | 4.166848 | 1.5 | 1.899881 | 1.750096e-05 | 7.243176 | 3.494429e-05 |  |  | 0.0001783371 |  | 35.65746 | 34.6564
7762 | 2018-08-12 17:30 | 553721.5 | 4680.0034 | 14 | 54 | 4.186597 | 1.500008 | 1.94988 | 1.750096e-05 | 7.452017 | 3.494429e-05 |  |  | 0.000169754 |  | 35.64959 | 34.67042
7763 | 2018-08-12 17:32 | 553814.9 | 4773.388 | 14 | 54 | 4.200005 | 1.500021 | 1.988786 | 1.750096e-05 | 7.615169 | 3.494429e-05 |  |  | 9.547279e-05 |  | 35.70344 | 34.60881
7764 | 2018-08-12 17:34 | 553934.9 | 120.0041 | 15 | 54 | 4.20054 | 1.350908 | 2.036143 | 1.750096e-05 | 7.814093 | 3.494429e-05 |  |  | 0 |  | 35.64812 | 34.68687
7765 | 2018-08-12 17:36 | 554054.9 | 240.0002 | 15 | 54 | 4.200474 | 1.256254 | 2.079499 | 1.750096e-05 | 7.996211 | 3.494429e-05 |  |  | -4.1008e-05 |  | 35.66092 | 34.65393
7766 | 2018-08-12 17:38 | 554174.9 | 360.0004 | 15 | 54 | 4.200482 | 1.17914 | 2.120062 | 1.750096e-05 | 8.166595 | 3.494429e-05 |  |  | -4.768372e-06 |  | 35.62019 | 34.67527
7767 | 2018-08-12 17:40 | 554294.9 | 480.001 | 15 | 54 | 4.20043 | 1.105614 | 2.158138 | 1.750096e-05 | 8.326532 | 3.494429e-05 |  |  | -2.861023e-05 |  | 35.57945 | 34.66034
7768 | 2018-08-12 17:42 | 554414.9 | 600.0007 | 15 | 54 | 4.20051 | 1.032011 | 2.193768 | 1.750096e-05 | 8.476194 | 3.494429e-05 |  |  | -2.479553e-05 |  | 35.57434 | 34.62134
7769 | 2018-08-12 17:44 | 554534.9 | 720.0016 | 15 | 54 | 4.200472 | 0.9561424 | 2.226914 | 1.750096e-05 | 8.615422 | 3.494429e-05 |  |  | -3.242493e-05 |  | 35.50295 | 34.68936
7770 | 2018-08-12 17:46 | 554654.9 | 840.0014 | 15 | 54 | 4.200458 | 0.8780365 | 2.257488 | 1.750096e-05 | 8.743848 | 3.494429e-05 |  |  | 3.814697e-06 |  | 35.42452 | 34.75613
7771 | 2018-08-12 17:48 | 554774.9 | 960.0011 | 15 | 54 | 4.200486 | 0.7980556 | 2.285427 | 1.750096e-05 | 8.861206 | 3.494429e-05 |  |  | 1.525879e-05 |  | 35.35489 | 34.6357
7772 | 2018-08-12 17:50 | 554894.9 | 1080.0029 | 15 | 54 | 4.200483 | 0.7174168 | 2.310685 | 1.750096e-05 | 8.967302 | 3.494429e-05 |  |  | 4.768372e-06 |  | 35.28739 | 34.68179
7773 | 2018-08-12 17:52 | 555014.9 | 1200.0036 | 15 | 54 | 4.200452 | 0.6374855 | 2.33326 | 1.750096e-05 | 9.062128 | 3.494429e-05 |  |  | 9.536743e-06 |  | 35.22385 | 34.6528
7774 | 2018-08-12 17:54 | 555134.9 | 1320.0024 | 15 | 54 | 4.200469 | 0.5609398 | 2.353223 | 1.750096e-05 | 9.14598 | 3.494429e-05 |  |  | -7.629395e-06 |  | 35.13265 | 34.65071
7775 | 2018-08-12 17:56 | 555254.9 | 1440.0016 | 15 | 54 | 4.200458 | 0.4889259 | 2.370701 | 1.750096e-05 | 9.219398 | 3.494429e-05 |  |  | 2.861023e-06 |  | 35.27116 | 34.74184
7776 | 2018-08-12 17:58 | 555374.9 | 1560.0009 | 15 | 54 | 4.200478 | 0.4230881 | 2.385877 | 1.750096e-05 | 9.283146 | 3.494429e-05 |  |  | 4.386902e-05 |  | 35.50935 | 35.09407
7777 | 2018-08-12 18:00 | 555494.9 | 1680.0036 | 15 | 54 | 4.20044 | 0.3643398 | 2.398977 | 1.750096e-05 | 9.338171 | 3.494429e-05 |  |  | -3.528595e-05 |  | 35.43168 | 35.07464
7778 | 2018-08-12 18:02 | 555614.9 | 1800.0028 | 15 | 54 | 4.200448 | 0.3124237 | 2.410239 | 1.750096e-05 | 9.385476 | 3.494429e-05 |  |  | -4.1008e-05 |  | 35.36156 | 35.22356
7779 | 2018-08-12 18:02 | 555614.9 | 1800.0074 | 15 | 54 | 4.200439 | 0.312418 | 2.410239 | 1.750096e-05 | 9.385476 | 3.494429e-05 |  |  | -4.100748e-05 |  | 35.36155 | 35.22352
7780 | 2018-08-12 18:12 | 556215 | 600.0019 | 16 | 54 | 4.156559 | 0 | 2.410239 | 1.750096e-05 | 9.385476 | 3.494429e-05 |  |  | 2.670288e-05 |  | 34.58763 | 34.67469
7781 | 2018-08-12 18:12 | 556215 | 600.0066 | 16 | 54 | 4.156565 | 0 | 2.410239 | 1.750096e-05 | 9.385476 | 3.494429e-05 |  |  | 2.669489e-05 |  | 34.58764 | 34.67467
7782 | 2018-08-12 18:14 | 556335 | 120.001 | 17 | 54 | 3.864333 | -3.000108 | 2.410239 | 0.1000061 | 9.385476 | 0.3880537 |  |  | -0.0001773834 |  | 34.95133 | 34.59681
7783 | 2018-08-12 18:16 | 556455 | 240.0025 | 17 | 54 | 3.848409 | -3.000116 | 2.410239 | 0.2000095 | 9.385476 | 0.7736811 |  |  | -0.0001344681 |  | 35.38055 | 34.71654
7784 | 2018-08-12 18:18 | 556575 | 360.0011 | 17 | 54 | 3.830646 | -3.000122 | 2.410239 | 0.3000015 | 9.385476 | 1.157649 |  |  | -0.0001382828 |  | 35.69291 | 34.62896
7785 | 2018-08-12 18:20 | 556695 | 480.0019 | 17 | 54 | 3.806022 | -3.000118 | 2.410239 | 0.3999971 | 9.385476 | 1.539533 |  |  | -0.0002222061 |  | 35.99047 | 34.62397
7786 | 2018-08-12 18:22 | 556815 | 600.001 | 17 | 54 | 3.773811 | -3.000106 | 2.410239 | 0.4999959 | 9.385476 | 1.918573 |  |  | -0.000289917 |  | 36.25642 | 34.67764
7787 | 2018-08-12 18:24 | 556935 | 720.0013 | 17 | 54 | 3.737785 | -3.00017 | 2.410239 | 0.5999954 | 9.385476 | 2.29416 |  |  | -0.0002946854 |  | 36.4515 | 34.66122
7788 | 2018-08-12 18:26 | 557055 | 840.0027 | 17 | 54 | 3.703195 | -3.00012 | 2.410239 | 0.6999958 | 9.385476 | 2.666183 |  |  | -0.0002641678 |  | 36.59618 | 34.6205
7789 | 2018-08-12 18:28 | 557175 | 960.0018 | 17 | 54 | 3.671952 | -3.000172 | 2.410239 | 0.7999988 | 9.385476 | 3.034927 |  |  | -0.0002670288 |  | 36.69323 | 34.7164
7790 | 2018-08-12 18:30 | 557295 | 1080.0002 | 17 | 54 | 3.642161 | -3.000124 | 2.410239 | 0.8999885 | 9.385476 | 3.400598 |  |  | -0.0002326965 |  | 36.71324 | 34.71292
7791 | 2018-08-12 18:32 | 557415 | 1200.0038 | 17 | 54 | 3.610554 | -3.000143 | 2.410239 | 0.9999922 | 9.385476 | 3.763274 |  |  | -0.0003128052 |  | 36.78605 | 34.68574
7792 | 2018-08-12 18:34 | 557535 | 1320.0035 | 17 | 54 | 3.575231 | -3.000157 | 2.410239 | 1.099986 | 9.385476 | 4.122577 |  |  | -0.0002813339 |  | 36.86404 | 34.63906
7793 | 2018-08-12 18:36 | 557655 | 1440.0003 | 17 | 54 | 3.536254 | -3.000139 | 2.410239 | 1.199987 | 9.385476 | 4.478179 |  |  | -0.0003490448 |  | 36.8865 | 34.72472
7794 | 2018-08-12 18:38 | 557775 | 1560.0002 | 17 | 54 | 3.495427 | -2.999842 | 2.410239 | 1.299981 | 9.385476 | 4.82975 |  |  | -0.0002918243 |  | 36.89139 | 34.77195
7795 | 2018-08-12 18:40 | 557895 | 1680.0032 | 17 | 54 | 3.455964 | -3.00018 | 2.410239 | 1.399981 | 9.385476 | 5.177295 |  |  | -0.000374794 |  | 36.86442 | 34.73048
7796 | 2018-08-12 18:42 | 558015 | 1800.0011 | 17 | 54 | 3.420889 | -2.999827 | 2.410239 | 1.499971 | 9.385476 | 5.521065 |  |  | -0.0002679825 |  | 36.75194 | 34.63778
7797 | 2018-08-12 18:44 | 558135 | 1920 | 17 | 54 | 3.390118 | -3.000176 | 2.410239 | 1.599967 | 9.385476 | 5.861576 |  |  | -0.000244140625 |  | 36.7996 | 34.6195
7798 | 2018-08-12 18:46 | 558255 | 2040.0021 | 17 | 54 | 3.361894 | -2.999812 | 2.410239 | 1.699956 | 9.385476 | 6.199128 |  |  | -0.0002374649 |  | 36.93671 | 34.68721
7799 | 2018-08-12 18:48 | 558375 | 2160.0011 | 17 | 54 | 3.333659 | -2.999831 | 2.410239 | 1.79995 | 9.385476 | 6.533898 |  |  | -0.0002384186 |  | 37.01678 | 34.65336
7800 | 2018-08-12 18:50 | 558495 | 2280.0027 | 17 | 54 | 3.302839 | -2.999831 | 2.410239 | 1.899942 | 9.385476 | 6.865715 |  |  | -0.0002393723 |  | 37.39097 | 34.7985
7801 | 2018-08-12 18:52 | 558615 | 2400.0002 | 17 | 54 | 3.270396 | -3.000176 | 2.410239 | 1.999939 | 9.385476 | 7.194403 |  |  | -0.0003013611 |  | 37.69632 | 34.9664
7802 | 2018-08-12 18:54 | 558735 | 2520.0005 | 17 | 54 | 3.228693 | -3.000152 | 2.410239 | 2.09993 | 9.385476 | 7.519425 |  |  | -0.0004062653 |  | 37.92838 | 35.07385
7803 | 2018-08-12 18:56 | 558855 | 2640.0046 | 17 | 54 | 3.16407 | -3.000122 | 2.410239 | 2.199929 | 9.385476 | 7.839464 |  |  | -0.0009307861 |  | 38.08387 | 35.18351
7804 | 2018-08-12 18:58 | 558975 | 2760 | 17 | 54 | 2.988393 | -3.000147 | 2.410239 | 2.299925 | 9.385476 | 8.148276 |  |  | -0.002044678 |  | 38.42677 | 35.32206
7805 | 2018-08-12 19:00 | 559095 | 2880.0017 | 17 | 54 | 2.33853 | -3.000143 | 2.410239 | 2.399931 | 9.385476 | 8.427691 |  |  | -0.01893806 |  | 38.75916 | 35.30363
7806 | 2018-08-12 19:00 | 559106.5 | 2891.4731 | 17 | 54 | 1.999675 | -3.000154 | 2.410239 | 2.409484 | 9.385476 | 8.448661 |  |  | -0.0171011 |  | 38.81039 | 35.26283
7807 | 2018-08-12 19:00 | 559106.6 | 0.0056 | 18 | 55 | 1.996889 | -3.000095 | 0 | 1.917014e-06 | 0 | 3.828906e-06 |  |  | -0.01709815 |  | 38.81032 | 35.26153
7808 | 2018-08-12 19:02 | 559226.6 | 120.0023 | 14 | 55 | 3.262515 | 1.500029 | 0.04999364 | 2.133481e-05 | 0.1518477 | 4.260035e-05 |  |  | 0.002121925 |  | 38.3475 | 35.22821
7809 | 2018-08-12 19:04 | 559346.6 | 240.0007 | 14 | 55 | 3.434973 | 1.499979 | 0.09998783 | 2.133481e-05 | 0.3197403 | 4.260035e-05 |  |  | 0.001030922 |  | 37.43734 | 35.06471
7810 | 2018-08-12 19:06 | 559466.6 | 360.0001 | 14 | 55 | 3.524595 | 1.499973 | 0.1499819 | 2.133481e-05 | 0.4939832 | 4.260035e-05 |  |  | 0.0005626678 |  | 36.78883 | 34.96093
7811 | 2018-08-12 19:08 | 559586.6 | 480.0022 | 14 | 55 | 3.568512 | 1.5 | 0.19998 | 2.133481e-05 | 0.6714776 | 4.260035e-05 |  |  | 0.0001850128 |  | 36.37866 | 34.66227
7812 | 2018-08-12 19:10 | 559706.6 | 600.0011 | 14 | 55 | 3.586997 | 1.500008 | 0.2499727 | 2.133481e-05 | 0.8503521 | 4.260035e-05 |  |  | 0.0002012253 |  | 36.13671 | 34.55745
7813 | 2018-08-12 19:12 | 559826.6 | 720.0002 | 14 | 55 | 3.604391 | 1.499943 | 0.2999692 | 2.133481e-05 | 1.030126 | 4.260035e-05 |  |  | 0.0001153946 |  | 36.02966 | 34.62463
7814 | 2018-08-12 19:14 | 559946.6 | 840.0017 | 14 | 55 | 3.621454 | 1.500011 | 0.3499651 | 2.133481e-05 | 1.210758 | 4.260035e-05 |  |  | 0.0001745224 |  | 35.81303 | 34.56452
7815 | 2018-08-12 19:16 | 560066.6 | 960.0014 | 14 | 55 | 3.639227 | 1.500008 | 0.3999601 | 2.133481e-05 | 1.392248 | 4.260035e-05 |  |  | 0.0001649857 |  | 35.75883 | 34.6177
7816 | 2018-08-12 19:18 | 560186.6 | 1080.003 | 14 | 55 | 3.660446 | 1.500011 | 0.4499593 | 2.133481e-05 | 1.574721 | 4.260035e-05 |  |  | 0.0001859665 |  | 35.66811 | 34.56409
7817 | 2018-08-12 19:20 | 560306.6 | 1200.0019 | 14 | 55 | 3.683012 | 1.499992 | 0.4999556 | 2.133481e-05 | 1.758301 | 4.260035e-05 |  |  | 0.0001773834 |  | 35.51794 | 34.63616
7818 | 2018-08-12 19:22 | 560426.6 | 1320.0009 | 14 | 55 | 3.704894 | 1.49999 | 0.5499519 | 2.133481e-05 | 1.942988 | 4.260035e-05 |  |  | 0.0002117157 |  | 35.46718 | 34.58575
7819 | 2018-08-12 19:24 | 560546.6 | 1440.0008 | 14 | 55 | 3.723519 | 1.500031 | 0.5999493 | 2.133481e-05 | 2.128709 | 4.260035e-05 |  |  | 0.0001039505 |  | 35.46304 | 34.60197
7820 | 2018-08-12 19:26 | 560666.6 | 1560.0008 | 14 | 55 | 3.739072 | 1.500021 | 0.6499462 | 2.133481e-05 | 2.315275 | 4.260035e-05 |  |  | 8.869171e-05 |  | 35.39727 | 34.6452
7821 | 2018-08-12 19:28 | 560786.6 | 1680.0027 | 14 | 55 | 3.751482 | 1.500025 | 0.699942 | 2.133481e-05 | 2.502531 | 4.260035e-05 |  |  | 0.0001039505 |  | 35.4212 | 34.65542
7822 | 2018-08-12 19:30 | 560906.6 | 1800.0029 | 14 | 55 | 3.763438 | 1.500023 | 0.7499418 | 2.133481e-05 | 2.690401 | 4.260035e-05 |  |  | 0.0001497269 |  | 35.4087 | 34.60041
7823 | 2018-08-12 19:32 | 561026.6 | 1920.0026 | 14 | 55 | 3.776172 | 1.500031 | 0.7999392 | 2.133481e-05 | 2.878877 | 4.260035e-05 |  |  | 0.0001192093 |  | 35.44182 | 34.65605
7824 | 2018-08-12 19:34 | 561146.6 | 2040.0013 | 14 | 55 | 3.7901 | 1.500013 | 0.8499358 | 2.133481e-05 | 3.068014 | 4.260035e-05 |  |  | 0.0001182556 |  | 35.51146 | 34.64684
7825 | 2018-08-12 19:36 | 561266.6 | 2160.0014 | 14 | 55 | 3.805302 | 1.500019 | 0.8999304 | 2.133481e-05 | 3.257872 | 4.260035e-05 |  |  | 0.0001373291 |  | 35.58625 | 34.67785
7826 | 2018-08-12 19:38 | 561386.6 | 2280.0015 | 14 | 55 | 3.822067 | 1.500023 | 0.9499249 | 2.133481e-05 | 3.44853 | 4.260035e-05 |  |  | 0.0001764297 |  | 35.60781 | 34.71684
7827 | 2018-08-12 19:40 | 561506.6 | 2400.0039 | 14 | 55 | 3.840312 | 1.500004 | 0.9999226 | 2.133481e-05 | 3.640075 | 4.260035e-05 |  |  | 0.0001411438 |  | 35.67443 | 34.71346
7828 | 2018-08-12 19:42 | 561626.6 | 2520.0006 | 14 | 55 | 3.859766 | 1.499989 | 1.049915 | 2.133481e-05 | 3.832544 | 4.260035e-05 |  |  | 0.0001621246 |  | 35.6942 | 34.55215
7829 | 2018-08-12 19:44 | 561746.6 | 2640.0016 | 14 | 55 | 3.880067 | 1.500013 | 1.099914 | 2.133481e-05 | 4.026031 | 4.260035e-05 |  |  | 0.0001926422 |  | 35.83796 | 34.7369
7830 | 2018-08-12 19:46 | 561866.6 | 2760.0021 | 14 | 55 | 3.900451 | 1.50001 | 1.149911 | 2.133481e-05 | 4.220534 | 4.260035e-05 |  |  | 0.0001440048 |  | 35.92672 | 34.67925
7831 | 2018-08-12 19:48 | 561986.6 | 2880.0006 | 14 | 55 | 3.920557 | 1.500029 | 1.199908 | 2.133481e-05 | 4.416049 | 4.260035e-05 |  |  | 0.0001773834 |  | 35.91489 | 34.67894
7832 | 2018-08-12 19:50 | 562106.6 | 3000.0019 | 14 | 55 | 3.939673 | 1.500027 | 1.249906 | 2.133481e-05 | 4.612554 | 4.260035e-05 |  |  | 0.0001907349 |  | 35.89063 | 34.70059
7833 | 2018-08-12 19:52 | 562226.6 | 3120.0006 | 14 | 55 | 3.957489 | 1.500015 | 1.299903 | 2.133481e-05 | 4.809976 | 4.260035e-05 |  |  | 0.000120163 |  | 35.99 | 34.79573
7834 | 2018-08-12 19:54 | 562346.6 | 3240.0018 | 14 | 55 | 3.974139 | 1.500057 | 1.349902 | 2.133481e-05 | 5.008266 | 4.260035e-05 |  |  | 0.0001373291 |  | 35.99065 | 34.67742
7835 | 2018-08-12 19:56 | 562466.6 | 3360.0017 | 14 | 55 | 3.989959 | 1.500036 | 1.399899 | 2.133481e-05 | 5.20736 | 4.260035e-05 |  |  | 0.0001354218 |  | 36.02746 | 34.69481
7836 | 2018-08-12 19:58 | 562586.6 | 3480.0029 | 14 | 55 | 4.005251 | 1.50001 | 1.449893 | 2.133481e-05 | 5.407218 | 4.260035e-05 |  |  | 0.0001335144 |  | 35.95365 | 34.69665
7837 | 2018-08-12 20:00 | 562706.6 | 3600.0025 | 14 | 55 | 4.020406 | 1.500071 | 1.499894 | 2.133481e-05 | 5.607863 | 4.260035e-05 |  |  | 0.0001163483 |  | 35.9649 | 34.73019
7838 | 2018-08-12 20:02 | 562826.6 | 3720.0022 | 14 | 55 | 4.035555 | 1.500046 | 1.549893 | 2.133481e-05 | 5.809258 | 4.260035e-05 |  |  | 0.000161171 |  | 35.87505 | 34.69608
7839 | 2018-08-12 20:04 | 562946.6 | 3840.0012 | 14 | 55 | 4.051004 | 1.500023 | 1.599889 | 2.133481e-05 | 6.011404 | 4.260035e-05 |  |  | 0.0001506805 |  | 35.862 | 34.69396
7840 | 2018-08-12 20:06 | 563066.6 | 3960.0028 | 14 | 55 | 4.067383 | 1.500032 | 1.649887 | 2.133481e-05 | 6.21435 | 4.260035e-05 |  |  | 0.000161171 |  | 35.83921 | 34.70678
7841 | 2018-08-12 20:08 | 563186.6 | 4080.002 | 14 | 55 | 4.085085 | 1.500013 | 1.699885 | 2.133481e-05 | 6.418148 | 4.260035e-05 |  |  | 0.0002202988 |  | 35.8162 | 34.72723
7842 | 2018-08-12 20:10 | 563306.6 | 4200.0013 | 14 | 55 | 4.104214 | 1.499989 | 1.749884 | 2.133481e-05 | 6.622871 | 4.260035e-05 |  |  | 0.0001735687 |  | 35.77337 | 34.66809
7843 | 2018-08-12 20:12 | 563426.6 | 4320.0004 | 14 | 55 | 4.124672 | 1.500006 | 1.79988 | 2.133481e-05 | 6.82857 | 4.260035e-05 |  |  | 0.0001955032 |  | 35.78744 | 34.65528
7844 | 2018-08-12 20:14 | 563546.6 | 4440.0002 | 14 | 55 | 4.145859 | 1.500013 | 1.849876 | 2.133481e-05 | 7.035315 | 4.260035e-05 |  |  | 0.0001840591 |  | 35.74211 | 34.67757
7845 | 2018-08-12 20:16 | 563666.6 | 4560.0031 | 14 | 55 | 4.166898 | 1.500021 | 1.899871 | 2.133481e-05 | 7.243119 | 4.260035e-05 |  |  | 0.0001535416 |  | 35.70931 | 34.73885
7846 | 2018-08-12 20:18 | 563786.6 | 4680.0011 | 14 | 55 | 4.186675 | 1.499987 | 1.949864 | 2.133481e-05 | 7.451933 | 4.260035e-05 |  |  | 0.0001859665 |  | 35.77155 | 34.73094
7847 | 2018-08-12 20:20 | 563879.7 | 4773.1034 | 14 | 55 | 4.200009 | 1.500032 | 1.988651 | 2.133481e-05 | 7.614588 | 4.260035e-05 |  |  | 9.84801e-05 |  | 35.89981 | 34.79884
7848 | 2018-08-12 20:22 | 563999.7 | 120.0015 | 15 | 55 | 4.200476 | 1.350813 | 2.036001 | 2.133481e-05 | 7.813484 | 4.260035e-05 |  |  | -1.430511e-05 |  | 36.01477 | 35.12242
7849 | 2018-08-12 20:24 | 564119.7 | 240.0009 | 15 | 55 | 4.200479 | 1.256201 | 2.079362 | 2.133481e-05 | 7.995622 | 4.260035e-05 |  |  | -1.049042e-05 |  | 35.99904 | 35.1945
7850 | 2018-08-12 20:26 | 564239.7 | 360.0018 | 15 | 55 | 4.200462 | 1.178875 | 2.119923 | 2.133481e-05 | 8.165996 | 4.260035e-05 |  |  | 2.670288e-05 |  | 35.95411 | 35.20544
7851 | 2018-08-12 20:28 | 564359.7 | 480.0052 | 15 | 55 | 4.200486 | 1.105652 | 2.157994 | 2.133481e-05 | 8.325912 | 4.260035e-05 |  |  | -1.621246e-05 |  | 35.93928 | 35.21185
7852 | 2018-08-12 20:30 | 564479.7 | 600.0023 | 15 | 55 | 4.200466 | 1.031975 | 2.193623 | 2.133481e-05 | 8.475573 | 4.260035e-05 |  |  | -4.863739e-05 |  | 35.89833 | 35.28595
7853 | 2018-08-12 20:32 | 564599.7 | 720.0028 | 15 | 55 | 4.200467 | 0.9561501 | 2.226766 | 2.133481e-05 | 8.614787 | 4.260035e-05 |  |  | -4.577637e-05 |  | 35.66238 | 35.15681
7854 | 2018-08-12 20:34 | 564719.7 | 840.0008 | 15 | 55 | 4.20049 | 0.8782368 | 2.257346 | 2.133481e-05 | 8.743237 | 4.260035e-05 |  |  | -2.479553e-05 |  | 35.41801 | 35.00867
7855 | 2018-08-12 20:36 | 564839.7 | 960.0035 | 15 | 55 | 4.200516 | 0.7981834 | 2.285289 | 2.133481e-05 | 8.860612 | 4.260035e-05 |  |  | 2.95639e-05 |  | 35.28158 | 34.80729
7856 | 2018-08-12 20:38 | 564959.7 | 1080.0025 | 15 | 55 | 4.200462 | 0.7176342 | 2.31055 | 2.133481e-05 | 8.966722 | 4.260035e-05 |  |  | 3.433228e-05 |  | 35.20929 | 34.61627
7857 | 2018-08-12 20:40 | 565079.7 | 1200.0028 | 15 | 55 | 4.200473 | 0.6379852 | 2.333136 | 2.133481e-05 | 9.061592 | 4.260035e-05 |  |  | -8.583069e-06 |  | 35.09535 | 34.68637
7858 | 2018-08-12 20:42 | 565199.7 | 1320.0018 | 15 | 55 | 4.200485 | 0.5612431 | 2.353111 | 2.133481e-05 | 9.145498 | 4.260035e-05 |  |  | -3.147125e-05 |  | 35.02818 | 34.57002
7859 | 2018-08-12 20:44 | 565319.7 | 1440.0016 | 15 | 55 | 4.200418 | 0.4891777 | 2.370602 | 2.133481e-05 | 9.218969 | 4.260035e-05 |  |  | -5.149841e-05 |  | 34.98959 | 34.62066
7860 | 2018-08-12 20:46 | 565439.7 | 1560.0005 | 15 | 55 | 4.200465 | 0.4233952 | 2.385792 | 2.133481e-05 | 9.282773 | 4.260035e-05 |  |  | 4.959106e-05 |  | 34.93077 | 34.49302
7861 | 2018-08-12 20:48 | 565559.7 | 1680.0012 | 15 | 55 | 4.200472 | 0.3642864 | 2.3989 | 2.133481e-05 | 9.337832 | 4.260035e-05 |  |  | 1.716614e-05 |  | 34.93198 | 34.59439
7862 | 2018-08-12 20:50 | 565679.7 | 1800.0037 | 15 | 55 | 4.20044 | 0.312252 | 2.410159 | 2.133481e-05 | 9.385126 | 4.260035e-05 |  |  | 2.861023e-06 |  | 34.90378 | 34.59944
7863 | 2018-08-12 20:50 | 565679.7 | 1800.0088 | 15 | 55 | 4.200446 | 0.3122482 | 2.41016 | 2.133481e-05 | 9.385131 | 4.260035e-05 |  |  | 2.859922e-06 |  | 34.90378 | 34.59938
7864 | 2018-08-12 21:00 | 566279.8 | 600.0014 | 16 | 55 | 4.156621 | 0 | 2.410161 | 2.133481e-05 | 9.385135 | 4.260035e-05 |  |  | -0.0001266657 |  | 34.72293 | 34.66419
7865 | 2018-08-12 21:02 | 566399.9 | 120.0008 | 17 | 55 | 3.864415 | -3.000139 | 2.410161 | 0.1000134 | 9.385135 | 0.3880835 |  |  | -0.0001525879 |  | 35.03349 | 34.69643
7866 | 2018-08-12 21:04 | 566519.9 | 240.0033 | 17 | 55 | 3.848552 | -3.000131 | 2.410161 | 0.2000068 | 9.385135 | 0.7736815 |  |  | -0.0001249313 |  | 35.40137 | 34.6409
7867 | 2018-08-12 21:06 | 566639.9 | 360.003 | 17 | 55 | 3.830752 | -3.000143 | 2.410161 | 0.3000073 | 9.385135 | 1.157693 |  |  | -0.000169754 |  | 35.74103 | 34.73569
7868 | 2018-08-12 21:08 | 566759.9 | 480.0034 | 17 | 55 | 3.806116 | -3.000143 | 2.410161 | 0.4000066 | 9.385135 | 1.5396 |  |  | -0.0002651215 |  | 36.0382 | 34.70639
7869 | 2018-08-12 21:10 | 566879.9 | 600.0032 | 17 | 55 | 3.773948 | -3.000182 | 2.410161 | 0.500011 | 9.385135 | 1.918672 |  |  | -0.0002880096 |  | 36.37229 | 34.74817
7870 | 2018-08-12 21:12 | 566999.9 | 720.0038 | 17 | 55 | 3.737962 | -2.999823 | 2.410161 | 0.6000059 | 9.385135 | 2.294254 |  |  | -0.0002698898 |  | 36.53012 | 34.73719
7871 | 2018-08-12 21:14 | 567119.9 | 840.0004 | 17 | 55 | 3.703356 | -2.999814 | 2.410161 | 0.6999973 | 9.385135 | 2.666258 |  |  | -0.0003042221 |  | 36.67215 | 34.68597
7872 | 2018-08-12 21:16 | 567239.9 | 960.001 | 17 | 55 | 3.672075 | -3.000178 | 2.410161 | 0.7999954 | 9.385135 | 3.034998 |  |  | -0.0002889633 |  | 36.75224 | 34.79268
7873 | 2018-08-12 21:18 | 567359.9 | 1080.0008 | 17 | 55 | 3.6423 | -2.999842 | 2.410161 | 0.8999834 | 9.385135 | 3.400677 |  |  | -0.0002841949 |  | 36.83964 | 34.74179
7874 | 2018-08-12 21:20 | 567479.9 | 1200.0021 | 17 | 55 | 3.610795 | -2.999837 | 2.410161 | 0.9999771 | 9.385135 | 3.763335 |  |  | -0.0002832413 |  | 36.86304 | 34.68231
7875 | 2018-08-12 21:22 | 567599.9 | 1320.0013 | 17 | 55 | 3.575454 | -2.999847 | 2.410161 | 1.099965 | 9.385135 | 4.122637 |  |  | -0.0002822876 |  | 36.86548 | 34.68599
7876 | 2018-08-12 21:24 | 567719.9 | 1440.0005 | 17 | 55 | 3.536541 | -2.999829 | 2.410161 | 1.199958 | 9.385135 | 4.478237 |  |  | -0.0003433228 |  | 36.90528 | 34.65215
7877 | 2018-08-12 21:26 | 567839.9 | 1560.001 | 17 | 55 | 3.495688 | -3.000004 | 2.410161 | 1.299944 | 9.385135 | 4.829802 |  |  | -0.0003700256 |  | 36.77761 | 34.65705
7878 | 2018-08-12 21:28 | 567959.9 | 1680.0039 | 17 | 55 | 3.456278 | -2.999886 | 2.410161 | 1.399936 | 9.385135 | 5.177343 |  |  | -0.0003108978 |  | 36.79312 | 34.71257
7879 | 2018-08-12 21:30 | 568079.9 | 1800.0022 | 17 | 55 | 3.421054 | -2.999833 | 2.410161 | 1.499928 | 9.385135 | 5.521142 |  |  | -0.0003223419 |  | 36.81797 | 34.79768
7880 | 2018-08-12 21:32 | 568199.9 | 1920.0028 | 17 | 55 | 3.390283 | -2.999808 | 2.410161 | 1.599912 | 9.385135 | 5.861625 |  |  | -0.0002613068 |  | 36.80651 | 34.69703
7881 | 2018-08-12 21:34 | 568319.9 | 2040.0004 | 17 | 55 | 3.362053 | -2.999852 | 2.410161 | 1.6999 | 9.385135 | 6.199191 |  |  | -0.0002317429 |  | 36.90483 | 34.70652
7882 | 2018-08-12 21:36 | 568439.9 | 2160.0023 | 17 | 55 | 3.333788 | -2.999875 | 2.410161 | 1.799887 | 9.385135 | 6.533952 |  |  | -0.0002632141 |  | 36.9985 | 34.75443
7883 | 2018-08-12 21:38 | 568559.9 | 2280.0022 | 17 | 55 | 3.30298 | -2.999842 | 2.410161 | 1.899872 | 9.385135 | 6.865757 |  |  | -0.0002651215 |  | 37.42144 | 34.76873
7884 | 2018-08-12 21:40 | 568679.9 | 2400.0021 | 17 | 55 | 3.270541 | -2.999872 | 2.410161 | 1.999857 | 9.385135 | 7.19442 |  |  | -0.0003328323 |  | 37.74027 | 34.89697
7885 | 2018-08-12 21:42 | 568799.9 | 2520.0018 | 17 | 55 | 3.228845 | -3.000205 | 2.410161 | 2.099839 | 9.385135 | 7.519433 |  |  | -0.0004482269 |  | 37.92587 | 35.11789
7886 | 2018-08-12 21:44 | 568919.9 | 2640.0009 | 17 | 55 | 3.16431 | -3.000166 | 2.410161 | 2.199833 | 9.385135 | 7.839476 |  |  | -0.0008401871 |  | 38.05759 | 35.20575
7887 | 2018-08-12 21:46 | 569039.9 | 2760.0012 | 17 | 55 | 2.988648 | -3.000157 | 2.410161 | 2.299833 | 9.385135 | 8.148323 |  |  | -0.002066612 |  | 38.39062 | 35.17318
7888 | 2018-08-12 21:48 | 569159.9 | 2880.0025 | 17 | 55 | 2.338585 | -3.000122 | 2.410161 | 2.399836 | 9.385135 | 8.427749 |  |  | -0.01900482 |  | 38.79196 | 35.19758
7889 | 2018-08-12 21:48 | 569171.3 | 2891.4668 | 17 | 55 | 1.999503 | -3.000112 | 2.410161 | 2.40939 | 9.385135 | 8.44872 |  |  | -0.01716476 |  | 38.87604 | 35.17495
7890 | 2018-08-12 21:48 | 569171.4 | 0.0033 | 18 | 56 | 1.997154 | -3.000035 | 0 | 2.000023e-06 | 0 | 3.994353e-06 |  |  | -0.01716218 |  | 38.87597 | 35.17495
7891 | 2018-08-12 21:50 | 569291.4 | 120.0011 | 14 | 56 | 3.262456 | 1.499954 | 0.04999719 | 1.558454e-05 | 0.1518542 | 3.111844e-05 |  |  | 0.002101898 |  | 38.3413 | 35.10709
7892 | 2018-08-12 21:52 | 569411.4 | 240.0012 | 14 | 56 | 3.434957 | 1.500021 | 0.09999087 | 1.558454e-05 | 0.3197441 | 3.111844e-05 |  |  | 0.001031876 |  | 37.6149 | 35.13307
7893 | 2018-08-12 21:54 | 569531.4 | 360.0003 | 14 | 56 | 3.524626 | 1.500061 | 0.1499879 | 1.558454e-05 | 0.4939972 | 3.111844e-05 |  |  | 0.0005216599 |  | 37.17063 | 35.17922
7894 | 2018-08-12 21:56 | 569651.4 | 480.0018 | 14 | 56 | 3.568536 | 1.500032 | 0.1999876 | 1.558454e-05 | 0.6714975 | 3.111844e-05 |  |  | 0.0001888275 |  | 36.8102 | 35.15701
7895 | 2018-08-12 21:58 | 569771.4 | 600.0028 | 14 | 56 | 3.586965 | 1.500029 | 0.2499869 | 1.558454e-05 | 0.8503947 | 3.111844e-05 |  |  | 0.0001363754 |  | 36.52464 | 35.02713
7896 | 2018-08-12 22:00 | 569891.4 | 720.0017 | 14 | 56 | 3.604378 | 1.500051 | 0.2999835 | 1.558454e-05 | 1.030169 | 3.111844e-05 |  |  | 0.0001430511 |  | 36.10214 | 34.85942
7897 | 2018-08-12 22:02 | 570011.4 | 840.0023 | 14 | 56 | 3.621403 | 1.500048 | 0.3499782 | 1.558454e-05 | 1.210795 | 3.111844e-05 |  |  | 0.0001277924 |  | 35.92031 | 34.65746
7898 | 2018-08-12 22:04 | 570131.4 | 960.0013 | 14 | 56 | 3.63921 | 1.500051 | 0.3999715 | 1.558454e-05 | 1.392277 | 3.111844e-05 |  |  | 0.00020504 |  | 35.71286 | 34.65659
7899 | 2018-08-12 22:06 | 570251.4 | 1080.0011 | 14 | 56 | 3.660417 | 1.500029 | 0.4499677 | 1.558454e-05 | 1.574738 | 3.111844e-05 |  |  | 0.0001592636 |  | 35.61964 | 34.54233
7900 | 2018-08-12 22:08 | 570371.4 | 1200.0035 | 14 | 56 | 3.683018 | 1.500027 | 0.4999644 | 1.558454e-05 | 1.758318 | 3.111844e-05 |  |  | 0.0001754761 |  | 35.48218 | 34.55448
7901 | 2018-08-12 22:10 | 570491.4 | 1320.0016 | 14 | 56 | 3.70489 | 1.500027 | 0.5499621 | 1.558454e-05 | 1.943008 | 3.111844e-05 |  |  | 0.0001802444 |  | 35.47679 | 34.5899
7902 | 2018-08-12 22:12 | 570611.4 | 1440.0014 | 14 | 56 | 3.723515 | 1.500008 | 0.5999578 | 1.558454e-05 | 2.128721 | 3.111844e-05 |  |  | 0.0001239777 |  | 35.44196 | 34.55776
7903 | 2018-08-12 22:14 | 570731.4 | 1560.0003 | 14 | 56 | 3.739027 | 1.500046 | 0.6499561 | 1.558454e-05 | 2.315291 | 3.111844e-05 |  |  | 0.0001392365 |  | 35.39627 | 34.57125
7904 | 2018-08-12 22:16 | 570851.4 | 1680.0003 | 14 | 56 | 3.751441 | 1.500025 | 0.6999551 | 1.558454e-05 | 2.502557 | 3.111844e-05 |  |  | 9.059906e-05 |  | 35.38608 | 34.59523
7905 | 2018-08-12 22:18 | 570971.4 | 1800.0015 | 14 | 56 | 3.76342 | 1.499985 | 0.7499495 | 1.558454e-05 | 2.690405 | 3.111844e-05 |  |  | 9.536743e-05 |  | 35.39998 | 34.68286
7906 | 2018-08-12 22:20 | 571091.4 | 1920.0012 | 14 | 56 | 3.776153 | 1.500044 | 0.7999479 | 1.558454e-05 | 2.878884 | 3.111844e-05 |  |  | 0.0001306534 |  | 35.44921 | 34.6392
7907 | 2018-08-12 22:22 | 571211.4 | 2040.0027 | 14 | 56 | 3.790044 | 1.500034 | 0.8499463 | 1.558454e-05 | 3.068027 | 3.111844e-05 |  |  | 0.0001115799 |  | 35.54938 | 34.7153
7908 | 2018-08-12 22:24 | 571331.4 | 2160.0009 | 14 | 56 | 3.805304 | 1.500046 | 0.8999447 | 1.558454e-05 | 3.257899 | 3.111844e-05 |  |  | 0.000125885 |  | 35.58414 | 34.63635
7909 | 2018-08-12 22:26 | 571451.4 | 2280.001 | 14 | 56 | 3.822057 | 1.500032 | 0.9499392 | 1.558454e-05 | 3.448556 | 3.111844e-05 |  |  | 9.727478e-05 |  | 35.64092 | 34.75226
7910 | 2018-08-12 22:28 | 571571.4 | 2400.002 | 14 | 56 | 3.840307 | 1.500023 | 0.9999406 | 1.558454e-05 | 3.640115 | 3.111844e-05 |  |  | 0.0001754761 |  | 35.73505 | 34.743
7911 | 2018-08-12 22:30 | 571691.4 | 2520.004 | 14 | 56 | 3.859805 | 1.500051 | 1.049938 | 1.558454e-05 | 3.832604 | 3.111844e-05 |  |  | 0.0001573563 |  | 35.87357 | 34.64499
7912 | 2018-08-12 22:32 | 571811.4 | 2640.0012 | 14 | 56 | 3.879999 | 1.499998 | 1.099931 | 1.558454e-05 | 4.02607 | 3.111844e-05 |  |  | 0.0001726151 |  | 35.93551 | 34.70522
7913 | 2018-08-12 22:34 | 571931.4 | 2760.0012 | 14 | 56 | 3.900441 | 1.500031 | 1.149931 | 1.558454e-05 | 4.220582 | 3.111844e-05 |  |  | 0.0001573563 |  | 35.93487 | 34.68015
7914 | 2018-08-12 22:36 | 572051.4 | 2880.0004 | 14 | 56 | 3.920549 | 1.499947 | 1.199929 | 1.558454e-05 | 4.416103 | 3.111844e-05 |  |  | 0.0001649857 |  | 35.92667 | 34.81265
7915 | 2018-08-12 22:38 | 572171.4 | 3000.0006 | 14 | 56 | 3.939641 | 1.499981 | 1.249926 | 1.558454e-05 | 4.612601 | 3.111844e-05 |  |  | 0.0001630783 |  | 36.00167 | 34.75593
7916 | 2018-08-12 22:40 | 572291.4 | 3120.0001 | 14 | 56 | 3.957511 | 1.499996 | 1.299924 | 1.558454e-05 | 4.810026 | 3.111844e-05 |  |  | 0.000164032 |  | 35.98741 | 34.74369
7917 | 2018-08-12 22:42 | 572411.4 | 3240.0018 | 14 | 56 | 3.974094 | 1.499979 | 1.349918 | 1.558454e-05 | 5.008296 | 3.111844e-05 |  |  | 9.346008e-05 |  | 35.978 | 34.74334
7918 | 2018-08-12 22:44 | 572531.4 | 3360 | 14 | 56 | 3.98993 | 1.500004 | 1.399916 | 1.558454e-05 | 5.207388 | 3.111844e-05 |  |  | 0.0001277924 |  | 35.97499 | 34.7052
7919 | 2018-08-12 22:46 | 572651.4 | 3480.0023 | 14 | 56 | 4.005246 | 1.500027 | 1.449914 | 1.558454e-05 | 5.407261 | 3.111844e-05 |  |  | 0.0001392365 |  | 36.00692 | 34.74179
7920 | 2018-08-12 22:48 | 572771.4 | 3600.0002 | 14 | 56 | 4.020456 | 1.499958 | 1.499907 | 1.558454e-05 | 5.607875 | 3.111844e-05 |  |  | 9.155273e-05 |  | 35.91516 | 34.72894
7921 | 2018-08-12 22:50 | 572891.4 | 3720.0003 | 14 | 56 | 4.035521 | 1.500006 | 1.549907 | 1.558454e-05 | 5.809275 | 3.111844e-05 |  |  | 0.0001049042 |  | 35.88783 | 34.68992
7922 | 2018-08-12 22:52 | 573011.4 | 3840.0012 | 14 | 56 | 4.051028 | 1.500042 | 1.599902 | 1.558454e-05 | 6.011414 | 3.111844e-05 |  |  | 0.0001649857 |  | 35.81647 | 34.69998
7923 | 2018-08-12 22:54 | 573131.4 | 3960.0013 | 14 | 56 | 4.0674 | 1.500011 | 1.6499 | 1.558454e-05 | 6.214359 | 3.111844e-05 |  |  | 0.0001554489 |  | 35.70706 | 34.64143
7924 | 2018-08-12 22:56 | 573251.4 | 4080.0041 | 14 | 56 | 4.085119 | 1.499966 | 1.699896 | 1.558454e-05 | 6.418149 | 3.111844e-05 |  |  | 0.0002031326 |  | 35.66758 | 34.64936
7925 | 2018-08-12 22:58 | 573371.4 | 4200.0003 | 14 | 56 | 4.104261 | 1.500002 | 1.749893 | 1.558454e-05 | 6.622866 | 3.111844e-05 |  |  | 0.0001316071 |  | 35.6573 | 34.70092
7926 | 2018-08-12 23:00 | 573491.4 | 4320.0032 | 14 | 56 | 4.124715 | 1.500042 | 1.799892 | 1.558454e-05 | 6.828582 | 3.111844e-05 |  |  | 0.000164032 |  | 35.61475 | 34.72866
7927 | 2018-08-12 23:02 | 573611.4 | 4440.0039 | 14 | 56 | 4.145918 | 1.499981 | 1.849893 | 1.558454e-05 | 7.03535 | 3.111844e-05 |  |  | 0.0001544952 |  | 35.61057 | 34.63079
7928 | 2018-08-12 23:04 | 573731.4 | 4560.0006 | 14 | 56 | 4.166984 | 1.499987 | 1.899886 | 1.558454e-05 | 7.24315 | 3.111844e-05 |  |  | 0.0001354218 |  | 35.65341 | 34.72259
7929 | 2018-08-12 23:06 | 573851.4 | 4680.0026 | 14 | 56 | 4.186749 | 1.500008 | 1.949883 | 1.558454e-05 | 7.451987 | 3.111844e-05 |  |  | 0.0001907349 |  | 35.67325 | 34.70492
7930 | 2018-08-12 23:07 | 573943.7 | 4772.3095 | 14 | 56 | 4.2 | 1.499968 | 1.988343 | 1.558454e-05 | 7.613271 | 3.111844e-05 |  |  | 0.0001003542 |  | 35.65868 | 34.64882
7931 | 2018-08-12 23:09 | 574063.8 | 120.0021 | 15 | 56 | 4.200323 | 1.349184 | 2.035623 | 1.558454e-05 | 7.811865 | 3.111844e-05 |  |  | -1.716614e-05 |  | 35.61458 | 34.66375
7932 | 2018-08-12 23:11 | 574183.8 | 240.0007 | 15 | 56 | 4.200383 | 1.255301 | 2.078933 | 1.558454e-05 | 7.99378 | 3.111844e-05 |  |  | 9.536743e-06 |  | 35.60003 | 34.71106
7933 | 2018-08-12 23:13 | 574303.8 | 360.0006 | 15 | 56 | 4.200323 | 1.177673 | 2.11945 | 1.558454e-05 | 8.163966 | 3.111844e-05 |  |  | 4.386902e-05 |  | 35.54714 | 34.6391
7934 | 2018-08-12 23:15 | 574423.8 | 480.0014 | 15 | 56 | 4.200308 | 1.104538 | 2.157487 | 1.558454e-05 | 8.323733 | 3.111844e-05 |  |  | -7.629395e-06 |  | 35.53598 | 34.74342
7935 | 2018-08-12 23:17 | 574543.8 | 600.0023 | 15 | 56 | 4.200331 | 1.031078 | 2.193084 | 1.558454e-05 | 8.473249 | 3.111844e-05 |  |  | 5.435944e-05 |  | 35.49796 | 34.68732
7936 | 2018-08-12 23:19 | 574663.8 | 720.0015 | 15 | 56 | 4.200303 | 0.9553185 | 2.226193 | 1.558454e-05 | 8.612323 | 3.111844e-05 |  |  | -2.384186e-05 |  | 35.43014 | 34.71598
7937 | 2018-08-12 23:21 | 574783.8 | 840.0024 | 15 | 56 | 4.200368 | 0.8773842 | 2.256741 | 1.558454e-05 | 8.740632 | 3.111844e-05 |  |  | 7.05719e-05 |  | 35.41107 | 34.68398
7938 | 2018-08-12 23:23 | 574903.8 | 960.0014 | 15 | 56 | 4.200349 | 0.7969093 | 2.284652 | 1.558454e-05 | 8.857866 | 3.111844e-05 |  |  | -3.33786e-05 |  | 35.35938 | 34.6825
7939 | 2018-08-12 23:25 | 575023.8 | 1080.0024 | 15 | 56 | 4.200346 | 0.7164936 | 2.309879 | 1.558454e-05 | 8.963831 | 3.111844e-05 |  |  | -6.103515625e-05 |  | 35.276 | 34.69559
7940 | 2018-08-12 23:27 | 575143.8 | 1200.0017 | 15 | 56 | 4.200361 | 0.6374378 | 2.332432 | 1.558454e-05 | 9.058558 | 3.111844e-05 |  |  | 6.484985e-05 |  | 35.31189 | 34.8139
7941 | 2018-08-12 23:29 | 575263.8 | 1320.0016 | 15 | 56 | 4.200345 | 0.5609741 | 2.352381 | 1.558454e-05 | 9.142352 | 3.111844e-05 |  |  | 5.817413e-05 |  | 35.512 | 34.92564
7942 | 2018-08-12 23:31 | 575383.8 | 1440.0022 | 15 | 56 | 4.200335 | 0.4885292 | 2.36986 | 1.558454e-05 | 9.215768 | 3.111844e-05 |  |  | -2.861023e-05 |  | 35.53974 | 35.06511
7943 | 2018-08-12 23:33 | 575503.8 | 1560.0034 | 15 | 56 | 4.200251 | 0.4223709 | 2.385049 | 1.558454e-05 | 9.279566 | 3.111844e-05 |  |  | -0.0001192093 |  | 35.47169 | 35.20054
7944 | 2018-08-12 23:35 | 575623.8 | 1680.0027 | 15 | 56 | 4.200337 | 0.3650398 | 2.398163 | 1.558454e-05 | 9.334648 | 3.111844e-05 |  |  | -1.716614e-05 |  | 35.43327 | 35.24723
7945 | 2018-08-12 23:37 | 575743.8 | 1800.0021 | 15 | 56 | 4.200251 | 0.312664 | 2.409437 | 1.558454e-05 | 9.382007 | 3.111844e-05 |  |  | -9.536743e-06 |  | 35.39207 | 35.19784
7946 | 2018-08-12 23:37 | 575743.8 | 1800.0116 | 15 | 56 | 4.200249 | 0.312645 | 2.409437 | 1.558454e-05 | 9.382007 | 3.111844e-05 |  |  | -9.536336e-06 |  | 35.39205 | 35.19785
7947 | 2018-08-12 23:47 | 576343.8 | 600.0013 | 16 | 56 | 4.156407 | 0 | 2.409437 | 1.558454e-05 | 9.382007 | 3.111844e-05 |  |  | 1.621246e-05 |  | 34.63082 | 34.74394
7948 | 2018-08-12 23:47 | 576343.8 | 600.0059 | 16 | 56 | 4.156399 | 0 | 2.409437 | 1.558454e-05 | 9.382007 | 3.111844e-05 |  |  | 1.620552e-05 |  | 34.63084 | 34.60041
7949 | 2018-08-12 23:49 | 576463.9 | 120.001 | 17 | 56 | 3.864471 | -3.000118 | 2.409437 | 0.1000093 | 9.382007 | 0.3880791 |  |  | -0.0001649857 |  | 34.93914 | 34.61765
7950 | 2018-08-12 23:51 | 576583.9 | 240.0021 | 17 | 56 | 3.848592 | -3.000101 | 2.409437 | 0.2000114 | 9.382007 | 0.773715 |  |  | -0.0001049042 |  | 35.37291 | 34.5784
7951 | 2018-08-12 23:53 | 576703.9 | 360.0031 | 17 | 56 | 3.830833 | -3.000133 | 2.409437 | 0.3000094 | 9.382007 | 1.157721 |  |  | -0.0002088547 |  | 35.74661 | 34.70987
7952 | 2018-08-12 23:55 | 576823.9 | 480.0004 | 17 | 56 | 3.806177 | -3.000112 | 2.409437 | 0.3999983 | 9.382007 | 1.539593 |  |  | -0.0002508163 |  | 36.01661 | 34.68709
7953 | 2018-08-12 23:57 | 576943.9 | 600.0018 | 17 | 56 | 3.773928 | -3.000112 | 2.409437 | 0.4999951 | 9.382007 | 1.918637 |  |  | -0.0002965927 |  | 36.25973 | 34.64985
7954 | 2018-08-12 23:59 | 577063.9 | 720.0022 | 17 | 56 | 3.737902 | -3.000126 | 2.409437 | 0.5999988 | 9.382007 | 2.29425 |  |  | -0.0003080368 |  | 36.50004 | 34.58647
7955 | 2018-08-13 00:01 | 577183.9 | 840.0014 | 17 | 56 | 3.703309 | -3.000112 | 2.409437 | 0.6999948 | 9.382007 | 2.666268 |  |  | -0.0003128052 |  | 36.57037 | 34.64581
7956 | 2018-08-13 00:03 | 577303.9 | 960.0009 | 17 | 56 | 3.672056 | -3.000164 | 2.409437 | 0.7999896 | 9.382007 | 3.034992 |  |  | -0.0002508163 |  | 36.67504 | 34.77212
7957 | 2018-08-13 00:05 | 577423.9 | 1080.0014 | 17 | 56 | 3.642268 | -3.000116 | 2.409437 | 0.8999861 | 9.382007 | 3.400697 |  |  | -0.0002527237 |  | 36.82183 | 34.72116
7958 | 2018-08-13 00:07 | 577543.9 | 1200.0004 | 17 | 56 | 3.610682 | -3.000155 | 2.409437 | 0.9999773 | 9.382007 | 3.763338 |  |  | -0.0002775192 |  | 36.84367 | 34.68298
7959 | 2018-08-13 00:09 | 577663.9 | 1320.0014 | 17 | 56 | 3.575313 | -3.000166 | 2.409437 | 1.099972 | 9.382007 | 4.122649 |  |  | -0.0003089905 |  | 36.908 | 34.68451
7960 | 2018-08-13 00:11 | 577783.9 | 1440.0039 | 17 | 56 | 3.536326 | -3.000182 | 2.409437 | 1.199972 | 9.382007 | 4.478258 |  |  | -0.000369072 |  | 36.94681 | 34.71374
7961 | 2018-08-13 00:13 | 577903.9 | 1560.0006 | 17 | 56 | 3.495475 | -3.000182 | 2.409437 | 1.299964 | 9.382007 | 4.829828 |  |  | -0.0003633499 |  | 36.88074 | 34.77836
7962 | 2018-08-13 00:15 | 578023.9 | 1680.0021 | 17 | 56 | 3.456089 | -2.999835 | 2.409437 | 1.399963 | 9.382007 | 5.177376 |  |  | -0.0003328323 |  | 36.7928 | 34.7384
7963 | 2018-08-13 00:17 | 578143.9 | 1800.0002 | 17 | 56 | 3.420973 | -3.000182 | 2.409437 | 1.499951 | 9.382007 | 5.521149 |  |  | -0.0002450943 |  | 36.77953 | 34.77864
7964 | 2018-08-13 00:19 | 578263.9 | 1920 | 17 | 56 | 3.390225 | -2.999868 | 2.409437 | 1.599956 | 9.382007 | 5.861694 |  |  | -0.000246048 |  | 36.7941 | 34.67497
7965 | 2018-08-13 00:21 | 578383.9 | 2040.0009 | 17 | 56 | 3.361975 | -3.000187 | 2.409437 | 1.699945 | 9.382007 | 6.199255 |  |  | -0.0002613068 |  | 36.88148 | 34.72196
7966 | 2018-08-13 00:23 | 578503.9 | 2160.0011 | 17 | 56 | 3.333699 | -3.000176 | 2.409437 | 1.799942 | 9.382007 | 6.534043 |  |  | -0.0002174377 |  | 37.06526 | 34.71037
7967 | 2018-08-13 00:25 | 578623.9 | 2280.0002 | 17 | 56 | 3.30286 | -2.999823 | 2.409437 | 1.899927 | 9.382007 | 6.865843 |  |  | -0.0002708435 |  | 37.30806 | 34.74483
7968 | 2018-08-13 00:27 | 578743.9 | 2400.0005 | 17 | 56 | 3.270423 | -2.999819 | 2.409437 | 1.999916 | 9.382007 | 7.194508 |  |  | -0.000292778 |  | 37.40988 | 34.68173
7969 | 2018-08-13 00:29 | 578863.9 | 2520.0008 | 17 | 56 | 3.228684 | -3.00011 | 2.409437 | 2.099902 | 9.382007 | 7.519514 |  |  | -0.0003767014 |  | 37.41809 | 34.72686
7970 | 2018-08-13 00:31 | 578983.9 | 2640.0007 | 17 | 56 | 3.163676 | -3.00017 | 2.409437 | 2.199892 | 9.382007 | 7.83951 |  |  | -0.0008516312 |  | 37.82642 | 34.79393
7971 | 2018-08-13 00:33 | 579103.9 | 2760.0026 | 17 | 56 | 2.986883 | -3.000149 | 2.409437 | 2.299884 | 9.382007 | 8.148211 |  |  | -0.002071381 |  | 38.34983 | 34.94081
7972 | 2018-08-13 00:35 | 579223.9 | 2880.0004 | 17 | 56 | 2.319788 | -3.000145 | 2.409437 | 2.39988 | 9.382007 | 8.427103 |  |  | -0.01988125 |  | 38.82959 | 35.01713
7973 | 2018-08-13 00:36 | 579234.4 | 2890.4851 | 17 | 56 | 1.999792 | -3.000129 | 2.409437 | 2.408615 | 9.382007 | 8.446169 |  |  | -0.01811927 |  | 38.89248 | 35.08601
7974 | 2018-08-13 00:36 | 579234.4 | 0.0055 | 18 | 57 | 1.996838 | -3.000282 | 0 | 0 | 0 | 0 |  |  | -0.01811618 |  | 38.89241 | 35.08605
7975 | 2018-08-13 00:38 | 579354.4 | 120.0026 | 14 | 57 | 3.262481 | 1.500076 | 0.0499945 | 2.225234e-05 | 0.1518465 | 4.443149e-05 |  |  | 0.002054214 |  | 38.43556 | 35.16553
7976 | 2018-08-13 00:40 | 579474.4 | 240.001 | 14 | 57 | 3.434976 | 1.500027 | 0.09999126 | 2.225234e-05 | 0.3197485 | 4.443149e-05 |  |  | 0.001076698 |  | 37.68876 | 35.23055
7977 | 2018-08-13 00:42 | 579594.4 | 360.0042 | 14 | 57 | 3.524631 | 1.500011 | 0.1499906 | 2.225234e-05 | 0.4940116 | 4.443149e-05 |  |  | 0.0004873276 |  | 37.08268 | 35.1332
7978 | 2018-08-13 00:44 | 579714.4 | 480.0018 | 14 | 57 | 3.568532 | 1.500059 | 0.1999889 | 2.225234e-05 | 0.671509 | 4.443149e-05 |  |  | 0.0002098083 |  | 36.5468 | 34.99581
7979 | 2018-08-13 00:46 | 579834.4 | 600.0003 | 14 | 57 | 3.586987 | 1.500036 | 0.249988 | 2.225234e-05 | 0.8504066 | 4.443149e-05 |  |  | 0.0001306534 |  | 36.24485 | 34.74834
7980 | 2018-08-13 00:48 | 579954.4 | 720.0018 | 14 | 57 | 3.604431 | 1.5 | 0.2999859 | 2.225234e-05 | 1.030187 | 4.443149e-05 |  |  | 0.0001544952 |  | 36.08158 | 34.75431
7981 | 2018-08-13 00:50 | 580074.4 | 840.0035 | 14 | 57 | 3.621449 | 1.500015 | 0.3499854 | 2.225234e-05 | 1.210832 | 4.443149e-05 |  |  | 0.000164032 |  | 35.89598 | 34.53494
7982 | 2018-08-13 00:52 | 580194.4 | 960.001 | 14 | 57 | 3.639255 | 1.500027 | 0.3999825 | 2.225234e-05 | 1.392331 | 4.443149e-05 |  |  | 0.0001440048 |  | 35.76446 | 34.56527
7983 | 2018-08-13 00:54 | 580314.4 | 1080.0035 | 14 | 57 | 3.660474 | 1.500046 | 0.4499823 | 2.225234e-05 | 1.574808 | 4.443149e-05 |  |  | 0.0001869202 |  | 35.67102 | 34.5468
7984 | 2018-08-13 00:56 | 580434.4 | 1200.0015 | 14 | 57 | 3.683061 | 1.500011 | 0.4999756 | 2.225234e-05 | 1.758378 | 4.443149e-05 |  |  | 0.0002193451 |  | 35.64978 | 34.6596
7985 | 2018-08-13 00:58 | 580554.4 | 1320.0021 | 14 | 57 | 3.704916 | 1.500044 | 0.5499739 | 2.225234e-05 | 1.943074 | 4.443149e-05 |  |  | 0.0001621246 |  | 35.60698 | 34.67094
7986 | 2018-08-13 01:00 | 580674.4 | 1440.0013 | 14 | 57 | 3.72357 | 1.50005 | 0.5999727 | 2.225234e-05 | 2.128802 | 4.443149e-05 |  |  | 0.0001354218 |  | 35.5004 | 34.64653
7987 | 2018-08-13 01:02 | 580794.4 | 1560.0001 | 14 | 57 | 3.739067 | 1.500013 | 0.6499698 | 2.225234e-05 | 2.315369 | 4.443149e-05 |  |  | 0.0001106262 |  | 35.48842 | 34.56912
7988 | 2018-08-13 01:04 | 580914.4 | 1680.0006 | 14 | 57 | 3.751462 | 1.500002 | 0.6999679 | 2.225234e-05 | 2.502632 | 4.443149e-05 |  |  | 9.918213e-05 |  | 35.45523 | 34.59193
7989 | 2018-08-13 01:06 | 581034.4 | 1800.0031 | 14 | 57 | 3.763412 | 1.499998 | 0.7499633 | 2.225234e-05 | 2.690485 | 4.443149e-05 |  |  | 7.43866e-05 |  | 35.45278 | 34.69147
7990 | 2018-08-13 01:08 | 581154.4 | 1920.0013 | 14 | 57 | 3.776167 | 1.5 | 0.7999642 | 2.225234e-05 | 2.878974 | 4.443149e-05 |  |  | 0.0001316071 |  | 35.44916 | 34.6686
7991 | 2018-08-13 01:10 | 581274.4 | 2040.0027 | 14 | 57 | 3.790067 | 1.499985 | 0.8499578 | 2.225234e-05 | 3.0681 | 4.443149e-05 |  |  | 0.0001392365 |  | 35.56501 | 34.69572
7992 | 2018-08-13 01:12 | 581394.4 | 2160.0017 | 14 | 57 | 3.805327 | 1.499996 | 0.8999565 | 2.225234e-05 | 3.257974 | 4.443149e-05 |  |  | 0.000128746 |  | 35.62305 | 34.63472
7993 | 2018-08-13 01:14 | 581514.4 | 2280.0002 | 14 | 57 | 3.822133 | 1.500019 | 0.949952 | 2.225234e-05 | 3.448637 | 4.443149e-05 |  |  | 0.0001926422 |  | 35.68024 | 34.66435
7994 | 2018-08-13 01:16 | 581634.4 | 2400.0037 | 14 | 57 | 3.840384 | 1.500013 | 0.999952 | 2.225234e-05 | 3.640193 | 4.443149e-05 |  |  | 0.0001468658 |  | 35.74194 | 34.72692
7995 | 2018-08-13 01:18 | 581754.4 | 2520.0044 | 14 | 57 | 3.859861 | 1.500036 | 1.049947 | 2.225234e-05 | 3.832673 | 4.443149e-05 |  |  | 0.0001535416 |  | 35.77086 | 34.68125
7996 | 2018-08-13 01:20 | 581874.4 | 2640.0011 | 14 | 57 | 3.880111 | 1.500011 | 1.099943 | 2.225234e-05 | 4.026155 | 4.443149e-05 |  |  | 0.0001468658 |  | 35.84626 | 34.69263
7997 | 2018-08-13 01:22 | 581994.4 | 2760.0045 | 14 | 57 | 3.900553 | 1.499987 | 1.14994 | 2.225234e-05 | 4.220659 | 4.443149e-05 |  |  | 0.0002174377 |  | 35.87456 | 34.69696
7998 | 2018-08-13 01:24 | 582114.4 | 2880.0005 | 14 | 57 | 3.920631 | 1.49999 | 1.199938 | 2.225234e-05 | 4.416183 | 4.443149e-05 |  |  | 0.0001678467 |  | 35.8968 | 34.76815
7999 | 2018-08-13 01:26 | 582234.4 | 3000.0001 | 14 | 57 | 3.939746 | 1.500006 | 1.249933 | 2.225234e-05 | 4.61268 | 4.443149e-05 |  |  | 0.0001602173 |  | 35.9561 | 34.70517
8000 | 2018-08-13 01:28 | 582354.4 | 3120.0021 | 14 | 57 | 3.957489 | 1.499992 | 1.299931 | 2.225234e-05 | 4.81011 | 4.443149e-05 |  |  | 0.000125885 |  | 35.95977 | 34.78509
8001 | 2018-08-13 01:30 | 582474.4 | 3240.0008 | 14 | 57 | 3.974158 | 1.500021 | 1.349926 | 2.225234e-05 | 5.008385 | 4.443149e-05 |  |  | 0.0001544952 |  | 35.94432 | 34.78273
8002 | 2018-08-13 01:32 | 582594.4 | 3360.0014 | 14 | 57 | 3.989959 | 1.499996 | 1.399925 | 2.225234e-05 | 5.207487 | 4.443149e-05 |  |  | 0.0001382828 |  | 35.95657 | 34.75997
8003 | 2018-08-13 01:34 | 582714.4 | 3480.0028 | 14 | 57 | 4.005254 | 1.500011 | 1.449925 | 2.225234e-05 | 5.407365 | 4.443149e-05 |  |  | 0.0001220703125 |  | 35.91925 | 34.69004
8004 | 2018-08-13 01:36 | 582834.4 | 3600.0025 | 14 | 57 | 4.020466 | 1.499979 | 1.499918 | 2.225234e-05 | 5.607984 | 4.443149e-05 |  |  | 0.000161171 |  | 35.9175 | 34.77882
8005 | 2018-08-13 01:38 | 582954.4 | 3720.001 | 14 | 57 | 4.035574 | 1.499964 | 1.549916 | 2.225234e-05 | 5.809371 | 4.443149e-05 |  |  | 0.0001173019 |  | 35.90416 | 34.8155
8006 | 2018-08-13 01:40 | 583074.4 | 3840.0006 | 14 | 57 | 4.051047 | 1.499979 | 1.599913 | 2.225234e-05 | 6.011523 | 4.443149e-05 |  |  | 0.000123024 |  | 35.90207 | 34.75187
8007 | 2018-08-13 01:42 | 583194.4 | 3960.002 | 14 | 57 | 4.067393 | 1.499992 | 1.64991 | 2.225234e-05 | 6.214466 | 4.443149e-05 |  |  | 0.0001478195 |  | 35.78735 | 34.83179
8008 | 2018-08-13 01:44 | 583314.4 | 4080.001 | 14 | 57 | 4.085112 | 1.499973 | 1.699906 | 2.225234e-05 | 6.418256 | 4.443149e-05 |  |  | 0.0001869202 |  | 35.78458 | 34.74836
8009 | 2018-08-13 01:46 | 583434.4 | 4200.0016 | 14 | 57 | 4.104277 | 1.499956 | 1.749903 | 2.225234e-05 | 6.622975 | 4.443149e-05 |  |  | 0.0001373291 |  | 35.78261 | 34.79204
8010 | 2018-08-13 01:48 | 583554.4 | 4320.0015 | 14 | 57 | 4.124732 | 1.499977 | 1.799896 | 2.225234e-05 | 6.828662 | 4.443149e-05 |  |  | 0.0002317429 |  | 35.6966 | 34.78386
8011 | 2018-08-13 01:50 | 583674.4 | 4440.0052 | 14 | 57 | 4.145888 | 1.50001 | 1.849896 | 2.225234e-05 | 7.035427 | 4.443149e-05 |  |  | 0.0001897812 |  | 35.76017 | 34.83365
8012 | 2018-08-13 01:52 | 583794.4 | 4560.0028 | 14 | 57 | 4.166923 | 1.499962 | 1.899892 | 2.225234e-05 | 7.243233 | 4.443149e-05 |  |  | 0.0001802444 |  | 35.67693 | 34.81939
8013 | 2018-08-13 01:54 | 583914.4 | 4680.0023 | 14 | 57 | 4.186601 | 1.499964 | 1.949887 | 2.225234e-05 | 7.452058 | 4.443149e-05 |  |  | 0.0001525879 |  | 35.67247 | 34.68568
8014 | 2018-08-13 01:55 | 584007.9 | 4773.4908 | 14 | 57 | 4.200012 | 1.499968 | 1.988836 | 2.225234e-05 | 7.615391 | 4.443149e-05 |  |  | 4.694214e-05 |  | 35.71628 | 34.74763
8015 | 2018-08-13 01:57 | 584127.9 | 120.0019 | 15 | 57 | 4.200219 | 1.347841 | 2.036103 | 2.225234e-05 | 7.813925 | 4.443149e-05 |  |  | -8.869171e-05 |  | 35.70929 | 34.85184
8016 | 2018-08-13 01:59 | 584247.9 | 240.0008 | 15 | 57 | 4.200303 | 1.255249 | 2.079411 | 2.225234e-05 | 7.99583 | 4.443149e-05 |  |  | 3.910065e-05 |  | 35.66288 | 34.75109
8017 | 2018-08-13 02:01 | 584367.9 | 360.0001 | 15 | 57 | 4.200305 | 1.178064 | 2.119924 | 2.225234e-05 | 8.165998 | 4.443149e-05 |  |  | 6.484985e-05 |  | 35.65984 | 34.72073
8018 | 2018-08-13 02:03 | 584487.9 | 480.004 | 15 | 57 | 4.200246 | 1.103777 | 2.157962 | 2.225234e-05 | 8.325766 | 4.443149e-05 |  |  | 2.95639e-05 |  | 35.62767 | 34.84694
8019 | 2018-08-13 02:05 | 584607.9 | 600.0026 | 15 | 57 | 4.200247 | 1.030718 | 2.193552 | 2.225234e-05 | 8.475255 | 4.443149e-05 |  |  | 1.907349e-05 |  | 35.5211 | 34.78059
8020 | 2018-08-13 02:07 | 584727.9 | 720.0018 | 15 | 57 | 4.200237 | 0.9541359 | 2.226652 | 2.225234e-05 | 8.614285 | 4.443149e-05 |  |  | -9.536743e-05 |  | 35.50079 | 34.86963
8021 | 2018-08-13 02:09 | 584847.9 | 840.0014 | 15 | 57 | 4.200357 | 0.8777618 | 2.257185 | 2.225234e-05 | 8.742528 | 4.443149e-05 |  |  | 6.389618e-05 |  | 35.47772 | 34.72169
8022 | 2018-08-13 02:11 | 584967.9 | 960.0015 | 15 | 57 | 4.200229 | 0.7977962 | 2.285071 | 2.225234e-05 | 8.859659 | 4.443149e-05 |  |  | -6.771088e-05 |  | 35.3935 | 34.65111
8023 | 2018-08-13 02:13 | 585087.9 | 1080.0037 | 15 | 57 | 4.200282 | 0.7160912 | 2.310275 | 2.225234e-05 | 8.965521 | 4.443149e-05 |  |  | 3.528595e-05 |  | 35.3723 | 34.73642
8024 | 2018-08-13 02:15 | 585207.9 | 1200.0035 | 15 | 57 | 4.200306 | 0.6367054 | 2.332807 | 2.225234e-05 | 9.060162 | 4.443149e-05 |  |  | 6.580353e-05 |  | 35.30581 | 34.78204
8025 | 2018-08-13 02:17 | 585327.9 | 1320.0041 | 15 | 57 | 4.20011 | 0.5586987 | 2.352727 | 2.225234e-05 | 9.143831 | 4.443149e-05 |  |  | -0.0001039505 |  | 35.21715 | 34.7839
8026 | 2018-08-13 02:19 | 585447.9 | 1440.0008 | 15 | 57 | 4.200326 | 0.488142 | 2.370167 | 2.225234e-05 | 9.217086 | 4.443149e-05 |  |  | 4.196167e-05 |  | 35.21088 | 34.7928
8027 | 2018-08-13 02:21 | 585567.9 | 1560.002 | 15 | 57 | 4.200303 | 0.4227333 | 2.385315 | 2.225234e-05 | 9.28071 | 4.443149e-05 |  |  | 5.245209e-05 |  | 35.08625 | 34.82084
8028 | 2018-08-13 02:23 | 585687.9 | 1680.0036 | 15 | 57 | 4.200251 | 0.3634548 | 2.398389 | 2.225234e-05 | 9.335624 | 4.443149e-05 |  |  | 2.193451e-05 |  | 35.08229 | 34.7954
8029 | 2018-08-13 02:25 | 585807.9 | 1800.0042 | 15 | 57 | 4.200287 | 0.3122902 | 2.409623 | 2.225234e-05 | 9.3828125 | 4.443149e-05 |  |  | 4.005432e-05 |  | 34.98219 | 34.79233
8030 | 2018-08-13 02:25 | 585807.9 | 1800.0068 | 15 | 57 | 4.200287 | 0.3122902 | 2.409623 | 2.225234e-05 | 9.3828125 | 4.443149e-05 |  |  | 4.005397e-05 |  | 34.98219 | 34.79232
8031 | 2018-08-13 02:35 | 586408 | 600.0027 | 16 | 57 | 4.156518 | 0 | 2.409623 | 2.225234e-05 | 9.3828125 | 4.443149e-05 |  |  | -4.1008e-05 |  | 34.73802 | 34.8035
8032 | 2018-08-13 02:35 | 586408 | 600.003 | 16 | 57 | 4.156518 | 0 | 2.409623 | 2.225234e-05 | 9.3828125 | 4.443149e-05 |  |  | -4.100833e-05 |  | 34.73802 | 34.8035
8033 | 2018-08-13 02:37 | 586528.1 | 120.0003 | 17 | 57 | 3.864593 | -3.000008 | 2.409623 | 0.1000003 | 9.3828125 | 0.388047 |  |  | -0.0001745224 |  | 35.07466 | 34.6953
8034 | 2018-08-13 02:39 | 586648.1 | 240.0017 | 17 | 57 | 3.848701 | -3.000012 | 2.409623 | 0.1999912 | 9.3828125 | 0.7736516 |  |  | -0.0001392365 |  | 35.44579 | 34.67331
8035 | 2018-08-13 02:41 | 586768.1 | 360.0013 | 17 | 57 | 3.830898 | -3.000006 | 2.409623 | 0.2999867 | 9.3828125 | 1.157658 |  |  | -0.0001974106 |  | 35.78048 | 34.70767
8036 | 2018-08-13 02:43 | 586888.1 | 480.003 | 17 | 57 | 3.806249 | -3.000016 | 2.409623 | 0.3999773 | 9.3828125 | 1.539547 |  |  | -0.0002317429 |  | 36.11405 | 34.78503
8037 | 2018-08-13 02:45 | 587008.1 | 600.0018 | 17 | 57 | 3.774019 | -2.99999 | 2.409623 | 0.4999775 | 9.3828125 | 1.918614 |  |  | -0.0003223419 |  | 36.36992 | 34.75372
8038 | 2018-08-13 02:47 | 587128.1 | 720.0002 | 17 | 57 | 3.738042 | -2.999964 | 2.409623 | 0.5999615 | 9.3828125 | 2.294166 |  |  | -0.0003042221 |  | 36.57393 | 34.73595
8039 | 2018-08-13 02:49 | 587248.1 | 840.0008 | 17 | 57 | 3.703428 | -2.999974 | 2.409623 | 0.6999598 | 9.3828125 | 2.666205 |  |  | -0.000292778 |  | 36.70376 | 34.82805
8040 | 2018-08-13 02:51 | 587368.1 | 960.0019 | 17 | 57 | 3.672246 | -2.999969 | 2.409623 | 0.7999439 | 9.3828125 | 3.034906 |  |  | -0.0002403259 |  | 36.80165 | 34.78481
8041 | 2018-08-13 02:53 | 587488.1 | 1080.0011 | 17 | 57 | 3.642424 | -2.99997 | 2.409623 | 0.8999342 | 9.3828125 | 3.400605 |  |  | -0.00025177 |  | 36.86932 | 34.82991
8042 | 2018-08-13 02:55 | 587608.1 | 1200.0026 | 17 | 57 | 3.610839 | -2.999964 | 2.409623 | 0.9999245 | 9.3828125 | 3.763262 |  |  | -0.0003499985 |  | 36.87791 | 34.746
8043 | 2018-08-13 02:57 | 587728.1 | 1320.0007 | 17 | 57 | 3.575602 | -2.999979 | 2.409623 | 1.099908 | 9.3828125 | 4.12256 |  |  | -0.0003185272 |  | 36.91603 | 34.81212
8044 | 2018-08-13 02:59 | 587848.1 | 1440.002 | 17 | 57 | 3.536619 | -2.999972 | 2.409623 | 1.199907 | 9.3828125 | 4.478187 |  |  | -0.0003061295 |  | 36.88302 | 34.71514
8045 | 2018-08-13 03:01 | 587968.1 | 1560.0025 | 17 | 57 | 3.495766 | -2.999962 | 2.409623 | 1.299892 | 9.3828125 | 4.829757 |  |  | -0.0003433228 |  | 36.88302 | 34.76609
8046 | 2018-08-13 03:03 | 588088.1 | 1680.0016 | 17 | 57 | 3.456311 | -2.99997 | 2.409623 | 1.39989 | 9.3828125 | 5.177328 |  |  | -0.0002822876 |  | 36.87746 | 34.83573
8047 | 2018-08-13 03:05 | 588208.1 | 1800.0031 | 17 | 57 | 3.421185 | -3.000016 | 2.409623 | 1.499875 | 9.3828125 | 5.521113 |  |  | -0.0003223419 |  | 36.91445 | 34.74924
8048 | 2018-08-13 03:07 | 588328.1 | 1920.0003 | 17 | 57 | 3.390422 | -3.000032 | 2.409623 | 1.599869 | 9.3828125 | 5.861645 |  |  | -0.000244140625 |  | 36.94537 | 34.76842
8049 | 2018-08-13 03:09 | 588448.1 | 2040.0004 | 17 | 57 | 3.362198 | -3.000041 | 2.409623 | 1.699864 | 9.3828125 | 6.199245 |  |  | -0.000243187 |  | 36.92068 | 34.74246
8050 | 2018-08-13 03:11 | 588568.1 | 2160.0001 | 17 | 57 | 3.333893 | -3.000074 | 2.409623 | 1.799854 | 9.3828125 | 6.534035 |  |  | -0.0002975464 |  | 37.14035 | 34.84763
8051 | 2018-08-13 03:13 | 588688.1 | 2280.0021 | 17 | 57 | 3.303085 | -3.000039 | 2.409623 | 1.899856 | 9.3828125 | 6.865912 |  |  | -0.0002756119 |  | 37.37494 | 34.7593
8052 | 2018-08-13 03:15 | 588808.1 | 2400.0003 | 17 | 57 | 3.270636 | -3.000057 | 2.409623 | 1.999846 | 9.3828125 | 7.194603 |  |  | -0.0003194809 |  | 37.49246 | 34.8112
8053 | 2018-08-13 03:17 | 588928.1 | 2520.0009 | 17 | 57 | 3.22895 | -3.000016 | 2.409623 | 2.099839 | 9.3828125 | 7.519656 |  |  | -0.0003890991 |  | 37.52704 | 34.746
8054 | 2018-08-13 03:19 | 589048.1 | 2640.0031 | 17 | 57 | 3.164103 | -3.000008 | 2.409623 | 2.199836 | 9.3828125 | 7.839706 |  |  | -0.0008516312 |  | 37.72506 | 34.83014
8055 | 2018-08-13 03:21 | 589168.1 | 2760.0013 | 17 | 57 | 2.987683 | -3.000095 | 2.409623 | 2.299831 | 9.3828125 | 8.148478 |  |  | -0.002066612 |  | 38.11967 | 34.76496
8056 | 2018-08-13 03:23 | 589288.1 | 2880.0011 | 17 | 57 | 2.325567 | -3.000041 | 2.409623 | 2.399823 | 9.3828125 | 8.427535 |  |  | -0.01962852 |  | 38.55475 | 34.77264
8057 | 2018-08-13 03:23 | 589298.8 | 2890.7741 | 17 | 57 | 1.999664 | -3.000027 | 2.409623 | 2.408804 | 9.3828125 | 8.447172 |  |  | -0.01783857 |  | 38.61917 | 34.78407
8058 | 2018-08-13 03:23 | 589298.9 | 0.0054 | 18 | 58 | 1.997448 | -3.00024 | 0 | 2.0835e-06 | 0 | 4.161683e-06 |  |  | -0.01783553 |  | 38.61909 | 34.78415
8059 | 2018-08-13 03:25 | 589418.9 | 120.0015 | 14 | 58 | 3.262339 | 1.499939 | 0.04999357 | 1.941559e-05 | 0.151832 | 3.877006e-05 |  |  | 0.002106667 |  | 38.10944 | 34.79229
8060 | 2018-08-13 03:27 | 589538.9 | 240.001 | 14 | 58 | 3.434839 | 1.499973 | 0.09998862 | 1.941559e-05 | 0.3197186 | 3.877006e-05 |  |  | 0.001115799 |  | 37.347 | 34.70953
8061 | 2018-08-13 03:29 | 589658.9 | 360.0007 | 14 | 58 | 3.524501 | 1.499958 | 0.1499871 | 1.941559e-05 | 0.4939702 | 3.877006e-05 |  |  | 0.0005216599 |  | 36.81647 | 34.71353
8062 | 2018-08-13 03:31 | 589778.9 | 480.0001 | 14 | 58 | 3.568466 | 1.5 | 0.1999849 | 1.941559e-05 | 0.6714585 | 3.877006e-05 |  |  | 0.0002536774 |  | 36.60068 | 34.71654
8063 | 2018-08-13 03:33 | 589898.9 | 600.003 | 14 | 58 | 3.586888 | 1.499954 | 0.2499822 | 1.941559e-05 | 0.8503435 | 3.877006e-05 |  |  | 0.0001420975 |  | 36.34586 | 34.76867
8064 | 2018-08-13 03:35 | 590018.9 | 720.001 | 14 | 58 | 3.604302 | 1.499983 | 0.299977 | 1.941559e-05 | 1.030106 | 3.877006e-05 |  |  | 0.0001554489 |  | 36.1324 | 34.72147
8065 | 2018-08-13 03:37 | 590138.9 | 840.0023 | 14 | 58 | 3.62135 | 1.5 | 0.3499742 | 1.941559e-05 | 1.210738 | 3.877006e-05 |  |  | 0.0001707077 |  | 36.04977 | 34.66768
8066 | 2018-08-13 03:39 | 590258.9 | 960.0029 | 14 | 58 | 3.639143 | 1.499962 | 0.3999705 | 1.941559e-05 | 1.392228 | 3.877006e-05 |  |  | 0.0001573563 |  | 35.93586 | 34.70251
8067 | 2018-08-13 03:41 | 590378.9 | 1080.0037 | 14 | 58 | 3.660447 | 1.499969 | 0.4499683 | 1.941559e-05 | 1.574693 | 3.877006e-05 |  |  | 0.0001831055 |  | 35.80399 | 34.74693
8068 | 2018-08-13 03:43 | 590498.9 | 1200.0017 | 14 | 58 | 3.682985 | 1.500002 | 0.4999625 | 1.941559e-05 | 1.758263 | 3.877006e-05 |  |  | 0.0002174377 |  | 35.67048 | 34.75182
8069 | 2018-08-13 03:45 | 590618.9 | 1320.0018 | 14 | 58 | 3.704854 | 1.499945 | 0.5499584 | 1.941559e-05 | 1.942945 | 3.877006e-05 |  |  | 0.000125885 |  | 35.58496 | 34.79743
8070 | 2018-08-13 03:47 | 590738.9 | 1440.0014 | 14 | 58 | 3.723458 | 1.500011 | 0.5999522 | 1.941559e-05 | 2.128649 | 3.877006e-05 |  |  | 0.0001153946 |  | 35.55819 | 34.83037
8071 | 2018-08-13 03:49 | 590858.9 | 1560.0027 | 14 | 58 | 3.739005 | 1.499989 | 0.6499483 | 1.941559e-05 | 2.315209 | 3.877006e-05 |  |  | 0.0001192093 |  | 35.46748 | 34.75956
8072 | 2018-08-13 03:51 | 590978.9 | 1680.0013 | 14 | 58 | 3.751373 | 1.499962 | 0.6999426 | 1.941559e-05 | 2.502454 | 3.877006e-05 |  |  | 0.0001144409 |  | 35.40732 | 34.69456
8073 | 2018-08-13 03:53 | 591098.9 | 1800.0008 | 14 | 58 | 3.763367 | 1.499992 | 0.7499405 | 1.941559e-05 | 2.690313 | 3.877006e-05 |  |  | 0.0001192093 |  | 35.42064 | 34.74015
8074 | 2018-08-13 03:55 | 591218.9 | 1920.0022 | 14 | 58 | 3.776075 | 1.499968 | 0.7999388 | 1.941559e-05 | 2.878788 | 3.877006e-05 |  |  | 8.869171e-05 |  | 35.46657 | 34.68077
8075 | 2018-08-13 03:57 | 591338.9 | 2040.0042 | 14 | 58 | 3.790013 | 1.499987 | 0.8499317 | 1.941559e-05 | 3.067909 | 3.877006e-05 |  |  | 0.0001335144 |  | 35.55587 | 34.74296
8076 | 2018-08-13 03:59 | 591458.9 | 2160.0025 | 14 | 58 | 3.805266 | 1.499964 | 0.8999271 | 1.941559e-05 | 3.257768 | 3.877006e-05 |  |  | 0.0001430511 |  | 35.59011 | 34.76513
8077 | 2018-08-13 04:01 | 591578.9 | 2280.0033 | 14 | 58 | 3.822065 | 1.499979 | 0.9499223 | 1.941559e-05 | 3.448426 | 3.877006e-05 |  |  | 0.0002002716 |  | 35.66474 | 34.78897
8078 | 2018-08-13 04:03 | 591698.9 | 2400.0021 | 14 | 58 | 3.840301 | 1.499952 | 0.9999197 | 1.941559e-05 | 3.639969 | 3.877006e-05 |  |  | 0.0001945496 |  | 35.68547 | 34.75579
8079 | 2018-08-13 04:05 | 591818.9 | 2520.003 | 14 | 58 | 3.859787 | 1.499964 | 1.049915 | 1.941559e-05 | 3.832447 | 3.877006e-05 |  |  | 0.0001325607 |  | 35.83623 | 34.80792
8080 | 2018-08-13 04:07 | 591938.9 | 2640.0002 | 14 | 58 | 3.880022 | 1.499987 | 1.099911 | 1.941559e-05 | 4.025927 | 3.877006e-05 |  |  | 0.0001649857 |  | 35.82013 | 34.76142
8081 | 2018-08-13 04:09 | 592058.9 | 2760.0008 | 14 | 58 | 3.900511 | 1.499987 | 1.149907 | 1.941559e-05 | 4.220425 | 3.877006e-05 |  |  | 0.0001821518 |  | 35.85528 | 34.80838
8082 | 2018-08-13 04:11 | 592178.9 | 2880.0013 | 14 | 58 | 3.920583 | 1.499985 | 1.199903 | 1.941559e-05 | 4.415937 | 3.877006e-05 |  |  | 0.0001878738 |  | 35.94941 | 34.82594
8083 | 2018-08-13 04:13 | 592298.9 | 3000.0039 | 14 | 58 | 3.939664 | 1.499981 | 1.249901 | 1.941559e-05 | 4.612439 | 3.877006e-05 |  |  | 0.0001077652 |  | 35.96709 | 34.78599
8084 | 2018-08-13 04:15 | 592418.9 | 3120.0028 | 14 | 58 | 3.957457 | 1.499996 | 1.299894 | 1.941559e-05 | 4.809849 | 3.877006e-05 |  |  | 0.0001392365 |  | 36.00831 | 34.69176
8085 | 2018-08-13 04:17 | 592538.9 | 3240.0025 | 14 | 58 | 3.974095 | 1.499968 | 1.349894 | 1.941559e-05 | 5.00814 | 3.877006e-05 |  |  | 0.0001239777 |  | 35.99412 | 34.80815
8086 | 2018-08-13 04:19 | 592658.9 | 3360.0008 | 14 | 58 | 3.989859 | 1.499981 | 1.399889 | 1.941559e-05 | 5.207222 | 3.877006e-05 |  |  | 0.0001115799 |  | 35.94916 | 34.72378
8087 | 2018-08-13 04:21 | 592778.9 | 3480.0043 | 14 | 58 | 4.005168 | 1.499941 | 1.449883 | 1.941559e-05 | 5.407075 | 3.877006e-05 |  |  | 0.0001764297 |  | 35.96455 | 34.76003
8088 | 2018-08-13 04:23 | 592898.9 | 3600.001 | 14 | 58 | 4.020308 | 1.499939 | 1.499876 | 1.941559e-05 | 5.607685 | 3.877006e-05 |  |  | 9.536743e-05 |  | 35.94122 | 34.75768
8089 | 2018-08-13 04:25 | 593018.9 | 3720.0008 | 14 | 58 | 4.035462 | 1.499943 | 1.549876 | 1.941559e-05 | 5.809079 | 3.877006e-05 |  |  | 0.0001306534 |  | 35.87412 | 34.80981
8090 | 2018-08-13 04:27 | 593138.9 | 3840.0021 | 14 | 58 | 4.050932 | 1.499973 | 1.599869 | 1.941559e-05 | 6.011207 | 3.877006e-05 |  |  | 0.0001239777 |  | 35.87254 | 34.76586
8091 | 2018-08-13 04:29 | 593258.9 | 3960.0028 | 14 | 58 | 4.067315 | 1.499979 | 1.649867 | 1.941559e-05 | 6.214148 | 3.877006e-05 |  |  | 0.0001459122 |  | 35.88885 | 34.75698
8092 | 2018-08-13 04:31 | 593378.9 | 4080.0003 | 14 | 58 | 4.085006 | 1.499952 | 1.699864 | 1.941559e-05 | 6.417939 | 3.877006e-05 |  |  | 0.0001335144 |  | 35.84878 | 34.80934
8093 | 2018-08-13 04:33 | 593498.9 | 4200.0024 | 14 | 58 | 4.104169 | 1.49996 | 1.749862 | 1.941559e-05 | 6.622653 | 3.877006e-05 |  |  | 0.0001869202 |  | 35.78167 | 34.78946
8094 | 2018-08-13 04:35 | 593618.9 | 4320.0009 | 14 | 58 | 4.124638 | 1.499979 | 1.799858 | 1.941559e-05 | 6.828351 | 3.877006e-05 |  |  | 0.0001926422 |  | 35.78122 | 34.80584
8095 | 2018-08-13 04:37 | 593738.9 | 4440.0019 | 14 | 58 | 4.145821 | 1.499969 | 1.849851 | 1.941559e-05 | 7.035086 | 3.877006e-05 |  |  | 0.0001859665 |  | 35.8059 | 34.84975
8096 | 2018-08-13 04:39 | 593858.9 | 4560.0001 | 14 | 58 | 4.16686 | 1.499952 | 1.899847 | 1.941559e-05 | 7.242886 | 3.877006e-05 |  |  | 0.0001888275 |  | 35.78492 | 34.81421
8097 | 2018-08-13 04:41 | 593978.9 | 4680.0008 | 14 | 58 | 4.186565 | 1.499979 | 1.949844 | 1.941559e-05 | 7.451716 | 3.877006e-05 |  |  | 0.0001392365 |  | 35.75697 | 34.81588
8098 | 2018-08-13 04:43 | 594072.9 | 4774.0431 | 14 | 58 | 4.200002 | 1.499962 | 1.989024 | 1.941559e-05 | 7.616019 | 3.877006e-05 |  |  | 6.843204e-05 |  | 35.73321 | 34.86119
8099 | 2018-08-13 04:45 | 594193 | 120.0028 | 15 | 58 | 4.200504 | 1.351776 | 2.036392 | 1.941559e-05 | 7.814989 | 3.877006e-05 |  |  | -2.193451e-05 |  | 35.72017 | 34.84952
8100 | 2018-08-13 04:47 | 594313 | 240.0026 | 15 | 58 | 4.200479 | 1.257372 | 2.079788 | 1.941559e-05 | 7.997274 | 3.877006e-05 |  |  | 1.335144e-05 |  | 35.71318 | 34.82032
8101 | 2018-08-13 04:49 | 594433 | 360.0031 | 15 | 58 | 4.200496 | 1.180096 | 2.12039 | 1.941559e-05 | 8.16782 | 3.877006e-05 |  |  | 2.098083e-05 |  | 35.66516 | 34.83596
8102 | 2018-08-13 04:51 | 594553 | 480.0037 | 15 | 58 | 4.200511 | 1.106577 | 2.158492 | 1.941559e-05 | 8.327869 | 3.877006e-05 |  |  | -2.670288e-05 |  | 35.61555 | 34.88831
8103 | 2018-08-13 04:53 | 594673 | 600.0019 | 15 | 58 | 4.200457 | 1.032221 | 2.194138 | 1.941559e-05 | 8.477597 | 3.877006e-05 |  |  | 7.534027e-05 |  | 35.51924 | 34.73965
8104 | 2018-08-13 04:55 | 594793 | 720.0001 | 15 | 58 | 4.200454 | 0.9558105 | 2.227273 | 1.941559e-05 | 8.61678 | 3.877006e-05 |  |  | 4.005432e-05 |  | 35.55749 | 34.90164
8105 | 2018-08-13 04:57 | 594913 | 840.0022 | 15 | 58 | 4.200483 | 0.8772163 | 2.257825 | 1.941559e-05 | 8.745114 | 3.877006e-05 |  |  | -4.768372e-06 |  | 35.52297 | 34.90583
8106 | 2018-08-13 04:59 | 595033 | 960.0022 | 15 | 58 | 4.200465 | 0.7964478 | 2.285719 | 1.941559e-05 | 8.862284 | 3.877006e-05 |  |  | -1.716614e-05 |  | 35.4938 | 34.90583
8107 | 2018-08-13 05:01 | 595153 | 1080.002 | 15 | 58 | 4.200495 | 0.7154884 | 2.310914 | 1.941559e-05 | 8.968111 | 3.877006e-05 |  |  | -3.051758e-05 |  | 35.4017 | 34.86447
8108 | 2018-08-13 05:03 | 595273 | 1200.0017 | 15 | 58 | 4.200431 | 0.6355209 | 2.333422 | 1.941559e-05 | 9.062658 | 3.877006e-05 |  |  | -6.961823e-05 |  | 35.37488 | 34.85934
8109 | 2018-08-13 05:05 | 595393 | 1320.0039 | 15 | 58 | 4.200479 | 0.558836 | 2.353312 | 1.941559e-05 | 9.146206 | 3.877006e-05 |  |  | 6.389618e-05 |  | 35.31286 | 34.90117
8110 | 2018-08-13 05:07 | 595513 | 1440.0022 | 15 | 58 | 4.200479 | 0.4867802 | 2.370722 | 1.941559e-05 | 9.219335 | 3.877006e-05 |  |  | 2.098083e-05 |  | 35.23444 | 34.84624
8111 | 2018-08-13 05:09 | 595633 | 1560.0022 | 15 | 58 | 4.20049 | 0.4212322 | 2.385833 | 1.941559e-05 | 9.28281 | 3.877006e-05 |  |  | 0 |  | 35.16216 | 34.79832
8112 | 2018-08-13 05:11 | 595753 | 1680.0009 | 15 | 58 | 4.200454 | 0.362278 | 2.398871 | 1.941559e-05 | 9.337576 | 3.877006e-05 |  |  | -2.95639e-05 |  | 35.11691 | 34.82055
8113 | 2018-08-13 05:13 | 595873 | 1800 | 15 | 58 | 4.200454 | 0.31073 | 2.410069 | 1.941559e-05 | 9.384613 | 3.877006e-05 |  |  | 1.907349e-05 |  | 35.07304 | 34.84462
8114 | 2018-08-13 05:13 | 595873 | 1800.007 | 15 | 58 | 4.200463 | 0.3107281 | 2.410071 | 1.941559e-05 | 9.384618 | 3.877006e-05 |  |  | 1.907343e-05 |  | 35.07304 | 34.84464
8115 | 2018-08-13 05:23 | 596472.9751 | 600.0026 | 16 | 58 | 4.15683 | 0 | 2.410071 | 1.941559e-05 | 9.384618 | 3.877006e-05 |  |  | 1.430511e-05 |  | 34.83863 | 34.8521
8116 | 2018-08-13 05:23 | 596472.9756 | 600.0031 | 16 | 58 | 4.15683 | 0 | 2.410071 | 1.941559e-05 | 9.384618 | 3.877006e-05 |  |  | 1.430425e-05 |  | 34.83863 | 34.85211
8117 | 2018-08-13 05:25 | 596593.2 | 120.0002 | 17 | 58 | 3.864808 | -2.99997 | 2.410071 | 0.100004 | 9.384618 | 0.3880936 |  |  | -0.0001945496 |  | 35.22628 | 34.87479
8118 | 2018-08-13 05:27 | 596713.2 | 240.0013 | 17 | 58 | 3.848917 | -3.000032 | 2.410071 | 0.2000038 | 9.384618 | 0.773754 |  |  | -7.915497e-05 |  | 35.58887 | 34.82194
8119 | 2018-08-13 05:29 | 596833.2 | 360.0021 | 17 | 58 | 3.831155 | -3.000006 | 2.410071 | 0.2999915 | 9.384618 | 1.157755 |  |  | -0.000210762 |  | 35.91532 | 34.87197
8120 | 2018-08-13 05:31 | 596953.2 | 480.0019 | 17 | 58 | 3.806639 | -2.999972 | 2.410071 | 0.3999851 | 9.384618 | 1.539688 |  |  | -0.0002183914 |  | 36.23205 | 34.83014
8121 | 2018-08-13 05:33 | 597073.2 | 600.0007 | 17 | 58 | 3.774476 | -2.999995 | 2.410071 | 0.4999831 | 9.384618 | 1.918786 |  |  | -0.0003032684 |  | 36.50132 | 34.83878
8122 | 2018-08-13 05:35 | 597193.2 | 720.0008 | 17 | 58 | 3.738468 | -3.000039 | 2.410071 | 0.5999725 | 9.384618 | 2.294399 |  |  | -0.0003757477 |  | 36.66418 | 34.77332
8123 | 2018-08-13 05:37 | 597313.2 | 840.0004 | 17 | 58 | 3.703825 | -3.000071 | 2.410071 | 0.6999655 | 9.384618 | 2.666459 |  |  | -0.000254631 |  | 36.80161 | 34.8514
8124 | 2018-08-13 05:39 | 597433.2 | 960.0026 | 17 | 58 | 3.672603 | -3.000048 | 2.410071 | 0.7999627 | 9.384618 | 3.035246 |  |  | -0.0002450943 |  | 36.9174 | 34.83923
8125 | 2018-08-13 05:41 | 597553.2 | 1080.0023 | 17 | 58 | 3.642807 | -3.00008 | 2.410071 | 0.8999584 | 9.384618 | 3.401002 |  |  | -0.0002498627 |  | 36.98016 | 34.87756
8126 | 2018-08-13 05:43 | 597673.2 | 1200.002 | 17 | 58 | 3.611214 | -3.000041 | 2.410071 | 0.9999557 | 9.384618 | 3.763721 |  |  | -0.0002994537 |  | 37.002 | 34.80838
8127 | 2018-08-13 05:45 | 597793.2 | 1320.0022 | 17 | 58 | 3.576 | -3.00005 | 2.410071 | 1.099954 | 9.384618 | 4.12311 |  |  | -0.0003004074 |  | 37.0083 | 34.82241
8128 | 2018-08-13 05:47 | 597913.2 | 1440.0002 | 17 | 58 | 3.53702 | -3.000051 | 2.410071 | 1.199949 | 9.384618 | 4.478768 |  |  | -0.000333786 |  | 37.0413 | 34.88877
8129 | 2018-08-13 05:49 | 598033.2 | 1560.0023 | 17 | 58 | 3.4962 | -3.000062 | 2.410071 | 1.299948 | 9.384618 | 4.830427 |  |  | -0.000328064 |  | 37.05458 | 34.8397
8130 | 2018-08-13 05:51 | 598153.2 | 1680.0022 | 17 | 58 | 3.456731 | -3.00005 | 2.410071 | 1.399936 | 9.384618 | 5.178009 |  |  | -0.000328064 |  | 36.94346 | 34.76939
8131 | 2018-08-13 05:53 | 598273.2 | 1800.0004 | 17 | 58 | 3.42159 | -3.000091 | 2.410071 | 1.499933 | 9.384618 | 5.521873 |  |  | -0.0002632141 |  | 36.90328 | 34.76376
8132 | 2018-08-13 05:55 | 598393.2 | 1920.0028 | 17 | 58 | 3.390787 | -3.000053 | 2.410071 | 1.599935 | 9.384618 | 5.862469 |  |  | -0.0002765656 |  | 36.97327 | 34.81774
8133 | 2018-08-13 05:57 | 598513.2 | 2040.0034 | 17 | 58 | 3.362565 | -3.000068 | 2.410071 | 1.699927 | 9.384618 | 6.200099 |  |  | -0.0002145767 |  | 36.94906 | 34.79506
8134 | 2018-08-13 05:59 | 598633.2 | 2160.0016 | 17 | 58 | 3.334288 | -3.000083 | 2.410071 | 1.799919 | 9.384618 | 6.534925 |  |  | -0.000287056 |  | 37.1352 | 34.81959
8135 | 2018-08-13 06:01 | 598753.2 | 2280.002 | 17 | 58 | 3.303344 | -3.00008 | 2.410071 | 1.899924 | 9.384618 | 6.86684 |  |  | -0.0002632141 |  | 37.37262 | 34.81565
8136 | 2018-08-13 06:03 | 598873.2 | 2400.0002 | 17 | 58 | 3.270965 | -3.000074 | 2.410071 | 1.999918 | 9.384618 | 7.195572 |  |  | -0.0002660751 |  | 37.5377 | 34.80838
8137 | 2018-08-13 06:05 | 598993.2 | 2520.0023 | 17 | 58 | 3.229292 | -3.000131 | 2.410071 | 2.099917 | 9.384618 | 7.520676 |  |  | -0.0003471375 |  | 37.59275 | 34.79343
8138 | 2018-08-13 06:07 | 599113.2 | 2640.0005 | 17 | 58 | 3.164621 | -3.000064 | 2.410071 | 2.199903 | 9.384618 | 7.840732 |  |  | -0.0008916855 |  | 37.72204 | 34.83268
8139 | 2018-08-13 06:09 | 599233.2 | 2760.0035 | 17 | 58 | 2.988547 | -3.000076 | 2.410071 | 2.299905 | 9.384618 | 8.149596 |  |  | -0.002088547 |  | 38.02873 | 34.78642
8140 | 2018-08-13 06:11 | 599353.2 | 2880.0005 | 17 | 58 | 2.332526 | -3.00008 | 2.410071 | 2.399899 | 9.384618 | 8.428874 |  |  | -0.01928806 |  | 38.49732 | 34.76118
8141 | 2018-08-13 06:11 | 599364.3 | 2891.1251 | 17 | 58 | 1.999908 | -3.000095 | 2.410071 | 2.409171 | 9.384618 | 8.449189 |  |  | -0.01747218 |  | 38.52695 | 34.79694
8142 | 2018-08-13 06:11 | 599364.3 | 0.0056 | 18 | 59 | 1.99705 | -3.000297 | 0 | 2.083663e-06 | 0 | 4.162246e-06 |  |  | -0.01746918 |  | 38.52687 | 34.79697
8143 | 2018-08-13 06:13 | 599484.3 | 120.0045 | 14 | 59 | 3.262323 | 1.50001 | 0.04999516 | 1.733445e-05 | 0.1518355 | 3.461675e-05 |  |  | 0.002122879 |  | 37.94729 | 34.76281
8144 | 2018-08-13 06:15 | 599604.3 | 240.0019 | 14 | 59 | 3.434824 | 1.499969 | 0.09999081 | 1.733445e-05 | 0.3197247 | 3.461675e-05 |  |  | 0.001054764 |  | 37.32359 | 34.78761
8145 | 2018-08-13 06:17 | 599724.3 | 360.0007 | 14 | 59 | 3.524549 | 1.49996 | 0.1499861 | 1.733445e-05 | 0.4939665 | 3.461675e-05 |  |  | 0.0005340576 |  | 36.80671 | 34.78268
8146 | 2018-08-13 06:19 | 599844.3 | 480 | 14 | 59 | 3.568443 | 1.499985 | 0.1999834 | 1.733445e-05 | 0.6714553 | 3.461675e-05 |  |  | 0.000169754 |  | 36.49088 | 34.64782
8147 | 2018-08-13 06:21 | 599964.3 | 600.0011 | 14 | 59 | 3.586866 | 1.500006 | 0.2499821 | 1.733445e-05 | 0.8503464 | 3.461675e-05 |  |  | 0.0001535416 |  | 36.31215 | 34.78549
8148 | 2018-08-13 06:23 | 600084.3 | 720.0002 | 14 | 59 | 3.60431 | 1.500021 | 0.2999758 | 1.733445e-05 | 1.030107 | 3.461675e-05 |  |  | 0.0001506805 |  | 36.14334 | 34.78431
8149 | 2018-08-13 06:25 | 600204.3 | 840.0018 | 14 | 59 | 3.62138 | 1.499985 | 0.3499704 | 1.733445e-05 | 1.21073 | 3.461675e-05 |  |  | 0.0001420975 |  | 36.04789 | 34.84343
8150 | 2018-08-13 06:27 | 600324.3 | 960.0039 | 14 | 59 | 3.639214 | 1.499987 | 0.3999696 | 1.733445e-05 | 1.392232 | 3.461675e-05 |  |  | 0.0001888275 |  | 35.90907 | 34.85233
8151 | 2018-08-13 06:29 | 600444.3 | 1080.0022 | 14 | 59 | 3.66043 | 1.49999 | 0.4499665 | 1.733445e-05 | 1.574695 | 3.461675e-05 |  |  | 0.0002269745 |  | 35.79607 | 34.7378
8152 | 2018-08-13 06:31 | 600564.3 | 1200.0026 | 14 | 59 | 3.682991 | 1.499983 | 0.4999647 | 1.733445e-05 | 1.758281 | 3.461675e-05 |  |  | 0.000164032 |  | 35.69634 | 34.79532
8153 | 2018-08-13 06:33 | 600684.3 | 1320.0042 | 14 | 59 | 3.704875 | 1.50001 | 0.5499583 | 1.733445e-05 | 1.942955 | 3.461675e-05 |  |  | 0.0001506805 |  | 35.6474 | 34.83037
8154 | 2018-08-13 06:35 | 600804.3 | 1440.0017 | 14 | 59 | 3.72347 | 1.500036 | 0.5999549 | 1.733445e-05 | 2.128671 | 3.461675e-05 |  |  | 0.0001296997 |  | 35.58213 | 34.73056
8155 | 2018-08-13 06:37 | 600924.3 | 1560.0003 | 14 | 59 | 3.738978 | 1.499943 | 0.6499528 | 1.733445e-05 | 2.315238 | 3.461675e-05 |  |  | 9.441376e-05 |  | 35.51521 | 34.78199
8156 | 2018-08-13 06:39 | 601044.3 | 1680.0025 | 14 | 59 | 3.751407 | 1.499987 | 0.6999496 | 1.733445e-05 | 2.502493 | 3.461675e-05 |  |  | 8.964539e-05 |  | 35.40679 | 34.87313
8157 | 2018-08-13 06:41 | 601164.3 | 1800.0007 | 14 | 59 | 3.763377 | 1.499979 | 0.749944 | 1.733445e-05 | 2.69034 | 3.461675e-05 |  |  | 0.0001106262 |  | 35.52127 | 34.78599
8158 | 2018-08-13 06:43 | 601284.3 | 1920.0013 | 14 | 59 | 3.776139 | 1.500008 | 0.7999414 | 1.733445e-05 | 2.878814 | 3.461675e-05 |  |  | 0.0001163483 |  | 35.58821 | 34.857
8159 | 2018-08-13 06:45 | 601404.3 | 2040.0038 | 14 | 59 | 3.790065 | 1.500019 | 0.8499372 | 1.733445e-05 | 3.067947 | 3.461675e-05 |  |  | 0.000161171 |  | 35.64835 | 34.86238
8160 | 2018-08-13 06:47 | 601524.3 | 2160.0026 | 14 | 59 | 3.805357 | 1.500021 | 0.8999335 | 1.733445e-05 | 3.257812 | 3.461675e-05 |  |  | 8.773804e-05 |  | 35.72105 | 34.87617
8161 | 2018-08-13 06:49 | 601644.3 | 2280 | 14 | 59 | 3.822086 | 1.500015 | 0.9499309 | 1.733445e-05 | 3.448481 | 3.461675e-05 |  |  | 0.0001125336 |  | 35.8275 | 34.81589
8162 | 2018-08-13 06:51 | 601764.3 | 2400.003 | 14 | 59 | 3.840327 | 1.499996 | 0.9999295 | 1.733445e-05 | 3.640031 | 3.461675e-05 |  |  | 0.0001516342 |  | 35.8466 | 34.90372
8163 | 2018-08-13 06:53 | 601884.3 | 2520.0019 | 14 | 59 | 3.859813 | 1.499979 | 1.049922 | 1.733445e-05 | 3.832503 | 3.461675e-05 |  |  | 0.0001392365 |  | 35.94796 | 34.85303
8164 | 2018-08-13 06:55 | 602004.3 | 2640.0009 | 14 | 59 | 3.880061 | 1.5 | 1.099921 | 1.733445e-05 | 4.025991 | 3.461675e-05 |  |  | 0.0001964569 |  | 35.96424 | 34.90002
8165 | 2018-08-13 06:57 | 602124.3 | 2760.0023 | 14 | 59 | 3.900509 | 1.500002 | 1.149918 | 1.733445e-05 | 4.220492 | 3.461675e-05 |  |  | 0.0001831055 |  | 36.02225 | 34.81451
8166 | 2018-08-13 06:59 | 602244.3 | 2880.0005 | 14 | 59 | 3.920595 | 1.499983 | 1.199915 | 1.733445e-05 | 4.416009 | 3.461675e-05 |  |  | 0.0001935959 |  | 36.03809 | 34.86567
8167 | 2018-08-13 07:01 | 602364.3 | 3000.0019 | 14 | 59 | 3.939712 | 1.499968 | 1.249911 | 1.733445e-05 | 4.612508 | 3.461675e-05 |  |  | 0.0001811981 |  | 36.06298 | 34.93179
8168 | 2018-08-13 07:03 | 602484.3 | 3120.0002 | 14 | 59 | 3.957499 | 1.49999 | 1.299906 | 1.733445e-05 | 4.80992 | 3.461675e-05 |  |  | 0.0001688004 |  | 36.06717 | 34.88554
8169 | 2018-08-13 07:05 | 602604.3 | 3240 | 14 | 59 | 3.974097 | 1.499987 | 1.349906 | 1.733445e-05 | 5.008212 | 3.461675e-05 |  |  | 0.0001277924 |  | 36.11518 | 34.90843
8170 | 2018-08-13 07:07 | 602724.3 | 3360.0013 | 14 | 59 | 3.989867 | 1.499989 | 1.399899 | 1.733445e-05 | 5.207289 | 3.461675e-05 |  |  | 0.0001211166 |  | 36.06577 | 34.89745
8171 | 2018-08-13 07:09 | 602844.3 | 3480.0038 | 14 | 59 | 4.005173 | 1.500032 | 1.449897 | 1.733445e-05 | 5.407156 | 3.461675e-05 |  |  | 0.0001544952 |  | 36.09 | 34.90939
8172 | 2018-08-13 07:11 | 602964.3 | 3600.0002 | 14 | 59 | 4.020293 | 1.499989 | 1.499894 | 1.733445e-05 | 5.607782 | 3.461675e-05 |  |  | 0.000120163 |  | 36.02268 | 34.88279
8173 | 2018-08-13 07:13 | 603084.3 | 3720.0023 | 14 | 59 | 4.035424 | 1.49996 | 1.54989 | 1.733445e-05 | 5.80916 | 3.461675e-05 |  |  | 0.0001134872 |  | 35.95165 | 34.822
8174 | 2018-08-13 07:15 | 603204.3 | 3840.0006 | 14 | 59 | 4.050888 | 1.50001 | 1.599889 | 1.733445e-05 | 6.011312 | 3.461675e-05 |  |  | 0.0001392365 |  | 35.9342 | 34.80378
8175 | 2018-08-13 07:17 | 603324.3 | 3960.0014 | 14 | 59 | 4.067319 | 1.499987 | 1.649884 | 1.733445e-05 | 6.214241 | 3.461675e-05 |  |  | 0.0001268387 |  | 35.82003 | 34.76379
8176 | 2018-08-13 07:19 | 603444.3 | 4080.0017 | 14 | 59 | 4.085027 | 1.500023 | 1.699883 | 1.733445e-05 | 6.41804 | 3.461675e-05 |  |  | 0.0001897812 |  | 35.82447 | 34.78716
8177 | 2018-08-13 07:21 | 603564.3 | 4200.0011 | 14 | 59 | 4.104173 | 1.49999 | 1.749876 | 1.733445e-05 | 6.622736 | 3.461675e-05 |  |  | 0.0001525879 |  | 35.79442 | 34.75514
8178 | 2018-08-13 07:23 | 603684.3 | 4320.0014 | 14 | 59 | 4.124668 | 1.499983 | 1.799874 | 1.733445e-05 | 6.828445 | 3.461675e-05 |  |  | 0.0002126694 |  | 35.79464 | 34.85561
8179 | 2018-08-13 07:25 | 603804.3 | 4440.0013 | 14 | 59 | 4.145912 | 1.500031 | 1.84987 | 1.733445e-05 | 7.035189 | 3.461675e-05 |  |  | 0.0001754761 |  | 35.75389 | 34.77849
8180 | 2018-08-13 07:27 | 603924.3 | 4560.0033 | 14 | 59 | 4.166893 | 1.499998 | 1.899871 | 1.733445e-05 | 7.243014 | 3.461675e-05 |  |  | 0.0001831055 |  | 35.73267 | 34.80539
8181 | 2018-08-13 07:29 | 604044.3 | 4680.0002 | 14 | 59 | 4.186594 | 1.499966 | 1.949862 | 1.733445e-05 | 7.451823 | 3.461675e-05 |  |  | 0.0001783371 |  | 35.76971 | 34.84602
8182 | 2018-08-13 07:31 | 604137.8 | 4773.4862 | 14 | 59 | 4.200002 | 1.500025 | 1.988812 | 1.733445e-05 | 7.615157 | 3.461675e-05 |  |  | 0.0001090203 |  | 35.70891 | 34.79976
8183 | 2018-08-13 07:33 | 604257.8 | 120.0011 | 15 | 59 | 4.200375 | 1.350662 | 2.036134 | 1.733445e-05 | 7.813928 | 3.461675e-05 |  |  | 2.002716e-05 |  | 35.74316 | 34.89721
8184 | 2018-08-13 07:35 | 604377.8 | 240.0017 | 15 | 59 | 4.200425 | 1.256247 | 2.079495 | 1.733445e-05 | 7.996061 | 3.461675e-05 |  |  | -1.621246e-05 |  | 35.63084 | 34.79624
8185 | 2018-08-13 07:37 | 604497.8 | 360.0022 | 15 | 59 | 4.20036 | 1.179367 | 2.120057 | 1.733445e-05 | 8.166438 | 3.461675e-05 |  |  | 5.722046e-06 |  | 35.66233 | 34.85094
8186 | 2018-08-13 07:39 | 604617.8 | 480.0032 | 15 | 59 | 4.200357 | 1.105146 | 2.158126 | 1.733445e-05 | 8.32634 | 3.461675e-05 |  |  | -5.054474e-05 |  | 35.68052 | 34.86821
8187 | 2018-08-13 07:41 | 604737.8 | 600.0026 | 15 | 59 | 4.200387 | 1.031448 | 2.19374 | 1.733445e-05 | 8.475932 | 3.461675e-05 |  |  | 3.814697e-06 |  | 35.60244 | 34.84182
8188 | 2018-08-13 07:43 | 604857.8 | 720.0009 | 15 | 59 | 4.200378 | 0.9550629 | 2.226847 | 1.733445e-05 | 8.614995 | 3.461675e-05 |  |  | -2.098083e-05 |  | 35.60149 | 34.80257
8189 | 2018-08-13 07:45 | 604977.8 | 840.003 | 15 | 59 | 4.20037 | 0.8766823 | 2.257377 | 1.733445e-05 | 8.743234 | 3.461675e-05 |  |  | 4.291534e-05 |  | 35.44833 | 34.87826
8190 | 2018-08-13 07:47 | 605097.8 | 960.002 | 15 | 59 | 4.200403 | 0.7962017 | 2.285259 | 1.733445e-05 | 8.860347 | 3.461675e-05 |  |  | 8.583069e-06 |  | 35.39262 | 34.81682
8191 | 2018-08-13 07:49 | 605217.8 | 1080.0013 | 15 | 59 | 4.200362 | 0.7153454 | 2.310445 | 1.733445e-05 | 8.966139 | 3.461675e-05 |  |  | 1.239777e-05 |  | 35.34969 | 34.80209
8192 | 2018-08-13 07:51 | 605337.8 | 1200.0039 | 15 | 59 | 4.20041 | 0.6357059 | 2.332949 | 1.733445e-05 | 9.060662 | 3.461675e-05 |  |  | 3.528595e-05 |  | 35.32053 | 34.89648
8193 | 2018-08-13 07:53 | 605457.8 | 1320.0023 | 15 | 59 | 4.200366 | 0.5587254 | 2.352836 | 1.733445e-05 | 9.144194 | 3.461675e-05 |  |  | -1.144409e-05 |  | 35.27247 | 34.73711
8194 | 2018-08-13 07:55 | 605577.8 | 1440.0012 | 15 | 59 | 4.200354 | 0.4866104 | 2.370241 | 1.733445e-05 | 9.217304 | 3.461675e-05 |  |  | 2.288818e-05 |  | 35.21649 | 34.83084
8195 | 2018-08-13 07:57 | 605697.8 | 1560.0002 | 15 | 59 | 4.200363 | 0.4209805 | 2.385353 | 1.733445e-05 | 9.280779 | 3.461675e-05 |  |  | -4.863739e-05 |  | 35.18199 | 34.7551
8196 | 2018-08-13 07:59 | 605817.8 | 1680.0025 | 15 | 59 | 4.200347 | 0.3625202 | 2.398394 | 1.733445e-05 | 9.335555 | 3.461675e-05 |  |  | -1.525879e-05 |  | 35.14979 | 34.82825
8197 | 2018-08-13 08:01 | 605937.8 | 1800.0032 | 15 | 59 | 4.20037 | 0.3108311 | 2.409597 | 1.733445e-05 | 9.382612 | 3.461675e-05 |  |  | -2.670288e-05 |  | 35.08771 | 34.84555
8198 | 2018-08-13 08:01 | 605937.8 | 1800.0037 | 15 | 59 | 4.200375 | 0.3108311 | 2.409597 | 1.733445e-05 | 9.382612 | 3.461675e-05 |  |  | -2.670288e-05 |  | 35.08771 | 34.84554
8199 | 2018-08-13 08:11 | 606537.9 | 600.0015 | 16 | 59 | 4.156734 | 0 | 2.409597 | 1.733445e-05 | 9.382612 | 3.461675e-05 |  |  | -2.002716e-05 |  | 34.8872 | 34.81665
8200 | 2018-08-13 08:11 | 606537.9 | 600.0086 | 16 | 59 | 4.156731 | 0 | 2.409597 | 1.733445e-05 | 9.382612 | 3.461675e-05 |  |  | -2.003703e-05 |  | 34.88722 | 34.82878
8201 | 2018-08-13 08:13 | 606657.9 | 120.0017 | 17 | 59 | 3.86503 | -3.000055 | 2.409597 | 0.1000068 | 9.382612 | 0.3881285 |  |  | -0.0001869202 |  | 35.32797 | 34.89239
8202 | 2018-08-13 08:15 | 606777.9 | 240.0006 | 17 | 59 | 3.849108 | -2.999997 | 2.409597 | 0.2000039 | 9.382612 | 0.7737973 |  |  | -0.0001106262 |  | 35.6133 | 34.86296
8203 | 2018-08-13 08:17 | 606897.9 | 360.0005 | 17 | 59 | 3.831398 | -3.000037 | 2.409597 | 0.2999997 | 9.382612 | 1.157847 |  |  | -0.0001726151 |  | 35.93369 | 34.8387
8204 | 2018-08-13 08:19 | 607017.9 | 480.0002 | 17 | 59 | 3.806727 | -3.000006 | 2.409597 | 0.3999872 | 9.382612 | 1.539772 |  |  | -0.0002708435 |  | 36.23129 | 34.88588
8205 | 2018-08-13 08:21 | 607137.9 | 600 | 17 | 59 | 3.774551 | -3.000074 | 2.409597 | 0.4999866 | 9.382612 | 1.918887 |  |  | -0.0003156662 |  | 36.38143 | 34.80737
8206 | 2018-08-13 08:23 | 607257.9 | 720.0033 | 17 | 59 | 3.738522 | -3.000037 | 2.409597 | 0.5999783 | 9.382612 | 2.294517 |  |  | -0.000295639 |  | 36.58199 | 34.7048
8207 | 2018-08-13 08:25 | 607377.9 | 840.0028 | 17 | 59 | 3.703857 | -3.000057 | 2.409597 | 0.6999736 | 9.382612 | 2.666591 |  |  | -0.0002880096 |  | 36.66246 | 34.80926
8208 | 2018-08-13 08:27 | 607497.9 | 960.0027 | 17 | 59 | 3.672612 | -3.000039 | 2.409597 | 0.7999663 | 9.382612 | 3.035364 |  |  | -0.0002660751 |  | 36.78131 | 34.83405
8209 | 2018-08-13 08:29 | 607617.9 | 1080.0001 | 17 | 59 | 3.642792 | -3.000071 | 2.409597 | 0.899961 | 9.382612 | 3.401117 |  |  | -0.0002670288 |  | 36.82085 | 34.72983
8210 | 2018-08-13 08:31 | 607737.9 | 1200.0007 | 17 | 59 | 3.611191 | -3.000053 | 2.409597 | 0.9999624 | 9.382612 | 3.763849 |  |  | -0.0002841949 |  | 36.87665 | 34.83991
8211 | 2018-08-13 08:33 | 607857.9 | 1320.0004 | 17 | 59 | 3.575869 | -3.00005 | 2.409597 | 1.099957 | 9.382612 | 4.123218 |  |  | -0.0003290176 |  | 36.8427 | 34.77305
8212 | 2018-08-13 08:35 | 607977.9 | 1440.0037 | 17 | 59 | 3.536926 | -3.000045 | 2.409597 | 1.199952 | 9.382612 | 4.478864 |  |  | -0.0003528595 |  | 36.84501 | 34.83197
8213 | 2018-08-13 08:37 | 608097.9 | 1560.0034 | 17 | 59 | 3.496015 | -3.000031 | 2.409597 | 1.299945 | 9.382612 | 4.830496 |  |  | -0.0003652573 |  | 36.82201 | 34.76089
8214 | 2018-08-13 08:39 | 608217.9 | 1680.0009 | 17 | 59 | 3.45659 | -3.000022 | 2.409597 | 1.399942 | 9.382612 | 5.178089 |  |  | -0.0002985001 |  | 36.78549 | 34.75223
8215 | 2018-08-13 08:41 | 608337.9 | 1800.0005 | 17 | 59 | 3.421438 | -3.000025 | 2.409597 | 1.499939 | 9.382612 | 5.521941 |  |  | -0.000295639 |  | 36.72921 | 34.8303
8216 | 2018-08-13 08:43 | 608457.9 | 1920.0002 | 17 | 59 | 3.390666 | -3.000029 | 2.409597 | 1.599926 | 9.382612 | 5.862473 |  |  | -0.0002059937 |  | 36.74155 | 34.71277
8217 | 2018-08-13 08:45 | 608577.9 | 2040.0008 | 17 | 59 | 3.362354 | -3.00006 | 2.409597 | 1.699925 | 9.382612 | 6.200109 |  |  | -0.000248909 |  | 36.86712 | 34.84242
8218 | 2018-08-13 08:47 | 608697.9 | 2160.0007 | 17 | 59 | 3.334077 | -3.000057 | 2.409597 | 1.79992 | 9.382612 | 6.534932 |  |  | -0.0002317429 |  | 36.99078 | 34.75713
8219 | 2018-08-13 08:49 | 608817.9 | 2280.0028 | 17 | 59 | 3.303236 | -3.000048 | 2.409597 | 1.899919 | 9.382612 | 6.866812 |  |  | -0.0003023148 |  | 37.28332 | 34.73893
8220 | 2018-08-13 08:51 | 608937.9 | 2400.001 | 17 | 59 | 3.270492 | -3.000068 | 2.409597 | 1.999912 | 9.382612 | 7.195517 |  |  | -0.0003395081 |  | 37.42455 | 34.84713
8221 | 2018-08-13 08:53 | 609057.9 | 2520.0025 | 17 | 59 | 3.228652 | -3.000066 | 2.409597 | 2.099903 | 9.382612 | 7.520546 |  |  | -0.0004138947 |  | 37.37949 | 34.74876
8222 | 2018-08-13 08:55 | 609177.9 | 2640.0032 | 17 | 59 | 3.163314 | -3.000066 | 2.409597 | 2.199905 | 9.382612 | 7.840571 |  |  | -0.0008802414 |  | 37.62211 | 34.76258
8223 | 2018-08-13 08:57 | 609297.9 | 2760.0014 | 17 | 59 | 2.98563 | -3.000087 | 2.409597 | 2.299893 | 9.382612 | 8.149175 |  |  | -0.00203228 |  | 38.002 | 34.8035
8224 | 2018-08-13 08:59 | 609417.9 | 2880.001 | 17 | 59 | 2.301101 | -3.000072 | 2.409597 | 2.399896 | 9.382612 | 8.427613 |  |  | -0.02099991 |  | 38.39987 | 34.82453
8225 | 2018-08-13 08:59 | 609427.5 | 2889.5498 | 17 | 59 | 1.999999 | -3.000014 | 2.409597 | 2.407847 | 9.382612 | 8.444871 |  |  | -0.01929913 |  | 38.44484 | 34.82715
8226 | 2018-08-13 08:59 | 609427.5 | 0.0056 | 18 | 60 | 1.997173 | -2.99991 | 0 | 0 | 0 | 0 |  |  | -0.01929584 |  | 38.44477 | 34.84954
8227 | 2018-08-13 09:01 | 609547.6 | 120.0005 | 14 | 60 | 3.262283 | 1.499962 | 0.0499915 | 2.199819e-05 | 0.1518231 | 4.392886e-05 |  |  | 0.002081871 |  | 37.98082 | 34.714
8228 | 2018-08-13 09:03 | 609667.6 | 240.0001 | 14 | 60 | 3.434843 | 1.499985 | 0.09999033 | 2.199819e-05 | 0.3197216 | 4.392886e-05 |  |  | 0.00106144 |  | 37.24245 | 34.83762
8229 | 2018-08-13 09:05 | 609787.6 | 360.0008 | 14 | 60 | 3.52458 | 1.500004 | 0.1499852 | 2.199819e-05 | 0.4939618 | 4.392886e-05 |  |  | 0.0005426407 |  | 36.69922 | 34.73714
8230 | 2018-08-13 09:07 | 609907.6 | 480.0031 | 14 | 60 | 3.568429 | 1.499933 | 0.1999837 | 2.199819e-05 | 0.6714537 | 4.392886e-05 |  |  | 0.0001468658 |  | 36.46658 | 34.74813
8231 | 2018-08-13 09:09 | 610027.6 | 600.0019 | 14 | 60 | 3.586882 | 1.499996 | 0.2499802 | 2.199819e-05 | 0.8503349 | 4.392886e-05 |  |  | 0.0001325607 |  | 36.25993 | 34.76592
8232 | 2018-08-13 09:11 | 610147.6 | 720.0013 | 14 | 60 | 3.604333 | 1.499962 | 0.2999733 | 2.199819e-05 | 1.030091 | 4.392886e-05 |  |  | 0.0002002716 |  | 36.15797 | 34.79815
8233 | 2018-08-13 09:13 | 610267.6 | 840.0017 | 14 | 60 | 3.621338 | 1.500002 | 0.3499697 | 2.199819e-05 | 1.210719 | 4.392886e-05 |  |  | 0.0001306534 |  | 35.93743 | 34.78529
8234 | 2018-08-13 09:15 | 610387.6 | 960.0015 | 14 | 60 | 3.639161 | 1.499983 | 0.3999691 | 2.199819e-05 | 1.392221 | 4.392886e-05 |  |  | 0.0001573563 |  | 35.91367 | 34.87225
8235 | 2018-08-13 09:17 | 610507.6 | 1080.0021 | 14 | 60 | 3.660398 | 1.499947 | 0.4499649 | 2.199819e-05 | 1.574678 | 4.392886e-05 |  |  | 0.0002088547 |  | 35.79976 | 34.7902
8236 | 2018-08-13 09:19 | 610627.6 | 1200.0025 | 14 | 60 | 3.682973 | 1.499969 | 0.499964 | 2.199819e-05 | 1.758265 | 4.392886e-05 |  |  | 0.0002031326 |  | 35.70862 | 34.76215
8237 | 2018-08-13 09:21 | 610747.6 | 1320.0048 | 14 | 60 | 3.704813 | 1.499973 | 0.5499567 | 2.199819e-05 | 1.942935 | 4.392886e-05 |  |  | 0.000207901 |  | 35.64596 | 34.74906
8238 | 2018-08-13 09:23 | 610867.6 | 1440.0013 | 14 | 60 | 3.723431 | 1.500021 | 0.5999545 | 2.199819e-05 | 2.128652 | 4.392886e-05 |  |  | 0.0001392365 |  | 35.57788 | 34.78298
8239 | 2018-08-13 09:25 | 610987.6 | 1560.0011 | 14 | 60 | 3.738959 | 1.499975 | 0.6499476 | 2.199819e-05 | 2.315199 | 4.392886e-05 |  |  | 0.0001106262 |  | 35.50979 | 34.78923
8240 | 2018-08-13 09:27 | 611107.6 | 1680.0009 | 14 | 60 | 3.751351 | 1.499977 | 0.6999442 | 2.199819e-05 | 2.50245 | 4.392886e-05 |  |  | 6.198883e-05 |  | 35.5028 | 34.86525
8241 | 2018-08-13 09:29 | 611227.6 | 1800.0026 | 14 | 60 | 3.76329 | 1.500029 | 0.7499387 | 2.199819e-05 | 2.690293 | 4.392886e-05 |  |  | 7.629395e-05 |  | 35.50679 | 34.79932
8242 | 2018-08-13 09:31 | 611347.6 | 1920.0023 | 14 | 60 | 3.776063 | 1.499966 | 0.7999389 | 2.199819e-05 | 2.878774 | 4.392886e-05 |  |  | 7.724762e-05 |  | 35.54476 | 34.80726
8243 | 2018-08-13 09:33 | 611467.6 | 2040.003 | 14 | 60 | 3.789983 | 1.499987 | 0.8499345 | 2.199819e-05 | 3.067902 | 4.392886e-05 |  |  | 0.0001420975 |  | 35.49861 | 34.72785
8244 | 2018-08-13 09:35 | 611587.6 | 2160.0036 | 14 | 60 | 3.805241 | 1.500002 | 0.8999292 | 2.199819e-05 | 3.257756 | 4.392886e-05 |  |  | 0.0001573563 |  | 35.6548 | 34.78509
8245 | 2018-08-13 09:37 | 611707.6 | 2280.001 | 14 | 60 | 3.822057 | 1.499996 | 0.9499244 | 2.199819e-05 | 3.448413 | 4.392886e-05 |  |  | 0.0001583099 |  | 35.68462 | 34.75306
8246 | 2018-08-13 09:39 | 611827.6 | 2400.0006 | 14 | 60 | 3.840319 | 1.499945 | 0.9999217 | 2.199819e-05 | 3.639955 | 4.392886e-05 |  |  | 0.0001726151 |  | 35.77434 | 34.72898
8247 | 2018-08-13 09:41 | 611947.6 | 2520.0007 | 14 | 60 | 3.859762 | 1.5 | 1.049919 | 2.199819e-05 | 3.832443 | 4.392886e-05 |  |  | 0.0001401901 |  | 35.85053 | 34.73486
8248 | 2018-08-13 09:43 | 612067.6 | 2640.0001 | 14 | 60 | 3.879996 | 1.499989 | 1.099913 | 2.199819e-05 | 4.025912 | 4.392886e-05 |  |  | 0.0001926422 |  | 35.87523 | 34.80308
8249 | 2018-08-13 09:45 | 612187.6 | 2760.0025 | 14 | 60 | 3.900407 | 1.499979 | 1.149911 | 2.199819e-05 | 4.220414 | 4.392886e-05 |  |  | 0.0001478195 |  | 35.91505 | 34.80215
8250 | 2018-08-13 09:47 | 612307.6 | 2880.0006 | 14 | 60 | 3.920483 | 1.499981 | 1.199909 | 2.199819e-05 | 4.415932 | 4.392886e-05 |  |  | 0.0001716614 |  | 35.91017 | 34.71662
8251 | 2018-08-13 09:49 | 612427.6 | 3000.0035 | 14 | 60 | 3.939629 | 1.500034 | 1.249906 | 2.199819e-05 | 4.612431 | 4.392886e-05 |  |  | 0.0001831055 |  | 35.98796 | 34.81856
8252 | 2018-08-13 09:51 | 612547.6 | 3120.0026 | 14 | 60 | 3.957355 | 1.499968 | 1.2999 | 2.199819e-05 | 4.809837 | 4.392886e-05 |  |  | 0.0001173019 |  | 35.93882 | 34.76571
8253 | 2018-08-13 09:53 | 612667.6 | 3240.0024 | 14 | 60 | 3.974028 | 1.500019 | 1.349894 | 2.199819e-05 | 5.008104 | 4.392886e-05 |  |  | 0.000120163 |  | 35.96074 | 34.7361
8254 | 2018-08-13 09:55 | 612787.6 | 3360.0017 | 14 | 60 | 3.989849 | 1.499985 | 1.399892 | 2.199819e-05 | 5.207196 | 4.392886e-05 |  |  | 0.0001449585 |  | 36.01545 | 34.78447
8255 | 2018-08-13 09:57 | 612907.6 | 3480.0022 | 14 | 60 | 4.00515 | 1.500008 | 1.44989 | 2.199819e-05 | 5.407063 | 4.392886e-05 |  |  | 0.0001478195 |  | 35.91344 | 34.65803
8256 | 2018-08-13 09:59 | 613027.6 | 3600.0036 | 14 | 60 | 4.020283 | 1.500025 | 1.499886 | 2.199819e-05 | 5.607682 | 4.392886e-05 |  |  | 0.0001010895 |  | 35.95467 | 34.74332
8257 | 2018-08-13 10:01 | 613147.6 | 3720.0016 | 14 | 60 | 4.035419 | 1.499992 | 1.549881 | 2.199819e-05 | 5.809054 | 4.392886e-05 |  |  | 0.0001001358 |  | 35.78975 | 34.68795
8258 | 2018-08-13 10:03 | 613267.6 | 3840.0022 | 14 | 60 | 4.050868 | 1.500013 | 1.599875 | 2.199819e-05 | 6.011188 | 4.392886e-05 |  |  | 7.152557e-05 |  | 35.80207 | 34.65917
8259 | 2018-08-13 10:05 | 613387.6 | 3960.0019 | 14 | 60 | 4.067328 | 1.499987 | 1.649872 | 2.199819e-05 | 6.214124 | 4.392886e-05 |  |  | 0.0001134872 |  | 35.73497 | 34.70332
8260 | 2018-08-13 10:07 | 613507.6 | 4080.0005 | 14 | 60 | 4.085084 | 1.500011 | 1.699867 | 2.199819e-05 | 6.417908 | 4.392886e-05 |  |  | 0.0002222061 |  | 35.68093 | 34.76571
8261 | 2018-08-13 10:09 | 613627.6 | 4200.0042 | 14 | 60 | 4.104239 | 1.500034 | 1.749864 | 2.199819e-05 | 6.622622 | 4.392886e-05 |  |  | 0.0001869202 |  | 35.71796 | 34.74657
8262 | 2018-08-13 10:11 | 613747.6 | 4320.003 | 14 | 60 | 4.124683 | 1.500023 | 1.799859 | 2.199819e-05 | 6.82832 | 4.392886e-05 |  |  | 0.0001363754 |  | 35.71726 | 34.78937
8263 | 2018-08-13 10:13 | 613867.6 | 4440.0003 | 14 | 60 | 4.14589 | 1.500015 | 1.849855 | 2.199819e-05 | 7.035066 | 4.392886e-05 |  |  | 0.0002288818 |  | 35.68489 | 34.7331
8264 | 2018-08-13 10:15 | 613987.6 | 4560.0009 | 14 | 60 | 4.166952 | 1.500031 | 1.899848 | 2.199819e-05 | 7.242863 | 4.392886e-05 |  |  | 0.000161171 |  | 35.71192 | 34.84566
8265 | 2018-08-13 10:17 | 614107.6 | 4680.0015 | 14 | 60 | 4.186664 | 1.500042 | 1.94985 | 2.199819e-05 | 7.451722 | 4.392886e-05 |  |  | 0.0001726151 |  | 35.69584 | 34.8085
8266 | 2018-08-13 10:18 | 614200.9 | 4773.2973 | 14 | 60 | 4.200007 | 1.500036 | 1.988718 | 2.199819e-05 | 7.614716 | 4.392886e-05 |  |  | 0.0001213128 |  | 35.67183 | 34.76132
8267 | 2018-08-13 10:20 | 614320.9 | 120.002 | 15 | 60 | 4.200531 | 1.35199 | 2.036095 | 2.199819e-05 | 7.813721 | 4.392886e-05 |  |  | 5.531311e-05 |  | 35.7042 | 34.76626
8268 | 2018-08-13 10:22 | 614440.9 | 240.0002 | 15 | 60 | 4.200478 | 1.257639 | 2.079502 | 2.199819e-05 | 7.996051 | 4.392886e-05 |  |  | -2.670288e-05 |  | 35.68697 | 34.80947
8269 | 2018-08-13 10:24 | 614560.9 | 360.0009 | 15 | 60 | 4.200493 | 1.18012 | 2.12011 | 2.199819e-05 | 8.166625 | 4.392886e-05 |  |  | -3.242493e-05 |  | 35.63291 | 34.71089
8270 | 2018-08-13 10:26 | 614680.9 | 480.0022 | 15 | 60 | 4.20048 | 1.106401 | 2.158217 | 2.199819e-05 | 8.326694 | 4.392886e-05 |  |  | -6.67572e-06 |  | 35.59702 | 34.77345
8271 | 2018-08-13 10:28 | 614800.9 | 600.0029 | 15 | 60 | 4.200475 | 1.032156 | 2.193865 | 2.199819e-05 | 8.476433 | 4.392886e-05 |  |  | -6.67572e-06 |  | 35.57509 | 34.82463
8272 | 2018-08-13 10:30 | 614920.9 | 720.0009 | 15 | 60 | 4.200459 | 0.955759 | 2.226999 | 2.199819e-05 | 8.615609 | 4.392886e-05 |  |  | -3.814697e-06 |  | 35.5299 | 34.75106
8273 | 2018-08-13 10:32 | 615040.9 | 840.0009 | 15 | 60 | 4.20048 | 0.8768845 | 2.257544 | 2.199819e-05 | 8.743916 | 4.392886e-05 |  |  | 2.670288e-05 |  | 35.50377 | 34.77286
8274 | 2018-08-13 10:34 | 615160.9 | 960.0006 | 15 | 60 | 4.200507 | 0.7963085 | 2.285438 | 2.199819e-05 | 8.861083 | 4.392886e-05 |  |  | 5.722046e-05 |  | 35.4681 | 34.84829
8275 | 2018-08-13 10:36 | 615280.9 | 1080.0013 | 15 | 60 | 4.200483 | 0.7151299 | 2.310626 | 2.199819e-05 | 8.966886 | 4.392886e-05 |  |  | 3.814697e-06 |  | 35.41169 | 34.81303
8276 | 2018-08-13 10:38 | 615400.9 | 1200.0036 | 15 | 60 | 4.200466 | 0.6351395 | 2.333125 | 2.199819e-05 | 9.061393 | 4.392886e-05 |  |  | -2.95639e-05 |  | 35.36598 | 34.76226
8277 | 2018-08-13 10:40 | 615520.9 | 1320.0016 | 15 | 60 | 4.200495 | 0.5583267 | 2.353005 | 2.199819e-05 | 9.144898 | 4.392886e-05 |  |  | 1.811981e-05 |  | 35.3247 | 34.79179
8278 | 2018-08-13 10:42 | 615640.9 | 1440.0013 | 15 | 60 | 4.200492 | 0.4864025 | 2.370401 | 2.199819e-05 | 9.217971 | 4.392886e-05 |  |  | -1.335144e-05 |  | 35.26872 | 34.75162
8279 | 2018-08-13 10:44 | 615760.9 | 1560.0011 | 15 | 60 | 4.200493 | 0.4206715 | 2.385501 | 2.199819e-05 | 9.281396 | 4.392886e-05 |  |  | 2.098083e-05 |  | 35.16771 | 34.68702
8280 | 2018-08-13 10:46 | 615880.9 | 1680.0036 | 15 | 60 | 4.20047 | 0.3619785 | 2.398522 | 2.199819e-05 | 9.336089 | 4.392886e-05 |  |  | -3.242493e-05 |  | 35.08583 | 34.76606
8281 | 2018-08-13 10:48 | 616000.9 | 1800.0026 | 15 | 60 | 4.200457 | 0.3103428 | 2.409706 | 2.199819e-05 | 9.383067 | 4.392886e-05 |  |  | -1.144409e-05 |  | 35.02701 | 34.80015
8282 | 2018-08-13 10:48 | 616000.9 | 1800.0031 | 15 | 60 | 4.200455 | 0.3103447 | 2.409706 | 2.199819e-05 | 9.383067 | 4.392886e-05 |  |  | -1.144409e-05 |  | 35.02701 | 34.75787
8283 | 2018-08-13 10:58 | 616600.9 | 600.0015 | 16 | 60 | 4.156877 | 0 | 2.409706 | 2.199819e-05 | 9.383067 | 4.392886e-05 |  |  | -8.583069e-06 |  | 34.74994 | 34.65289
8284 | 2018-08-13 10:58 | 616600.9 | 600.0063 | 16 | 60 | 4.156876 | 0 | 2.409706 | 2.199819e-05 | 9.383067 | 4.392886e-05 |  |  | -8.589244e-06 |  | 34.74995 | 34.73749
8285 | 2018-08-13 11:00 | 616721 | 120.0022 | 17 | 60 | 3.864938 | -3.000018 | 2.409706 | 0.1000099 | 9.383067 | 0.3881251 |  |  | -0.0001630783 |  | 35.10914 | 34.79828
8286 | 2018-08-13 11:02 | 616841 | 240.003 | 17 | 60 | 3.849047 | -3.000031 | 2.409706 | 0.2000026 | 9.383067 | 0.7737681 |  |  | -0.0001153946 |  | 35.43104 | 34.76553
8287 | 2018-08-13 11:04 | 616961 | 360.0021 | 17 | 60 | 3.831252 | -2.99999 | 2.409706 | 0.2999971 | 9.383067 | 1.157803 |  |  | -0.0001659393 |  | 35.75107 | 34.61081
8288 | 2018-08-13 11:06 | 617081 | 480 | 17 | 60 | 3.806602 | -3.000018 | 2.409706 | 0.3999909 | 9.383067 | 1.539738 |  |  | -0.000243187 |  | 36.01453 | 34.70031
8289 | 2018-08-13 11:08 | 617201 | 600.0033 | 17 | 60 | 3.774478 | -2.999985 | 2.409706 | 0.4999848 | 9.383067 | 1.918821 |  |  | -0.0002937317 |  | 36.28998 | 34.73234
8290 | 2018-08-13 11:10 | 617321 | 720.0012 | 17 | 60 | 3.738468 | -3.000016 | 2.409706 | 0.5999746 | 9.383067 | 2.294437 |  |  | -0.0002994537 |  | 36.43894 | 34.74636
8291 | 2018-08-13 11:12 | 617441 | 840.0011 | 17 | 60 | 3.70386 | -3.000004 | 2.409706 | 0.6999726 | 9.383067 | 2.666518 |  |  | -0.0002622604 |  | 36.59063 | 34.79147
8292 | 2018-08-13 11:14 | 617561 | 960.0011 | 17 | 60 | 3.672618 | -3.000029 | 2.409706 | 0.7999666 | 9.383067 | 3.035295 |  |  | -0.0002403259 |  | 36.64903 | 34.7901
8293 | 2018-08-13 11:16 | 617681 | 1080.0014 | 17 | 60 | 3.642814 | -3.000012 | 2.409706 | 0.8999608 | 9.383067 | 3.401049 |  |  | -0.0002851486 |  | 36.7188 | 34.7196
8294 | 2018-08-13 11:18 | 617801 | 1200.0005 | 17 | 60 | 3.61126 | -3.000068 | 2.409706 | 0.9999568 | 9.383067 | 3.763765 |  |  | -0.000287056 |  | 36.80786 | 34.7742
8295 | 2018-08-13 11:20 | 617921 | 1320.0002 | 17 | 60 | 3.575943 | -3.000002 | 2.409706 | 1.099951 | 9.383067 | 4.12314 |  |  | -0.0003223419 |  | 36.83761 | 34.7357
8296 | 2018-08-13 11:22 | 618041 | 1440.0036 | 17 | 60 | 3.537039 | -3.000045 | 2.409706 | 1.199949 | 9.383067 | 4.478804 |  |  | -0.0003156662 |  | 36.80252 | 34.68074
8297 | 2018-08-13 11:24 | 618161 | 1560.0006 | 17 | 60 | 3.49616 | -3.000018 | 2.409706 | 1.299942 | 9.383067 | 4.830444 |  |  | -0.000374794 |  | 36.78694 | 34.73704
8298 | 2018-08-13 11:26 | 618281 | 1680.0021 | 17 | 60 | 3.45671 | -3.000037 | 2.409706 | 1.399935 | 9.383067 | 5.178034 |  |  | -0.0003156662 |  | 36.72833 | 34.73286
8299 | 2018-08-13 11:28 | 618401 | 1800.002 | 17 | 60 | 3.421563 | -3.00006 | 2.409706 | 1.499927 | 9.383067 | 5.521876 |  |  | -0.0003223419 |  | 36.67761 | 34.66597
8300 | 2018-08-13 11:30 | 618521 | 1920 | 17 | 60 | 3.390703 | -3.000022 | 2.409706 | 1.599923 | 9.383067 | 5.862447 |  |  | -0.0002374649 |  | 36.73135 | 34.71884
8301 | 2018-08-13 11:32 | 618641 | 2040.0038 | 17 | 60 | 3.362438 | -3.000037 | 2.409706 | 1.699925 | 9.383067 | 6.2001 |  |  | -0.0002470016 |  | 36.88481 | 34.73172
8302 | 2018-08-13 11:34 | 618761 | 2160.0013 | 17 | 60 | 3.334177 | -3.000029 | 2.409706 | 1.799911 | 9.383067 | 6.534897 |  |  | -0.0002689362 |  | 36.97109 | 34.75767
8303 | 2018-08-13 11:36 | 618881 | 2280.0003 | 17 | 60 | 3.303302 | -3.000083 | 2.409706 | 1.89991 | 9.383067 | 6.866785 |  |  | -0.0002794266 |  | 37.20882 | 34.78061
8304 | 2018-08-13 11:38 | 619001 | 2400.0028 | 17 | 60 | 3.270899 | -3.000055 | 2.409706 | 1.999903 | 9.383067 | 7.195509 |  |  | -0.0003156662 |  | 37.41508 | 34.81055
8305 | 2018-08-13 11:40 | 619121 | 2520.0032 | 17 | 60 | 3.229177 | -3.000008 | 2.409706 | 2.099895 | 9.383067 | 7.520585 |  |  | -0.0003995895 |  | 37.44644 | 34.77663
8306 | 2018-08-13 11:42 | 619241 | 2640.0007 | 17 | 60 | 3.164373 | -3.000029 | 2.409706 | 2.199886 | 9.383067 | 7.840642 |  |  | -0.00086689 |  | 37.68649 | 34.75142
8307 | 2018-08-13 11:44 | 619361 | 2760.0003 | 17 | 60 | 2.988003 | -3.000012 | 2.409706 | 2.299879 | 9.383067 | 8.149445 |  |  | -0.002066612 |  | 37.97285 | 34.72808
8308 | 2018-08-13 11:46 | 619481 | 2880.0017 | 17 | 60 | 2.32459 | -2.999993 | 2.409706 | 2.399875 | 9.383067 | 8.42852 |  |  | -0.01957321 |  | 38.35079 | 34.74534
8309 | 2018-08-13 11:47 | 619491.7 | 2890.7058 | 17 | 60 | 1.999569 | -2.99997 | 2.409706 | 2.408797 | 9.383067 | 8.44802 |  |  | -0.01780017 |  | 38.43309 | 34.74534
8310 | 2018-08-13 11:47 | 619491.8 | 0.0034 | 18 | 61 | 1.997336 | -3.000095 | 0 | 0 | 0 | 0 |  |  | -0.01779749 |  | 38.43302 | 34.75349
8311 | 2018-08-13 11:49 | 619611.8 | 120.0043 | 14 | 61 | 3.26223 | 1.499983 | 0.04999545 | 1.741585e-05 | 0.1518329 | 3.477888e-05 |  |  | 0.002083778 |  | 37.89527 | 34.73813
8312 | 2018-08-13 11:51 | 619731.8 | 240 | 14 | 61 | 3.434797 | 1.500006 | 0.09999152 | 1.741585e-05 | 0.3197215 | 3.477888e-05 |  |  | 0.001070023 |  | 37.27262 | 34.75937
8313 | 2018-08-13 11:53 | 619851.8 | 360.0009 | 14 | 61 | 3.524556 | 1.500004 | 0.1499863 | 1.741585e-05 | 0.4939612 | 3.477888e-05 |  |  | 0.0004825592 |  | 36.80547 | 34.76147
8314 | 2018-08-13 11:55 | 619971.8 | 480.0005 | 14 | 61 | 3.568409 | 1.5 | 0.1999835 | 1.741585e-05 | 0.6714485 | 3.477888e-05 |  |  | 0.0002126694 |  | 36.51041 | 34.74858
8315 | 2018-08-13 11:57 | 620091.8 | 600.0003 | 14 | 61 | 3.586878 | 1.500034 | 0.2499822 | 1.741585e-05 | 0.8503373 | 3.477888e-05 |  |  | 0.0001535416 |  | 36.32912 | 34.71162
8316 | 2018-08-13 11:59 | 620211.8 | 720.0018 | 14 | 61 | 3.604282 | 1.500027 | 0.2999814 | 1.741585e-05 | 1.030115 | 3.477888e-05 |  |  | 0.0001239777 |  | 36.09096 | 34.72924
8317 | 2018-08-13 12:01 | 620331.8 | 840.0015 | 14 | 61 | 3.621291 | 1.500019 | 0.3499779 | 1.741585e-05 | 1.210742 | 3.477888e-05 |  |  | 0.0001506805 |  | 35.95314 | 34.77716
8318 | 2018-08-13 12:03 | 620451.8 | 960.0013 | 14 | 61 | 3.639126 | 1.49999 | 0.3999743 | 1.741585e-05 | 1.392231 | 3.477888e-05 |  |  | 0.0001945496 |  | 35.8823 | 34.71786
8319 | 2018-08-13 12:05 | 620571.8 | 1080.0015 | 14 | 61 | 3.660366 | 1.50001 | 0.4499739 | 1.741585e-05 | 1.5747 | 3.477888e-05 |  |  | 0.0002222061 |  | 35.75135 | 34.70571
8320 | 2018-08-13 12:07 | 620691.8 | 1200.0017 | 14 | 61 | 3.682923 | 1.500011 | 0.4999676 | 1.741585e-05 | 1.758265 | 3.477888e-05 |  |  | 0.0002126694 |  | 35.6416 | 34.71803
8321 | 2018-08-13 12:09 | 620811.8 | 1320.0023 | 14 | 61 | 3.704817 | 1.500004 | 0.549964 | 1.741585e-05 | 1.942947 | 3.477888e-05 |  |  | 0.0001840591 |  | 35.56771 | 34.70497
8322 | 2018-08-13 12:11 | 620931.8 | 1440.0022 | 14 | 61 | 3.723413 | 1.500031 | 0.5999617 | 1.741585e-05 | 2.128664 | 3.477888e-05 |  |  | 0.0002098083 |  | 35.48493 | 34.77132
8323 | 2018-08-13 12:13 | 621051.8 | 1560.003 | 14 | 61 | 3.73892 | 1.500031 | 0.6499612 | 1.741585e-05 | 2.315234 | 3.477888e-05 |  |  | 9.536743e-05 |  | 35.45018 | 34.72224
8324 | 2018-08-13 12:15 | 621171.8 | 1680.002 | 14 | 61 | 3.751332 | 1.500025 | 0.6999569 | 1.741585e-05 | 2.502482 | 3.477888e-05 |  |  | 7.247925e-05 |  | 35.4008 | 34.75539
8325 | 2018-08-13 12:17 | 621291.8 | 1800.0019 | 14 | 61 | 3.763328 | 1.500029 | 0.749954 | 1.741585e-05 | 2.690336 | 3.477888e-05 |  |  | 9.346008e-05 |  | 35.43714 | 34.7603
8326 | 2018-08-13 12:19 | 621411.8 | 1920.0005 | 14 | 61 | 3.776047 | 1.500011 | 0.7999465 | 1.741585e-05 | 2.878788 | 3.477888e-05 |  |  | 8.106232e-05 |  | 35.45625 | 34.72848
8327 | 2018-08-13 12:21 | 621531.8 | 2040.0035 | 14 | 61 | 3.789971 | 1.499975 | 0.8499477 | 1.741585e-05 | 3.067938 | 3.477888e-05 |  |  | 0.0001220703125 |  | 35.51431 | 34.7446
8328 | 2018-08-13 12:23 | 621651.8 | 2160.0002 | 14 | 61 | 3.805238 | 1.499969 | 0.8999414 | 1.741585e-05 | 3.257789 | 3.477888e-05 |  |  | 8.869171e-05 |  | 35.55554 | 34.69646
8329 | 2018-08-13 12:25 | 621771.8 | 2280.0042 | 14 | 61 | 3.822048 | 1.499992 | 0.9499388 | 1.741585e-05 | 3.448456 | 3.477888e-05 |  |  | 0.0001249313 |  | 35.65417 | 34.73362
8330 | 2018-08-13 12:27 | 621891.8 | 2400.0024 | 14 | 61 | 3.840338 | 1.500004 | 0.9999331 | 1.741585e-05 | 3.639988 | 3.477888e-05 |  |  | 0.0001516342 |  | 35.732 | 34.83386
8331 | 2018-08-13 12:29 | 622011.8 | 2520.0003 | 14 | 61 | 3.859841 | 1.499973 | 1.049927 | 1.741585e-05 | 3.832463 | 3.477888e-05 |  |  | 0.000213623 |  | 35.77698 | 34.68734
8332 | 2018-08-13 12:31 | 622131.8 | 2640.0001 | 14 | 61 | 3.880093 | 1.499958 | 1.099923 | 1.741585e-05 | 4.025944 | 3.477888e-05 |  |  | 0.0002365112 |  | 35.8259 | 34.78231
8333 | 2018-08-13 12:33 | 622251.8 | 2760.0026 | 14 | 61 | 3.900486 | 1.499998 | 1.149913 | 1.741585e-05 | 4.220418 | 3.477888e-05 |  |  | 0.0001935959 |  | 35.80283 | 34.68851
8334 | 2018-08-13 12:35 | 622371.8 | 2880.0021 | 14 | 61 | 3.920555 | 1.500063 | 1.199905 | 1.741585e-05 | 4.415919 | 3.477888e-05 |  |  | 0.0001487732 |  | 35.78231 | 34.64777
8335 | 2018-08-13 12:37 | 622491.8 | 3000.002 | 14 | 61 | 3.939697 | 1.500021 | 1.249901 | 1.741585e-05 | 4.612414 | 3.477888e-05 |  |  | 0.0001592636 |  | 35.88572 | 34.71717
8336 | 2018-08-13 12:39 | 622611.8 | 3120.0011 | 14 | 61 | 3.957501 | 1.500031 | 1.299897 | 1.741585e-05 | 4.809831 | 3.477888e-05 |  |  | 0.000213623 |  | 35.916 | 34.68975
8337 | 2018-08-13 12:41 | 622731.8 | 3240.0008 | 14 | 61 | 3.97412 | 1.500034 | 1.349893 | 1.741585e-05 | 5.008111 | 3.477888e-05 |  |  | 0.0001678467 |  | 35.93882 | 34.65257
8338 | 2018-08-13 12:43 | 622851.8 | 3360.0021 | 14 | 61 | 3.989913 | 1.500038 | 1.399891 | 1.741585e-05 | 5.207207 | 3.477888e-05 |  |  | 9.250641e-05 |  | 36.01221 | 34.74226
8339 | 2018-08-13 12:45 | 622971.8 | 3480.0019 | 14 | 61 | 4.005256 | 1.500055 | 1.449892 | 1.741585e-05 | 5.407091 | 3.477888e-05 |  |  | 0.0001916885 |  | 35.96722 | 34.72731
8340 | 2018-08-13 12:47 | 623091.8 | 3600.001 | 14 | 61 | 4.020361 | 1.500021 | 1.49989 | 1.741585e-05 | 5.607722 | 3.477888e-05 |  |  | 0.0001211166 |  | 36.00589 | 34.68429
8341 | 2018-08-13 12:49 | 623211.8 | 3720.0003 | 14 | 61 | 4.035518 | 1.500029 | 1.549885 | 1.741585e-05 | 5.8091 | 3.477888e-05 |  |  | 8.583069e-05 |  | 35.92112 | 34.7785
8342 | 2018-08-13 12:51 | 623331.8 | 3840.0013 | 14 | 61 | 4.051037 | 1.500032 | 1.599887 | 1.741585e-05 | 6.01127 | 3.477888e-05 |  |  | 0.0001468658 |  | 35.9542 | 34.79177
8343 | 2018-08-13 12:53 | 623451.8 | 3960.0004 | 14 | 61 | 4.067448 | 1.500055 | 1.649885 | 1.741585e-05 | 6.214216 | 3.477888e-05 |  |  | 0.0001707077 |  | 35.94627 | 34.76279
8344 | 2018-08-13 12:55 | 623571.8 | 4080.0009 | 14 | 61 | 4.085181 | 1.500034 | 1.699883 | 1.741585e-05 | 6.418021 | 3.477888e-05 |  |  | 0.0001497269 |  | 35.8962 | 34.80275
8345 | 2018-08-13 12:57 | 623691.8 | 4200.0034 | 14 | 61 | 4.104344 | 1.500059 | 1.749882 | 1.741585e-05 | 6.622746 | 3.477888e-05 |  |  | 0.0001478195 |  | 35.85334 | 34.80297
8346 | 2018-08-13 12:59 | 623811.8 | 4320.0005 | 14 | 61 | 4.12481 | 1.500038 | 1.799882 | 1.741585e-05 | 6.828471 | 3.477888e-05 |  |  | 0.0001878738 |  | 35.83052 | 34.85322
8347 | 2018-08-13 13:01 | 623931.8 | 4440.0037 | 14 | 61 | 4.146037 | 1.500063 | 1.84988 | 1.741585e-05 | 7.03523 | 3.477888e-05 |  |  | 0.0001869202 |  | 35.80464 | 34.67256
8348 | 2018-08-13 13:03 | 624051.8 | 4560.0036 | 14 | 61 | 4.167046 | 1.500004 | 1.899876 | 1.741585e-05 | 7.243044 | 3.477888e-05 |  |  | 0.0001869202 |  | 35.81977 | 34.781
8349 | 2018-08-13 13:05 | 624171.8 | 4680.0035 | 14 | 61 | 4.186696 | 1.500057 | 1.949877 | 1.741585e-05 | 7.451899 | 3.477888e-05 |  |  | 0.0001087189 |  | 35.86079 | 34.8485
8350 | 2018-08-13 13:06 | 624264.8 | 4773.042 | 14 | 61 | 4.2 | 1.500029 | 1.988639 | 1.741585e-05 | 7.61445 | 3.477888e-05 |  |  | 5.124998e-05 |  | 35.83679 | 34.80508
8351 | 2018-08-13 13:08 | 624384.8091 | 120.0029 | 15 | 61 | 4.200356 | 1.350698 | 2.035955 | 1.741585e-05 | 7.813199 | 3.477888e-05 |  |  | -2.288818e-05 |  | 35.81397 | 34.77911
8352 | 2018-08-13 13:10 | 624504.8066 | 240.0004 | 15 | 61 | 4.200357 | 1.256336 | 2.079319 | 1.741585e-05 | 7.99534 | 3.477888e-05 |  |  | -3.147125e-05 |  | 35.73098 | 34.79734
8353 | 2018-08-13 13:12 | 624624.8069 | 360.0007 | 15 | 61 | 4.200307 | 1.178793 | 2.119886 | 1.741585e-05 | 8.165737 | 3.477888e-05 |  |  | -5.722046e-06 |  | 35.70583 | 34.83637
8354 | 2018-08-13 13:14 | 624744.8068 | 480.0006 | 15 | 61 | 4.200397 | 1.10569 | 2.15795 | 1.741585e-05 | 8.325619 | 3.477888e-05 |  |  | 1.430511e-05 |  | 35.69023 | 34.84735
8355 | 2018-08-13 13:16 | 624864.8081 | 600.0019 | 15 | 61 | 4.200379 | 1.031036 | 2.193561 | 1.741585e-05 | 8.475198 | 3.477888e-05 |  |  | 4.768372e-05 |  | 35.58626 | 34.73235
8356 | 2018-08-13 13:18 | 624984.8064 | 720.0002 | 15 | 61 | 4.200374 | 0.9547195 | 2.22666 | 1.741585e-05 | 8.614227 | 3.477888e-05 |  |  | 2.288818e-05 |  | 35.56948 | 34.68608
8357 | 2018-08-13 13:20 | 625104.8069 | 840.0007 | 15 | 61 | 4.200381 | 0.8759079 | 2.257171 | 1.741585e-05 | 8.742383 | 3.477888e-05 |  |  | -1.525879e-05 |  | 35.47344 | 34.81838
8358 | 2018-08-13 13:22 | 625224.8092 | 960.003 | 15 | 61 | 4.20032 | 0.7946987 | 2.285022 | 1.741585e-05 | 8.859365 | 3.477888e-05 |  |  | -8.201599e-05 |  | 35.41652 | 34.69145
8359 | 2018-08-13 13:24 | 625344.8075 | 1080.0013 | 15 | 61 | 4.200387 | 0.7139778 | 2.31017 | 1.741585e-05 | 8.964998 | 3.477888e-05 |  |  | 2.288818e-05 |  | 35.32445 | 34.68702
8360 | 2018-08-13 13:26 | 625464.8064 | 1200.0002 | 15 | 61 | 4.200348 | 0.6341705 | 2.332632 | 1.741585e-05 | 9.059348 | 3.477888e-05 |  |  | -5.054474e-05 |  | 35.32558 | 34.81879
8361 | 2018-08-13 13:28 | 625584.8063 | 1320.0001 | 15 | 61 | 4.200366 | 0.557497 | 2.352478 | 1.741585e-05 | 9.142708 | 3.477888e-05 |  |  | -2.193451e-05 |  | 35.24537 | 34.79682
8362 | 2018-08-13 13:30 | 625704.8076 | 1440.0014 | 15 | 61 | 4.200326 | 0.4853554 | 2.369846 | 1.741585e-05 | 9.215659 | 3.477888e-05 |  |  | -1.907349e-05 |  | 35.14459 | 34.73327
8363 | 2018-08-13 13:32 | 625824.8064 | 1560.0002 | 15 | 61 | 4.200325 | 0.4200745 | 2.384921 | 1.741585e-05 | 9.278979 | 3.477888e-05 |  |  | -4.291534e-05 |  | 35.0977 | 34.7473
8364 | 2018-08-13 13:34 | 625944.8071 | 1680.0009 | 15 | 61 | 4.200404 | 0.3615627 | 2.397928 | 1.741585e-05 | 9.333613 | 3.477888e-05 |  |  | 2.574921e-05 |  | 35.04962 | 34.73538
8365 | 2018-08-13 13:36 | 626064.8091 | 1800.0029 | 15 | 61 | 4.200345 | 0.3097153 | 2.409097 | 1.741585e-05 | 9.380528 | 3.477888e-05 |  |  | 4.482269e-05 |  | 35.05963 | 34.80737
8366 | 2018-08-13 13:36 | 626064.8123 | 1800.0061 | 15 | 61 | 4.20034 | 0.3097153 | 2.409098 | 1.741585e-05 | 9.380531 | 3.477888e-05 |  |  | 4.482234e-05 |  | 35.05963 | 34.85154
8367 | 2018-08-13 13:46 | 626664.9 | 600.0003 | 16 | 61 | 4.156706 | 0 | 2.409098 | 1.741585e-05 | 9.380531 | 3.477888e-05 |  |  | -2.098083e-05 |  | 34.69691 | 34.76229
8368 | 2018-08-13 13:46 | 626664.9 | 600.0031 | 16 | 61 | 4.156706 | 0 | 2.409098 | 1.741585e-05 | 9.380531 | 3.477888e-05 |  |  | -2.098406e-05 |  | 34.69692 | 34.76224
8369 | 2018-08-13 13:48 | 626785 | 120.0044 | 17 | 61 | 3.864763 | -3.000072 | 2.409098 | 0.1000152 | 9.380531 | 0.3881295 |  |  | -0.0001592636 |  | 35.06921 | 34.67885
8370 | 2018-08-13 13:50 | 626905 | 240.0024 | 17 | 61 | 3.848853 | -3.00002 | 2.409098 | 0.2000043 | 9.380531 | 0.773743 |  |  | -0.0001335144 |  | 35.43615 | 34.78729
8371 | 2018-08-13 13:52 | 627025 | 360.0039 | 17 | 61 | 3.83111 | -3.000012 | 2.409098 | 0.3000025 | 9.380531 | 1.157776 |  |  | -0.0001401901 |  | 35.77622 | 34.75735
8372 | 2018-08-13 13:54 | 627145 | 480.0003 | 17 | 61 | 3.806435 | -3.000055 | 2.409098 | 0.39999 | 9.380531 | 1.539671 |  |  | -0.0002813339 |  | 36.03664 | 34.73821
8373 | 2018-08-13 13:56 | 627265 | 600.0019 | 17 | 61 | 3.774278 | -3.000039 | 2.409098 | 0.4999918 | 9.380531 | 1.918765 |  |  | -0.0003261566 |  | 36.33512 | 34.745
8374 | 2018-08-13 13:58 | 627385 | 720.0009 | 17 | 61 | 3.738325 | -3.000039 | 2.409098 | 0.5999774 | 9.380531 | 2.294349 |  |  | -0.0003032684 |  | 36.57059 | 34.79242
8375 | 2018-08-13 14:00 | 627505 | 840.0014 | 17 | 61 | 3.703772 | -3.000041 | 2.409098 | 0.699976 | 9.380531 | 2.66642 |  |  | -0.0002622604 |  | 36.67852 | 34.79524
8376 | 2018-08-13 14:02 | 627625 | 960.0003 | 17 | 61 | 3.672548 | -3.000066 | 2.409098 | 0.7999773 | 9.380531 | 3.035216 |  |  | -0.0002803802 |  | 36.74131 | 34.80811
8377 | 2018-08-13 14:04 | 627745 | 1080.0026 | 17 | 61 | 3.642758 | -3.000089 | 2.409098 | 0.8999637 | 9.380531 | 3.400934 |  |  | -0.0002346039 |  | 36.78316 | 34.76908
8378 | 2018-08-13 14:06 | 627865 | 1200.0023 | 17 | 61 | 3.611143 | -3.00006 | 2.409098 | 0.9999644 | 9.380531 | 3.76366 |  |  | -0.0003318787 |  | 36.90106 | 34.77911
8379 | 2018-08-13 14:08 | 627985 | 1320.0019 | 17 | 61 | 3.575849 | -3.000062 | 2.409098 | 1.099964 | 9.380531 | 4.123044 |  |  | -0.000328064 |  | 36.93941 | 34.82611
8380 | 2018-08-13 14:10 | 628105 | 1440.0003 | 17 | 61 | 3.536893 | -3.000039 | 2.409098 | 1.199956 | 9.380531 | 4.478681 |  |  | -0.0003194809 |  | 36.90432 | 34.78193
8381 | 2018-08-13 14:12 | 628225 | 1560.0025 | 17 | 61 | 3.49608 | -3.000022 | 2.409098 | 1.299949 | 9.380531 | 4.830307 |  |  | -0.0003328323 |  | 36.83084 | 34.75767
8382 | 2018-08-13 14:14 | 628345 | 1680.0016 | 17 | 61 | 3.4566 | -3.000014 | 2.409098 | 1.399942 | 9.380531 | 5.177888 |  |  | -0.0003175735 |  | 36.77597 | 34.75578
8383 | 2018-08-13 14:16 | 628465 | 1800.003 | 17 | 61 | 3.421446 | -3.000051 | 2.409098 | 1.499942 | 9.380531 | 5.52175 |  |  | -0.0002698898 |  | 36.76504 | 34.77399
8384 | 2018-08-13 14:18 | 628585 | 1920.0018 | 17 | 61 | 3.390687 | -3.000022 | 2.409098 | 1.599932 | 9.380531 | 5.862291 |  |  | -0.0002603531 |  | 36.83875 | 34.74762
8385 | 2018-08-13 14:20 | 628705 | 2040.0009 | 17 | 61 | 3.362413 | -3.00005 | 2.409098 | 1.69993 | 9.380531 | 6.199927 |  |  | -0.0002336502 |  | 36.94757 | 34.68146
8386 | 2018-08-13 14:22 | 628825 | 2160.0024 | 17 | 61 | 3.334104 | -3.000051 | 2.409098 | 1.799923 | 9.380531 | 6.534745 |  |  | -0.0002555847 |  | 37.07003 | 34.84295
8387 | 2018-08-13 14:24 | 628945 | 2280.0023 | 17 | 61 | 3.303275 | -3.000072 | 2.409098 | 1.899922 | 9.380531 | 6.866628 |  |  | -0.0002746582 |  | 37.34908 | 34.77052
8388 | 2018-08-13 14:26 | 629065 | 2400.0037 | 17 | 61 | 3.270813 | -3.000072 | 2.409098 | 1.999917 | 9.380531 | 7.195351 |  |  | -0.0002994537 |  | 37.49188 | 34.78426
8389 | 2018-08-13 14:28 | 629185 | 2520.0008 | 17 | 61 | 3.22904 | -3.000051 | 2.409098 | 2.099907 | 9.380531 | 7.520414 |  |  | -0.0003957748 |  | 37.62933 | 34.79198
8390 | 2018-08-13 14:30 | 629305 | 2640.0014 | 17 | 61 | 3.163992 | -3.000022 | 2.409098 | 2.199902 | 9.380531 | 7.840463 |  |  | -0.0008516312 |  | 37.78554 | 34.85812
8391 | 2018-08-13 14:32 | 629425 | 2760.0028 | 17 | 61 | 2.98681 | -3.000025 | 2.409098 | 2.299905 | 9.380531 | 8.149208 |  |  | -0.002036095 |  | 38.10175 | 34.85698
8392 | 2018-08-13 14:34 | 629545 | 2880.0003 | 17 | 61 | 2.310464 | -3.000045 | 2.409098 | 2.399896 | 9.380531 | 8.427894 |  |  | -0.02032948 |  | 38.4592 | 34.71349
8393 | 2018-08-13 14:34 | 629555 | 2889.9946 | 17 | 61 | 1.999993 | -3.000068 | 2.409098 | 2.408218 | 9.380531 | 8.446008 |  |  | -0.01860829 |  | 38.55909 | 34.67467
8394 | 2018-08-13 14:34 | 629555 | 0.0055 | 18 | 62 | 1.997106 | -3.000072 | 0 | 4.333437e-06 | 0 | 8.654332e-06 |  |  | -0.01860512 |  | 38.55901 | 34.76561
8395 | 2018-08-13 14:36 | 629675 | 120.0002 | 14 | 62 | 3.262228 | 1.500011 | 0.04999758 | 1.766699e-05 | 0.1518373 | 3.528017e-05 |  |  | 0.002064705 |  | 38.03419 | 34.73001
8396 | 2018-08-13 14:38 | 629795 | 240.0016 | 14 | 62 | 3.434816 | 1.499992 | 0.09999592 | 1.766699e-05 | 0.3197337 | 3.528017e-05 |  |  | 0.001052856 |  | 37.30277 | 34.85415
8397 | 2018-08-13 14:40 | 629915 | 360.0041 | 14 | 62 | 3.524585 | 1.500008 | 0.1499918 | 1.766699e-05 | 0.4939779 | 3.528017e-05 |  |  | 0.0005636215 |  | 36.77784 | 34.74154
8398 | 2018-08-13 14:42 | 630035 | 480.0012 | 14 | 62 | 3.568426 | 1.500036 | 0.1999878 | 1.766699e-05 | 0.671462 | 3.528017e-05 |  |  | 0.00020504 |  | 36.53707 | 34.80297
8399 | 2018-08-13 14:44 | 630155 | 600.0001 | 14 | 62 | 3.586868 | 1.500019 | 0.2499858 | 1.766699e-05 | 0.850349 | 3.528017e-05 |  |  | 0.0001487732 |  | 36.34138 | 34.83519
8400 | 2018-08-13 14:46 | 630275 | 720.0001 | 14 | 62 | 3.604318 | 1.50001 | 0.2999835 | 1.766699e-05 | 1.030123 | 3.528017e-05 |  |  | 0.0001249313 |  | 36.23199 | 34.7649
8401 | 2018-08-13 14:48 | 630395 | 840.0047 | 14 | 62 | 3.621369 | 1.500006 | 0.3499846 | 1.766699e-05 | 1.210769 | 3.528017e-05 |  |  | 0.0001525879 |  | 36.08415 | 34.86513
8402 | 2018-08-13 14:50 | 630515 | 960.0005 | 14 | 62 | 3.639188 | 1.500019 | 0.3999797 | 1.766699e-05 | 1.392256 | 3.528017e-05 |  |  | 0.0001688004 |  | 35.89946 | 34.76719
8403 | 2018-08-13 14:52 | 630635 | 1080.0022 | 14 | 62 | 3.660459 | 1.500025 | 0.4499766 | 1.766699e-05 | 1.574718 | 3.528017e-05 |  |  | 0.0002660751 |  | 35.78249 | 34.83659
8404 | 2018-08-13 14:54 | 630755 | 1200.0017 | 14 | 62 | 3.682981 | 1.500044 | 0.4999754 | 1.766699e-05 | 1.758304 | 3.528017e-05 |  |  | 0.000207901 |  | 35.7289 | 34.83426
8405 | 2018-08-13 14:56 | 630875 | 1320.0016 | 14 | 62 | 3.704836 | 1.500027 | 0.5499682 | 1.766699e-05 | 1.942975 | 3.528017e-05 |  |  | 0.0001859665 |  | 35.63567 | 34.76812
8406 | 2018-08-13 14:58 | 630995 | 1440.0007 | 14 | 62 | 3.72343 | 1.500011 | 0.5999627 | 1.766699e-05 | 2.128681 | 3.528017e-05 |  |  | 0.0001964569 |  | 35.51983 | 34.7429
8407 | 2018-08-13 15:00 | 631115 | 1560.0011 | 14 | 62 | 3.738947 | 1.500032 | 0.6499547 | 1.766699e-05 | 2.315225 | 3.528017e-05 |  |  | 9.059906e-05 |  | 35.53615 | 34.81699
8408 | 2018-08-13 15:02 | 631235 | 1680.0009 | 14 | 62 | 3.751394 | 1.500021 | 0.6999485 | 1.766699e-05 | 2.502467 | 3.528017e-05 |  |  | 0.0001049042 |  | 35.46413 | 34.7293
8409 | 2018-08-13 15:04 | 631355 | 1800.0022 | 14 | 62 | 3.76334 | 1.500048 | 0.7499463 | 1.766699e-05 | 2.690325 | 3.528017e-05 |  |  | 9.536743e-05 |  | 35.45015 | 34.75316
8410 | 2018-08-13 15:06 | 631475 | 1920.0013 | 14 | 62 | 3.776084 | 1.500067 | 0.7999415 | 1.766699e-05 | 2.878788 | 3.528017e-05 |  |  | 0.0001173019 |  | 35.48812 | 34.8123
8411 | 2018-08-13 15:08 | 631595 | 2040.0018 | 14 | 62 | 3.79003 | 1.500032 | 0.8499424 | 1.766699e-05 | 3.06794 | 3.528017e-05 |  |  | 0.0001249313 |  | 35.62845 | 34.84779
8412 | 2018-08-13 15:10 | 631715 | 2160.0024 | 14 | 62 | 3.805324 | 1.500029 | 0.8999409 | 1.766699e-05 | 3.257812 | 3.528017e-05 |  |  | 0.0001363754 |  | 35.676 | 34.78447
8413 | 2018-08-13 15:12 | 631835 | 2280 | 14 | 62 | 3.822164 | 1.500084 | 0.9499364 | 1.766699e-05 | 3.448476 | 3.528017e-05 |  |  | 0.0001525879 |  | 35.81885 | 34.89872
8414 | 2018-08-13 15:14 | 631955 | 2400.0004 | 14 | 62 | 3.840421 | 1.500008 | 0.9999356 | 1.766699e-05 | 3.64003 | 3.528017e-05 |  |  | 0.0001468658 |  | 35.81581 | 34.77023
8415 | 2018-08-13 15:16 | 632075 | 2520.0026 | 14 | 62 | 3.859958 | 1.500071 | 1.049936 | 1.766699e-05 | 3.832537 | 3.528017e-05 |  |  | 0.0001821518 |  | 35.89573 | 34.80014
8416 | 2018-08-13 15:18 | 632195 | 2640.0009 | 14 | 62 | 3.880184 | 1.500074 | 1.099933 | 1.766699e-05 | 4.026026 | 3.528017e-05 |  |  | 0.0001716614 |  | 35.95094 | 34.76908
8417 | 2018-08-13 15:20 | 632315 | 2760.0025 | 14 | 62 | 3.900649 | 1.500044 | 1.149931 | 1.766699e-05 | 4.220537 | 3.528017e-05 |  |  | 0.0001621246 |  | 36.01683 | 34.81019
8418 | 2018-08-13 15:22 | 632435 | 2880.0004 | 14 | 62 | 3.920688 | 1.500061 | 1.199931 | 1.766699e-05 | 4.416073 | 3.528017e-05 |  |  | 0.0001630783 |  | 36.0045 | 34.76089
8419 | 2018-08-13 15:24 | 632555 | 3000.0022 | 14 | 62 | 3.939811 | 1.500055 | 1.249928 | 1.766699e-05 | 4.612582 | 3.528017e-05 |  |  | 0.0001630783 |  | 36.10323 | 34.78612
8420 | 2018-08-13 15:26 | 632675 | 3120.0035 | 14 | 62 | 3.957598 | 1.500004 | 1.299925 | 1.766699e-05 | 4.81001 | 3.528017e-05 |  |  | 0.0001688004 |  | 36.09394 | 34.73588
8421 | 2018-08-13 15:28 | 632795 | 3240.0015 | 14 | 62 | 3.974208 | 1.500048 | 1.349923 | 1.766699e-05 | 5.008303 | 3.528017e-05 |  |  | 0.0001573563 |  | 36.09509 | 34.6756
8422 | 2018-08-13 15:30 | 632915 | 3360.0044 | 14 | 62 | 3.99002 | 1.500032 | 1.399924 | 1.766699e-05 | 5.207414 | 3.528017e-05 |  |  | 0.0001077652 |  | 36.1412 | 34.7693
8423 | 2018-08-13 15:32 | 633035 | 3480.0018 | 14 | 62 | 4.00533 | 1.500002 | 1.449921 | 1.766699e-05 | 5.407285 | 3.528017e-05 |  |  | 0.0001296997 |  | 36.13098 | 34.77631
8424 | 2018-08-13 15:34 | 633155 | 3600.0017 | 14 | 62 | 4.020455 | 1.500032 | 1.499916 | 1.766699e-05 | 5.607906 | 3.528017e-05 |  |  | 0.0001239777 |  | 36.05901 | 34.77191
8425 | 2018-08-13 15:36 | 633275 | 3720.0001 | 14 | 62 | 4.035566 | 1.499989 | 1.549912 | 1.766699e-05 | 5.809289 | 3.528017e-05 |  |  | 0.0001239777 |  | 36.01521 | 34.78476
8426 | 2018-08-13 15:38 | 633395 | 3840.0012 | 14 | 62 | 4.051064 | 1.500004 | 1.599908 | 1.766699e-05 | 6.011436 | 3.528017e-05 |  |  | 0.0001392365 |  | 35.92438 | 34.80089
8427 | 2018-08-13 15:40 | 633515 | 3960.0002 | 14 | 62 | 4.067452 | 1.499983 | 1.649905 | 1.766699e-05 | 6.214384 | 3.528017e-05 |  |  | 0.0001354218 |  | 35.87734 | 34.81606
8428 | 2018-08-13 15:42 | 633635 | 4080.0027 | 14 | 62 | 4.085169 | 1.499966 | 1.699903 | 1.766699e-05 | 6.418184 | 3.528017e-05 |  |  | 0.0001602173 |  | 35.84401 | 34.72816
8429 | 2018-08-13 15:44 | 633755 | 4200.0006 | 14 | 62 | 4.104375 | 1.500013 | 1.749898 | 1.766699e-05 | 6.622897 | 3.528017e-05 |  |  | 0.0001955032 |  | 35.78551 | 34.77356
8430 | 2018-08-13 15:46 | 633875 | 4320.0027 | 14 | 62 | 4.124887 | 1.500029 | 1.799897 | 1.766699e-05 | 6.82862 | 3.528017e-05 |  |  | 0.0001497269 |  | 35.72866 | 34.73703
8431 | 2018-08-13 15:48 | 633995 | 4440.0011 | 14 | 62 | 4.146096 | 1.500013 | 1.849892 | 1.766699e-05 | 7.035371 | 3.528017e-05 |  |  | 0.0002059937 |  | 35.71376 | 34.78404
8432 | 2018-08-13 15:50 | 634115 | 4560.0001 | 14 | 62 | 4.167105 | 1.499977 | 1.89989 | 1.766699e-05 | 7.243198 | 3.528017e-05 |  |  | 0.0001487732 |  | 35.78833 | 34.78426
8433 | 2018-08-13 15:52 | 634235 | 4680.0023 | 14 | 62 | 4.186837 | 1.499977 | 1.949889 | 1.766699e-05 | 7.452052 | 3.528017e-05 |  |  | 0.0001773834 |  | 35.74591 | 34.7693
8434 | 2018-08-13 15:54 | 634327.4 | 4772.3861 | 14 | 62 | 4.200004 | 1.500004 | 1.988381 | 1.766699e-05 | 7.61347 | 3.528017e-05 |  |  | 9.152177e-05 |  | 35.75106 | 34.81555
8435 | 2018-08-13 15:56 | 634447.5 | 120.0004 | 15 | 62 | 4.200508 | 1.351885 | 2.035746 | 1.766699e-05 | 7.81243 | 3.528017e-05 |  |  | -2.002716e-05 |  | 35.75944 | 34.71789
8436 | 2018-08-13 15:58 | 634567.5 | 240.0019 | 15 | 62 | 4.200519 | 1.257315 | 2.07915 | 1.766699e-05 | 7.99475 | 3.528017e-05 |  |  | 4.1008e-05 |  | 35.68999 | 34.83051
8437 | 2018-08-13 16:00 | 634687.5 | 360.0017 | 15 | 62 | 4.200511 | 1.179777 | 2.119744 | 1.766699e-05 | 8.165261 | 3.528017e-05 |  |  | 1.430511e-05 |  | 35.6301 | 34.82725
8438 | 2018-08-13 16:02 | 634807.5 | 480.0033 | 15 | 62 | 4.200464 | 1.105627 | 2.157835 | 1.766699e-05 | 8.325262 | 3.528017e-05 |  |  | 4.768372e-06 |  | 35.61005 | 34.79942
8439 | 2018-08-13 16:04 | 634927.5 | 600.0039 | 15 | 62 | 4.20048 | 1.031271 | 2.193455 | 1.766699e-05 | 8.474885 | 3.528017e-05 |  |  | -3.051758e-05 |  | 35.55947 | 34.74405
8440 | 2018-08-13 16:06 | 635047.5 | 720.0002 | 15 | 62 | 4.200487 | 0.9546642 | 2.22656 | 1.766699e-05 | 8.613938 | 3.528017e-05 |  |  | 1.716614e-05 |  | 35.52543 | 34.81041
8441 | 2018-08-13 16:08 | 635167.5 | 840.0009 | 15 | 62 | 4.200474 | 0.8757973 | 2.257077 | 1.766699e-05 | 8.742126 | 3.528017e-05 |  |  | -3.623962e-05 |  | 35.46925 | 34.76648
8442 | 2018-08-13 16:10 | 635287.5 | 960.0008 | 15 | 62 | 4.200496 | 0.7948895 | 2.284926 | 1.766699e-05 | 8.859107 | 3.528017e-05 |  |  | -3.814697e-06 |  | 35.37643 | 34.79105
8443 | 2018-08-13 16:12 | 635407.5 | 1080.0039 | 15 | 62 | 4.200496 | 0.7138023 | 2.310077 | 1.766699e-05 | 8.96475 | 3.528017e-05 |  |  | -8.583069e-06 |  | 35.3522 | 34.74104
8444 | 2018-08-13 16:14 | 635527.5 | 1200.0038 | 15 | 62 | 4.200496 | 0.634037 | 2.332534 | 1.766699e-05 | 9.05908 | 3.528017e-05 |  |  | 2.098083e-05 |  | 35.23837 | 34.77514
8445 | 2018-08-13 16:16 | 635647.5 | 1320.0026 | 15 | 62 | 4.200503 | 0.5572262 | 2.352372 | 1.766699e-05 | 9.142412 | 3.528017e-05 |  |  | -1.144409e-05 |  | 35.19753 | 34.76741
8446 | 2018-08-13 16:18 | 635767.5 | 1440.0014 | 15 | 62 | 4.200505 | 0.4854584 | 2.369732 | 1.766699e-05 | 9.215331 | 3.528017e-05 |  |  | 2.765656e-05 |  | 35.12547 | 34.73516
8447 | 2018-08-13 16:20 | 635887.5 | 1560.0014 | 15 | 62 | 4.200428 | 0.4197102 | 2.384801 | 1.766699e-05 | 9.278629 | 3.528017e-05 |  |  | -2.288818e-05 |  | 35.09839 | 34.7195
8448 | 2018-08-13 16:22 | 636007.5 | 1680.0018 | 15 | 62 | 4.200484 | 0.3612709 | 2.3978 | 1.766699e-05 | 9.333231 | 3.528017e-05 |  |  | 7.629395e-06 |  | 35.0524 | 34.70597
8449 | 2018-08-13 16:24 | 636127.5 | 1800.0023 | 15 | 62 | 4.200483 | 0.3097916 | 2.408967 | 1.766699e-05 | 9.380136 | 3.528017e-05 |  |  | 2.384582e-06 |  | 35.00527 | 34.79263
8450 | 2018-08-13 16:34 | 636727.5 | 600.0025 | 16 | 62 | 4.156823 | 0 | 2.408967 | 1.766699e-05 | 9.380136 | 3.528017e-05 |  |  | -2.384186e-05 |  | 34.7784 | 34.83519
8451 | 2018-08-13 16:34 | 636727.5 | 600.0054 | 16 | 62 | 4.156817 | 0 | 2.408967 | 1.766699e-05 | 9.380136 | 3.528017e-05 |  |  | -2.384559e-05 |  | 34.7784 | 34.85949
8452 | 2018-08-13 16:36 | 636847.6 | 120.0008 | 17 | 62 | 3.864845 | -3.00001 | 2.408967 | 0.1000092 | 9.380136 | 0.388112 |  |  | -0.0001783371 |  | 35.08928 | 34.77327
8453 | 2018-08-13 16:38 | 636967.6 | 240.0023 | 17 | 62 | 3.848913 | -3.000008 | 2.408967 | 0.199995 | 9.380136 | 0.7737189 |  |  | -0.0001049042 |  | 35.5028 | 34.78822
8454 | 2018-08-13 16:40 | 637087.6 | 360.0005 | 17 | 62 | 3.831168 | -3.000029 | 2.408967 | 0.2999902 | 9.380136 | 1.157748 |  |  | -0.0001525879 |  | 35.83471 | 34.79388
8455 | 2018-08-13 16:42 | 637207.6 | 480.001 | 17 | 62 | 3.806508 | -3.00005 | 2.408967 | 0.3999876 | 9.380136 | 1.539689 |  |  | -0.0002412796 |  | 36.09789 | 34.88448
8456 | 2018-08-13 16:44 | 637327.6 | 600.0024 | 17 | 62 | 3.774375 | -3.000066 | 2.408967 | 0.499979 | 9.380136 | 1.918753 |  |  | -0.0002756119 |  | 36.34138 | 34.87193
8457 | 2018-08-13 16:46 | 637447.6 | 720.0022 | 17 | 62 | 3.738426 | -2.999991 | 2.408967 | 0.599975 | 9.380136 | 2.294386 |  |  | -0.0003423691 |  | 36.54405 | 34.82632
8458 | 2018-08-13 16:48 | 637567.6 | 840.0014 | 17 | 62 | 3.703874 | -3.000032 | 2.408967 | 0.699963 | 9.380136 | 2.66643 |  |  | -0.0003557205 |  | 36.67641 | 34.8303
8459 | 2018-08-13 16:50 | 637687.6 | 960.0036 | 17 | 62 | 3.672685 | -3.000031 | 2.408967 | 0.7999638 | 9.380136 | 3.035237 |  |  | -0.0002498627 |  | 36.76945 | 34.77631
8460 | 2018-08-13 16:52 | 637807.6 | 1080.0003 | 17 | 62 | 3.642843 | -3.000037 | 2.408967 | 0.8999519 | 9.380136 | 3.400973 |  |  | -0.0002365112 |  | 36.80807 | 34.83823
8461 | 2018-08-13 16:54 | 637927.6 | 1200.003 | 17 | 62 | 3.611216 | -3.000048 | 2.408967 | 0.9999589 | 9.380136 | 3.763732 |  |  | -0.0003328323 |  | 36.91968 | 34.83898
8462 | 2018-08-13 16:56 | 638047.6 | 1320.0039 | 17 | 62 | 3.57593 | -3.000025 | 2.408967 | 1.099946 | 9.380136 | 4.123081 |  |  | -0.0002965927 |  | 36.94477 | 34.75223
8463 | 2018-08-13 16:58 | 638167.6 | 1440.0042 | 17 | 62 | 3.537011 | -3.000097 | 2.408967 | 1.199946 | 9.380136 | 4.478754 |  |  | -0.0003156662 |  | 36.8957 | 34.74405
8464 | 2018-08-13 17:00 | 638287.6 | 1560.0042 | 17 | 62 | 3.496144 | -3.000083 | 2.408967 | 1.299937 | 9.380136 | 4.830382 |  |  | -0.0003499985 |  | 36.91102 | 34.77116
8465 | 2018-08-13 17:02 | 638407.6 | 1680.0014 | 17 | 62 | 3.456656 | -3.00006 | 2.408967 | 1.399939 | 9.380136 | 5.178006 |  |  | -0.0003471375 |  | 36.88175 | 34.85322
8466 | 2018-08-13 17:04 | 638527.6 | 1800.0028 | 17 | 62 | 3.421568 | -3.000051 | 2.408967 | 1.499938 | 9.380136 | 5.521872 |  |  | -0.0002832413 |  | 36.85477 | 34.69728
8467 | 2018-08-13 17:06 | 638647.6 | 1920.001 | 17 | 62 | 3.390779 | -3.000051 | 2.408967 | 1.599923 | 9.380136 | 5.862408 |  |  | -0.0002555847 |  | 36.80549 | 34.72339
8468 | 2018-08-13 17:08 | 638767.6 | 2040.0016 | 17 | 62 | 3.362583 | -3.000064 | 2.408967 | 1.699922 | 9.380136 | 6.200058 |  |  | -0.0001535416 |  | 36.79853 | 34.69485
8469 | 2018-08-13 17:10 | 638887.6 | 2160.0014 | 17 | 62 | 3.33424 | -3.000108 | 2.408967 | 1.799923 | 9.380136 | 6.534914 |  |  | -0.0002298355 |  | 37.01175 | 34.69503
8470 | 2018-08-13 17:12 | 639007.6 | 2280.0038 | 17 | 62 | 3.303421 | -3.00008 | 2.408967 | 1.899919 | 9.380136 | 6.866801 |  |  | -0.0002155304 |  | 37.25303 | 34.76188
8471 | 2018-08-13 17:14 | 639127.6 | 2400.0003 | 17 | 62 | 3.270978 | -3.000131 | 2.408967 | 1.999917 | 9.380136 | 7.195551 |  |  | -0.0003128052 |  | 37.39918 | 34.78618
8472 | 2018-08-13 17:16 | 639247.6 | 2520.0042 | 17 | 62 | 3.229133 | -3.000143 | 2.408967 | 2.09991 | 9.380136 | 7.520632 |  |  | -0.0004024506 |  | 37.452 | 34.69366
8473 | 2018-08-13 17:18 | 639367.6 | 2640.0022 | 17 | 62 | 3.16399 | -3.000093 | 2.408967 | 2.199911 | 9.380136 | 7.840703 |  |  | -0.0009202957 |  | 37.69313 | 34.67451
8474 | 2018-08-13 17:20 | 639487.6 | 2760.0022 | 17 | 62 | 2.986663 | -3.000087 | 2.408967 | 2.29991 | 9.380136 | 8.149432 |  |  | -0.002086639 |  | 37.99272 | 34.77248
8475 | 2018-08-13 17:22 | 639607.6 | 2880.0018 | 17 | 62 | 2.307096 | -3.000078 | 2.408967 | 2.399901 | 9.380136 | 8.428041 |  |  | -0.02056789 |  | 38.41323 | 34.75854
8476 | 2018-08-13 17:22 | 639617.4 | 2889.8291 | 17 | 62 | 1.999822 | -3.00008 | 2.408967 | 2.40809 | 9.380136 | 8.445846 |  |  | -0.01885422 |  | 38.43198 | 34.75803
8477 | 2018-08-13 17:22 | 639617.5 | 0.0035 | 18 | 63 | 1.996998 | -2.999652 | 0 | 2.416838e-06 | 0 | 4.827761e-06 |  |  | -0.01885154 |  | 38.43192 | 34.75799
8478 | 2018-08-13 17:24 | 639737.5 | 120.0022 | 14 | 63 | 3.26227 | 1.500053 | 0.04999219 | 2.241462e-05 | 0.1518219 | 4.475988e-05 |  |  | 0.002078056 |  | 37.97161 | 34.69965
8479 | 2018-08-13 17:26 | 639857.5 | 240.0034 | 14 | 63 | 3.434847 | 1.500019 | 0.09998718 | 2.241462e-05 | 0.3197081 | 4.475988e-05 |  |  | 0.00109005 |  | 37.25539 | 34.66866
8480 | 2018-08-13 17:28 | 639977.5 | 360.0016 | 14 | 63 | 3.524603 | 1.500023 | 0.1499798 | 2.241462e-05 | 0.4939428 | 4.475988e-05 |  |  | 0.0005464554 |  | 36.76088 | 34.73836
8481 | 2018-08-13 17:30 | 640097.5 | 480.0008 | 14 | 63 | 3.568439 | 1.500032 | 0.1999735 | 2.241462e-05 | 0.6714199 | 4.475988e-05 |  |  | 0.0001821518 |  | 36.45316 | 34.73637
8482 | 2018-08-13 17:32 | 640217.5 | 600.0013 | 14 | 63 | 3.58691 | 1.500048 | 0.2499707 | 2.241462e-05 | 0.8503048 | 4.475988e-05 |  |  | 0.0001707077 |  | 36.33929 | 34.66559
8483 | 2018-08-13 17:34 | 640337.5 | 720.0029 | 14 | 63 | 3.604334 | 1.500061 | 0.2999671 | 2.241462e-05 | 1.030075 | 4.475988e-05 |  |  | 0.0001535416 |  | 36.17445 | 34.77741
8484 | 2018-08-13 17:36 | 640457.5 | 840 | 14 | 63 | 3.621353 | 1.500048 | 0.3499676 | 2.241462e-05 | 1.21072 | 4.475988e-05 |  |  | 0.0001478195 |  | 36.01406 | 34.69273
8485 | 2018-08-13 17:38 | 640577.5 | 960.0041 | 14 | 63 | 3.63922 | 1.500082 | 0.3999668 | 2.241462e-05 | 1.392224 | 4.475988e-05 |  |  | 0.0001783371 |  | 35.85058 | 34.72978
8486 | 2018-08-13 17:40 | 640697.5 | 1080.0031 | 14 | 63 | 3.660463 | 1.500029 | 0.4499665 | 2.241462e-05 | 1.574699 | 4.475988e-05 |  |  | 0.0001955032 |  | 35.78303 | 34.6517
8487 | 2018-08-13 17:42 | 640817.5 | 1200.0026 | 14 | 63 | 3.683048 | 1.500023 | 0.4999633 | 2.241462e-05 | 1.758281 | 4.475988e-05 |  |  | 0.0002174377 |  | 35.6915 | 34.73421
8488 | 2018-08-13 17:44 | 640937.5 | 1320.0025 | 14 | 63 | 3.704923 | 1.500059 | 0.5499631 | 2.241462e-05 | 1.942981 | 4.475988e-05 |  |  | 0.000207901 |  | 35.62917 | 34.67598
8489 | 2018-08-13 17:46 | 641057.5 | 1440.0006 | 14 | 63 | 3.723532 | 1.500061 | 0.5999613 | 2.241462e-05 | 2.128705 | 4.475988e-05 |  |  | 0.000169754 |  | 35.6316 | 34.72589
8490 | 2018-08-13 17:48 | 641177.5 | 1560.0019 | 14 | 63 | 3.738988 | 1.500053 | 0.6499597 | 2.241462e-05 | 2.315276 | 4.475988e-05 |  |  | 7.629395e-05 |  | 35.49598 | 34.72036
8491 | 2018-08-13 17:50 | 641297.5 | 1680.0018 | 14 | 63 | 3.751472 | 1.500097 | 0.6999576 | 2.241462e-05 | 2.502537 | 4.475988e-05 |  |  | 0.0001058578 |  | 35.48074 | 34.6947
8492 | 2018-08-13 17:52 | 641417.5 | 1800.0031 | 14 | 63 | 3.763431 | 1.500038 | 0.7499571 | 2.241462e-05 | 2.690406 | 4.475988e-05 |  |  | 7.629395e-05 |  | 35.52301 | 34.64561
8493 | 2018-08-13 17:54 | 641537.5 | 1920.0035 | 14 | 63 | 3.776191 | 1.500038 | 0.799955 | 2.241462e-05 | 2.878885 | 4.475988e-05 |  |  | 9.441376e-05 |  | 35.53609 | 34.76295
8494 | 2018-08-13 17:56 | 641657.5 | 2040.0013 | 14 | 63 | 3.790176 | 1.500044 | 0.8499554 | 2.241462e-05 | 3.068041 | 4.475988e-05 |  |  | 0.0001411438 |  | 35.60023 | 34.71569
8495 | 2018-08-13 17:58 | 641777.5 | 2160.0033 | 14 | 63 | 3.805492 | 1.500046 | 0.8999531 | 2.241462e-05 | 3.257916 | 4.475988e-05 |  |  | 0.0001468658 |  | 35.65039 | 34.66626
8496 | 2018-08-13 18:00 | 641897.5 | 2280.0008 | 14 | 63 | 3.822287 | 1.500027 | 0.9499515 | 2.241462e-05 | 3.448596 | 4.475988e-05 |  |  | 0.0001401901 |  | 35.76406 | 34.71292
8497 | 2018-08-13 18:02 | 642017.5 | 2400.0003 | 14 | 63 | 3.840535 | 1.500055 | 0.9999478 | 2.241462e-05 | 3.640146 | 4.475988e-05 |  |  | 0.000166893 |  | 35.89322 | 34.8327
8498 | 2018-08-13 18:04 | 642137.5 | 2520.0042 | 14 | 63 | 3.860071 | 1.500015 | 1.049943 | 2.241462e-05 | 3.832638 | 4.475988e-05 |  |  | 0.0001659393 |  | 35.82911 | 34.78391
8499 | 2018-08-13 18:06 | 642257.5 | 2640.0014 | 14 | 63 | 3.880321 | 1.500032 | 1.099943 | 2.241462e-05 | 4.026145 | 4.475988e-05 |  |  | 0.0001897812 |  | 35.95157 | 34.78635
8500 | 2018-08-13 18:08 | 642377.5 | 2760.003 | 14 | 63 | 3.900776 | 1.500036 | 1.149941 | 2.241462e-05 | 4.220667 | 4.475988e-05 |  |  | 0.000210762 |  | 35.94154 | 34.70951
8501 | 2018-08-13 18:10 | 642497.5 | 2880.0018 | 14 | 63 | 3.92084 | 1.500044 | 1.199937 | 2.241462e-05 | 4.416195 | 4.475988e-05 |  |  | 0.0001564026 |  | 35.99865 | 34.80797
8502 | 2018-08-13 18:12 | 642617.5 | 3000.0005 | 14 | 63 | 3.939908 | 1.500027 | 1.249936 | 2.241462e-05 | 4.612712 | 4.475988e-05 |  |  | 0.0001382828 |  | 35.9771 | 34.80427
8503 | 2018-08-13 18:14 | 642737.5 | 3120.002 | 14 | 63 | 3.957726 | 1.500048 | 1.299934 | 2.241462e-05 | 4.810154 | 4.475988e-05 |  |  | 0.0001277924 |  | 36.00381 | 34.73999
8504 | 2018-08-13 18:16 | 642857.5 | 3240.0032 | 14 | 63 | 3.974335 | 1.500015 | 1.349932 | 2.241462e-05 | 5.008448 | 4.475988e-05 |  |  | 0.0001821518 |  | 35.99502 | 34.74486
8505 | 2018-08-13 18:18 | 642977.5 | 3360.0032 | 14 | 63 | 3.990107 | 1.500006 | 1.399931 | 2.241462e-05 | 5.20756 | 4.475988e-05 |  |  | 0.0001497269 |  | 35.96038 | 34.75212
8506 | 2018-08-13 18:20 | 643097.5 | 3480.0033 | 14 | 63 | 4.005388 | 1.500031 | 1.449928 | 2.241462e-05 | 5.407436 | 4.475988e-05 |  |  | 0.0001468658 |  | 35.91089 | 34.73294
8507 | 2018-08-13 18:22 | 643217.5 | 3600.0004 | 14 | 63 | 4.020572 | 1.500021 | 1.499923 | 2.241462e-05 | 5.608064 | 4.475988e-05 |  |  | 0.0001268387 |  | 35.9203 | 34.72927
8508 | 2018-08-13 18:24 | 643337.5 | 3720.001 | 14 | 63 | 4.035668 | 1.500034 | 1.549919 | 2.241462e-05 | 5.809453 | 4.475988e-05 |  |  | 8.869171e-05 |  | 35.91059 | 34.67834
8509 | 2018-08-13 18:26 | 643457.5 | 3840.0007 | 14 | 63 | 4.051222 | 1.500027 | 1.59992 | 2.241462e-05 | 6.011629 | 4.475988e-05 |  |  | 0.0001621246 |  | 35.86563 | 34.76555
8510 | 2018-08-13 18:28 | 643577.5 | 3960.0037 | 14 | 63 | 4.06767 | 1.500019 | 1.649919 | 2.241462e-05 | 6.214589 | 4.475988e-05 |  |  | 0.0001831055 |  | 35.83007 | 34.7695
8511 | 2018-08-13 18:30 | 643697.5 | 4080 | 14 | 63 | 4.085411 | 1.500006 | 1.699914 | 2.241462e-05 | 6.418393 | 4.475988e-05 |  |  | 0.0001392365 |  | 35.82917 | 34.82224
8512 | 2018-08-13 18:32 | 643817.5 | 4200.0007 | 14 | 63 | 4.104602 | 1.500059 | 1.749914 | 2.241462e-05 | 6.623135 | 4.475988e-05 |  |  | 0.0001821518 |  | 35.73558 | 34.75212
8513 | 2018-08-13 18:34 | 643937.5 | 4320.0021 | 14 | 63 | 4.125057 | 1.500023 | 1.799911 | 2.241462e-05 | 6.82886 | 4.475988e-05 |  |  | 0.0001773834 |  | 35.74468 | 34.75424
8514 | 2018-08-13 18:36 | 644057.5 | 4440.002 | 14 | 63 | 4.14634 | 1.500042 | 1.849912 | 2.241462e-05 | 7.035649 | 4.475988e-05 |  |  | 0.0001764297 |  | 35.7307 | 34.77437
8515 | 2018-08-13 18:38 | 644177.5 | 4560.0021 | 14 | 63 | 4.167336 | 1.500074 | 1.899908 | 2.241462e-05 | 7.243476 | 4.475988e-05 |  |  | 0.0001440048 |  | 35.71672 | 34.80457
8516 | 2018-08-13 18:40 | 644297.5 | 4680.0033 | 14 | 63 | 4.186998 | 1.500053 | 1.949904 | 2.241462e-05 | 7.452329 | 4.475988e-05 |  |  | 0.0001535416 |  | 35.75504 | 34.84875
8517 | 2018-08-13 18:41 | 644388.6 | 4771.0876 | 14 | 63 | 4.200001 | 1.500048 | 1.987857 | 2.241462e-05 | 7.61149 | 4.475988e-05 |  |  | 9.305612e-05 |  | 35.69548 | 34.73656
8518 | 2018-08-13 18:43 | 644508.6 | 120.0042 | 15 | 63 | 4.200347 | 1.350193 | 2.03515 | 2.241462e-05 | 7.810138 | 4.475988e-05 |  |  | 1.335144e-05 |  | 35.69279 | 34.80729
8519 | 2018-08-13 18:45 | 644628.6 | 240.0018 | 15 | 63 | 4.200332 | 1.254955 | 2.078487 | 2.241462e-05 | 7.992169 | 4.475988e-05 |  |  | 2.098083e-05 |  | 35.66209 | 34.78046
8520 | 2018-08-13 18:47 | 644748.6 | 360.0011 | 15 | 63 | 4.200339 | 1.17812 | 2.119023 | 2.241462e-05 | 8.162433 | 4.475988e-05 |  |  | -3.147125e-05 |  | 35.62803 | 34.78473
8521 | 2018-08-13 18:49 | 644868.6 | 480.0012 | 15 | 63 | 4.200325 | 1.104404 | 2.157063 | 2.241462e-05 | 8.322214 | 4.475988e-05 |  |  | -4.768372e-05 |  | 35.59429 | 34.82894
8522 | 2018-08-13 18:51 | 644988.6 | 600.0005 | 15 | 63 | 4.200374 | 1.030455 | 2.192644 | 2.241462e-05 | 8.471668 | 4.475988e-05 |  |  | 3.147125e-05 |  | 35.49118 | 34.73231
8523 | 2018-08-13 18:53 | 645108.6 | 720.0004 | 15 | 63 | 4.200361 | 0.9538708 | 2.225715 | 2.241462e-05 | 8.610576 | 4.475988e-05 |  |  | 5.435944e-05 |  | 35.45991 | 34.76889
8524 | 2018-08-13 18:55 | 645228.6 | 840.0034 | 15 | 63 | 4.200322 | 0.8753204 | 2.2562 | 2.241462e-05 | 8.738624 | 4.475988e-05 |  |  | 1.621246e-05 |  | 35.40215 | 34.74636
8525 | 2018-08-13 18:57 | 645348.6 | 960.0006 | 15 | 63 | 4.200351 | 0.794921875 | 2.284029 | 2.241462e-05 | 8.855518 | 4.475988e-05 |  |  | -4.959106e-05 |  | 35.38971 | 34.84299
8526 | 2018-08-13 18:59 | 645468.6 | 1080.003 | 15 | 63 | 4.200389 | 0.7135849 | 2.309167 | 2.241462e-05 | 8.961102 | 4.475988e-05 |  |  | 9.536743e-06 |  | 35.26039 | 34.72744
8527 | 2018-08-13 19:01 | 645588.6 | 1200.0011 | 15 | 63 | 4.200328 | 0.6335716 | 2.33162 | 2.241462e-05 | 9.055413 | 4.475988e-05 |  |  | -8.392334e-05 |  | 35.23273 | 34.72592
8528 | 2018-08-13 19:03 | 645708.6 | 1320.0039 | 15 | 63 | 4.200322 | 0.5571899 | 2.351463 | 2.241462e-05 | 9.138762 | 4.475988e-05 |  |  | -4.863739e-05 |  | 35.18162 | 34.68599
8529 | 2018-08-13 19:05 | 645828.6 | 1440.0044 | 15 | 63 | 4.200337 | 0.4857101 | 2.368828 | 2.241462e-05 | 9.211701 | 4.475988e-05 |  |  | 4.768372e-06 |  | 35.13902 | 34.77078
8530 | 2018-08-13 19:07 | 645948.6 | 1560.0041 | 15 | 63 | 4.200314 | 0.4202538 | 2.383911 | 2.241462e-05 | 9.275054 | 4.475988e-05 |  |  | 2.861023e-06 |  | 35.07851 | 34.75553
8531 | 2018-08-13 19:09 | 646068.6 | 1680.0015 | 15 | 63 | 4.200337 | 0.3619881 | 2.396926 | 2.241462e-05 | 9.329723 | 4.475988e-05 |  |  | -3.051758e-05 |  | 35.02711 | 34.71648
8532 | 2018-08-13 19:11 | 646188.6 | 1800.0008 | 15 | 63 | 4.200356 | 0.3108368 | 2.408117 | 2.241462e-05 | 9.376727 | 4.475988e-05 |  |  | 3.71933e-05 |  | 34.95617 | 34.7351
8533 | 2018-08-13 19:11 | 646188.6 | 1800.0054 | 15 | 63 | 4.200354 | 0.3108387 | 2.408117 | 2.241462e-05 | 9.376727 | 4.475988e-05 |  |  | 3.719279e-05 |  | 34.95617 | 34.73511
8534 | 2018-08-13 19:21 | 646788.6 | 600.0017 | 16 | 63 | 4.156608 | 0 | 2.408117 | 2.241462e-05 | 9.376727 | 4.475988e-05 |  |  | -2.95639e-05 |  | 34.70045 | 34.70067
8535 | 2018-08-13 19:21 | 646788.6 | 600.0044 | 16 | 63 | 4.156607 | 0 | 2.408117 | 2.241462e-05 | 9.376727 | 4.475988e-05 |  |  | -2.956753e-05 |  | 34.70046 | 34.70071
8536 | 2018-08-13 19:23 | 646908.7 | 120.0015 | 17 | 63 | 3.864782 | -3.000193 | 2.408117 | 0.1000184 | 9.376727 | 0.3881271 |  |  | -0.0001907349 |  | 35.04179 | 34.64977
8537 | 2018-08-13 19:25 | 647028.7 | 240.0024 | 17 | 63 | 3.848877 | -3.000113 | 2.408117 | 0.2000013 | 9.376727 | 0.7737209 |  |  | -0.0001182556 |  | 35.48387 | 34.83331
8538 | 2018-08-13 19:27 | 647148.7 | 360.0008 | 17 | 63 | 3.83111 | -2.999825 | 2.408117 | 0.2999973 | 9.376727 | 1.157748 |  |  | -0.0002069473 |  | 35.80062 | 34.77021
8539 | 2018-08-13 19:29 | 647268.7 | 480.0027 | 17 | 63 | 3.806421 | -2.99984 | 2.408117 | 0.3999863 | 9.376727 | 1.539649 |  |  | -0.0002145767 |  | 36.12513 | 34.8739
8540 | 2018-08-13 19:31 | 647388.7 | 600.0021 | 17 | 63 | 3.774304 | -2.999856 | 2.408117 | 0.4999702 | 9.376727 | 1.918676 |  |  | -0.0003242493 |  | 36.3917 | 34.76321
8541 | 2018-08-13 19:33 | 647508.7 | 720.001 | 17 | 63 | 3.73833 | -3.000178 | 2.408117 | 0.5999597 | 9.376727 | 2.294276 |  |  | -0.0003175735 |  | 36.56836 | 34.79736
8542 | 2018-08-13 19:35 | 647628.7 | 840.0017 | 17 | 63 | 3.703855 | -3.000113 | 2.408117 | 0.6999536 | 9.376727 | 2.666333 |  |  | -0.0002260208 |  | 36.74833 | 34.75345
8543 | 2018-08-13 19:37 | 647748.7 | 960.0013 | 17 | 63 | 3.672598 | -3.000178 | 2.408117 | 0.7999403 | 9.376727 | 3.035082 |  |  | -0.0002222061 |  | 36.74551 | 34.83486
8544 | 2018-08-13 19:39 | 647868.7 | 1080.0035 | 17 | 63 | 3.642842 | -3.000164 | 2.408117 | 0.8999319 | 9.376727 | 3.400827 |  |  | -0.0002918243 |  | 36.80199 | 34.76812
8545 | 2018-08-13 19:41 | 647988.7 | 1200.0008 | 17 | 63 | 3.611256 | -2.999849 | 2.408117 | 0.9999212 | 9.376727 | 3.763519 |  |  | -0.0003023148 |  | 36.78961 | 34.69862
8546 | 2018-08-13 19:43 | 648108.7 | 1320.0004 | 17 | 63 | 3.575904 | -2.999825 | 2.408117 | 1.099917 | 9.376727 | 4.122896 |  |  | -0.0002975464 |  | 36.8955 | 34.77457
8547 | 2018-08-13 19:45 | 648228.7 | 1440.002 | 17 | 63 | 3.536928 | -2.999844 | 2.408117 | 1.199908 | 9.376727 | 4.478528 |  |  | -0.0003833771 |  | 36.88155 | 34.74864
8548 | 2018-08-13 19:47 | 648348.7 | 1560.0003 | 17 | 63 | 3.496044 | -2.99987 | 2.408117 | 1.299893 | 9.376727 | 4.830128 |  |  | -0.0003356934 |  | 36.8597 | 34.64561
8549 | 2018-08-13 19:49 | 648468.7 | 1680.0023 | 17 | 63 | 3.456617 | -2.999819 | 2.408117 | 1.399875 | 9.376727 | 5.177672 |  |  | -0.0003137589 |  | 36.80841 | 34.71178
8550 | 2018-08-13 19:51 | 648588.7 | 1800 | 17 | 63 | 3.421446 | -2.999856 | 2.408117 | 1.499861 | 9.376727 | 5.521483 |  |  | -0.0002679825 |  | 36.86647 | 34.72793
8551 | 2018-08-13 19:53 | 648708.7 | 1920.0035 | 17 | 63 | 3.390668 | -2.999849 | 2.408117 | 1.599836 | 9.376727 | 5.861975 |  |  | -0.0002794266 |  | 36.91088 | 34.79773
8552 | 2018-08-13 19:55 | 648828.7 | 2040.0008 | 17 | 63 | 3.362381 | -3.000149 | 2.408117 | 1.699817 | 9.376727 | 6.199552 |  |  | -0.00025177 |  | 37.23183 | 34.94178
8553 | 2018-08-13 19:57 | 648948.7 | 2160.0035 | 17 | 63 | 3.334052 | -3.000116 | 2.408117 | 1.799814 | 9.376727 | 6.534377 |  |  | -0.0002393723 |  | 37.45927 | 35.1614
8554 | 2018-08-13 19:59 | 649068.7 | 2280.0037 | 17 | 63 | 3.30324 | -3.000147 | 2.408117 | 1.899806 | 9.376727 | 6.866232 |  |  | -0.0002660751 |  | 37.67304 | 35.19761
8555 | 2018-08-13 20:01 | 649188.7 | 2400.0008 | 17 | 63 | 3.270733 | -3.000143 | 2.408117 | 1.999805 | 9.376727 | 7.194963 |  |  | -0.0002794266 |  | 37.80903 | 35.13993
8556 | 2018-08-13 20:03 | 649308.7 | 2520.0011 | 17 | 63 | 3.22879 | -3.000126 | 2.408117 | 2.099798 | 9.376727 | 7.520016 |  |  | -0.0004138947 |  | 37.93224 | 35.11542
8557 | 2018-08-13 20:05 | 649428.7 | 2640.004 | 17 | 63 | 3.163296 | -3.000141 | 2.408117 | 2.1998 | 9.376727 | 7.840047 |  |  | -0.0008573532 |  | 37.99699 | 35.16534
8558 | 2018-08-13 20:07 | 649548.7 | 2760.0043 | 17 | 63 | 2.985009 | -3.000136 | 2.408117 | 2.2998 | 9.376727 | 8.148658 |  |  | -0.00211525 |  | 37.99054 | 34.9502
8559 | 2018-08-13 20:09 | 649668.7 | 2880.0034 | 17 | 63 | 2.288435 | -3.000124 | 2.408117 | 2.399796 | 9.376727 | 8.426786 |  |  | -0.02155209 |  | 38.37158 | 34.80204
8560 | 2018-08-13 20:10 | 649677.6 | 2888.9418 | 17 | 63 | 1.999728 | -3.000122 | 2.408117 | 2.407247 | 9.376727 | 8.442895 |  |  | -0.01991224 |  | 38.4216 | 34.66974
8561 | 2018-08-13 20:10 | 649677.7 | 0.0056 | 18 | 64 | 1.997397 | -3.00058 | 0 | 0 | 0 | 0 |  |  | -0.01990901 |  | 38.42153 | 34.75369
8562 | 2018-08-13 20:12 | 649797.7 | 120.0012 | 14 | 64 | 3.262386 | 1.500059 | 0.04999569 | 2.225169e-05 | 0.1518355 | 4.443745e-05 |  |  | 0.002110481 |  | 37.89373 | 34.58547
8563 | 2018-08-13 20:14 | 649917.7 | 240.0012 | 14 | 64 | 3.434928 | 1.500114 | 0.09999391 | 2.225169e-05 | 0.3197374 | 4.443745e-05 |  |  | 0.001111031 |  | 37.14416 | 34.54906
8564 | 2018-08-13 20:16 | 650037.7 | 360.0002 | 14 | 64 | 3.524719 | 1.500067 | 0.1499954 | 2.225169e-05 | 0.4940084 | 4.443745e-05 |  |  | 0.0005187988 |  | 36.66997 | 34.55337
8565 | 2018-08-13 20:18 | 650157.7 | 480.0024 | 14 | 64 | 3.568521 | 1.500053 | 0.1999935 | 2.225169e-05 | 0.671507 | 4.443745e-05 |  |  | 0.0001964569 |  | 36.3763 | 34.53323
8566 | 2018-08-13 20:20 | 650277.7 | 600.0035 | 14 | 64 | 3.586966 | 1.500082 | 0.2499896 | 2.225169e-05 | 0.8503919 | 4.443745e-05 |  |  | 0.0001249313 |  | 36.22355 | 34.50171
8567 | 2018-08-13 20:22 | 650397.7 | 720.0013 | 14 | 64 | 3.604413 | 1.500061 | 0.299988 | 2.225169e-05 | 1.030173 | 4.443745e-05 |  |  | 0.000169754 |  | 36.12066 | 34.58036
8568 | 2018-08-13 20:24 | 650517.7 | 840.002 | 14 | 64 | 3.621501 | 1.500057 | 0.349987 | 2.225169e-05 | 1.210817 | 4.443745e-05 |  |  | 0.0001268387 |  | 35.98534 | 34.69738
8569 | 2018-08-13 20:26 | 650637.7 | 960.003 | 14 | 64 | 3.639252 | 1.500029 | 0.3999856 | 2.225169e-05 | 1.392322 | 4.443745e-05 |  |  | 7.724762e-05 |  | 35.88493 | 34.68348
8570 | 2018-08-13 20:28 | 650757.7 | 1080.0031 | 14 | 64 | 3.660529 | 1.500063 | 0.4499846 | 2.225169e-05 | 1.574798 | 4.443745e-05 |  |  | 0.0002126694 |  | 35.7797 | 34.58315
8571 | 2018-08-13 20:30 | 650877.7 | 1200.0004 | 14 | 64 | 3.683115 | 1.500034 | 0.499983 | 2.225169e-05 | 1.758391 | 4.443745e-05 |  |  | 0.0001630783 |  | 35.66567 | 34.6123
8572 | 2018-08-13 20:32 | 650997.7 | 1320.0015 | 14 | 64 | 3.704991 | 1.500021 | 0.5499792 | 2.225169e-05 | 1.943081 | 4.443745e-05 |  |  | 0.0001735687 |  | 35.57137 | 34.68565
8573 | 2018-08-13 20:34 | 651117.7 | 1440.0005 | 14 | 64 | 3.72359 | 1.499992 | 0.5999746 | 2.225169e-05 | 2.128798 | 4.443745e-05 |  |  | 0.0001335144 |  | 35.43482 | 34.64865
8574 | 2018-08-13 20:36 | 651237.7 | 1560.0017 | 14 | 64 | 3.739098 | 1.500019 | 0.6499752 | 2.225169e-05 | 2.315381 | 4.443745e-05 |  |  | 0.0001554489 |  | 35.43025 | 34.64769
8575 | 2018-08-13 20:38 | 651357.7 | 1680.0032 | 14 | 64 | 3.75149 | 1.500053 | 0.6999714 | 2.225169e-05 | 2.502639 | 4.443745e-05 |  |  | 8.201599e-05 |  | 35.41139 | 34.63759
8576 | 2018-08-13 20:40 | 651477.7 | 1800.002 | 14 | 64 | 3.763502 | 1.50008 | 0.7499664 | 2.225169e-05 | 2.690494 | 4.443745e-05 |  |  | 7.915497e-05 |  | 35.39557 | 34.60706
8577 | 2018-08-13 20:42 | 651597.7 | 1920 | 14 | 64 | 3.776281 | 1.5 | 0.7999671 | 2.225169e-05 | 2.878987 | 4.443745e-05 |  |  | 0.0001077652 |  | 35.44455 | 34.67744
8578 | 2018-08-13 20:44 | 651717.7 | 2040.0031 | 14 | 64 | 3.790232 | 1.500038 | 0.8499645 | 2.225169e-05 | 3.068135 | 4.443745e-05 |  |  | 9.250641e-05 |  | 35.46981 | 34.69177
8579 | 2018-08-13 20:46 | 651837.7 | 2160.002 | 14 | 64 | 3.805565 | 1.500069 | 0.8999634 | 2.225169e-05 | 3.25802 | 4.443745e-05 |  |  | 0.000120163 |  | 35.56168 | 34.58901
8580 | 2018-08-13 20:48 | 651957.7 | 2280.0004 | 14 | 64 | 3.822395 | 1.500025 | 0.9499609 | 2.225169e-05 | 3.448703 | 4.443745e-05 |  |  | 0.0001134872 |  | 35.59757 | 34.64693
8581 | 2018-08-13 20:50 | 652077.7 | 2400 | 14 | 64 | 3.840699 | 1.500053 | 0.9999584 | 2.225169e-05 | 3.640265 | 4.443745e-05 |  |  | 0.0001745224 |  | 35.67691 | 34.74451
8582 | 2018-08-13 20:52 | 652197.7 | 2520.0039 | 14 | 64 | 3.860212 | 1.500025 | 1.049957 | 2.225169e-05 | 3.832777 | 4.443745e-05 |  |  | 0.0001831055 |  | 35.80948 | 34.77925
8583 | 2018-08-13 20:54 | 652317.7 | 2640.0023 | 14 | 64 | 3.880457 | 1.500029 | 1.099954 | 2.225169e-05 | 4.026281 | 4.443745e-05 |  |  | 0.0001955032 |  | 35.82016 | 34.75911
8584 | 2018-08-13 20:56 | 652437.7 | 2760.0019 | 14 | 64 | 3.900925 | 1.500057 | 1.14995 | 2.225169e-05 | 4.220798 | 4.443745e-05 |  |  | 0.0001688004 |  | 35.84077 | 34.6954
8585 | 2018-08-13 20:58 | 652557.7 | 2880.004 | 14 | 64 | 3.920966 | 1.500023 | 1.19995 | 2.225169e-05 | 4.416348 | 4.443745e-05 |  |  | 0.0001659393 |  | 35.79919 | 34.57773
8586 | 2018-08-13 21:00 | 652677.7 | 3000.0037 | 14 | 64 | 3.940051 | 1.500042 | 1.24995 | 2.225169e-05 | 4.612881 | 4.443745e-05 |  |  | 0.0001363754 |  | 35.87794 | 34.70276
8587 | 2018-08-13 21:02 | 652797.7 | 3120.0024 | 14 | 64 | 3.957848 | 1.500036 | 1.299949 | 2.225169e-05 | 4.810329 | 4.443745e-05 |  |  | 0.000164032 |  | 35.90622 | 34.6921
8588 | 2018-08-13 21:04 | 652917.7 | 3240.0036 | 14 | 64 | 3.974471 | 1.500086 | 1.349948 | 2.225169e-05 | 5.008636 | 4.443745e-05 |  |  | 0.0001621246 |  | 35.9862 | 34.72807
8589 | 2018-08-13 21:06 | 653037.7 | 3360.0027 | 14 | 64 | 3.990263 | 1.500023 | 1.399942 | 2.225169e-05 | 5.207733 | 4.443745e-05 |  |  | 0.0001516342 |  | 35.97222 | 34.65215
8590 | 2018-08-13 21:08 | 653157.7 | 3480.0019 | 14 | 64 | 4.005555 | 1.500021 | 1.449943 | 2.225169e-05 | 5.407632 | 4.443745e-05 |  |  | 0.0001363754 |  | 35.89323 | 34.70245
8591 | 2018-08-13 21:10 | 653277.7 | 3600.001 | 14 | 64 | 4.020699 | 1.500036 | 1.499939 | 2.225169e-05 | 5.608273 | 4.443745e-05 |  |  | 0.0001335144 |  | 35.89695 | 34.80067
8592 | 2018-08-13 21:12 | 653397.7 | 3720.0007 | 14 | 64 | 4.035843 | 1.500059 | 1.54994 | 2.225169e-05 | 5.80969 | 4.443745e-05 |  |  | 0.0001392365 |  | 35.85408 | 34.76899
8593 | 2018-08-13 21:14 | 653517.7 | 3840.0011 | 14 | 64 | 4.051323 | 1.500029 | 1.599938 | 2.225169e-05 | 6.011858 | 4.443745e-05 |  |  | 0.0001506805 |  | 35.8295 | 34.75098
8594 | 2018-08-13 21:16 | 653637.7 | 3960.0024 | 14 | 64 | 4.067742 | 1.500067 | 1.649937 | 2.225169e-05 | 6.214826 | 4.443745e-05 |  |  | 0.0001211166 |  | 35.77876 | 34.75529
8595 | 2018-08-13 21:18 | 653757.7 | 4080.0036 | 14 | 64 | 4.085544 | 1.500057 | 1.699934 | 2.225169e-05 | 6.418642 | 4.443745e-05 |  |  | 0.0001935959 |  | 35.85647 | 34.6955
8596 | 2018-08-13 21:20 | 653877.7 | 4200.0025 | 14 | 64 | 4.104755 | 1.499987 | 1.749931 | 2.225169e-05 | 6.623381 | 4.443745e-05 |  |  | 0.0001878738 |  | 36.05732 | 34.91519
8597 | 2018-08-13 21:22 | 653997.7 | 4320.0033 | 14 | 64 | 4.125268 | 1.500067 | 1.799929 | 2.225169e-05 | 6.829121 | 4.443745e-05 |  |  | 0.0001831055 |  | 36.09536 | 35.17796
8598 | 2018-08-13 21:24 | 654117.7 | 4440.0027 | 14 | 64 | 4.146454 | 1.500038 | 1.849926 | 2.225169e-05 | 7.035899 | 4.443745e-05 |  |  | 0.0001478195 |  | 36.11878 | 35.11294
8599 | 2018-08-13 21:26 | 654237.7 | 4560.002 | 14 | 64 | 4.167497 | 1.500044 | 1.899923 | 2.225169e-05 | 7.243736 | 4.443745e-05 |  |  | 0.0001564026 |  | 36.07506 | 35.26517
8600 | 2018-08-13 21:28 | 654357.7 | 4680.0039 | 14 | 64 | 4.187157 | 1.500044 | 1.949922 | 2.225169e-05 | 7.452609 | 4.443745e-05 |  |  | 0.0001420975 |  | 35.94003 | 35.13011
8601 | 2018-08-13 21:29 | 654447.9 | 4770.1813 | 14 | 64 | 4.200019 | 1.500031 | 1.987497 | 2.225169e-05 | 7.610188 | 4.443745e-05 |  |  | 7.990932e-05 |  | 35.73552 | 35.04074
8602 | 2018-08-13 21:31 | 654567.9 | 120.0011 | 15 | 64 | 4.200381 | 1.350437 | 2.034798 | 2.225169e-05 | 7.808872 | 4.443745e-05 |  |  | -2.861023e-06 |  | 35.60168 | 34.80154
8603 | 2018-08-13 21:33 | 654687.9 | 240.0007 | 15 | 64 | 4.200361 | 1.255966 | 2.078153 | 2.225169e-05 | 7.990979 | 4.443745e-05 |  |  | 4.386902e-05 |  | 35.50492 | 34.69585
8604 | 2018-08-13 21:35 | 654807.9 | 360.0036 | 15 | 64 | 4.200395 | 1.178799 | 2.118708 | 2.225169e-05 | 8.161325 | 4.443745e-05 |  |  | 2.479553e-05 |  | 35.44413 | 34.53164
8605 | 2018-08-13 21:37 | 654927.9 | 480.0008 | 15 | 64 | 4.200349 | 1.104763 | 2.156762 | 2.225169e-05 | 8.321162 | 4.443745e-05 |  |  | -2.574921e-05 |  | 35.4144 | 34.64008
8606 | 2018-08-13 21:39 | 655047.9 | 600.0029 | 15 | 64 | 4.200383 | 1.030397 | 2.192353 | 2.225169e-05 | 8.470658 | 4.443745e-05 |  |  | 1.811981e-05 |  | 35.35838 | 34.58986
8607 | 2018-08-13 21:41 | 655167.9 | 720.0017 | 15 | 64 | 4.200384 | 0.9539127 | 2.225426 | 2.225169e-05 | 8.60958 | 4.443745e-05 |  |  | -2.861023e-05 |  | 35.29543 | 34.65192
8608 | 2018-08-13 21:43 | 655287.9 | 840.0047 | 15 | 64 | 4.20039 | 0.8754272 | 2.255916 | 2.225169e-05 | 8.737646 | 4.443745e-05 |  |  | 2.098083e-05 |  | 35.31715 | 34.6373
8609 | 2018-08-13 21:45 | 655407.9 | 960.0002 | 15 | 64 | 4.200371 | 0.7947006 | 2.28375 | 2.225169e-05 | 8.85456 | 4.443745e-05 |  |  | 4.386902e-05 |  | 35.24277 | 34.70104
8610 | 2018-08-13 21:47 | 655527.9 | 1080.004 | 15 | 64 | 4.200386 | 0.7140694 | 2.308889 | 2.225169e-05 | 8.960155 | 4.443745e-05 |  |  | 4.768372e-06 |  | 35.19399 | 34.62988
8611 | 2018-08-13 21:49 | 655647.9 | 1200.001 | 15 | 64 | 4.200366 | 0.6340885 | 2.331346 | 2.225169e-05 | 9.054479 | 4.443745e-05 |  |  | 2.479553e-05 |  | 35.11207 | 34.63425
8612 | 2018-08-13 21:51 | 655767.9 | 1320.0022 | 15 | 64 | 4.20033 | 0.5571709 | 2.351186 | 2.225169e-05 | 9.137816 | 4.443745e-05 |  |  | -4.196167e-05 |  | 35.10685 | 34.64332
8613 | 2018-08-13 21:53 | 655887.9 | 1440.0008 | 15 | 64 | 4.200311 | 0.4855766 | 2.368551 | 2.225169e-05 | 9.210757 | 4.443745e-05 |  |  | -2.670288e-05 |  | 35.0551 | 34.68559
8614 | 2018-08-13 21:55 | 656007.9 | 1560.0006 | 15 | 64 | 4.200346 | 0.4204121 | 2.38363 | 2.225169e-05 | 9.274094 | 4.443745e-05 |  |  | -3.433228e-05 |  | 34.97109 | 34.70132
8615 | 2018-08-13 21:57 | 656127.9 | 1680.0023 | 15 | 64 | 4.200409 | 0.3619347 | 2.396641 | 2.225169e-05 | 9.328746 | 4.443745e-05 |  |  | 4.577637e-05 |  | 34.98448 | 34.69976
8616 | 2018-08-13 21:59 | 656247.9 | 1800.0021 | 15 | 64 | 4.20036 | 0.3104362 | 2.407822 | 2.225169e-05 | 9.375709 | 4.443745e-05 |  |  | 2.95639e-05 |  | 34.97141 | 34.78599
8617 | 2018-08-13 21:59 | 656247.9 | 1800.0092 | 15 | 64 | 4.200372 | 0.3104362 | 2.407823 | 2.225169e-05 | 9.375713 | 4.443745e-05 |  |  | 2.956366e-05 |  | 34.97141 | 34.71984
8618 | 2018-08-13 22:09 | 656847.9 | 600.0003 | 16 | 64 | 4.156649 | 0 | 2.407823 | 2.225169e-05 | 9.375713 | 4.443745e-05 |  |  | 8.583069e-06 |  | 34.70871 | 34.65455
8619 | 2018-08-13 22:09 | 656847.9 | 600.0026 | 16 | 64 | 4.156649 | 0 | 2.407823 | 2.225169e-05 | 9.375713 | 4.443745e-05 |  |  | 8.58011e-06 |  | 34.70872 | 34.65458
8620 | 2018-08-13 22:11 | 656968.1 | 120.0021 | 17 | 64 | 3.864789 | -3.000161 | 2.407823 | 0.1000138 | 9.375713 | 0.388109 |  |  | -0.0001459122 |  | 35.1015 | 34.70183
8621 | 2018-08-13 22:13 | 657088.1 | 240.0015 | 17 | 64 | 3.848922 | -3.000157 | 2.407823 | 0.2000111 | 9.375713 | 0.7737601 |  |  | -0.0001430511 |  | 35.45145 | 34.68263
8622 | 2018-08-13 22:15 | 657208.1 | 360 | 17 | 64 | 3.831087 | -3.000147 | 2.407823 | 0.3000067 | 9.375713 | 1.157787 |  |  | -0.0001926422 |  | 35.7898 | 34.69297
8623 | 2018-08-13 22:17 | 657328.1 | 480.0004 | 17 | 64 | 3.806357 | -3.000155 | 2.407823 | 0.3999988 | 9.375713 | 1.539697 |  |  | -0.0002565384 |  | 36.02895 | 34.68384
8624 | 2018-08-13 22:19 | 657448.1 | 600.0019 | 17 | 64 | 3.77421 | -3.000133 | 2.407823 | 0.499988 | 9.375713 | 1.91874 |  |  | -0.0003414154 |  | 36.33174 | 34.78111
8625 | 2018-08-13 22:21 | 657568.1 | 720.0016 | 17 | 64 | 3.738227 | -3.000168 | 2.407823 | 0.599966 | 9.375713 | 2.294288 |  |  | -0.0003023148 |  | 36.54182 | 34.7482
8626 | 2018-08-13 22:23 | 657688.1 | 840.0017 | 17 | 64 | 3.703687 | -3.000182 | 2.407823 | 0.6999494 | 9.375713 | 2.666296 |  |  | -0.0003242493 |  | 36.76759 | 34.67746
8627 | 2018-08-13 22:25 | 657808.1 | 960.0027 | 17 | 64 | 3.672484 | -3.000155 | 2.407823 | 0.7999366 | 9.375713 | 3.035035 |  |  | -0.000289917 |  | 37.03757 | 34.80152
8628 | 2018-08-13 22:27 | 657928.1 | 1080.0001 | 17 | 64 | 3.642697 | -3.00011 | 2.407823 | 0.8999271 | 9.375713 | 3.400762 |  |  | -0.0002622604 |  | 37.20261 | 34.99999
8629 | 2018-08-13 22:29 | 658048.1 | 1200.0038 | 17 | 64 | 3.611103 | -3.000095 | 2.407823 | 0.9999226 | 9.375713 | 3.763463 |  |  | -0.0002965927 |  | 37.3115 | 35.08736
8630 | 2018-08-13 22:31 | 658168.1 | 1320.0011 | 17 | 64 | 3.575761 | -3.000134 | 2.407823 | 1.099922 | 9.375713 | 4.122838 |  |  | -0.0002889633 |  | 37.30854 | 35.1932
8631 | 2018-08-13 22:33 | 658288.1 | 1440.0031 | 17 | 64 | 3.536741 | -3.00012 | 2.407823 | 1.199913 | 9.375713 | 4.478454 |  |  | -0.0003442764 |  | 37.29426 | 35.19128
8632 | 2018-08-13 22:35 | 658408.1 | 1560.0001 | 17 | 64 | 3.495874 | -3.000093 | 2.407823 | 1.29991 | 9.375713 | 4.83008 |  |  | -0.000374794 |  | 37.00573 | 35.05917
8633 | 2018-08-13 22:37 | 658528.1 | 1680.0016 | 17 | 64 | 3.456449 | -3.000106 | 2.407823 | 1.399914 | 9.375713 | 5.177684 |  |  | -0.0003480911 |  | 36.88014 | 34.82908
8634 | 2018-08-13 22:39 | 658648.1 | 1800.0023 | 17 | 64 | 3.421356 | -3.000143 | 2.407823 | 1.499907 | 9.375713 | 5.521512 |  |  | -0.000254631 |  | 36.82618 | 34.7774
8635 | 2018-08-13 22:41 | 658768.1 | 1920.0022 | 17 | 64 | 3.39066 | -3.000161 | 2.407823 | 1.599904 | 9.375713 | 5.862072 |  |  | -0.0002527237 |  | 36.75158 | 34.59805
8636 | 2018-08-13 22:43 | 658888.1 | 2040.0011 | 17 | 64 | 3.3624 | -3.000147 | 2.407823 | 1.699903 | 9.375713 | 6.199707 |  |  | -0.0002508163 |  | 36.87099 | 34.65107
8637 | 2018-08-13 22:45 | 659008.1 | 2160.0025 | 17 | 64 | 3.334095 | -3.000149 | 2.407823 | 1.799906 | 9.375713 | 6.534558 |  |  | -0.0002250671 |  | 37.02279 | 34.69482
8638 | 2018-08-13 22:47 | 659128.1 | 2280.0021 | 17 | 64 | 3.303242 | -3.000203 | 2.407823 | 1.899903 | 9.375713 | 6.866431 |  |  | -0.0002527237 |  | 37.28257 | 34.62033
8639 | 2018-08-13 22:49 | 659248.1 | 2400.0027 | 17 | 64 | 3.270763 | -2.999823 | 2.407823 | 1.999898 | 9.375713 | 7.195156 |  |  | -0.0003452301 |  | 37.37751 | 34.57814
8640 | 2018-08-13 22:51 | 659368.1 | 2520.0001 | 17 | 64 | 3.228859 | -2.999808 | 2.407823 | 2.099878 | 9.375713 | 7.520171 |  |  | -0.0003919601 |  | 37.46216 | 34.67326
8641 | 2018-08-13 22:53 | 659488.1 | 2640.0033 | 17 | 64 | 3.163144 | -2.999852 | 2.407823 | 2.199876 | 9.375713 | 7.840189 |  |  | -0.0008497238 |  | 37.62679 | 34.51883
8642 | 2018-08-13 22:55 | 659608.1 | 2760.0013 | 17 | 64 | 2.984354 | -2.999831 | 2.407823 | 2.29986 | 9.375713 | 8.148708 |  |  | -0.002058983 |  | 38.02414 | 34.58452
8643 | 2018-08-13 22:57 | 659728.1 | 2880.0034 | 17 | 64 | 2.278868 | -2.999852 | 2.407823 | 2.399852 | 9.375713 | 8.426592 |  |  | -0.02229023 |  | 38.41758 | 34.75605
8644 | 2018-08-13 22:57 | 659736.6 | 2888.5065 | 17 | 64 | 1.999594 | -2.999833 | 2.407823 | 2.406941 | 9.375713 | 8.441875 |  |  | -0.02067917 |  | 38.49222 | 34.74202
8645 | 2018-08-13 22:57 | 659736.6 | 0.0055 | 18 | 65 | 1.996926 | -2.999835 | 0 | 0 | 0 | 0 |  |  | -0.0206757 |  | 38.49215 | 34.742
8646 | 2018-08-13 22:59 | 659856.6 | 120.0004 | 14 | 65 | 3.262329 | 1.499992 | 0.04999256 | 1.699975e-05 | 0.151824 | 3.394285e-05 |  |  | 0.002064705 |  | 38.01714 | 34.66816
8647 | 2018-08-13 23:01 | 659976.6 | 240.0015 | 14 | 65 | 3.434943 | 1.500042 | 0.09999261 | 1.699975e-05 | 0.3197325 | 3.394285e-05 |  |  | 0.001048088 |  | 37.29776 | 34.7135
8648 | 2018-08-13 23:03 | 660096.6 | 360.0001 | 14 | 65 | 3.524825 | 1.500025 | 0.1499922 | 1.699975e-05 | 0.4939992 | 3.394285e-05 |  |  | 0.0005569458 |  | 36.74387 | 34.70739
8649 | 2018-08-13 23:05 | 660216.6 | 480.001 | 14 | 65 | 3.568536 | 1.5 | 0.19999 | 1.699975e-05 | 0.6714988 | 3.394285e-05 |  |  | 0.0001802444 |  | 36.44414 | 34.64208
8650 | 2018-08-13 23:07 | 660336.6 | 600.0022 | 14 | 65 | 3.586998 | 1.50001 | 0.2499829 | 1.699975e-05 | 0.8503729 | 3.394285e-05 |  |  | 0.0001354218 |  | 36.21345 | 34.68901
8651 | 2018-08-13 23:09 | 660456.6 | 720.0003 | 14 | 65 | 3.604455 | 1.5 | 0.2999789 | 1.699975e-05 | 1.030147 | 3.394285e-05 |  |  | 0.0001173019 |  | 36.05826 | 34.64052
8652 | 2018-08-13 23:11 | 660576.6 | 840.0022 | 14 | 65 | 3.621519 | 1.500006 | 0.3499761 | 1.699975e-05 | 1.210787 | 3.394285e-05 |  |  | 0.0001277924 |  | 35.93618 | 34.71493
8653 | 2018-08-13 23:13 | 660696.6 | 960.0013 | 14 | 65 | 3.639359 | 1.500027 | 0.3999766 | 1.699975e-05 | 1.392302 | 3.394285e-05 |  |  | 0.0001707077 |  | 35.84805 | 34.66677
8654 | 2018-08-13 23:15 | 660816.6 | 1080.0008 | 14 | 65 | 3.660639 | 1.500027 | 0.4499728 | 1.699975e-05 | 1.574772 | 3.394285e-05 |  |  | 0.0002279282 |  | 35.75783 | 34.72711
8655 | 2018-08-13 23:17 | 660936.6 | 1200.0032 | 14 | 65 | 3.683196 | 1.500002 | 0.4999681 | 1.699975e-05 | 1.758356 | 3.394285e-05 |  |  | 0.0001564026 |  | 35.59157 | 34.67527
8656 | 2018-08-13 23:19 | 661056.6 | 1320.0031 | 14 | 65 | 3.705068 | 1.500019 | 0.5499694 | 1.699975e-05 | 1.943069 | 3.394285e-05 |  |  | 0.0002317429 |  | 35.53111 | 34.64388
8657 | 2018-08-13 23:21 | 661176.6 | 1440.0015 | 14 | 65 | 3.723632 | 1.500021 | 0.5999617 | 1.699975e-05 | 2.128777 | 3.394285e-05 |  |  | 0.0001897812 |  | 35.52204 | 34.68721
8658 | 2018-08-13 23:23 | 661296.6 | 1560.0009 | 14 | 65 | 3.739144 | 1.49999 | 0.6499614 | 1.699975e-05 | 2.315359 | 3.394285e-05 |  |  | 9.918213e-05 |  | 35.5059 | 34.74421
8659 | 2018-08-13 23:25 | 661416.6 | 1680.0004 | 14 | 65 | 3.751539 | 1.5 | 0.699959 | 1.699975e-05 | 2.502623 | 3.394285e-05 |  |  | 0.0001029968 |  | 35.70121 | 34.8372
8660 | 2018-08-13 23:27 | 661536.6 | 1800.0023 | 14 | 65 | 3.763511 | 1.500048 | 0.7499571 | 1.699975e-05 | 2.69049 | 3.394285e-05 |  |  | 0.0001020432 |  | 35.81368 | 35.09441
8661 | 2018-08-13 23:29 | 661656.6 | 1920.0014 | 14 | 65 | 3.776294 | 1.500036 | 0.7999561 | 1.699975e-05 | 2.878977 | 3.394285e-05 |  |  | 0.0001268387 |  | 35.77626 | 35.15469
8662 | 2018-08-13 23:31 | 661776.6 | 2040.0004 | 14 | 65 | 3.790207 | 1.500019 | 0.8499512 | 1.699975e-05 | 3.068116 | 3.394285e-05 |  |  | 0.0001096725 |  | 35.84357 | 35.12741
8663 | 2018-08-13 23:33 | 661896.6 | 2160.0035 | 14 | 65 | 3.805565 | 1.500006 | 0.8999488 | 1.699975e-05 | 3.257996 | 3.394285e-05 |  |  | 0.0001859665 |  | 35.91 | 35.13198
8664 | 2018-08-13 23:35 | 662016.6 | 2280.0011 | 14 | 65 | 3.822362 | 1.500021 | 0.9499473 | 1.699975e-05 | 3.448681 | 3.394285e-05 |  |  | 0.0001220703125 |  | 35.77805 | 35.03146
8665 | 2018-08-13 23:37 | 662136.6 | 2400.0034 | 14 | 65 | 3.840669 | 1.500021 | 0.9999451 | 1.699975e-05 | 3.640243 | 3.394285e-05 |  |  | 0.0001678467 |  | 35.69762 | 34.87361
8666 | 2018-08-13 23:39 | 662256.6 | 2520.0026 | 14 | 65 | 3.860165 | 1.500015 | 1.049941 | 1.699975e-05 | 3.832746 | 3.394285e-05 |  |  | 0.0002155304 |  | 35.67556 | 34.70302
8667 | 2018-08-13 23:41 | 662376.6 | 2640.0013 | 14 | 65 | 3.880467 | 1.500027 | 1.099941 | 1.699975e-05 | 4.02626 | 3.394285e-05 |  |  | 0.0001983643 |  | 35.7105 | 34.64819
8668 | 2018-08-13 23:43 | 662496.6 | 2760.0004 | 14 | 65 | 3.900909 | 1.500023 | 1.149939 | 1.699975e-05 | 4.220786 | 3.394285e-05 |  |  | 0.0002145767 |  | 35.80678 | 34.66094
8669 | 2018-08-13 23:45 | 662616.6 | 2880.0024 | 14 | 65 | 3.920965 | 1.500067 | 1.199937 | 1.699975e-05 | 4.416329 | 3.394285e-05 |  |  | 0.0001630783 |  | 35.79662 | 34.61649
8670 | 2018-08-13 23:47 | 662736.6 | 3000.0006 | 14 | 65 | 3.940027 | 1.500019 | 1.249933 | 1.699975e-05 | 4.612845 | 3.394285e-05 |  |  | 0.0001602173 |  | 35.82755 | 34.60224
8671 | 2018-08-13 23:49 | 662856.6 | 3120.0013 | 14 | 65 | 3.957831 | 1.500021 | 1.299931 | 1.699975e-05 | 4.81029 | 3.394285e-05 |  |  | 0.0001831055 |  | 35.90842 | 34.75169
8672 | 2018-08-13 23:51 | 662976.6 | 3240.0013 | 14 | 65 | 3.97439 | 1.500011 | 1.349926 | 1.699975e-05 | 5.008581 | 3.394285e-05 |  |  | 0.0001087189 |  | 35.95013 | 34.7404
8673 | 2018-08-13 23:53 | 663096.6 | 3360.0042 | 14 | 65 | 3.990198 | 1.500046 | 1.399927 | 1.699975e-05 | 5.207704 | 3.394285e-05 |  |  | 0.0001478195 |  | 35.92899 | 34.64841
8674 | 2018-08-13 23:55 | 663216.6 | 3480.001 | 14 | 65 | 4.00551 | 1.499977 | 1.449924 | 1.699975e-05 | 5.407583 | 3.394285e-05 |  |  | 9.250641e-05 |  | 35.89581 | 34.68293
8675 | 2018-08-13 23:57 | 663336.6 | 3600.001 | 14 | 65 | 4.020655 | 1.500038 | 1.499921 | 1.699975e-05 | 5.608227 | 3.394285e-05 |  |  | 0.000128746 |  | 35.93158 | 34.7282
8676 | 2018-08-13 23:59 | 663456.6 | 3720.0013 | 14 | 65 | 4.035787 | 1.500057 | 1.549919 | 1.699975e-05 | 5.80963 | 3.394285e-05 |  |  | 0.0001335144 |  | 35.86837 | 34.7009
8677 | 2018-08-14 00:01 | 663576.6 | 3840.0011 | 14 | 65 | 4.051342 | 1.500036 | 1.599916 | 1.699975e-05 | 6.011791 | 3.394285e-05 |  |  | 0.0001506805 |  | 35.79174 | 34.68929
8678 | 2018-08-14 00:03 | 663696.6 | 3960.0006 | 14 | 65 | 4.067761 | 1.500038 | 1.649915 | 1.699975e-05 | 6.21476 | 3.394285e-05 |  |  | 0.0001888275 |  | 35.75161 | 34.71449
8679 | 2018-08-14 00:05 | 663816.6 | 4080.0029 | 14 | 65 | 4.085488 | 1.500032 | 1.699912 | 1.699975e-05 | 6.418574 | 3.394285e-05 |  |  | 0.0001821518 |  | 35.70328 | 34.7757
8680 | 2018-08-14 00:07 | 663936.6 | 4200.0005 | 14 | 65 | 4.104724 | 1.500015 | 1.749909 | 1.699975e-05 | 6.623313 | 3.394285e-05 |  |  | 0.0001745224 |  | 35.69023 | 34.73662
8681 | 2018-08-14 00:09 | 664056.6 | 4320.0044 | 14 | 65 | 4.125251 | 1.500015 | 1.79991 | 1.699975e-05 | 6.829062 | 3.394285e-05 |  |  | 0.0001745224 |  | 35.73158 | 34.76103
8682 | 2018-08-14 00:11 | 664176.6 | 4440.0047 | 14 | 65 | 4.146487 | 1.500023 | 1.849909 | 1.699975e-05 | 7.035848 | 3.394285e-05 |  |  | 0.0001993179 |  | 35.71065 | 34.81493
8683 | 2018-08-14 00:13 | 664296.6 | 4560.0018 | 14 | 65 | 4.167444 | 1.500034 | 1.899905 | 1.699975e-05 | 7.243684 | 3.394285e-05 |  |  | 0.0002193451 |  | 35.6529 | 34.6619
8684 | 2018-08-14 00:15 | 664416.6 | 4680.0019 | 14 | 65 | 4.187128 | 1.500021 | 1.949901 | 1.699975e-05 | 7.452544 | 3.394285e-05 |  |  | 0.000164032 |  | 35.6347 | 34.7079
8685 | 2018-08-14 00:17 | 664506.7 | 4770.169 | 14 | 65 | 4.200002 | 1.500023 | 1.987466 | 1.699975e-05 | 7.61008 | 3.394285e-05 |  |  | 9.162045e-05 |  | 35.64812 | 34.62925
8686 | 2018-08-14 00:19 | 664626.8 | 120.0017 | 15 | 65 | 4.200525 | 1.351454 | 2.03483 | 1.699975e-05 | 7.809032 | 3.394285e-05 |  |  | -4.768372e-06 |  | 35.62441 | 34.76036
8687 | 2018-08-14 00:21 | 664746.8 | 240.0018 | 15 | 65 | 4.200482 | 1.256866 | 2.078218 | 1.699975e-05 | 7.991286 | 3.394285e-05 |  |  | -4.291534e-05 |  | 35.59616 | 34.69998
8688 | 2018-08-14 00:23 | 664866.8 | 360.0014 | 15 | 65 | 4.200481 | 1.179371 | 2.118799 | 1.699975e-05 | 8.161745 | 3.394285e-05 |  |  | 8.583069e-06 |  | 35.54542 | 34.70762
8689 | 2018-08-14 00:25 | 664986.8 | 480.0031 | 15 | 65 | 4.200485 | 1.105185 | 2.156875 | 1.699975e-05 | 8.32168 | 3.394285e-05 |  |  | 9.536743e-06 |  | 35.51839 | 34.78201
8690 | 2018-08-14 00:27 | 665106.8 | 600.0017 | 15 | 65 | 4.200449 | 1.030647 | 2.192473 | 1.699975e-05 | 8.471211 | 3.394285e-05 |  |  | -3.623962e-05 |  | 35.68978 | 34.78049
8691 | 2018-08-14 00:29 | 665226.8 | 720.0023 | 15 | 65 | 4.200484 | 0.9541492 | 2.225555 | 1.699975e-05 | 8.610173 | 3.394285e-05 |  |  | 1.335144e-05 |  | 35.76649 | 35.07887
8692 | 2018-08-14 00:31 | 665346.8 | 840.0028 | 15 | 65 | 4.200487 | 0.8751392 | 2.256044 | 1.699975e-05 | 8.738238 | 3.394285e-05 |  |  | -9.536743e-06 |  | 35.83582 | 35.18205
8693 | 2018-08-14 00:33 | 665466.8 | 960.0005 | 15 | 65 | 4.200489 | 0.7945251 | 2.283871 | 1.699975e-05 | 8.855128 | 3.394285e-05 |  |  | 1.907349e-05 |  | 35.79688 | 35.26798
8694 | 2018-08-14 00:35 | 665586.8 | 1080.0018 | 15 | 65 | 4.200497 | 0.7139263 | 2.30901 | 1.699975e-05 | 8.960723 | 3.394285e-05 |  |  | 1.144409e-05 |  | 35.70889 | 35.22983
8695 | 2018-08-14 00:37 | 665706.8 | 1200.0028 | 15 | 65 | 4.200479 | 0.6339359 | 2.331465 | 1.699975e-05 | 9.055046 | 3.394285e-05 |  |  | -4.673004e-05 |  | 35.54261 | 35.2089
8696 | 2018-08-14 00:39 | 665826.8 | 1320.0015 | 15 | 65 | 4.200469 | 0.5575962 | 2.351311 | 1.699975e-05 | 9.138409 | 3.394285e-05 |  |  | -1.716614e-05 |  | 35.33768 | 34.97833
8697 | 2018-08-14 00:41 | 665946.8 | 1440.0038 | 15 | 65 | 4.200503 | 0.4860992 | 2.368687 | 1.699975e-05 | 9.211396 | 3.394285e-05 |  |  | -2.479553e-05 |  | 35.16098 | 34.91221
8698 | 2018-08-14 00:43 | 666066.8 | 1560.0028 | 15 | 65 | 4.200473 | 0.4207191 | 2.383778 | 1.699975e-05 | 9.274784 | 3.394285e-05 |  |  | 0 |  | 35.00272 | 34.75974
8699 | 2018-08-14 00:45 | 666186.8 | 1680.0013 | 15 | 65 | 4.200469 | 0.3622169 | 2.396805 | 1.699975e-05 | 9.329504 | 3.394285e-05 |  |  | -2.765656e-05 |  | 34.9656 | 34.75779
8700 | 2018-08-14 00:47 | 666306.8 | 1800 | 15 | 65 | 4.200487 | 0.3109016 | 2.408005 | 1.699975e-05 | 9.376547 | 3.394285e-05 |  |  | -2.861023e-06 |  | 34.94422 | 34.717
8701 | 2018-08-14 00:47 | 666306.8 | 1800.0046 | 15 | 65 | 4.20049 | 0.3108997 | 2.408005 | 1.699975e-05 | 9.376547 | 3.394285e-05 |  |  | -2.862028e-06 |  | 34.94422 | 34.67446
8702 | 2018-08-14 00:57 | 666906.8 | 600.0023 | 16 | 65 | 4.156748 | 0 | 2.408005 | 1.699975e-05 | 9.376547 | 3.394285e-05 |  |  | -0.0001339764 |  | 34.90067 | 34.75687
8703 | 2018-08-14 00:59 | 667026.9 | 120.0025 | 17 | 65 | 3.865267 | -3.000027 | 2.408005 | 0.1000064 | 9.376547 | 0.3881413 |  |  | -0.0001602173 |  | 35.19584 | 34.73229
8704 | 2018-08-14 01:01 | 667146.9 | 240.0001 | 17 | 65 | 3.849327 | -3.000062 | 2.408005 | 0.1999955 | 9.376547 | 0.7738041 |  |  | -0.0001306534 |  | 35.6225 | 34.81142
8705 | 2018-08-14 01:03 | 667266.9 | 360.0038 | 17 | 65 | 3.831578 | -3.000027 | 2.408005 | 0.2999957 | 9.376547 | 1.157896 |  |  | -0.0001497269 |  | 35.92612 | 34.73088
8706 | 2018-08-14 01:05 | 667386.9 | 480.0036 | 17 | 65 | 3.806943 | -3.000097 | 2.408005 | 0.3999995 | 9.376547 | 1.539902 |  |  | -0.000213623 |  | 36.25658 | 34.70798
8707 | 2018-08-14 01:07 | 667506.9 | 600.0009 | 17 | 65 | 3.774678 | -3.00012 | 2.408005 | 0.4999904 | 9.376547 | 1.919001 |  |  | -0.0003566742 |  | 36.50184 | 34.78607
8708 | 2018-08-14 01:09 | 667626.9 | 720.0045 | 17 | 65 | 3.738698 | -3.00011 | 2.408005 | 0.5999901 | 9.376547 | 2.294679 |  |  | -0.0003299713 |  | 36.69851 | 34.74463
8709 | 2018-08-14 01:11 | 667746.9 | 840.0008 | 17 | 65 | 3.704156 | -3.000103 | 2.408005 | 0.6999865 | 9.376547 | 2.666781 |  |  | -0.0002622604 |  | 36.79195 | 34.74923
8710 | 2018-08-14 01:13 | 667866.9 | 960.0002 | 17 | 65 | 3.672923 | -3.000108 | 2.408005 | 0.7999766 | 9.376547 | 3.035572 |  |  | -0.0002384186 |  | 36.89573 | 34.79052
8711 | 2018-08-14 01:15 | 667986.9 | 1080.0024 | 17 | 65 | 3.643133 | -3.000106 | 2.408005 | 0.8999735 | 9.376547 | 3.401364 |  |  | -0.0002689362 |  | 36.93397 | 34.78084
8712 | 2018-08-14 01:17 | 668106.9 | 1200.001 | 17 | 65 | 3.611484 | -3.000108 | 2.408005 | 0.9999623 | 9.376547 | 3.76408 |  |  | -0.0002784729 |  | 37.01405 | 34.81906
8713 | 2018-08-14 01:19 | 668226.9 | 1320.0012 | 17 | 65 | 3.576115 | -3.000113 | 2.408005 | 1.099957 | 9.376547 | 4.123477 |  |  | -0.0003166199 |  | 37.05902 | 34.83509
8714 | 2018-08-14 01:21 | 668346.9 | 1440.0019 | 17 | 65 | 3.537117 | -3.000116 | 2.408005 | 1.199951 | 9.376547 | 4.479145 |  |  | -0.0003557205 |  | 36.98187 | 34.85325
8715 | 2018-08-14 01:23 | 668466.9 | 1560.0024 | 17 | 65 | 3.496256 | -3.00011 | 2.408005 | 1.299952 | 9.376547 | 4.83082 |  |  | -0.0003709793 |  | 36.95199 | 34.90619
8716 | 2018-08-14 01:25 | 668586.9 | 1680.0038 | 17 | 65 | 3.456784 | -3.000091 | 2.408005 | 1.399957 | 9.376547 | 5.178463 |  |  | -0.0003423691 |  | 36.96029 | 34.87481
8717 | 2018-08-14 01:27 | 668706.9 | 1800.0004 | 17 | 65 | 3.421627 | -3.000136 | 2.408005 | 1.499947 | 9.376547 | 5.522308 |  |  | -0.0003137589 |  | 36.89159 | 34.87878
8718 | 2018-08-14 01:29 | 668826.9 | 1920.0002 | 17 | 65 | 3.390875 | -3.000147 | 2.408005 | 1.599945 | 9.376547 | 5.862893 |  |  | -0.0002584457 |  | 36.88387 | 34.79904
8719 | 2018-08-14 01:31 | 668946.9 | 2040.0001 | 17 | 65 | 3.362615 | -3.000139 | 2.408005 | 1.699943 | 9.376547 | 6.200547 |  |  | -0.000213623 |  | 36.98516 | 34.80793
8720 | 2018-08-14 01:33 | 669066.9 | 2160.0015 | 17 | 65 | 3.334221 | -3.00017 | 2.408005 | 1.799949 | 9.376547 | 6.535425 |  |  | -0.0002794266 |  | 37.1153 | 34.75041
8721 | 2018-08-14 01:35 | 669186.9 | 2280.0006 | 17 | 65 | 3.303403 | -3.000118 | 2.408005 | 1.899941 | 9.376547 | 6.867294 |  |  | -0.0002498627 |  | 37.3306 | 34.77591
8722 | 2018-08-14 01:37 | 669306.9 | 2400.0028 | 17 | 65 | 3.270903 | -3.000085 | 2.408005 | 1.99994 | 9.376547 | 7.196044 |  |  | -0.000246048 |  | 37.47459 | 34.86053
8723 | 2018-08-14 01:39 | 669426.9 | 2520.0008 | 17 | 65 | 3.228975 | -3.000133 | 2.408005 | 2.099938 | 9.376547 | 7.521127 |  |  | -0.0004119873 |  | 37.52536 | 34.77591
8724 | 2018-08-14 01:41 | 669546.9 | 2640.0041 | 17 | 65 | 3.163354 | -3.000118 | 2.408005 | 2.199938 | 9.376547 | 7.841163 |  |  | -0.0008497238 |  | 37.70921 | 34.86871
8725 | 2018-08-14 01:43 | 669666.9 | 2760.0039 | 17 | 65 | 2.984742 | -3.000091 | 2.408005 | 2.299932 | 9.376547 | 8.149747 |  |  | -0.002047539 |  | 38.09272 | 34.83602
8726 | 2018-08-14 01:45 | 669786.9 | 2880.0002 | 17 | 65 | 2.281757 | -3.000093 | 2.408005 | 2.399925 | 9.376547 | 8.427711 |  |  | -0.02216721 |  | 38.47778 | 34.83183
8727 | 2018-08-14 01:45 | 669795.5 | 2888.6205 | 17 | 65 | 1.999974 | -3.000071 | 2.408005 | 2.407114 | 9.376547 | 8.443224 |  |  | -0.02054239 |  | 38.52343 | 34.85965
8728 | 2018-08-14 01:45 | 669795.6 | 0.0056 | 18 | 66 | 1.997161 | -3.000168 | 0 | 1.916655e-06 | 0 | 3.828747e-06 |  |  | -0.02053909 |  | 38.52336 | 34.85969
8729 | 2018-08-14 01:47 | 669915.6 | 120.001 | 14 | 66 | 3.262295 | 1.499983 | 0.04999799 | 2.233443e-05 | 0.1518381 | 4.460094e-05 |  |  | 0.002083778 |  | 38.04299 | 34.76735
8730 | 2018-08-14 01:49 | 670035.6 | 240.0032 | 14 | 66 | 3.434869 | 1.500015 | 0.0999963 | 2.233443e-05 | 0.3197379 | 4.460094e-05 |  |  | 0.00104332 |  | 37.35341 | 34.87252
8731 | 2018-08-14 01:51 | 670155.6 | 360.0022 | 14 | 66 | 3.524699 | 1.50005 | 0.1499922 | 2.233443e-05 | 0.4939881 | 4.460094e-05 |  |  | 0.0004644394 |  | 36.82247 | 34.75127
8732 | 2018-08-14 01:53 | 670275.6 | 480.0039 | 14 | 66 | 3.568441 | 1.500034 | 0.1999903 | 2.233443e-05 | 0.6714854 | 4.460094e-05 |  |  | 0.0001335144 |  | 36.55687 | 34.76834
8733 | 2018-08-14 01:55 | 670395.6 | 600.0029 | 14 | 66 | 3.586881 | 1.500021 | 0.2499873 | 2.233443e-05 | 0.8503707 | 4.460094e-05 |  |  | 0.0001878738 |  | 36.36118 | 34.7922
8734 | 2018-08-14 01:57 | 670515.6 | 720.0026 | 14 | 66 | 3.604331 | 1.500025 | 0.2999848 | 2.233443e-05 | 1.030145 | 4.460094e-05 |  |  | 0.0001039505 |  | 36.20126 | 34.83594
8735 | 2018-08-14 01:59 | 670635.6 | 840.0006 | 14 | 66 | 3.621378 | 1.500015 | 0.34998 | 2.233443e-05 | 1.210771 | 4.460094e-05 |  |  | 0.0001516342 |  | 36.05526 | 34.77774
8736 | 2018-08-14 02:01 | 670755.6 | 960.0005 | 14 | 66 | 3.639178 | 1.499998 | 0.3999793 | 2.233443e-05 | 1.392275 | 4.460094e-05 |  |  | 0.0001745224 |  | 35.95863 | 34.77828
8737 | 2018-08-14 02:03 | 670875.6 | 1080.0019 | 14 | 66 | 3.660459 | 1.500008 | 0.4499754 | 2.233443e-05 | 1.574735 | 4.460094e-05 |  |  | 0.0002393723 |  | 35.81466 | 34.76049
8738 | 2018-08-14 02:05 | 670995.6 | 1200.0009 | 14 | 66 | 3.682991 | 1.500011 | 0.499973 | 2.233443e-05 | 1.758319 | 4.460094e-05 |  |  | 0.0001869202 |  | 35.78601 | 34.73106
8739 | 2018-08-14 02:07 | 671115.6 | 1320.0026 | 14 | 66 | 3.704875 | 1.50005 | 0.5499715 | 2.233443e-05 | 1.943012 | 4.460094e-05 |  |  | 0.0001792908 |  | 35.63478 | 34.79836
8740 | 2018-08-14 02:09 | 671235.6 | 1440.0007 | 14 | 66 | 3.723429 | 1.500059 | 0.5999651 | 2.233443e-05 | 2.128715 | 4.460094e-05 |  |  | 0.0001316071 |  | 35.6077 | 34.83856
8741 | 2018-08-14 02:11 | 671355.6 | 1560.0042 | 14 | 66 | 3.738951 | 1.500008 | 0.6499647 | 2.233443e-05 | 2.315288 | 4.460094e-05 |  |  | 0.0001096725 |  | 35.55479 | 34.81406
8742 | 2018-08-14 02:13 | 671475.6 | 1680 | 14 | 66 | 3.751411 | 1.500011 | 0.6999635 | 2.233443e-05 | 2.502548 | 4.460094e-05 |  |  | 0.0001049042 |  | 35.49185 | 34.80401
8743 | 2018-08-14 02:15 | 671595.6 | 1800.0012 | 14 | 66 | 3.763384 | 1.499962 | 0.7499588 | 2.233443e-05 | 2.690398 | 4.460094e-05 |  |  | 8.583069e-05 |  | 35.53639 | 34.84274
8744 | 2018-08-14 02:17 | 671715.6 | 1920.0019 | 14 | 66 | 3.776148 | 1.499987 | 0.7999573 | 2.233443e-05 | 2.878876 | 4.460094e-05 |  |  | 0.0001211166 |  | 35.58253 | 34.78268
8745 | 2018-08-14 02:19 | 671835.6 | 2040.0037 | 14 | 66 | 3.790102 | 1.499979 | 0.8499521 | 2.233443e-05 | 3.068007 | 4.460094e-05 |  |  | 0.0001249313 |  | 35.60236 | 34.76938
8746 | 2018-08-14 02:21 | 671955.6 | 2160.0003 | 14 | 66 | 3.805377 | 1.49999 | 0.8999478 | 2.233443e-05 | 3.257872 | 4.460094e-05 |  |  | 0.0001497269 |  | 35.70839 | 34.84481
8747 | 2018-08-14 02:23 | 672075.6 | 2280.0022 | 14 | 66 | 3.822236 | 1.499981 | 0.949948 | 2.233443e-05 | 3.448557 | 4.460094e-05 |  |  | 0.0001211166 |  | 35.71376 | 34.83741
8748 | 2018-08-14 02:25 | 672195.6 | 2400.0032 | 14 | 66 | 3.840496 | 1.500006 | 0.9999433 | 2.233443e-05 | 3.640101 | 4.460094e-05 |  |  | 0.0001506805 |  | 35.8242 | 34.86377
8749 | 2018-08-14 02:27 | 672315.6 | 2520.0034 | 14 | 66 | 3.859983 | 1.499964 | 1.049941 | 2.233443e-05 | 3.8326 | 4.460094e-05 |  |  | 0.0001564026 |  | 35.86521 | 34.81072
8750 | 2018-08-14 02:29 | 672435.6 | 2640.0017 | 14 | 66 | 3.88034 | 1.500013 | 1.099933 | 2.233443e-05 | 4.026077 | 4.460094e-05 |  |  | 0.0002002716 |  | 35.94115 | 34.80976
8751 | 2018-08-14 02:31 | 672555.6 | 2760.0033 | 14 | 66 | 3.900781 | 1.499969 | 1.149933 | 2.233443e-05 | 4.220601 | 4.460094e-05 |  |  | 0.0002422333 |  | 36.00708 | 34.97635
8752 | 2018-08-14 02:33 | 672675.6 | 2880.0012 | 14 | 66 | 3.920808 | 1.499996 | 1.199928 | 2.233443e-05 | 4.416125 | 4.460094e-05 |  |  | 0.0001688004 |  | 35.98002 | 34.85583
8753 | 2018-08-14 02:35 | 672795.6 | 3000.0019 | 14 | 66 | 3.939913 | 1.499985 | 1.249924 | 2.233443e-05 | 4.612633 | 4.460094e-05 |  |  | 0.0001964569 |  | 36.01495 | 34.86209
8754 | 2018-08-14 02:37 | 672915.6 | 3120.0001 | 14 | 66 | 3.957655 | 1.499996 | 1.299923 | 2.233443e-05 | 4.810071 | 4.460094e-05 |  |  | 0.0001955032 |  | 36.02221 | 34.75367
8755 | 2018-08-14 02:39 | 673035.6 | 3240.0015 | 14 | 66 | 3.974283 | 1.499983 | 1.349921 | 2.233443e-05 | 5.008367 | 4.460094e-05 |  |  | 0.0001316071 |  | 36.00636 | 34.78193
8756 | 2018-08-14 02:41 | 673155.6 | 3360.0004 | 14 | 66 | 3.990073 | 1.500008 | 1.399915 | 2.233443e-05 | 5.207453 | 4.460094e-05 |  |  | 0.0001573563 |  | 36.06249 | 34.82893
8757 | 2018-08-14 02:43 | 673275.6 | 3480.0002 | 14 | 66 | 4.005372 | 1.499969 | 1.449914 | 2.233443e-05 | 5.407335 | 4.460094e-05 |  |  | 0.0001325607 |  | 36.02943 | 34.74898
8758 | 2018-08-14 02:45 | 673395.6 | 3600.0008 | 14 | 66 | 4.020504 | 1.500036 | 1.499907 | 2.233443e-05 | 5.607956 | 4.460094e-05 |  |  | 0.0001420975 |  | 36.02313 | 34.8128
8759 | 2018-08-14 02:47 | 673515.6 | 3720.0006 | 14 | 66 | 4.035631 | 1.499983 | 1.549906 | 2.233443e-05 | 5.809354 | 4.460094e-05 |  |  | 0.0001058578 |  | 35.92204 | 34.83312
8760 | 2018-08-14 02:49 | 673635.6 | 3840.0013 | 14 | 66 | 4.051155 | 1.499996 | 1.599905 | 2.233443e-05 | 6.011517 | 4.460094e-05 |  |  | 0.0001392365 |  | 35.84843 | 34.84388
8761 | 2018-08-14 02:51 | 673755.6 | 3960.0026 | 14 | 66 | 4.067594 | 1.499987 | 1.649902 | 2.233443e-05 | 6.214469 | 4.460094e-05 |  |  | 0.0001630783 |  | 35.82838 | 34.75159
8762 | 2018-08-14 02:53 | 673875.6 | 4080.0009 | 14 | 66 | 4.08537 | 1.499998 | 1.699895 | 2.233443e-05 | 6.418257 | 4.460094e-05 |  |  | 0.0001773834 |  | 35.76875 | 34.74594
8763 | 2018-08-14 02:55 | 673995.6 | 4200.0022 | 14 | 66 | 4.10457 | 1.499985 | 1.749893 | 2.233443e-05 | 6.62299 | 4.460094e-05 |  |  | 0.0001459122 |  | 35.73451 | 34.8623
8764 | 2018-08-14 02:57 | 674115.6 | 4320.0028 | 14 | 66 | 4.125076 | 1.500004 | 1.799888 | 2.233443e-05 | 6.828705 | 4.460094e-05 |  |  | 0.0001688004 |  | 35.64758 | 34.75735
8765 | 2018-08-14 02:59 | 674235.6 | 4440.0037 | 14 | 66 | 4.146327 | 1.499975 | 1.849887 | 2.233443e-05 | 7.035484 | 4.460094e-05 |  |  | 0.0001754761 |  | 35.72052 | 34.80854
8766 | 2018-08-14 03:01 | 674355.6 | 4560.0009 | 14 | 66 | 4.167325 | 1.500025 | 1.899884 | 2.233443e-05 | 7.243316 | 4.460094e-05 |  |  | 0.0001459122 |  | 35.6443 | 34.65961
8767 | 2018-08-14 03:03 | 674475.6 | 4680.0023 | 14 | 66 | 4.187008 | 1.499981 | 1.94988 | 2.233443e-05 | 7.45217 | 4.460094e-05 |  |  | 0.0001716614 |  | 35.6991 | 34.65586
8768 | 2018-08-14 03:04 | 674567 | 4771.4187 | 14 | 66 | 4.200009 | 1.500008 | 1.987967 | 2.233443e-05 | 7.611895 | 4.460094e-05 |  |  | 5.414896e-05 |  | 35.69187 | 34.72599
8769 | 2018-08-14 03:06 | 674687.1 | 120.0009 | 15 | 66 | 4.200213 | 1.349932 | 2.035237 | 2.233443e-05 | 7.81044 | 4.460094e-05 |  |  | -0.0001001358 |  | 35.67694 | 34.81246
8770 | 2018-08-14 03:08 | 674807.1 | 240.0038 | 15 | 66 | 4.200323 | 1.256401 | 2.078566 | 2.233443e-05 | 7.992434 | 4.460094e-05 |  |  | 2.861023e-06 |  | 35.73382 | 34.83699
8771 | 2018-08-14 03:10 | 674927.1 | 360.0034 | 15 | 66 | 4.200318 | 1.178453 | 2.119101 | 2.233443e-05 | 8.162691 | 4.460094e-05 |  |  | 2.193451e-05 |  | 35.66039 | 34.83302
8772 | 2018-08-14 03:12 | 675047.1 | 480.001 | 15 | 66 | 4.200314 | 1.104622 | 2.157131 | 2.233443e-05 | 8.322429 | 4.460094e-05 |  |  | 1.621246e-05 |  | 35.63103 | 34.76344
8773 | 2018-08-14 03:14 | 675167.1 | 600.0013 | 15 | 66 | 4.200222 | 1.028917 | 2.192696 | 2.233443e-05 | 8.47181 | 4.460094e-05 |  |  | 6.771088e-05 |  | 35.58393 | 34.82558
8774 | 2018-08-14 03:16 | 675287.1 | 720.002 | 15 | 66 | 4.200329 | 0.9539318 | 2.225755 | 2.233443e-05 | 8.610666 | 4.460094e-05 |  |  | 8.678436e-05 |  | 35.48789 | 34.81273
8775 | 2018-08-14 03:18 | 675407.1 | 840.0027 | 15 | 66 | 4.200306 | 0.8752937 | 2.256223 | 2.233443e-05 | 8.73864 | 4.460094e-05 |  |  | 3.528595e-05 |  | 35.4548 | 34.78028
8776 | 2018-08-14 03:20 | 675527.1 | 960.0025 | 15 | 66 | 4.200262 | 0.7939892 | 2.284038 | 2.233443e-05 | 8.855472 | 4.460094e-05 |  |  | 4.291534e-05 |  | 35.44989 | 34.84621
8777 | 2018-08-14 03:22 | 675647.1 | 1080.0014 | 15 | 66 | 4.200289 | 0.7129269 | 2.309153 | 2.233443e-05 | 8.960959 | 4.460094e-05 |  |  | 6.484985e-05 |  | 35.41726 | 34.82099
8778 | 2018-08-14 03:24 | 675767.1 | 1200.0014 | 15 | 66 | 4.20033 | 0.6338234 | 2.331576 | 2.233443e-05 | 9.055142 | 4.460094e-05 |  |  | 4.482269e-05 |  | 35.33212 | 34.7649
8779 | 2018-08-14 03:26 | 675887.1 | 1320.0009 | 15 | 66 | 4.200241 | 0.5559673 | 2.351389 | 2.233443e-05 | 9.13836 | 4.460094e-05 |  |  | 5.722046e-05 |  | 35.29786 | 34.83823
8780 | 2018-08-14 03:28 | 676007.1 | 1440.0007 | 15 | 66 | 4.200323 | 0.4854088 | 2.368723 | 2.233443e-05 | 9.21117 | 4.460094e-05 |  |  | 4.291534e-05 |  | 35.2148 | 34.69571
8781 | 2018-08-14 03:30 | 676127.1 | 1560.0006 | 15 | 66 | 4.200348 | 0.4206257 | 2.383775 | 2.233443e-05 | 9.27439 | 4.460094e-05 |  |  | 8.583069e-06 |  | 35.20104 | 34.82328
8782 | 2018-08-14 03:32 | 676247.1 | 1680.0019 | 15 | 66 | 4.200259 | 0.3605614 | 2.396758 | 2.233443e-05 | 9.328924 | 4.460094e-05 |  |  | 5.245209e-05 |  | 35.17912 | 34.86818
8783 | 2018-08-14 03:34 | 676367.1 | 1800.0008 | 15 | 66 | 4.200183 | 0.309063 | 2.407919 | 2.233443e-05 | 9.375801 | 4.460094e-05 |  |  | 1.703659e-05 |  | 35.11401 | 34.77283
8784 | 2018-08-14 03:44 | 676967 | 600.0005 | 16 | 66 | 4.156733 | 0 | 2.407919 | 2.233443e-05 | 9.375801 | 4.460094e-05 |  |  | -0.0001600587 |  | 34.83114 | 34.77305
8785 | 2018-08-14 03:46 | 677087.2224 | 120.0036 | 17 | 66 | 3.86533 | -3.000048 | 2.407919 | 0.1000109 | 9.375801 | 0.3881636 |  |  | -0.0001955032 |  | 35.11214 | 34.71599
8786 | 2018-08-14 03:48 | 677207.2203 | 240.0015 | 17 | 66 | 3.849394 | -3.000032 | 2.407919 | 0.2000042 | 9.375801 | 0.7738511 |  |  | -0.0001249313 |  | 35.52262 | 34.75223
8787 | 2018-08-14 03:50 | 677327.2227 | 360.0039 | 17 | 66 | 3.83159 | -3.000051 | 2.407919 | 0.3000029 | 9.375801 | 1.15794 |  |  | -0.0001449585 |  | 35.8193 | 34.77883
8788 | 2018-08-14 03:52 | 677447.2211 | 480.0023 | 17 | 66 | 3.806867 | -3.000006 | 2.407919 | 0.3999977 | 9.375801 | 1.539912 |  |  | -0.0002622604 |  | 36.14328 | 34.80969
8789 | 2018-08-14 03:54 | 677567.2224 | 600.0036 | 17 | 66 | 3.774712 | -3.000089 | 2.407919 | 0.4999892 | 9.375801 | 1.919013 |  |  | -0.000292778 |  | 36.37305 | 34.8029
8790 | 2018-08-14 03:56 | 677687.2189 | 720.0001 | 17 | 66 | 3.738703 | -3.000087 | 2.407919 | 0.599981 | 9.375801 | 2.294662 |  |  | -0.0003395081 |  | 36.55431 | 34.76344
8791 | 2018-08-14 03:58 | 677807.2193 | 840.0005 | 17 | 66 | 3.704192 | -3.000071 | 2.407919 | 0.6999828 | 9.375801 | 2.666785 |  |  | -0.0001916885 |  | 36.69387 | 34.75409
8792 | 2018-08-14 04:00 | 677927.2197 | 960.0009 | 17 | 66 | 3.672859 | -3.000068 | 2.407919 | 0.7999793 | 9.375801 | 3.035601 |  |  | -0.0003232956 |  | 36.78621 | 34.85973
8793 | 2018-08-14 04:02 | 678047.2206 | 1080.0018 | 17 | 66 | 3.643096 | -3.000093 | 2.407919 | 0.8999727 | 9.375801 | 3.40138 |  |  | -0.0002641678 |  | 36.78318 | 34.6889
8794 | 2018-08-14 04:04 | 678167.2215 | 1200.0027 | 17 | 66 | 3.611509 | -3.000053 | 2.407919 | 0.999972 | 9.375801 | 3.764133 |  |  | -0.0002670288 |  | 36.86943 | 34.80414
8795 | 2018-08-14 04:06 | 678287.2201 | 1320.0013 | 17 | 66 | 3.576141 | -3.00006 | 2.407919 | 1.099965 | 9.375801 | 4.123523 |  |  | -0.0002813339 |  | 36.90036 | 34.74919
8796 | 2018-08-14 04:08 | 678407.2214 | 1440.0026 | 17 | 66 | 3.537128 | -3.000074 | 2.407919 | 1.199957 | 9.375801 | 4.479181 |  |  | -0.0003576279 |  | 36.86106 | 34.81041
8797 | 2018-08-14 04:10 | 678527.2215 | 1560.0027 | 17 | 66 | 3.496238 | -3.000071 | 2.407919 | 1.29995 | 9.375801 | 4.830827 |  |  | -0.0003471375 |  | 36.81316 | 34.72468
8798 | 2018-08-14 04:12 | 678647.2213 | 1680.0025 | 17 | 66 | 3.456741 | -3.000057 | 2.407919 | 1.399938 | 9.375801 | 5.178411 |  |  | -0.000369072 |  | 36.77085 | 34.71903
8799 | 2018-08-14 04:14 | 678767.2193 | 1800.0005 | 17 | 66 | 3.421601 | -3.000048 | 2.407919 | 1.499929 | 9.375801 | 5.522261 |  |  | -0.0002889633 |  | 36.79528 | 34.7356
8800 | 2018-08-14 04:16 | 678887.219 | 1920.0002 | 17 | 66 | 3.390838 | -3.000068 | 2.407919 | 1.599929 | 9.375801 | 5.862852 |  |  | -0.0002336502 |  | 36.81367 | 34.7774
8801 | 2018-08-14 04:18 | 679007.2197 | 2040.0009 | 17 | 66 | 3.362562 | -3.000051 | 2.407919 | 1.699922 | 9.375801 | 6.200485 |  |  | -0.0002765656 |  | 36.83551 | 34.64814
8802 | 2018-08-14 04:20 | 679127.2203 | 2160.0015 | 17 | 66 | 3.334225 | -3.000041 | 2.407919 | 1.799916 | 9.375801 | 6.535316 |  |  | -0.0002632141 |  | 36.99313 | 34.75117
8803 | 2018-08-14 04:22 | 679247.2203 | 2280.0015 | 17 | 66 | 3.303371 | -3.000041 | 2.407919 | 1.899912 | 9.375801 | 6.867201 |  |  | -0.0002536774 |  | 37.26059 | 34.71096
8804 | 2018-08-14 04:24 | 679367.221 | 2400.0022 | 17 | 66 | 3.270847 | -3.000078 | 2.407919 | 1.999908 | 9.375801 | 7.195939 |  |  | -0.0003004074 |  | 37.47293 | 34.83574
8805 | 2018-08-14 04:26 | 679487.2188 | 2520 | 17 | 66 | 3.228976 | -3.000045 | 2.407919 | 2.099903 | 9.375801 | 7.52101 |  |  | -0.000412941 |  | 37.51772 | 34.71234
8806 | 2018-08-14 04:28 | 679607.2211 | 2640.0023 | 17 | 66 | 3.163303 | -3.000018 | 2.407919 | 2.199901 | 9.375801 | 7.841038 |  |  | -0.0008497238 |  | 37.73428 | 34.74366
8807 | 2018-08-14 04:30 | 679727.2193 | 2760.0005 | 17 | 66 | 2.984561 | -3.000006 | 2.407919 | 2.299894 | 9.375801 | 8.149608 |  |  | -0.002053261 |  | 38.04802 | 34.75093
8808 | 2018-08-14 04:32 | 679847.219 | 2880.0002 | 17 | 66 | 2.278607 | -3.000032 | 2.407919 | 2.399886 | 9.375801 | 8.427498 |  |  | -0.02238369 |  | 38.4917 | 34.861
8809 | 2018-08-14 04:33 | 679855.7097 | 2888.4909 | 17 | 66 | 1.999488 | -3.000041 | 2.407919 | 2.406963 | 9.375801 | 8.442755 |  |  | -0.02076685 |  | 38.49356 | 34.79556
8810 | 2018-08-14 04:33 | 679855.7237 | 0.0056 | 18 | 67 | 1.997114 | -3.000122 | 0 | 2.250091e-06 | 0 | 4.493688e-06 |  |  | -0.02076352 |  | 38.49351 | 34.79553
8811 | 2018-08-14 04:35 | 679975.7218 | 120.0038 | 14 | 67 | 3.262225 | 1.499954 | 0.04999712 | 1.758392e-05 | 0.1518289 | 3.510809e-05 |  |  | 0.002092361 |  | 38.128 | 34.89089
8812 | 2018-08-14 04:37 | 680095.7204 | 240.0024 | 14 | 67 | 3.434826 | 1.499931 | 0.09999099 | 1.758392e-05 | 0.3197095 | 3.510809e-05 |  |  | 0.001065254 |  | 37.39648 | 34.83413
8813 | 2018-08-14 04:39 | 680215.719 | 360.001 | 14 | 67 | 3.524636 | 1.500027 | 0.1499877 | 1.758392e-05 | 0.4939581 | 3.510809e-05 |  |  | 0.0005397797 |  | 36.81016 | 34.92226
8814 | 2018-08-14 04:41 | 680335.7208 | 480.0028 | 14 | 67 | 3.568412 | 1.50001 | 0.1999849 | 1.758392e-05 | 0.6714481 | 3.510809e-05 |  |  | 0.0001945496 |  | 36.57457 | 34.90472
8815 | 2018-08-14 04:43 | 680455.7205 | 600.0025 | 14 | 67 | 3.586872 | 1.500002 | 0.2499819 | 1.758392e-05 | 0.8503307 | 3.510809e-05 |  |  | 0.0001392365 |  | 36.31092 | 34.80753
8816 | 2018-08-14 04:45 | 680575.7192 | 720.0012 | 14 | 67 | 3.604289 | 1.499996 | 0.2999775 | 1.758392e-05 | 1.030096 | 3.510809e-05 |  |  | 0.0001468658 |  | 36.17429 | 34.80355
8817 | 2018-08-14 04:47 | 680695.7204 | 840.0024 | 14 | 67 | 3.62132 | 1.500031 | 0.3499769 | 1.758392e-05 | 1.210734 | 3.510809e-05 |  |  | 0.0001459122 |  | 36.03362 | 34.72131
8818 | 2018-08-14 04:49 | 680815.7201 | 960.0021 | 14 | 67 | 3.639168 | 1.499979 | 0.3999728 | 1.758392e-05 | 1.392223 | 3.510809e-05 |  |  | 0.000166893 |  | 36.005 | 34.87928
8819 | 2018-08-14 04:51 | 680935.719 | 1080.001 | 14 | 67 | 3.66043 | 1.499992 | 0.4499687 | 1.758392e-05 | 1.574681 | 3.510809e-05 |  |  | 0.0002288818 |  | 35.85498 | 34.83253
8820 | 2018-08-14 04:53 | 681055.7188 | 1200.0008 | 14 | 67 | 3.682984 | 1.499979 | 0.4999662 | 1.758392e-05 | 1.758264 | 3.510809e-05 |  |  | 0.00020504 |  | 35.75175 | 34.86176
8821 | 2018-08-14 04:55 | 681175.7186 | 1320.0006 | 14 | 67 | 3.704837 | 1.499969 | 0.5499587 | 1.758392e-05 | 1.942934 | 3.510809e-05 |  |  | 0.0001602173 |  | 35.61705 | 34.83327
8822 | 2018-08-14 04:57 | 681295.7204 | 1440.0024 | 14 | 67 | 3.723456 | 1.499979 | 0.5999569 | 1.758392e-05 | 2.128653 | 3.510809e-05 |  |  | 0.0001716614 |  | 35.58792 | 34.77883
8823 | 2018-08-14 04:59 | 681415.719 | 1560.001 | 14 | 67 | 3.738943 | 1.499992 | 0.6499547 | 1.758392e-05 | 2.315217 | 3.510809e-05 |  |  | 0.0001440048 |  | 35.53897 | 34.77017
8824 | 2018-08-14 05:01 | 681535.7189 | 1680.0009 | 14 | 67 | 3.751338 | 1.499973 | 0.6999519 | 1.758392e-05 | 2.502471 | 3.510809e-05 |  |  | 6.866455e-05 |  | 35.46482 | 34.71174
8825 | 2018-08-14 05:03 | 681655.7194 | 1800.0014 | 14 | 67 | 3.763349 | 1.499937 | 0.7499458 | 1.758392e-05 | 2.690314 | 3.510809e-05 |  |  | 0.0001220703125 |  | 35.49607 | 34.72996
8826 | 2018-08-14 05:05 | 681775.7202 | 1920.0022 | 14 | 67 | 3.776137 | 1.499985 | 0.799943 | 1.758392e-05 | 2.878786 | 3.510809e-05 |  |  | 0.000120163 |  | 35.52801 | 34.76105
8827 | 2018-08-14 05:07 | 681895.7206 | 2040.0026 | 14 | 67 | 3.790058 | 1.499989 | 0.8499416 | 1.758392e-05 | 3.067931 | 3.510809e-05 |  |  | 9.727478e-05 |  | 35.58464 | 34.85124
8828 | 2018-08-14 05:09 | 682015.7215 | 2160.0035 | 14 | 67 | 3.805401 | 1.499987 | 0.8999345 | 1.758392e-05 | 3.257786 | 3.510809e-05 |  |  | 0.0001420975 |  | 35.60934 | 34.74984
8829 | 2018-08-14 05:11 | 682135.7188 | 2280.0008 | 14 | 67 | 3.822204 | 1.499979 | 0.9499331 | 1.758392e-05 | 3.448465 | 3.510809e-05 |  |  | 0.0001344681 |  | 35.6697 | 34.70169
8830 | 2018-08-14 05:13 | 682255.7192 | 2400.0012 | 14 | 67 | 3.840563 | 1.499962 | 0.9999273 | 1.758392e-05 | 3.640007 | 3.510809e-05 |  |  | 0.0001831055 |  | 35.75712 | 34.69976
8831 | 2018-08-14 05:15 | 682375.7185 | 2520.0005 | 14 | 67 | 3.860038 | 1.499979 | 1.049923 | 1.758392e-05 | 3.8325 | 3.510809e-05 |  |  | 0.0001659393 |  | 35.80697 | 34.70139
8832 | 2018-08-14 05:17 | 682495.7208 | 2640.0028 | 14 | 67 | 3.880346 | 1.500006 | 1.099921 | 1.758392e-05 | 4.026 | 3.510809e-05 |  |  | 0.000210762 |  | 35.90718 | 34.77949
8833 | 2018-08-14 05:19 | 682615.7197 | 2760.0017 | 14 | 67 | 3.90081 | 1.499979 | 1.149918 | 1.758392e-05 | 4.22052 | 3.510809e-05 |  |  | 0.0001363754 |  | 35.92602 | 34.82248
8834 | 2018-08-14 05:21 | 682735.7184 | 2880.0004 | 14 | 67 | 3.920848 | 1.499958 | 1.199914 | 1.758392e-05 | 4.416048 | 3.510809e-05 |  |  | 0.0001306534 |  | 35.92976 | 34.84162
8835 | 2018-08-14 05:23 | 682855.719 | 3000.001 | 14 | 67 | 3.939959 | 1.500008 | 1.249907 | 1.758392e-05 | 4.612549 | 3.510809e-05 |  |  | 0.0001544952 |  | 35.95536 | 34.78931
8836 | 2018-08-14 05:25 | 682975.7215 | 3120.0035 | 14 | 67 | 3.957679 | 1.500004 | 1.299907 | 1.758392e-05 | 4.809996 | 3.510809e-05 |  |  | 9.536743e-05 |  | 35.97145 | 34.7442
8837 | 2018-08-14 05:27 | 683095.7205 | 3240.0025 | 14 | 67 | 3.974302 | 1.5 | 1.349906 | 1.758392e-05 | 5.008294 | 3.510809e-05 |  |  | 9.822845e-05 |  | 36.03526 | 34.74702
8838 | 2018-08-14 05:29 | 683215.72 | 3360.002 | 14 | 67 | 3.990117 | 1.499983 | 1.3999 | 1.758392e-05 | 5.207384 | 3.510809e-05 |  |  | 0.0001649857 |  | 35.98519 | 34.85313
8839 | 2018-08-14 05:31 | 683335.7192 | 3480.0012 | 14 | 67 | 4.005354 | 1.500004 | 1.449893 | 1.758392e-05 | 5.407245 | 3.510809e-05 |  |  | 0.0001153946 |  | 35.93533 | 34.7783
8840 | 2018-08-14 05:33 | 683455.7212 | 3600.0032 | 14 | 67 | 4.020532 | 1.500002 | 1.499891 | 1.758392e-05 | 5.607883 | 3.510809e-05 |  |  | 0.0001239777 |  | 35.94746 | 34.78677
8841 | 2018-08-14 05:35 | 683575.7186 | 3720.0006 | 14 | 67 | 4.035656 | 1.500031 | 1.549884 | 1.758392e-05 | 5.809258 | 3.510809e-05 |  |  | 0.0001401901 |  | 35.88177 | 34.69585
8842 | 2018-08-14 05:37 | 683695.7204 | 3840.0024 | 14 | 67 | 4.051207 | 1.500015 | 1.599879 | 1.758392e-05 | 6.011409 | 3.510809e-05 |  |  | 0.0001335144 |  | 35.81862 | 34.66988
8843 | 2018-08-14 05:39 | 683815.7206 | 3960.0026 | 14 | 67 | 4.067661 | 1.5 | 1.649877 | 1.758392e-05 | 6.214366 | 3.510809e-05 |  |  | 0.0001459122 |  | 35.84147 | 34.81851
8844 | 2018-08-14 05:41 | 683935.7199 | 4080.0019 | 14 | 67 | 4.085424 | 1.500042 | 1.699875 | 1.758392e-05 | 6.41818 | 3.510809e-05 |  |  | 0.0001535416 |  | 35.82257 | 34.75195
8845 | 2018-08-14 05:43 | 684055.7187 | 4200.0007 | 14 | 67 | 4.10462 | 1.50001 | 1.749875 | 1.758392e-05 | 6.622927 | 3.510809e-05 |  |  | 0.0001192093 |  | 35.81187 | 34.73676
8846 | 2018-08-14 05:45 | 684175.7192 | 4320.0012 | 14 | 67 | 4.125214 | 1.500011 | 1.799869 | 1.758392e-05 | 6.828645 | 3.510809e-05 |  |  | 0.0002222061 |  | 35.83425 | 34.66309
8847 | 2018-08-14 05:47 | 684295.7183 | 4440.0003 | 14 | 67 | 4.146357 | 1.500051 | 1.849866 | 1.758392e-05 | 7.03542 | 3.510809e-05 |  |  | 0.0001535416 |  | 35.82677 | 34.78208
8848 | 2018-08-14 05:49 | 684415.7207 | 4560.0027 | 14 | 67 | 4.167375 | 1.500019 | 1.899862 | 1.758392e-05 | 7.243251 | 3.510809e-05 |  |  | 0.0001659393 |  | 35.78787 | 34.71711
8849 | 2018-08-14 05:51 | 684535.7187 | 4680.0007 | 14 | 67 | 4.18702 | 1.500044 | 1.94986 | 1.758392e-05 | 7.45211 | 3.510809e-05 |  |  | 0.0001764297 |  | 35.73406 | 34.77666
8850 | 2018-08-14 05:52 | 684627.1528 | 4771.4348 | 14 | 67 | 4.200012 | 1.500025 | 1.987955 | 1.758392e-05 | 7.611869 | 3.510809e-05 |  |  | 9.849319e-05 |  | 35.69328 | 34.68855
8851 | 2018-08-14 05:54 | 684747.2 | 120.0044 | 15 | 67 | 4.200437 | 1.351805 | 2.035306 | 1.758392e-05 | 7.810763 | 3.510809e-05 |  |  | -3.814697e-06 |  | 35.74083 | 34.69767
8852 | 2018-08-14 05:56 | 684867.2 | 240.0035 | 15 | 67 | 4.200436 | 1.257502 | 2.07871 | 1.758392e-05 | 7.993079 | 3.510809e-05 |  |  | 1.049042e-05 |  | 35.7117 | 34.7743
8853 | 2018-08-14 05:58 | 684987.2 | 360.0025 | 15 | 67 | 4.200426 | 1.179993 | 2.11931 | 1.758392e-05 | 8.163618 | 3.510809e-05 |  |  | -2.861023e-06 |  | 35.73013 | 34.68128
8854 | 2018-08-14 06:00 | 685107.2 | 480.0001 | 15 | 67 | 4.20042 | 1.10556 | 2.157397 | 1.758392e-05 | 8.323601 | 3.510809e-05 |  |  | -9.536743e-06 |  | 35.77511 | 34.76376
8855 | 2018-08-14 06:02 | 685227.2 | 600.0024 | 15 | 67 | 4.200453 | 1.030977 | 2.193013 | 1.758392e-05 | 8.473205 | 3.510809e-05 |  |  | -1.239777e-05 |  | 35.74015 | 34.72262
8856 | 2018-08-14 06:04 | 685347.2 | 720.0019 | 15 | 67 | 4.200408 | 0.9544277 | 2.226108 | 1.758392e-05 | 8.612219 | 3.510809e-05 |  |  | -1.525879e-05 |  | 35.67325 | 34.69108
8857 | 2018-08-14 06:06 | 685467.2 | 840.0008 | 15 | 67 | 4.200444 | 0.8753834 | 2.256611 | 1.758392e-05 | 8.740344 | 3.510809e-05 |  |  | -1.335144e-05 |  | 35.57168 | 34.73876
8858 | 2018-08-14 06:08 | 685587.2 | 960.0031 | 15 | 67 | 4.200453 | 0.7944431 | 2.284446 | 1.758392e-05 | 8.857262 | 3.510809e-05 |  |  | 2.098083e-05 |  | 35.49101 | 34.73595
8859 | 2018-08-14 06:10 | 685707.2 | 1080.0028 | 15 | 67 | 4.200467 | 0.7129707 | 2.309565 | 1.758392e-05 | 8.962774 | 3.510809e-05 |  |  | 2.861023e-05 |  | 35.42714 | 34.72004
8860 | 2018-08-14 06:12 | 685827.2 | 1200.0034 | 15 | 67 | 4.200469 | 0.6326447 | 2.331983 | 1.758392e-05 | 9.05694 | 3.510809e-05 |  |  | -6.67572e-06 |  | 35.31915 | 34.63075
8861 | 2018-08-14 06:14 | 685947.2 | 1320.0028 | 15 | 67 | 4.200433 | 0.5557575 | 2.351777 | 1.758392e-05 | 9.140082 | 3.510809e-05 |  |  | 5.722046e-06 |  | 35.28537 | 34.65318
8862 | 2018-08-14 06:16 | 686067.2 | 1440.0023 | 15 | 67 | 4.200442 | 0.4839363 | 2.369083 | 1.758392e-05 | 9.212776 | 3.510809e-05 |  |  | 2.384186e-05 |  | 35.2476 | 34.69245
8863 | 2018-08-14 06:18 | 686187.2 | 1560.0007 | 15 | 67 | 4.200426 | 0.4180794 | 2.384098 | 1.758392e-05 | 9.275845 | 3.510809e-05 |  |  | 1.239777e-05 |  | 35.17482 | 34.7586
8864 | 2018-08-14 06:20 | 686307.2 | 1680.0042 | 15 | 67 | 4.200387 | 0.3596916 | 2.397044 | 1.758392e-05 | 9.330223 | 3.510809e-05 |  |  | -3.910065e-05 |  | 35.06163 | 34.65738
8865 | 2018-08-14 06:22 | 686427.2 | 1800.0024 | 15 | 67 | 4.200421 | 0.3084469 | 2.408159 | 1.758392e-05 | 9.376913 | 3.510809e-05 |  |  | -2.670288e-05 |  | 35.06958 | 34.76982
8866 | 2018-08-14 06:22 | 686427.2 | 1800.0071 | 15 | 67 | 4.200418 | 0.3084469 | 2.408159 | 1.758392e-05 | 9.376913 | 3.510809e-05 |  |  | -2.670268e-05 |  | 35.06958 | 34.68242
8867 | 2018-08-14 06:32 | 687027.3 | 600.001 | 16 | 67 | 4.157005 | 0 | 2.408159 | 1.758392e-05 | 9.376913 | 3.510809e-05 |  |  | -9.536743e-07 |  | 34.79741 | 34.80606
8868 | 2018-08-14 06:32 | 687027.3 | 600.0062 | 16 | 67 | 4.157007 | 0 | 2.408159 | 1.758392e-05 | 9.376913 | 3.510809e-05 |  |  | -9.594964e-07 |  | 34.79742 | 34.80609
8869 | 2018-08-14 06:34 | 687147.3 | 120.0038 | 17 | 67 | 3.86525 | -3.000002 | 2.408159 | 0.1000075 | 9.376913 | 0.3881497 |  |  | -0.0001354218 |  | 35.08518 | 34.72939
8870 | 2018-08-14 06:36 | 687267.3 | 240.0007 | 17 | 67 | 3.849346 | -3.000041 | 2.408159 | 0.1999978 | 9.376913 | 0.7738159 |  |  | -0.0001296997 |  | 35.46728 | 34.71514
8871 | 2018-08-14 06:38 | 687387.3 | 360.0019 | 17 | 67 | 3.831541 | -3.000089 | 2.408159 | 0.2999959 | 9.376913 | 1.157894 |  |  | -0.0001840591 |  | 35.79192 | 34.65599
8872 | 2018-08-14 06:40 | 687507.3 | 480.0036 | 17 | 67 | 3.806842 | -3.00002 | 2.408159 | 0.3999922 | 9.376913 | 1.539865 |  |  | -0.0002555847 |  | 36.08516 | 34.80464
8873 | 2018-08-14 06:42 | 687627.3 | 600.0017 | 17 | 67 | 3.774722 | -3.000037 | 2.408159 | 0.499984 | 9.376913 | 1.918966 |  |  | -0.0002822876 |  | 36.38035 | 34.80722
8874 | 2018-08-14 06:44 | 687747.3 | 720.0017 | 17 | 67 | 3.738782 | -3.000053 | 2.408159 | 0.5999804 | 9.376913 | 2.294637 |  |  | -0.0003252029 |  | 36.57858 | 34.82991
8875 | 2018-08-14 06:46 | 687867.3 | 840.0037 | 17 | 67 | 3.704207 | -3.000039 | 2.408159 | 0.6999802 | 9.376913 | 2.666759 |  |  | -0.0002727509 |  | 36.69066 | 34.85561
8876 | 2018-08-14 06:48 | 687987.3 | 960.0026 | 17 | 67 | 3.672983 | -3.000035 | 2.408159 | 0.7999731 | 9.376913 | 3.03557 |  |  | -0.0002603531 |  | 36.77321 | 34.7701
8877 | 2018-08-14 06:50 | 688107.3 | 1080.0026 | 17 | 67 | 3.643189 | -3.000004 | 2.408159 | 0.8999706 | 9.376913 | 3.401371 |  |  | -0.0002727509 |  | 36.85668 | 34.78579
8878 | 2018-08-14 06:52 | 688227.3 | 1200.0021 | 17 | 67 | 3.611564 | -3.000062 | 2.408159 | 0.9999656 | 9.376913 | 3.764117 |  |  | -0.0002584457 |  | 36.87225 | 34.82949
8879 | 2018-08-14 06:54 | 688347.3 | 1320.0004 | 17 | 67 | 3.576223 | -3.000012 | 2.408159 | 1.099951 | 9.376913 | 4.12349 |  |  | -0.0003519058 |  | 36.91896 | 34.75237
8880 | 2018-08-14 06:56 | 688467.3 | 1440.001 | 17 | 67 | 3.537282 | -2.999979 | 2.408159 | 1.19995 | 9.376913 | 4.479186 |  |  | -0.0003061295 |  | 36.88688 | 34.73697
8881 | 2018-08-14 06:58 | 688587.3 | 1560.0024 | 17 | 67 | 3.496403 | -3.000035 | 2.408159 | 1.299949 | 9.376913 | 4.830871 |  |  | -0.0003299713 |  | 36.80876 | 34.70755
8882 | 2018-08-14 07:00 | 688707.3 | 1680.004 | 17 | 67 | 3.456888 | -3.00001 | 2.408159 | 1.399938 | 9.376913 | 5.178467 |  |  | -0.0003290176 |  | 36.82363 | 34.80175
8883 | 2018-08-14 07:02 | 688827.3 | 1800.0011 | 17 | 67 | 3.421759 | -3.000002 | 2.408159 | 1.499926 | 9.376913 | 5.522316 |  |  | -0.0002470016 |  | 36.78644 | 34.76877
8884 | 2018-08-14 07:04 | 688947.3 | 1920.0002 | 17 | 67 | 3.390892 | -2.99999 | 2.408159 | 1.599918 | 9.376913 | 5.86289 |  |  | -0.000248909 |  | 36.81339 | 34.78562
8885 | 2018-08-14 07:06 | 689067.3 | 2040.0015 | 17 | 67 | 3.362628 | -2.999981 | 2.408159 | 1.699901 | 9.376913 | 6.200498 |  |  | -0.0002565384 |  | 36.88828 | 34.73352
8886 | 2018-08-14 07:08 | 689187.3 | 2160.0037 | 17 | 67 | 3.334376 | -2.999983 | 2.408159 | 1.799896 | 9.376913 | 6.535347 |  |  | -0.000244140625 |  | 37.05703 | 34.70054
8887 | 2018-08-14 07:10 | 689307.3 | 2280.0035 | 17 | 67 | 3.303524 | -3.000002 | 2.408159 | 1.89988 | 9.376913 | 6.867203 |  |  | -0.000243187 |  | 37.20968 | 34.67994
8888 | 2018-08-14 07:12 | 689427.3 | 2400.0034 | 17 | 67 | 3.271065 | -2.999997 | 2.408159 | 1.999874 | 9.376913 | 7.195952 |  |  | -0.0002965927 |  | 37.40556 | 34.71753
8889 | 2018-08-14 07:14 | 689547.3 | 2520.0031 | 17 | 67 | 3.229187 | -3.000025 | 2.408159 | 2.099869 | 9.376913 | 7.521047 |  |  | -0.0004444122 |  | 37.48894 | 34.63968
8890 | 2018-08-14 07:16 | 689667.3 | 2640.0045 | 17 | 67 | 3.163688 | -3.000014 | 2.408159 | 2.199861 | 9.376913 | 7.841088 |  |  | -0.0008983612 |  | 37.61826 | 34.66606
8891 | 2018-08-14 07:18 | 689787.3 | 2760.0031 | 17 | 67 | 2.985356 | -3.000004 | 2.408159 | 2.299857 | 9.376913 | 8.14973 |  |  | -0.002075195 |  | 37.97052 | 34.67188
8892 | 2018-08-14 07:20 | 689907.3 | 2880.0025 | 17 | 67 | 2.285818 | -3.00001 | 2.408159 | 2.39985 | 9.376913 | 8.427829 |  |  | -0.02209473 |  | 38.43405 | 34.67446
8893 | 2018-08-14 07:20 | 689916.1 | 2888.8073 | 17 | 67 | 1.999609 | -2.999993 | 2.408159 | 2.407191 | 9.376913 | 8.443688 |  |  | -0.02044014 |  | 38.42779 | 34.67962
8894 | 2018-08-14 07:20 | 689916.2 | 0.0055 | 18 | 68 | 1.99734 | -3.000008 | 0 | 2.000004e-06 | 0 | 3.994688e-06 |  |  | -0.02043668 |  | 38.42773 | 34.69457
8895 | 2018-08-14 07:22 | 690036.2 | 120.0023 | 14 | 68 | 3.262186 | 1.500038 | 0.04999401 | 1.750156e-05 | 0.1518177 | 3.494944e-05 |  |  | 0.002118111 |  | 38.00651 | 34.67027
8896 | 2018-08-14 07:24 | 690156.2 | 240.0042 | 14 | 68 | 3.434808 | 1.500021 | 0.0999938 | 1.750156e-05 | 0.319718 | 3.494944e-05 |  |  | 0.001067162 |  | 37.29854 | 34.72778
8897 | 2018-08-14 07:26 | 690276.2 | 360.0047 | 14 | 68 | 3.524646 | 1.50001 | 0.149988 | 1.750156e-05 | 0.4939596 | 3.494944e-05 |  |  | 0.0005292892 |  | 36.78234 | 34.70463
8898 | 2018-08-14 07:28 | 690396.2 | 480.0008 | 14 | 68 | 3.568431 | 1.500015 | 0.1999854 | 1.750156e-05 | 0.6714528 | 3.494944e-05 |  |  | 0.0001792908 |  | 36.479 | 34.85912
8899 | 2018-08-14 07:30 | 690516.2 | 600.0059 | 14 | 68 | 3.586865 | 1.499989 | 0.2499821 | 1.750156e-05 | 0.8503349 | 3.494944e-05 |  |  | 0.0001745224 |  | 36.32516 | 34.74205
8900 | 2018-08-14 07:32 | 690636.2 | 720.0009 | 14 | 68 | 3.604297 | 1.499985 | 0.2999793 | 1.750156e-05 | 1.030107 | 3.494944e-05 |  |  | 0.000125885 |  | 36.1329 | 34.74929
8901 | 2018-08-14 07:34 | 690756.2 | 840.004 | 14 | 68 | 3.621332 | 1.500004 | 0.34998 | 1.750156e-05 | 1.210751 | 3.494944e-05 |  |  | 9.155273e-05 |  | 35.98174 | 34.73315
8902 | 2018-08-14 07:36 | 690876.2 | 960.0031 | 14 | 68 | 3.639204 | 1.500002 | 0.3999749 | 1.750156e-05 | 1.392237 | 3.494944e-05 |  |  | 0.0001916885 |  | 35.87946 | 34.79885
8903 | 2018-08-14 07:38 | 690996.2 | 1080.003 | 14 | 68 | 3.660434 | 1.499977 | 0.449972 | 1.750156e-05 | 1.574702 | 3.494944e-05 |  |  | 0.0001659393 |  | 35.77253 | 34.69649
8904 | 2018-08-14 07:40 | 691116.2 | 1200.0035 | 14 | 68 | 3.683014 | 1.499973 | 0.499968 | 1.750156e-05 | 1.75828 | 3.494944e-05 |  |  | 0.0001821518 |  | 35.63851 | 34.74653
8905 | 2018-08-14 07:42 | 691236.2 | 1320.0018 | 14 | 68 | 3.704895 | 1.500025 | 0.5499661 | 1.750156e-05 | 1.942973 | 3.494944e-05 |  |  | 0.0001926422 |  | 35.59867 | 34.77151
8906 | 2018-08-14 07:44 | 691356.2 | 1440.0007 | 14 | 68 | 3.72348 | 1.500031 | 0.5999612 | 1.750156e-05 | 2.128683 | 3.494944e-05 |  |  | 0.0001354218 |  | 35.47858 | 34.76872
8907 | 2018-08-14 07:46 | 691476.2 | 1560.0044 | 14 | 68 | 3.738963 | 1.499989 | 0.6499563 | 1.750156e-05 | 2.31524 | 3.494944e-05 |  |  | 0.0001277924 |  | 35.43545 | 34.7166
8908 | 2018-08-14 07:48 | 691596.2 | 1680.0001 | 14 | 68 | 3.7514 | 1.499962 | 0.6999552 | 1.750156e-05 | 2.502501 | 3.494944e-05 |  |  | 0.0001096725 |  | 35.43477 | 34.76149
8909 | 2018-08-14 07:50 | 691716.2 | 1800.0048 | 14 | 68 | 3.763375 | 1.500025 | 0.7499526 | 1.750156e-05 | 2.690359 | 3.494944e-05 |  |  | 0.0001001358 |  | 35.50377 | 34.79143
8910 | 2018-08-14 07:52 | 691836.2 | 1920.0029 | 14 | 68 | 3.776166 | 1.500008 | 0.7999476 | 1.750156e-05 | 2.878825 | 3.494944e-05 |  |  | 7.629395e-05 |  | 35.50843 | 34.81013
8911 | 2018-08-14 07:54 | 691956.2 | 2040.0006 | 14 | 68 | 3.7902 | 1.500011 | 0.8499429 | 1.750156e-05 | 3.067959 | 3.494944e-05 |  |  | 0.0001173019 |  | 35.5504 | 34.77321
8912 | 2018-08-14 07:56 | 692076.2 | 2160.0018 | 14 | 68 | 3.805469 | 1.499998 | 0.8999394 | 1.750156e-05 | 3.25783 | 3.494944e-05 |  |  | 0.0001325607 |  | 35.57602 | 34.77182
8913 | 2018-08-14 07:58 | 692196.2 | 2280.0039 | 14 | 68 | 3.822316 | 1.500027 | 0.9499377 | 1.750156e-05 | 3.448512 | 3.494944e-05 |  |  | 0.0001277924 |  | 35.63267 | 34.8073
8914 | 2018-08-14 08:00 | 692316.2 | 2400.0037 | 14 | 68 | 3.840606 | 1.499969 | 0.9999364 | 1.750156e-05 | 3.640075 | 3.494944e-05 |  |  | 0.0001487732 |  | 35.75595 | 34.83817
8915 | 2018-08-14 08:02 | 692436.2 | 2520.0047 | 14 | 68 | 3.860131 | 1.499985 | 1.049929 | 1.750156e-05 | 3.832561 | 3.494944e-05 |  |  | 0.0001316071 |  | 35.78763 | 34.82067
8916 | 2018-08-14 08:04 | 692556.2 | 2640.0009 | 14 | 68 | 3.880385 | 1.500025 | 1.099924 | 1.750156e-05 | 4.026055 | 3.494944e-05 |  |  | 0.0001544952 |  | 35.86943 | 34.84589
8917 | 2018-08-14 08:06 | 692676.2 | 2760.0008 | 14 | 68 | 3.900888 | 1.500006 | 1.149924 | 1.750156e-05 | 4.220587 | 3.494944e-05 |  |  | 0.0001726151 |  | 35.83353 | 34.68673
8918 | 2018-08-14 08:08 | 692796.2 | 2880.0005 | 14 | 68 | 3.920943 | 1.500006 | 1.19992 | 1.750156e-05 | 4.41612 | 3.494944e-05 |  |  | 0.0001659393 |  | 35.96259 | 34.78655
8919 | 2018-08-14 08:10 | 692916.2 | 3000.0044 | 14 | 68 | 3.940051 | 1.499987 | 1.249916 | 1.750156e-05 | 4.612634 | 3.494944e-05 |  |  | 0.0001478195 |  | 35.92135 | 34.77745
8920 | 2018-08-14 08:12 | 693036.2 | 3120.0027 | 14 | 68 | 3.957791 | 1.5 | 1.299917 | 1.750156e-05 | 4.810089 | 3.494944e-05 |  |  | 0.0001459122 |  | 36.001 | 34.79192
8921 | 2018-08-14 08:14 | 693156.2 | 3240.0031 | 14 | 68 | 3.974391 | 1.500031 | 1.349911 | 1.750156e-05 | 5.008373 | 3.494944e-05 |  |  | 0.0001306534 |  | 35.96726 | 34.79704
8922 | 2018-08-14 08:16 | 693276.2 | 3360.0029 | 14 | 68 | 3.990164 | 1.499981 | 1.399908 | 1.750156e-05 | 5.207479 | 3.494944e-05 |  |  | 0.0001144409 |  | 36.02153 | 34.79074
8923 | 2018-08-14 08:18 | 693396.2 | 3480.0027 | 14 | 68 | 4.005446 | 1.500019 | 1.449903 | 1.750156e-05 | 5.407351 | 3.494944e-05 |  |  | 0.0001153946 |  | 35.96842 | 34.79611
8924 | 2018-08-14 08:20 | 693516.2 | 3600.0017 | 14 | 68 | 4.020603 | 1.499973 | 1.499901 | 1.750156e-05 | 5.607994 | 3.494944e-05 |  |  | 0.000125885 |  | 35.88852 | 34.77768
8925 | 2018-08-14 08:22 | 693636.2 | 3720.0016 | 14 | 68 | 4.035738 | 1.500006 | 1.549893 | 1.750156e-05 | 5.809371 | 3.494944e-05 |  |  | 0.0001459122 |  | 35.85566 | 34.7779
8926 | 2018-08-14 08:24 | 693756.2 | 3840.0037 | 14 | 68 | 4.051238 | 1.500031 | 1.59989 | 1.750156e-05 | 6.011529 | 3.494944e-05 |  |  | 0.0001020432 |  | 35.83005 | 34.80216
8927 | 2018-08-14 08:26 | 693876.2 | 3960.0037 | 14 | 68 | 4.067682 | 1.500025 | 1.649889 | 1.750156e-05 | 6.214492 | 3.494944e-05 |  |  | 0.0001678467 |  | 35.81372 | 34.71854
8928 | 2018-08-14 08:28 | 693996.2 | 4080.0003 | 14 | 68 | 4.085467 | 1.500032 | 1.699886 | 1.750156e-05 | 6.418305 | 3.494944e-05 |  |  | 0.0001745224 |  | 35.75759 | 34.82486
8929 | 2018-08-14 08:30 | 694116.2 | 4200 | 14 | 68 | 4.104706 | 1.500011 | 1.749884 | 1.750156e-05 | 6.623046875 | 3.494944e-05 |  |  | 0.0001564026 |  | 35.67577 | 34.69446
8930 | 2018-08-14 08:32 | 694236.2 | 4320.0031 | 14 | 68 | 4.125261 | 1.500055 | 1.799883 | 1.750156e-05 | 6.828785 | 3.494944e-05 |  |  | 0.0001678467 |  | 35.73171 | 34.74773
8931 | 2018-08-14 08:34 | 694356.2 | 4440.0043 | 14 | 68 | 4.146493 | 1.500067 | 1.849884 | 1.750156e-05 | 7.035584 | 3.494944e-05 |  |  | 0.0001869202 |  | 35.72707 | 34.69048
8932 | 2018-08-14 08:36 | 694476.2 | 4560.0012 | 14 | 68 | 4.167484 | 1.500036 | 1.899876 | 1.750156e-05 | 7.243405 | 3.494944e-05 |  |  | 0.0001535416 |  | 35.69488 | 34.75589
8933 | 2018-08-14 08:38 | 694596.2 | 4680.0033 | 14 | 68 | 4.187167 | 1.500034 | 1.949878 | 1.750156e-05 | 7.452285 | 3.494944e-05 |  |  | 0.0001735687 |  | 35.6697 | 34.75686
8934 | 2018-08-14 08:40 | 694686.8 | 4770.5388 | 14 | 68 | 4.200003 | 1.500021 | 1.987601 | 1.750156e-05 | 7.610488 | 3.494944e-05 |  |  | 9.032911e-05 |  | 35.67369 | 34.75055
8935 | 2018-08-14 08:42 | 694806.8 | 120.0052 | 15 | 68 | 4.200508 | 1.351969 | 2.034975 | 1.750156e-05 | 7.809482 | 3.494944e-05 |  |  | -2.002716e-05 |  | 35.60166 | 34.6998
8936 | 2018-08-14 08:44 | 694926.8 | 240.0008 | 15 | 68 | 4.20049 | 1.257673 | 2.078382 | 1.750156e-05 | 7.991813 | 3.494944e-05 |  |  | 2.384186e-05 |  | 35.56414 | 34.65771
8937 | 2018-08-14 08:46 | 695046.8 | 360.0031 | 15 | 68 | 4.200494 | 1.179747 | 2.118981 | 1.750156e-05 | 8.162349 | 3.494944e-05 |  |  | 3.242493e-05 |  | 35.58419 | 34.6837
8938 | 2018-08-14 08:48 | 695166.8 | 480.0053 | 15 | 68 | 4.200492 | 1.105572 | 2.157061 | 1.750156e-05 | 8.322307 | 3.494944e-05 |  |  | 8.583069e-06 |  | 35.583 | 34.77811
8939 | 2018-08-14 08:50 | 695286.8 | 600.0019 | 15 | 68 | 4.20045 | 1.030655 | 2.192669 | 1.750156e-05 | 8.471875 | 3.494944e-05 |  |  | -1.621246e-05 |  | 35.51051 | 34.7898
8940 | 2018-08-14 08:52 | 695406.8 | 720.0017 | 15 | 68 | 4.200462 | 0.9538593 | 2.225752 | 1.750156e-05 | 8.610839 | 3.494944e-05 |  |  | 0 |  | 35.4576 | 34.76688
8941 | 2018-08-14 08:54 | 695526.8 | 840.0054 | 15 | 68 | 4.200467 | 0.8747101 | 2.256231 | 1.750156e-05 | 8.738866 | 3.494944e-05 |  |  | -1.335144e-05 |  | 35.42169 | 34.72881
8942 | 2018-08-14 08:56 | 695646.8 | 960.002 | 15 | 68 | 4.200467 | 0.793787 | 2.284037 | 1.750156e-05 | 8.855666 | 3.494944e-05 |  |  | -2.288818e-05 |  | 35.33934 | 34.72838
8943 | 2018-08-14 08:58 | 695766.8 | 1080.0043 | 15 | 68 | 4.200492 | 0.7123203 | 2.309137 | 1.750156e-05 | 8.961099 | 3.494944e-05 |  |  | 1.907349e-06 |  | 35.27078 | 34.64024
8944 | 2018-08-14 09:00 | 695886.8 | 1200.001 | 15 | 68 | 4.200467 | 0.6322937 | 2.33154 | 1.750156e-05 | 9.0552 | 3.494944e-05 |  |  | -1.239777e-05 |  | 35.25143 | 34.80665
8945 | 2018-08-14 09:02 | 696006.8 | 1320.0033 | 15 | 68 | 4.200471 | 0.5554161 | 2.351322 | 1.750156e-05 | 9.138293 | 3.494944e-05 |  |  | 2.861023e-06 |  | 35.16348 | 34.77209
8946 | 2018-08-14 09:04 | 696126.8 | 1440.0013 | 15 | 68 | 4.200493 | 0.4837551 | 2.368624 | 1.750156e-05 | 9.210971 | 3.494944e-05 |  |  | -4.768372e-05 |  | 35.10048 | 34.71903
8947 | 2018-08-14 09:06 | 696246.8 | 1560.0019 | 15 | 68 | 4.200472 | 0.4183426 | 2.383637 | 1.750156e-05 | 9.274032 | 3.494944e-05 |  |  | 2.670288e-05 |  | 35.06129 | 34.68776
8948 | 2018-08-14 09:08 | 696366.8 | 1680.0012 | 15 | 68 | 4.200449 | 0.3597012 | 2.396586 | 1.750156e-05 | 9.328424 | 3.494944e-05 |  |  | -8.296967e-05 |  | 35.01482 | 34.85017
8949 | 2018-08-14 09:10 | 696486.8 | 1800.0015 | 15 | 68 | 4.200463 | 0.3086853 | 2.407707 | 1.750156e-05 | 9.375138 | 3.494944e-05 |  |  | -1.621246e-05 |  | 34.9518 | 34.71789
8950 | 2018-08-14 09:10 | 696486.8 | 1800.0069 | 15 | 68 | 4.200453 | 0.3086796 | 2.407707 | 1.750156e-05 | 9.375138 | 3.494944e-05 |  |  | -1.621189e-05 |  | 34.9518 | 34.69778
8951 | 2018-08-14 09:20 | 697086.8 | 600.0017 | 16 | 68 | 4.156968 | 0 | 2.407707 | 1.750156e-05 | 9.375138 | 3.494944e-05 |  |  | 4.768372e-05 |  | 34.77325 | 34.78991
8952 | 2018-08-14 09:20 | 697086.8 | 600.007 | 16 | 68 | 4.156968 | 0 | 2.407707 | 1.750156e-05 | 9.375138 | 3.494944e-05 |  |  | 4.767362e-05 |  | 34.77326 | 34.78996
8953 | 2018-08-14 09:22 | 697206.9 | 120 | 17 | 68 | 3.86507 | -2.999983 | 2.407707 | 0.100004 | 9.375138 | 0.388115 |  |  | -0.0001811981 |  | 35.08394 | 34.72584
8954 | 2018-08-14 09:24 | 697326.9 | 240.0038 | 17 | 68 | 3.849189 | -3.000012 | 2.407707 | 0.200003 | 9.375138 | 0.7737992 |  |  | -0.000169754 |  | 35.5019 | 34.69173
8955 | 2018-08-14 09:26 | 697446.9 | 360.0011 | 17 | 68 | 3.831382 | -2.999993 | 2.407707 | 0.299997 | 9.375138 | 1.15785 |  |  | -0.00020504 |  | 35.83633 | 34.82589
8956 | 2018-08-14 09:28 | 697566.9 | 480.0057 | 17 | 68 | 3.806712 | -3.000022 | 2.407707 | 0.3999866 | 9.375138 | 1.539785 |  |  | -0.0002403259 |  | 36.1547 | 34.81072
8957 | 2018-08-14 09:30 | 697686.9 | 600.0057 | 17 | 68 | 3.774639 | -3.00005 | 2.407707 | 0.4999802 | 9.375138 | 1.918882 |  |  | -0.0002584457 |  | 36.36002 | 34.7766
8958 | 2018-08-14 09:32 | 697806.9 | 720.0047 | 17 | 68 | 3.738698 | -3.000014 | 2.407707 | 0.5999742 | 9.375138 | 2.294535 |  |  | -0.0002965927 |  | 36.53852 | 34.7586
8959 | 2018-08-14 09:34 | 697926.9 | 840.0043 | 17 | 68 | 3.704184 | -2.999991 | 2.407707 | 0.6999646 | 9.375138 | 2.666615 |  |  | -0.0002574921 |  | 36.66691 | 34.79953
8960 | 2018-08-14 09:36 | 698046.9 | 960.0044 | 17 | 68 | 3.672912 | -3.00002 | 2.407707 | 0.7999691 | 9.375138 | 3.035461 |  |  | -0.0003042221 |  | 36.76969 | 34.7565
8961 | 2018-08-14 09:38 | 698166.9 | 1080.0032 | 17 | 68 | 3.643145 | -3.000002 | 2.407707 | 0.8999572 | 9.375138 | 3.401223 |  |  | -0.0002641678 |  | 36.87642 | 34.76917
8962 | 2018-08-14 09:40 | 698286.9 | 1200.0008 | 17 | 68 | 3.61152 | -2.999999 | 2.407707 | 0.9999459 | 9.375138 | 3.763942 |  |  | -0.0002822876 |  | 36.93685 | 34.84932
8963 | 2018-08-14 09:42 | 698406.9 | 1320.0043 | 17 | 68 | 3.576198 | -3.000037 | 2.407707 | 1.099945 | 9.375138 | 4.123356 |  |  | -0.0002994537 |  | 36.97011 | 34.8014
8964 | 2018-08-14 09:44 | 698526.9 | 1440.0001 | 17 | 68 | 3.53718 | -2.999987 | 2.407707 | 1.199937 | 9.375138 | 4.479023 |  |  | -0.0003519058 |  | 37.01241 | 34.73013
8965 | 2018-08-14 09:46 | 698646.9 | 1560.0033 | 17 | 68 | 3.496325 | -3.000035 | 2.407707 | 1.299934 | 9.375138 | 4.830689 |  |  | -0.0003185272 |  | 36.99057 | 34.82318
8966 | 2018-08-14 09:48 | 698766.9 | 1680.0046 | 17 | 68 | 3.456892 | -3.00002 | 2.407707 | 1.399933 | 9.375138 | 5.178318 |  |  | -0.0003271103 |  | 36.90364 | 34.76781
8967 | 2018-08-14 09:50 | 698886.9 | 1800.003 | 17 | 68 | 3.42175 | -2.999997 | 2.407707 | 1.49992 | 9.375138 | 5.522163 |  |  | -0.0002470016 |  | 36.81182 | 34.82318
8968 | 2018-08-14 09:52 | 699006.9 | 1920.0019 | 17 | 68 | 3.390958 | -3.000029 | 2.407707 | 1.599916 | 9.375138 | 5.862757 |  |  | -0.0002708435 |  | 36.87109375 | 34.79493
8969 | 2018-08-14 09:54 | 699126.9 | 2040.0027 | 17 | 68 | 3.362737 | -3.00001 | 2.407707 | 1.699904 | 9.375138 | 6.200387 |  |  | -0.0001811981 |  | 36.985 | 34.87434
8970 | 2018-08-14 09:56 | 699246.9 | 2160.0013 | 17 | 68 | 3.334365 | -3.000018 | 2.407707 | 1.799905 | 9.375138 | 6.535256 |  |  | -0.0003032684 |  | 37.11282 | 34.70166
8971 | 2018-08-14 09:58 | 699366.9 | 2280.0043 | 17 | 68 | 3.303505 | -3.000053 | 2.407707 | 1.899896 | 9.375138 | 6.867137 |  |  | -0.0002288818 |  | 37.32682 | 34.86386
8972 | 2018-08-14 10:00 | 699486.9 | 2400.0045 | 17 | 68 | 3.271015 | -3.000032 | 2.407707 | 1.99989 | 9.375138 | 7.19588 |  |  | -0.0002708435 |  | 37.46034 | 34.80453
8973 | 2018-08-14 10:02 | 699606.9 | 2520.004 | 17 | 68 | 3.229077 | -3.000006 | 2.407707 | 2.099886 | 9.375138 | 7.52097 |  |  | -0.0003795624 |  | 37.60662 | 34.79514
8974 | 2018-08-14 10:04 | 699726.9 | 2640.0013 | 17 | 68 | 3.163355 | -3.000025 | 2.407707 | 2.199883 | 9.375138 | 7.841006 |  |  | -0.000957489 |  | 37.72779 | 34.70242
8975 | 2018-08-14 10:06 | 699846.9 | 2760.0013 | 17 | 68 | 2.984447 | -3.000025 | 2.407707 | 2.299875 | 9.375138 | 8.149573 |  |  | -0.002114296 |  | 38.09595 | 34.7627
8976 | 2018-08-14 10:08 | 699966.9 | 2880.0026 | 17 | 68 | 2.27389 | -3.000022 | 2.407707 | 2.399869 | 9.375138 | 8.427374 |  |  | -0.02290726 |  | 38.41497 | 34.74374
8977 | 2018-08-14 10:08 | 699975.2 | 2888.2731 | 17 | 68 | 1.999729 | -3.000012 | 2.407707 | 2.406753 | 9.375138 | 8.442193 |  |  | -0.02129675 |  | 38.49144 | 34.76664
8978 | 2018-08-14 10:08 | 699975.2 | 0.0031 | 18 | 69 | 1.996813 | -2.999891 | 0 | 1.916648e-06 | 0 | 3.828589e-06 |  |  | -0.02129364 |  | 38.49138 | 34.76664
8979 | 2018-08-14 10:10 | 700095.2 | 120.0045 | 14 | 69 | 3.262191 | 1.500008 | 0.04999663 | 2.016613e-05 | 0.1518266 | 4.026688e-05 |  |  | 0.00207901 |  | 38.01804 | 34.81596
8980 | 2018-08-14 10:12 | 700215.2 | 240.0009 | 14 | 69 | 3.434857 | 1.500032 | 0.09999385 | 2.016613e-05 | 0.3197186 | 4.026688e-05 |  |  | 0.001081467 |  | 37.2929 | 34.82298
8981 | 2018-08-14 10:14 | 700335.2 | 360.0038 | 14 | 69 | 3.524708 | 1.500034 | 0.1499881 | 2.016613e-05 | 0.493961 | 4.026688e-05 |  |  | 0.0005340576 |  | 36.83182 | 34.89232
8982 | 2018-08-14 10:16 | 700455.2 | 480.0022 | 14 | 69 | 3.568375 | 1.499973 | 0.1999843 | 2.016613e-05 | 0.6714504 | 4.026688e-05 |  |  | 0.0001392365 |  | 36.48478 | 34.72646
8983 | 2018-08-14 10:18 | 700575.2 | 600.0026 | 14 | 69 | 3.586916 | 1.499977 | 0.249983 | 2.016613e-05 | 0.8503399 | 4.026688e-05 |  |  | 0.0001554489 |  | 36.2965 | 34.76854
8984 | 2018-08-14 10:20 | 700695.2 | 720.0058 | 14 | 69 | 3.604311 | 1.499996 | 0.2999831 | 2.016613e-05 | 1.030123 | 4.026688e-05 |  |  | 0.0001173019 |  | 36.15568 | 34.80684
8985 | 2018-08-14 10:22 | 700815.2 | 840.0009 | 14 | 69 | 3.62139 | 1.499969 | 0.3499779 | 2.016613e-05 | 1.210747 | 4.026688e-05 |  |  | 0.0001354218 |  | 36.0418 | 34.78374
8986 | 2018-08-14 10:24 | 700935.2 | 960.0044 | 14 | 69 | 3.639213 | 1.500023 | 0.3999742 | 2.016613e-05 | 1.39224 | 4.026688e-05 |  |  | 0.0001707077 |  | 35.93233 | 34.75662
8987 | 2018-08-14 10:26 | 701055.2 | 1080.001 | 14 | 69 | 3.660462 | 1.499947 | 0.4499685 | 2.016613e-05 | 1.574696 | 4.026688e-05 |  |  | 0.0001821518 |  | 35.84148 | 34.78656
8988 | 2018-08-14 10:28 | 701175.2 | 1200.0001 | 14 | 69 | 3.683051 | 1.5 | 0.4999657 | 2.016613e-05 | 1.75828 | 4.026688e-05 |  |  | 0.0001659393 |  | 35.70937 | 34.81689
8989 | 2018-08-14 10:30 | 701295.2 | 1320.0015 | 14 | 69 | 3.70489 | 1.499975 | 0.5499598 | 2.016613e-05 | 1.942959 | 4.026688e-05 |  |  | 0.0001726151 |  | 35.64156 | 34.84891
8990 | 2018-08-14 10:32 | 701415.2 | 1440.0036 | 14 | 69 | 3.72351 | 1.500029 | 0.5999621 | 2.016613e-05 | 2.128696 | 4.026688e-05 |  |  | 0.0001411438 |  | 35.52734375 | 34.8125
8991 | 2018-08-14 10:34 | 701535.2 | 1560.0026 | 14 | 69 | 3.738959 | 1.499981 | 0.649954 | 2.016613e-05 | 2.315242 | 4.026688e-05 |  |  | 0.0001163483 |  | 35.51776 | 34.86618
8992 | 2018-08-14 10:36 | 701655.2 | 1680.0009 | 14 | 69 | 3.751408 | 1.500031 | 0.6999538 | 2.016613e-05 | 2.502508 | 4.026688e-05 |  |  | 8.010864e-05 |  | 35.49796 | 34.79186
8993 | 2018-08-14 10:38 | 701775.2 | 1800.0023 | 14 | 69 | 3.76339 | 1.500002 | 0.7499506 | 2.016613e-05 | 2.690364 | 4.026688e-05 |  |  | 7.915497e-05 |  | 35.55857 | 34.75452
8994 | 2018-08-14 10:40 | 701895.2 | 1920.0021 | 14 | 69 | 3.776174 | 1.499998 | 0.7999483 | 2.016613e-05 | 2.878841 | 4.026688e-05 |  |  | 0.0001096725 |  | 35.5565 | 34.77137
8995 | 2018-08-14 10:42 | 702015.2 | 2040.0003 | 14 | 69 | 3.790176 | 1.50001 | 0.8499467 | 2.016613e-05 | 3.067989 | 4.026688e-05 |  |  | 0.0001335144 |  | 35.63716 | 34.81178
8996 | 2018-08-14 10:44 | 702135.2 | 2160.0025 | 14 | 69 | 3.805508 | 1.499987 | 0.8999436 | 2.016613e-05 | 3.257864 | 4.026688e-05 |  |  | 0.0001029968 |  | 35.68702 | 34.75431
8997 | 2018-08-14 10:46 | 702255.2 | 2280.0006 | 14 | 69 | 3.822378 | 1.499985 | 0.949937 | 2.016613e-05 | 3.44853 | 4.026688e-05 |  |  | 0.0001592636 |  | 35.7779 | 34.77534
8998 | 2018-08-14 10:48 | 702375.2 | 2400.0016 | 14 | 69 | 3.840679 | 1.50001 | 0.9999372 | 2.016613e-05 | 3.640101 | 4.026688e-05 |  |  | 0.0001382828 |  | 35.814 | 34.75924
8999 | 2018-08-14 10:50 | 702495.2 | 2520.002 | 14 | 69 | 3.860201 | 1.499968 | 1.049931 | 2.016613e-05 | 3.832596 | 4.026688e-05 |  |  | 0.0001630783 |  | 35.93304 | 34.80453
9000 | 2018-08-14 10:52 | 702615.2 | 2640.0041 | 14 | 69 | 3.880484 | 1.500011 | 1.099926 | 2.016613e-05 | 4.026093 | 4.026688e-05 |  |  | 0.0001945496 |  | 35.94678 | 34.85077
9001 | 2018-08-14 10:54 | 702735.2 | 2760.0017 | 14 | 69 | 3.900952 | 1.500013 | 1.149924 | 2.016613e-05 | 4.220618 | 4.026688e-05 |  |  | 0.00020504 |  | 35.94889 | 34.79448
9002 | 2018-08-14 10:56 | 702855.2 | 2880.0036 | 14 | 69 | 3.920977 | 1.500034 | 1.199923 | 2.016613e-05 | 4.416168 | 4.026688e-05 |  |  | 0.0001554489 |  | 35.97891 | 34.75223
9003 | 2018-08-14 10:58 | 702975.2 | 3000.0033 | 14 | 69 | 3.940053 | 1.500032 | 1.249922 | 2.016613e-05 | 4.612693 | 4.026688e-05 |  |  | 0.0001592636 |  | 36.05045 | 34.78656
9004 | 2018-08-14 11:00 | 703095.2 | 3120.001 | 14 | 69 | 3.957839 | 1.500004 | 1.299915 | 2.016613e-05 | 4.810119 | 4.026688e-05 |  |  | 0.0001659393 |  | 36.03951 | 34.72346
9005 | 2018-08-14 11:02 | 703215.2 | 3240.0037 | 14 | 69 | 3.974436 | 1.500061 | 1.349917 | 2.016613e-05 | 5.008437 | 4.026688e-05 |  |  | 0.0001268387 |  | 36.08165 | 34.75431
9006 | 2018-08-14 11:04 | 703335.2 | 3360.0036 | 14 | 69 | 3.990217 | 1.500038 | 1.399915 | 2.016613e-05 | 5.207547 | 4.026688e-05 |  |  | 8.869171e-05 |  | 36.13823 | 34.87371
9007 | 2018-08-14 11:06 | 703455.2 | 3480.0041 | 14 | 69 | 4.005499 | 1.500042 | 1.449911 | 2.016613e-05 | 5.407427 | 4.026688e-05 |  |  | 0.0001182556 |  | 36.10193 | 34.84946
9008 | 2018-08-14 11:08 | 703575.2 | 3600.0016 | 14 | 69 | 4.020681 | 1.500021 | 1.499913 | 2.016613e-05 | 5.608088 | 4.026688e-05 |  |  | 0.0001192093 |  | 36.07351 | 34.87844
9009 | 2018-08-14 11:10 | 703695.2 | 3720.0029 | 14 | 69 | 4.035798 | 1.500044 | 1.549908 | 2.016613e-05 | 5.809481 | 4.026688e-05 |  |  | 9.346008e-05 |  | 35.97219 | 34.83637
9010 | 2018-08-14 11:12 | 703815.2 | 3840.0045 | 14 | 69 | 4.051322 | 1.500006 | 1.599907 | 2.016613e-05 | 6.01165 | 4.026688e-05 |  |  | 0.0001249313 |  | 35.90441 | 34.78919
9011 | 2018-08-14 11:14 | 703935.2 | 3960.0033 | 14 | 69 | 4.067763 | 1.500036 | 1.649906 | 2.016613e-05 | 6.214619 | 4.026688e-05 |  |  | 0.0001335144 |  | 35.83756 | 34.82632
9012 | 2018-08-14 11:16 | 704055.2 | 4080.0034 | 14 | 69 | 4.085556 | 1.500029 | 1.699905 | 2.016613e-05 | 6.418443 | 4.026688e-05 |  |  | 0.0001726151 |  | 35.85291 | 34.72699
9013 | 2018-08-14 11:18 | 704175.2 | 4200.0009 | 14 | 69 | 4.104811 | 1.500032 | 1.7499 | 2.016613e-05 | 6.623176 | 4.026688e-05 |  |  | 0.0001554489 |  | 35.81891 | 34.75241
9014 | 2018-08-14 11:20 | 704295.2 | 4320.0004 | 14 | 69 | 4.125341 | 1.500027 | 1.799901 | 2.016613e-05 | 6.828928 | 4.026688e-05 |  |  | 0.000207901 |  | 35.80379 | 34.8104
9015 | 2018-08-14 11:22 | 704415.2 | 4440.0012 | 14 | 69 | 4.146569 | 1.500004 | 1.849895 | 2.016613e-05 | 7.035698 | 4.026688e-05 |  |  | 0.0002193451 |  | 35.79491 | 34.71069
9016 | 2018-08-14 11:24 | 704535.2 | 4560.0031 | 14 | 69 | 4.167567 | 1.500019 | 1.899897 | 2.016613e-05 | 7.243561 | 4.026688e-05 |  |  | 0.0001153946 |  | 35.73503 | 34.70367
9017 | 2018-08-14 11:26 | 704655.2 | 4680.004 | 14 | 69 | 4.187191 | 1.499998 | 1.949891 | 2.016613e-05 | 7.452414 | 4.026688e-05 |  |  | 0.0001296997 |  | 35.78793 | 34.84034
9018 | 2018-08-14 11:27 | 704745.4 | 4770.1938 | 14 | 69 | 4.200016 | 1.500038 | 1.987469 | 2.016613e-05 | 7.61001 | 4.026688e-05 |  |  | 9.001141e-05 |  | 35.7728 | 34.78823
9019 | 2018-08-14 11:29 | 704865.4 | 120.0046 | 15 | 69 | 4.200546 | 1.35244 | 2.034847 | 2.016613e-05 | 7.809023 | 4.026688e-05 |  |  | 3.71933e-05 |  | 35.69638 | 34.77517
9020 | 2018-08-14 11:31 | 704985.4 | 240.0002 | 15 | 69 | 4.200491 | 1.257919 | 2.078264 | 2.016613e-05 | 7.991396 | 4.026688e-05 |  |  | 1.716614e-05 |  | 35.66142 | 34.73663
9021 | 2018-08-14 11:33 | 705105.4 | 360.0025 | 15 | 69 | 4.200449 | 1.179897 | 2.118871 | 2.016613e-05 | 8.161963 | 4.026688e-05 |  |  | 5.722046e-06 |  | 35.68869 | 34.75694
9022 | 2018-08-14 11:35 | 705225.4 | 480.0006 | 15 | 69 | 4.200512 | 1.105453 | 2.156956 | 2.016613e-05 | 8.321939 | 4.026688e-05 |  |  | 5.722046e-06 |  | 35.56845 | 34.78572
9023 | 2018-08-14 11:37 | 705345.4 | 600.002 | 15 | 69 | 4.200507 | 1.030849 | 2.192564 | 2.016613e-05 | 8.471509 | 4.026688e-05 |  |  | 3.71933e-05 |  | 35.52739 | 34.82799
9024 | 2018-08-14 11:39 | 705465.4 | 720.0003 | 15 | 69 | 4.200493 | 0.9535465 | 2.225638 | 2.016613e-05 | 8.610437 | 4.026688e-05 |  |  | 5.340576e-05 |  | 35.53951 | 34.81376
9025 | 2018-08-14 11:41 | 705585.4 | 840.0008 | 15 | 69 | 4.200476 | 0.8743229 | 2.256109 | 2.016613e-05 | 8.738429 | 4.026688e-05 |  |  | -3.71933e-05 |  | 35.48941 | 34.79349
9026 | 2018-08-14 11:43 | 705705.4 | 960.0013 | 15 | 69 | 4.200489 | 0.793396 | 2.283909 | 2.016613e-05 | 8.855201 | 4.026688e-05 |  |  | 4.577637e-05 |  | 35.39638 | 34.82645
9027 | 2018-08-14 11:45 | 705825.4 | 1080.0028 | 15 | 69 | 4.200474 | 0.7120628 | 2.308999 | 2.016613e-05 | 8.960591 | 4.026688e-05 |  |  | -9.536743e-07 |  | 35.33926 | 34.86778
9028 | 2018-08-14 11:47 | 705945.4 | 1200.0041 | 15 | 69 | 4.200475 | 0.6319008 | 2.33139 | 2.016613e-05 | 9.054646 | 4.026688e-05 |  |  | 1.144409e-05 |  | 35.28046 | 34.71218
9029 | 2018-08-14 11:49 | 706065.4 | 1320.0047 | 15 | 69 | 4.20048 | 0.5550022 | 2.351161 | 2.016613e-05 | 9.137694 | 4.026688e-05 |  |  | -5.531311e-05 |  | 35.25477 | 34.86588
9030 | 2018-08-14 11:51 | 706185.4 | 1440.0021 | 15 | 69 | 4.200488 | 0.4834118 | 2.368453 | 2.016613e-05 | 9.210327 | 4.026688e-05 |  |  | -9.536743e-06 |  | 35.17593 | 34.81814
9031 | 2018-08-14 11:53 | 706305.4 | 1560.0022 | 15 | 69 | 4.200469 | 0.4181042 | 2.383457 | 2.016613e-05 | 9.273354 | 4.026688e-05 |  |  | 2.002716e-05 |  | 35.14512 | 34.82174
9032 | 2018-08-14 11:55 | 706425.4 | 1680.0034 | 15 | 69 | 4.200457 | 0.3597603 | 2.396402 | 2.016613e-05 | 9.327728 | 4.026688e-05 |  |  | 1.621246e-05 |  | 35.02497 | 34.76488
9033 | 2018-08-14 11:57 | 706545.4 | 1800.0032 | 15 | 69 | 4.200408 | 0.3085022 | 2.407521 | 2.016613e-05 | 9.374431 | 4.026688e-05 |  |  | 1.811981e-05 |  | 35.02797 | 34.7939
9034 | 2018-08-14 11:57 | 706545.4 | 1800.0056 | 15 | 69 | 4.200395 | 0.3084984 | 2.407521 | 2.016613e-05 | 9.374431 | 4.026688e-05 |  |  | 1.81192e-05 |  | 35.02797 | 34.79389
9035 | 2018-08-14 12:07 | 707145.5 | 600.0037 | 16 | 69 | 4.156906 | 0 | 2.407521 | 2.016613e-05 | 9.374431 | 4.026688e-05 |  |  | -0.0001352446 |  | 34.71075 | 34.69059
9036 | 2018-08-14 12:09 | 707265.6 | 120.0039 | 17 | 69 | 3.865089 | -2.999995 | 2.407521 | 0.1000102 | 9.374431 | 0.3881361 |  |  | -0.0001659393 |  | 35.16749 | 34.83917
9037 | 2018-08-14 12:11 | 707385.6 | 240.003 | 17 | 69 | 3.849203 | -2.99997 | 2.407521 | 0.1999989 | 9.374431 | 0.7737837 |  |  | -0.0001544952 |  | 35.4719 | 34.7672
9038 | 2018-08-14 12:13 | 707505.6 | 360.0019 | 17 | 69 | 3.831412 | -2.999993 | 2.407521 | 0.2999912 | 9.374431 | 1.15783 |  |  | -0.0001974106 |  | 35.82754 | 34.792
9039 | 2018-08-14 12:15 | 707625.6 | 480.0028 | 17 | 69 | 3.806762 | -2.99999 | 2.407521 | 0.3999826 | 9.374431 | 1.539773 |  |  | -0.000246048 |  | 36.15061 | 34.84201
9040 | 2018-08-14 12:17 | 707745.6 | 600.0039 | 17 | 69 | 3.774632 | -2.99999 | 2.407521 | 0.4999757 | 9.374431 | 1.918871 |  |  | -0.0003080368 |  | 36.39993 | 34.90136
9041 | 2018-08-14 12:19 | 707865.6 | 720.0032 | 17 | 69 | 3.738723 | -2.999993 | 2.407521 | 0.5999678 | 9.374431 | 2.294519 |  |  | -0.0002889633 |  | 36.60464 | 34.83216
9042 | 2018-08-14 12:21 | 707985.6 | 840.0005 | 17 | 69 | 3.704221 | -2.999997 | 2.407521 | 0.6999655 | 9.374431 | 2.66663 |  |  | -0.0002994537 |  | 36.68536 | 34.8373
9043 | 2018-08-14 12:23 | 708105.6 | 960.0009 | 17 | 69 | 3.672988 | -2.999979 | 2.407521 | 0.7999633 | 9.374431 | 3.035458 |  |  | -0.0002946854 |  | 36.79395 | 34.74858
9044 | 2018-08-14 12:25 | 708225.6 | 1080.0024 | 17 | 69 | 3.64322 | -2.999997 | 2.407521 | 0.8999577 | 9.374431 | 3.40125 |  |  | -0.0002479553 |  | 36.84486 | 34.79107
9045 | 2018-08-14 12:27 | 708345.6 | 1200.0014 | 17 | 69 | 3.611602 | -2.999999 | 2.407521 | 0.9999429 | 9.374431 | 3.763963 |  |  | -0.0002365112 |  | 36.91533 | 34.8572
9046 | 2018-08-14 12:29 | 708465.6 | 1320.0004 | 17 | 69 | 3.576253 | -3.000032 | 2.407521 | 1.099941 | 9.374431 | 4.123382 |  |  | -0.0003404617 |  | 36.85744 | 34.72565
9047 | 2018-08-14 12:31 | 708585.6 | 1440.0036 | 17 | 69 | 3.537266 | -3.000037 | 2.407521 | 1.199939 | 9.374431 | 4.479077 |  |  | -0.0003824234 |  | 36.87392 | 34.70274
9048 | 2018-08-14 12:33 | 708705.6 | 1560.0025 | 17 | 69 | 3.496382 | -3.000031 | 2.407521 | 1.299935 | 9.374431 | 4.830749 |  |  | -0.0003519058 |  | 36.89508 | 34.80926
9049 | 2018-08-14 12:35 | 708825.6 | 1680.003 | 17 | 69 | 3.456918 | -3.000018 | 2.407521 | 1.399927 | 9.374431 | 5.178359 |  |  | -0.0003385544 |  | 36.866 | 34.8805
9050 | 2018-08-14 12:37 | 708945.6 | 1800.0031 | 17 | 69 | 3.42174 | -3.000012 | 2.407521 | 1.499913 | 9.374431 | 5.5222 |  |  | -0.0003137589 |  | 36.84486 | 34.8572
9051 | 2018-08-14 12:39 | 709065.6 | 1920.0041 | 17 | 69 | 3.390952 | -3.000087 | 2.407521 | 1.599909 | 9.374431 | 5.86279 |  |  | -0.0002861023 |  | 36.86488 | 34.8055
9052 | 2018-08-14 12:41 | 709185.6 | 2040.0007 | 17 | 69 | 3.362702 | -3.000025 | 2.407521 | 1.699903 | 9.374431 | 6.200438 |  |  | -0.0002336502 |  | 36.96323 | 34.88825
9053 | 2018-08-14 12:43 | 709305.6 | 2160.0024 | 17 | 69 | 3.334345 | -3.00002 | 2.407521 | 1.799897 | 9.374431 | 6.535287 |  |  | -0.0003118515 |  | 37.11798 | 34.69102
9054 | 2018-08-14 12:45 | 709425.6 | 2280.0007 | 17 | 69 | 3.303534 | -3.000002 | 2.407521 | 1.899893 | 9.374431 | 6.867184 |  |  | -0.0002593994 |  | 37.33198 | 34.792
9055 | 2018-08-14 12:47 | 709545.6 | 2400.0009 | 17 | 69 | 3.271061 | -3.000018 | 2.407521 | 1.999893 | 9.374431 | 7.195953 |  |  | -0.0003490448 |  | 37.46155 | 34.74575
9056 | 2018-08-14 12:49 | 709665.6 | 2520.004 | 17 | 69 | 3.22909 | -3.000048 | 2.407521 | 2.09989 | 9.374431 | 7.521046 |  |  | -0.0004034042 |  | 37.52119 | 34.74084
9057 | 2018-08-14 12:51 | 709785.6 | 2640.0024 | 17 | 69 | 3.163263 | -3.000032 | 2.407521 | 2.199879 | 9.374431 | 7.841055 |  |  | -0.0009155273 |  | 37.74035 | 34.75504
9058 | 2018-08-14 12:53 | 709905.6 | 2760.0028 | 17 | 69 | 2.98416 | -3.000025 | 2.407521 | 2.299879 | 9.374431 | 8.149627 |  |  | -0.002072334 |  | 38.05585 | 34.83427
9059 | 2018-08-14 12:55 | 710025.6 | 2880.0033 | 17 | 69 | 2.269089 | -3.000012 | 2.407521 | 2.399868 | 9.374431 | 8.4273 |  |  | -0.0232296 |  | 38.43262 | 34.78802
9060 | 2018-08-14 12:56 | 710033.6 | 2888.0633 | 17 | 69 | 1.999618 | -2.999976 | 2.407521 | 2.406589 | 9.374431 | 8.441745 |  |  | -0.02163818 |  | 38.45071 | 34.79504
9061 | 2018-08-14 12:56 | 710033.7 | 0.0056 | 18 | 70 | 1.99674 | -3.000068 | 0 | 2.166689e-06 | 0 | 4.327615e-06 |  |  | -0.02163453 |  | 38.45064 | 34.77306
9062 | 2018-08-14 12:58 | 710153.7 | 120.0019 | 14 | 70 | 3.262183 | 1.500059 | 0.049995 | 2.800002e-05 | 0.1518212 | 5.59054e-05 |  |  | 0.002063751 |  | 38.02128 | 34.78195
9063 | 2018-08-14 13:00 | 710273.7 | 240.0002 | 14 | 70 | 3.434825 | 1.500055 | 0.09999087 | 2.800002e-05 | 0.3197086 | 5.59054e-05 |  |  | 0.001064301 |  | 37.24924 | 34.75369
9064 | 2018-08-14 13:02 | 710393.7 | 360.0008 | 14 | 70 | 3.524728 | 1.500013 | 0.1499891 | 2.800002e-05 | 0.4939657 | 5.59054e-05 |  |  | 0.000535965 |  | 36.80812 | 34.72795
9065 | 2018-08-14 13:04 | 710513.7 | 480.0038 | 14 | 70 | 3.568412 | 1.500034 | 0.1999844 | 2.800002e-05 | 0.6714522 | 5.59054e-05 |  |  | 0.0001392365 |  | 36.50506 | 34.75203
9066 | 2018-08-14 13:06 | 710633.7 | 600.0054 | 14 | 70 | 3.58687 | 1.500004 | 0.2499876 | 2.800002e-05 | 0.850358 | 5.59054e-05 |  |  | 0.0001325607 |  | 36.28748 | 34.80529
9067 | 2018-08-14 13:08 | 710753.7 | 720.0018 | 14 | 70 | 3.604336 | 1.500031 | 0.2999834 | 2.800002e-05 | 1.030125 | 5.59054e-05 |  |  | 0.000161171 |  | 36.14896 | 34.8303
9068 | 2018-08-14 13:10 | 710873.7 | 840.0031 | 14 | 70 | 3.621366 | 1.500031 | 0.3499797 | 2.800002e-05 | 1.210755 | 5.59054e-05 |  |  | 0.0001630783 |  | 36.05137 | 34.80529
9069 | 2018-08-14 13:12 | 710993.7 | 960.0013 | 14 | 70 | 3.639222 | 1.500063 | 0.3999775 | 2.800002e-05 | 1.392254 | 5.59054e-05 |  |  | 0.0001516342 |  | 35.96753 | 34.83617
9070 | 2018-08-14 13:14 | 711113.7 | 1080.0043 | 14 | 70 | 3.660518 | 1.500002 | 0.4499746 | 2.800002e-05 | 1.57472 | 5.59054e-05 |  |  | 0.0002088547 |  | 35.83756 | 34.88144
9071 | 2018-08-14 13:16 | 711233.7 | 1200.0002 | 14 | 70 | 3.683074 | 1.500029 | 0.4999679 | 2.800002e-05 | 1.758291 | 5.59054e-05 |  |  | 0.0002117157 |  | 35.80889 | 34.87423
9072 | 2018-08-14 13:18 | 711353.7 | 1320.0008 | 14 | 70 | 3.704912 | 1.500048 | 0.5499677 | 2.800002e-05 | 1.942992 | 5.59054e-05 |  |  | 0.000207901 |  | 35.68702 | 34.78218
9073 | 2018-08-14 13:20 | 711473.7 | 1440.0022 | 14 | 70 | 3.723493 | 1.500011 | 0.5999652 | 2.800002e-05 | 2.128714 | 5.59054e-05 |  |  | 9.822845e-05 |  | 35.64622 | 34.86421
9074 | 2018-08-14 13:22 | 711593.7 | 1560.0028 | 14 | 70 | 3.738952 | 1.500036 | 0.6499606 | 2.800002e-05 | 2.315272 | 5.59054e-05 |  |  | 0.0001153946 |  | 35.62058 | 34.77327
9075 | 2018-08-14 13:24 | 711713.7 | 1680.0002 | 14 | 70 | 3.751411 | 1.500019 | 0.6999574 | 2.800002e-05 | 2.502527 | 5.59054e-05 |  |  | 0.0001010895 |  | 35.57956 | 34.73286
9076 | 2018-08-14 13:26 | 711833.7 | 1800.0039 | 14 | 70 | 3.763372 | 1.500034 | 0.7499576 | 2.800002e-05 | 2.690397 | 5.59054e-05 |  |  | 0.0001087189 |  | 35.54905 | 34.78656
9077 | 2018-08-14 13:28 | 711953.7 | 1920.0038 | 14 | 70 | 3.776181 | 1.500042 | 0.7999569 | 2.800002e-05 | 2.878881 | 5.59054e-05 |  |  | 0.0001211166 |  | 35.63412 | 34.78101
9078 | 2018-08-14 13:30 | 712073.7 | 2040.0004 | 14 | 70 | 3.790191 | 1.500061 | 0.8499498 | 2.800002e-05 | 3.068008 | 5.59054e-05 |  |  | 0.0001354218 |  | 35.63878 | 34.78519
9079 | 2018-08-14 13:32 | 712193.7 | 2160.0002 | 14 | 70 | 3.805542 | 1.50008 | 0.8999507 | 2.800002e-05 | 3.257898 | 5.59054e-05 |  |  | 0.0001554489 |  | 35.79189 | 34.88545
9080 | 2018-08-14 13:34 | 712313.7 | 2280.0024 | 14 | 70 | 3.822393 | 1.500019 | 0.9499493 | 2.800002e-05 | 3.448584 | 5.59054e-05 |  |  | 0.0001325607 |  | 35.7826 | 34.84946
9081 | 2018-08-14 13:36 | 712433.7 | 2400.0006 | 14 | 70 | 3.840751 | 1.500034 | 0.9999456 | 2.800002e-05 | 3.640141 | 5.59054e-05 |  |  | 0.0001983643 |  | 35.86855 | 34.70996
9082 | 2018-08-14 13:38 | 712553.7 | 2520.003 | 14 | 70 | 3.86024 | 1.500038 | 1.049949 | 2.800002e-05 | 3.832676 | 5.59054e-05 |  |  | 0.000164032 |  | 35.95939 | 34.87916
9083 | 2018-08-14 13:40 | 712673.7 | 2640.005 | 14 | 70 | 3.880512 | 1.500013 | 1.099945 | 2.800002e-05 | 4.026177 | 5.59054e-05 |  |  | 0.0001859665 |  | 36.03998 | 34.88428
9084 | 2018-08-14 13:42 | 712793.7 | 2760.0032 | 14 | 70 | 3.900981 | 1.500031 | 1.149947 | 2.800002e-05 | 4.220722 | 5.59054e-05 |  |  | 0.000169754 |  | 36.04206 | 34.81283
9085 | 2018-08-14 13:44 | 712913.7 | 2880.003 | 14 | 70 | 3.921048 | 1.500051 | 1.199943 | 2.800002e-05 | 4.416262 | 5.59054e-05 |  |  | 0.0001516342 |  | 36.03581 | 34.82477
9086 | 2018-08-14 13:46 | 713033.7 | 3000.0043 | 14 | 70 | 3.940085 | 1.500011 | 1.249941 | 2.800002e-05 | 4.61279 | 5.59054e-05 |  |  | 0.0001487732 |  | 36.0761 | 34.82685
9087 | 2018-08-14 13:48 | 713153.7 | 3120.0025 | 14 | 70 | 3.957848 | 1.500063 | 1.299938 | 2.800002e-05 | 4.810233 | 5.59054e-05 |  |  | 0.0001306534 |  | 36.08889 | 34.81814
9088 | 2018-08-14 13:50 | 713273.7 | 3240.0047 | 14 | 70 | 3.974449 | 1.499954 | 1.349938 | 2.800002e-05 | 5.008543 | 5.59054e-05 |  |  | 0.0001840591 |  | 36.12219 | 34.83333
9089 | 2018-08-14 13:52 | 713393.7 | 3360.0032 | 14 | 70 | 3.99024 | 1.499992 | 1.399932 | 2.800002e-05 | 5.207638 | 5.59054e-05 |  |  | 0.0001173019 |  | 36.12403 | 34.89435
9090 | 2018-08-14 13:54 | 713513.7 | 3480.0035 | 14 | 70 | 4.005538 | 1.499979 | 1.449931 | 2.800002e-05 | 5.407529 | 5.59054e-05 |  |  | 0.0001544952 |  | 36.08608 | 34.81606
9091 | 2018-08-14 13:56 | 713633.7 | 3600.0048 | 14 | 70 | 4.020686 | 1.499973 | 1.499925 | 2.800002e-05 | 5.608161 | 5.59054e-05 |  |  | 0.0001783371 |  | 36.0402 | 34.80716
9092 | 2018-08-14 13:58 | 713753.7 | 3720.004 | 14 | 70 | 4.035816 | 1.500002 | 1.549921 | 2.800002e-05 | 5.809557 | 5.59054e-05 |  |  | 0.0001392365 |  | 35.93657 | 34.71279
9093 | 2018-08-14 14:00 | 713873.7 | 3840.0028 | 14 | 70 | 4.051327 | 1.499998 | 1.599916 | 2.800002e-05 | 6.011714 | 5.59054e-05 |  |  | 0.0001325607 |  | 35.89369 | 34.84639
9094 | 2018-08-14 14:02 | 713993.7 | 3960.0021 | 14 | 70 | 4.067814 | 1.499998 | 1.649915 | 2.800002e-05 | 6.214681 | 5.59054e-05 |  |  | 0.0001220703125 |  | 35.8569 | 34.80412
9095 | 2018-08-14 14:04 | 714113.7 | 4080.0033 | 14 | 70 | 4.085579 | 1.500042 | 1.699916 | 2.800002e-05 | 6.418515 | 5.59054e-05 |  |  | 0.0001735687 |  | 35.85083 | 34.82329
9096 | 2018-08-14 14:06 | 714233.7 | 4200.0023 | 14 | 70 | 4.104871 | 1.500008 | 1.749912 | 2.800002e-05 | 6.623257 | 5.59054e-05 |  |  | 0.0001239777 |  | 35.78489 | 34.82747
9097 | 2018-08-14 14:08 | 714353.7 | 4320.0028 | 14 | 70 | 4.125408 | 1.500019 | 1.799906 | 2.800002e-05 | 6.828985 | 5.59054e-05 |  |  | 0.0002231598 |  | 35.80397 | 34.81931
9098 | 2018-08-14 14:10 | 714473.7 | 4440.0003 | 14 | 70 | 4.146656 | 1.499996 | 1.849903 | 2.800002e-05 | 7.035771 | 5.59054e-05 |  |  | 0.0001964569 |  | 35.76903 | 34.82025
9099 | 2018-08-14 14:12 | 714593.7 | 4560 | 14 | 70 | 4.167645 | 1.500029 | 1.899903 | 2.800002e-05 | 7.243633 | 5.59054e-05 |  |  | 0.0001573563 |  | 35.71802 | 34.71296
9100 | 2018-08-14 14:14 | 714713.7 | 4680.0023 | 14 | 70 | 4.187273 | 1.499996 | 1.949899 | 2.800002e-05 | 7.452495 | 5.59054e-05 |  |  | 0.0001354218 |  | 35.73899 | 34.87464
9101 | 2018-08-14 14:15 | 714803.6 | 4769.9123 | 14 | 70 | 4.200003 | 1.499969 | 1.987358 | 2.800002e-05 | 7.609591 | 5.59054e-05 |  |  | 9.131085e-05 |  | 35.73969 | 34.74595
9102 | 2018-08-14 14:17 | 714923.6 | 120.0034 | 15 | 70 | 4.200408 | 1.351273 | 2.034686 | 2.800002e-05 | 7.808386 | 5.59054e-05 |  |  | 3.242493e-05 |  | 35.72852 | 34.79901
9103 | 2018-08-14 14:19 | 715043.6 | 240.0001 | 15 | 70 | 4.200382 | 1.256695 | 2.078063 | 2.800002e-05 | 7.99059 | 5.59054e-05 |  |  | -9.536743e-06 |  | 35.66978 | 34.78519
9104 | 2018-08-14 14:21 | 715163.6 | 360.0022 | 15 | 70 | 4.200379 | 1.179043 | 2.118639 | 2.800002e-05 | 8.161026 | 5.59054e-05 |  |  | -3.433228e-05 |  | 35.64067 | 34.73003
9105 | 2018-08-14 14:23 | 715283.6 | 480.0028 | 15 | 70 | 4.200388 | 1.104753 | 2.156701 | 2.800002e-05 | 8.3209 | 5.59054e-05 |  |  | -2.384186e-05 |  | 35.58662 | 34.84432
9106 | 2018-08-14 14:25 | 715403.6 | 600.002 | 15 | 70 | 4.200383 | 1.030001 | 2.192285 | 2.800002e-05 | 8.470365 | 5.59054e-05 |  |  | -8.583069e-06 |  | 35.60194 | 34.82097
9107 | 2018-08-14 14:27 | 715523.6 | 720.0051 | 15 | 70 | 4.200372 | 0.9530411 | 2.225345 | 2.800002e-05 | 8.60923 | 5.59054e-05 |  |  | -6.771088e-05 |  | 35.46794 | 34.77704
9108 | 2018-08-14 14:29 | 715643.6 | 840.0058 | 15 | 70 | 4.200368 | 0.8737183 | 2.255798 | 2.800002e-05 | 8.737147 | 5.59054e-05 |  |  | -3.433228e-05 |  | 35.43578 | 34.84618
9109 | 2018-08-14 14:31 | 715763.6 | 960.0037 | 15 | 70 | 4.20038 | 0.7933292 | 2.283581 | 2.800002e-05 | 8.853844 | 5.59054e-05 |  |  | 3.528595e-05 |  | 35.37812 | 34.82194
9110 | 2018-08-14 14:33 | 715883.6 | 1080.0026 | 15 | 70 | 4.200433 | 0.711565 | 2.30865 | 2.800002e-05 | 8.959144 | 5.59054e-05 |  |  | 4.863739e-05 |  | 35.33199 | 34.84338
9111 | 2018-08-14 14:35 | 716003.6 | 1200.0011 | 15 | 70 | 4.20037 | 0.6317635 | 2.331029 | 2.800002e-05 | 9.053146 | 5.59054e-05 |  |  | 1.621246e-05 |  | 35.26339 | 34.77234
9112 | 2018-08-14 14:37 | 716123.6 | 1320.0008 | 15 | 70 | 4.200382 | 0.5550423 | 2.350793 | 2.800002e-05 | 9.136162 | 5.59054e-05 |  |  | -1.049042e-05 |  | 35.24029 | 34.78218
9113 | 2018-08-14 14:39 | 716243.6 | 1440.0044 | 15 | 70 | 4.200383 | 0.483223 | 2.36808 | 2.800002e-05 | 9.208776 | 5.59054e-05 |  |  | 2.098083e-05 |  | 35.20551 | 34.76509
9114 | 2018-08-14 14:41 | 716363.6 | 1560.001 | 15 | 70 | 4.200366 | 0.4176598 | 2.383083 | 2.800002e-05 | 9.271793 | 5.59054e-05 |  |  | -1.907349e-06 |  | 35.09779 | 34.76927
9115 | 2018-08-14 14:43 | 716483.6 | 1680.001 | 15 | 70 | 4.200393 | 0.3595314 | 2.396023 | 2.800002e-05 | 9.326144 | 5.59054e-05 |  |  | 3.814697e-05 |  | 35.08191 | 34.83292
9116 | 2018-08-14 14:45 | 716603.6 | 1800.0007 | 15 | 70 | 4.200386 | 0.3086185 | 2.407139 | 2.800002e-05 | 9.372839 | 5.59054e-05 |  |  | 1.716614e-05 |  | 34.97856 | 34.84201
9117 | 2018-08-14 14:45 | 716603.7 | 1800.0101 | 15 | 70 | 4.200375 | 0.3086147 | 2.407141 | 2.800002e-05 | 9.372846 | 5.59054e-05 |  |  | 1.716638e-05 |  | 34.97856 | 34.84201
9118 | 2018-08-14 14:55 | 717203.7 | 600.0038 | 16 | 70 | 4.156914 | 0 | 2.407141 | 2.800002e-05 | 9.372846 | 5.59054e-05 |  |  | 3.242493e-05 |  | 34.8219 | 34.86932
9119 | 2018-08-14 14:55 | 717203.7 | 600.0086 | 16 | 70 | 4.156914 | 0 | 2.407141 | 2.800002e-05 | 9.372846 | 5.59054e-05 |  |  | 3.241803e-05 |  | 34.82191 | 34.86932
9120 | 2018-08-14 14:57 | 717323.8 | 120.0007 | 17 | 70 | 3.865221 | -3.000012 | 2.407141 | 0.1000218 | 9.372846 | 0.3881799 |  |  | -0.0001401901 |  | 35.16497 | 34.76132
9121 | 2018-08-14 14:59 | 717443.8 | 240.0022 | 17 | 70 | 3.849351 | -3.000004 | 2.407141 | 0.2000138 | 9.372846 | 0.7738544 |  |  | -0.0001401901 |  | 35.5791 | 34.81911
9122 | 2018-08-14 15:01 | 717563.8 | 360.002 | 17 | 70 | 3.831529 | -3.00002 | 2.407141 | 0.3000073 | 9.372846 | 1.15792 |  |  | -0.0001707077 |  | 35.88973 | 34.84546
9123 | 2018-08-14 15:03 | 717683.8 | 480.0028 | 17 | 70 | 3.806858 | -3.000048 | 2.407141 | 0.4000055 | 9.372846 | 1.539901 |  |  | -0.0002307892 |  | 36.19086 | 34.8754
9124 | 2018-08-14 15:05 | 717803.8 | 600.0007 | 17 | 70 | 3.774712 | -3.000066 | 2.407141 | 0.4999955 | 9.372846 | 1.918997 |  |  | -0.0003061295 |  | 36.39898 | 34.8572
9125 | 2018-08-14 15:07 | 717923.8 | 720.0029 | 17 | 70 | 3.738792 | -3.000037 | 2.407141 | 0.5999898 | 9.372846 | 2.294662 |  |  | -0.0003442764 |  | 36.58693 | 34.82705
9126 | 2018-08-14 15:09 | 718043.8 | 840.0053 | 17 | 70 | 3.704275 | -3.000048 | 2.407141 | 0.6999935 | 9.372846 | 2.666803 |  |  | -0.0003080368 |  | 36.72743 | 34.74239
9127 | 2018-08-14 15:11 | 718163.8 | 960.0033 | 17 | 70 | 3.67311 | -3.000051 | 2.407141 | 0.799976 | 9.372846 | 3.035582 |  |  | -0.000246048 |  | 36.7993 | 34.77327
9128 | 2018-08-14 15:13 | 718283.8 | 1080.0047 | 17 | 70 | 3.64331 | -3.000029 | 2.407141 | 0.8999799 | 9.372846 | 3.401416 |  |  | -0.0002765656 |  | 36.85625 | 34.79962
9129 | 2018-08-14 15:15 | 718403.8 | 1200.0047 | 17 | 70 | 3.611648 | -3.000032 | 2.407141 | 0.9999678 | 9.372846 | 3.764146 |  |  | -0.000292778 |  | 36.99385 | 34.85647
9130 | 2018-08-14 15:17 | 718523.8 | 1320.0005 | 17 | 70 | 3.576336 | -3.000057 | 2.407141 | 1.099963 | 9.372846 | 4.123561 |  |  | -0.0003089905 |  | 36.9799 | 34.8085
9131 | 2018-08-14 15:19 | 718643.8 | 1440.0011 | 17 | 70 | 3.53735 | -3.000031 | 2.407141 | 1.19996 | 9.372846 | 4.47926 |  |  | -0.0003604889 |  | 36.91204 | 34.84566
9132 | 2018-08-14 15:21 | 718763.8 | 1560.0015 | 17 | 70 | 3.496456 | -3.000062 | 2.407141 | 1.299954 | 9.372846 | 4.830935 |  |  | -0.0003480911 |  | 36.87529 | 34.85174
9133 | 2018-08-14 15:23 | 718883.8 | 1680.0038 | 17 | 70 | 3.45698 | -3.000064 | 2.407141 | 1.399946 | 9.372846 | 5.178554 |  |  | -0.0003147125 |  | 36.81835 | 34.82974
9134 | 2018-08-14 15:25 | 719003.8 | 1800.0037 | 17 | 70 | 3.421824 | -3.000072 | 2.407141 | 1.499943 | 9.372846 | 5.522445 |  |  | -0.0002889633 |  | 36.83928 | 34.87256
9135 | 2018-08-14 15:27 | 719123.8 | 1920.0003 | 17 | 70 | 3.39107 | -3.000083 | 2.407141 | 1.599939 | 9.372846 | 5.863045 |  |  | -0.0002355576 |  | 36.89342 | 34.82556
9136 | 2018-08-14 15:29 | 719243.8 | 2040.0016 | 17 | 70 | 3.362783 | -3.000055 | 2.407141 | 1.699933 | 9.372846 | 6.200704 |  |  | -0.0002174377 |  | 36.92484 | 34.79638
9137 | 2018-08-14 15:31 | 719363.8 | 2160.0005 | 17 | 70 | 3.334476 | -3.000045 | 2.407141 | 1.799929 | 9.372846 | 6.535567 |  |  | -0.0002126694 |  | 37.11333 | 34.82653
9138 | 2018-08-14 15:33 | 719483.8 | 2280.0013 | 17 | 70 | 3.303581 | -3.000055 | 2.407141 | 1.899921 | 9.372846 | 6.867458 |  |  | -0.0002679825 |  | 37.35517 | 34.8716
9139 | 2018-08-14 15:35 | 719603.8 | 2400.001 | 17 | 70 | 3.271053 | -3.000071 | 2.407141 | 1.999917 | 9.372846 | 7.196219 |  |  | -0.0003108978 |  | 37.54721 | 34.86787
9140 | 2018-08-14 15:37 | 719723.8 | 2520.0002 | 17 | 70 | 3.229106 | -3.000029 | 2.407141 | 2.099905 | 9.372846 | 7.521287 |  |  | -0.0004110336 |  | 37.57787 | 34.89263
9141 | 2018-08-14 15:39 | 719843.8 | 2640.0006 | 17 | 70 | 3.163153 | -3.000068 | 2.407141 | 2.199916 | 9.372846 | 7.84136 |  |  | -0.0008831024 |  | 37.75011 | 34.79921
9142 | 2018-08-14 15:41 | 719963.8 | 2760.0005 | 17 | 70 | 2.983524 | -3.000029 | 2.407141 | 2.299909 | 9.372846 | 8.149872 |  |  | -0.002104759 |  | 38.10783 | 34.82329
9143 | 2018-08-14 15:43 | 720083.8 | 2880.0017 | 17 | 70 | 2.259391 | -3.000018 | 2.407141 | 2.399894 | 9.372846 | 8.427301 |  |  | -0.02352619 |  | 38.533 | 34.87423
9144 | 2018-08-14 15:43 | 720091.5 | 2887.6466 | 17 | 70 | 1.999796 | -2.999995 | 2.407141 | 2.406266 | 9.372846 | 8.44096 |  |  | -0.02199263 |  | 38.5807 | 34.79807
9145 | 2018-08-14 15:43 | 720091.4 | 0.0034 | 18 | 71 | 1.997544 | -3.000025 | 0 | 2.250018e-06 | 0 | 4.494509e-06 |  |  | -0.02198972 |  | 38.58064 | 34.79816
9146 | 2018-08-14 15:45 | 720211.4 | 120.0003 | 14 | 71 | 3.262149 | 1.500029 | 0.04998655 | 2.441549e-05 | 0.1517899 | 4.875887e-05 |  |  | 0.002086639 |  | 38.06303 | 34.86421
9147 | 2018-08-14 15:47 | 720331.4 | 240.0012 | 14 | 71 | 3.434783 | 1.500036 | 0.0999774 | 2.441549e-05 | 0.3196579 | 4.875887e-05 |  |  | 0.001055717 |  | 37.42857 | 34.93241
9148 | 2018-08-14 15:49 | 720451.4 | 360.0007 | 14 | 71 | 3.52469 | 1.499979 | 0.1499681 | 2.441549e-05 | 0.4938862 | 4.875887e-05 |  |  | 0.0004873276 |  | 36.88183 | 34.78896
9149 | 2018-08-14 15:51 | 720571.4 | 480.003 | 14 | 71 | 3.56841 | 1.500051 | 0.1999605 | 2.441549e-05 | 0.6713612 | 4.875887e-05 |  |  | 0.0001935959 |  | 36.59279 | 34.84107
9150 | 2018-08-14 15:53 | 720691.4 | 600.0038 | 14 | 71 | 3.586884 | 1.500042 | 0.2499589 | 2.441549e-05 | 0.8502486 | 4.875887e-05 |  |  | 0.0001764297 |  | 36.42225 | 34.82915
9151 | 2018-08-14 15:55 | 720811.4 | 720.004 | 14 | 71 | 3.604303 | 1.500027 | 0.2999598 | 2.441549e-05 | 1.030033 | 4.875887e-05 |  |  | 0.0002002716 |  | 36.223 | 34.81113
9152 | 2018-08-14 15:57 | 720931.4 | 840.0016 | 14 | 71 | 3.621338 | 1.500051 | 0.3499528 | 2.441549e-05 | 1.210649 | 4.875887e-05 |  |  | 0.0001306534 |  | 36.08652 | 34.74429
9153 | 2018-08-14 15:59 | 721051.4 | 960.0001 | 14 | 71 | 3.639207 | 1.500008 | 0.3999528 | 2.441549e-05 | 1.392154 | 4.875887e-05 |  |  | 0.0002031326 |  | 35.95566 | 34.77327
9154 | 2018-08-14 16:01 | 721171.4 | 1080.0043 | 14 | 71 | 3.660443 | 1.500013 | 0.4499545 | 2.441549e-05 | 1.574634 | 4.875887e-05 |  |  | 0.0001916885 |  | 35.90623 | 34.79261
9155 | 2018-08-14 16:03 | 721291.4 | 1200.0001 | 14 | 71 | 3.68304 | 1.500036 | 0.4999515 | 2.441549e-05 | 1.758215 | 4.875887e-05 |  |  | 0.0002088547 |  | 35.76064 | 34.70222
9156 | 2018-08-14 16:05 | 721411.4 | 1320.0031 | 14 | 71 | 3.704895 | 1.500059 | 0.5499493 | 2.441549e-05 | 1.942908 | 4.875887e-05 |  |  | 0.0001726151 |  | 35.69539 | 34.82484
9157 | 2018-08-14 16:07 | 721531.4 | 1440.003 | 14 | 71 | 3.723481 | 1.50005 | 0.5999468 | 2.441549e-05 | 2.128627 | 4.875887e-05 |  |  | 0.0001077652 |  | 35.63738 | 34.87181
9158 | 2018-08-14 16:09 | 721651.4 | 1560.0028 | 14 | 71 | 3.738977 | 1.500042 | 0.6499447 | 2.441549e-05 | 2.315195 | 4.875887e-05 |  |  | 0.000123024 |  | 35.63527 | 34.83844
9159 | 2018-08-14 16:11 | 721771.4 | 1680.0059 | 14 | 71 | 3.75142 | 1.500061 | 0.6999451 | 2.441549e-05 | 2.502464 | 4.875887e-05 |  |  | 9.155273e-05 |  | 35.56094 | 34.87861
9160 | 2018-08-14 16:13 | 721891.4 | 1800.0065 | 14 | 71 | 3.763425 | 1.500027 | 0.7499416 | 2.441549e-05 | 2.690321 | 4.875887e-05 |  |  | 0.000120163 |  | 35.60312 | 34.83071
9161 | 2018-08-14 16:15 | 722011.4 | 1920.0014 | 14 | 71 | 3.776239 | 1.500002 | 0.7999412 | 2.441549e-05 | 2.878807 | 4.875887e-05 |  |  | 0.0001516342 |  | 35.61522 | 34.79261
9162 | 2018-08-14 16:17 | 722131.4 | 2040.002 | 14 | 71 | 3.790235 | 1.500023 | 0.8499393 | 2.441549e-05 | 3.067955 | 4.875887e-05 |  |  | 0.0001163483 |  | 35.70656 | 34.88772
9163 | 2018-08-14 16:19 | 722251.4 | 2160.0035 | 14 | 71 | 3.805593 | 1.500023 | 0.8999352 | 2.441549e-05 | 3.257828 | 4.875887e-05 |  |  | 0.0001754761 |  | 35.72358 | 34.81669
9164 | 2018-08-14 16:21 | 722371.4 | 2280.0023 | 14 | 71 | 3.822416 | 1.500002 | 0.9499308 | 2.441549e-05 | 3.448504 | 4.875887e-05 |  |  | 0.0001459122 |  | 35.77927 | 34.82087
9165 | 2018-08-14 16:23 | 722491.4 | 2400.0061 | 14 | 71 | 3.840742 | 1.499969 | 0.9999311 | 2.441549e-05 | 3.640078 | 4.875887e-05 |  |  | 0.0001296997 |  | 35.85731 | 34.86293
9166 | 2018-08-14 16:25 | 722611.4 | 2520.0023 | 14 | 71 | 3.860297 | 1.500031 | 1.049926 | 2.441549e-05 | 3.832582 | 4.875887e-05 |  |  | 0.0002117157 |  | 35.93795 | 34.84169
9167 | 2018-08-14 16:27 | 722731.4 | 2640.0033 | 14 | 71 | 3.880592 | 1.500015 | 1.099922 | 2.441549e-05 | 4.026084 | 4.875887e-05 |  |  | 0.0001859665 |  | 35.91071 | 34.8017
9168 | 2018-08-14 16:29 | 722851.4 | 2760.0043 | 14 | 71 | 3.90101 | 1.500023 | 1.14992 | 2.441549e-05 | 4.220616 | 4.875887e-05 |  |  | 0.0001773834 |  | 36.01762 | 34.85948
9169 | 2018-08-14 16:31 | 722971.4 | 2880.0038 | 14 | 71 | 3.921084 | 1.500013 | 1.199916 | 2.441549e-05 | 4.416157 | 4.875887e-05 |  |  | 0.0001678467 |  | 36.0276 | 34.8015
9170 | 2018-08-14 16:33 | 723091.4 | 3000.0036 | 14 | 71 | 3.940144 | 1.500038 | 1.249918 | 2.441549e-05 | 4.612701 | 4.875887e-05 |  |  | 0.0001754761 |  | 36.03459 | 34.90195
9171 | 2018-08-14 16:35 | 723211.4 | 3120.0041 | 14 | 71 | 3.957931 | 1.500029 | 1.299914 | 2.441549e-05 | 4.810146 | 4.875887e-05 |  |  | 0.0001792908 |  | 35.99643 | 34.82881
9172 | 2018-08-14 16:37 | 723331.4 | 3240.0031 | 14 | 71 | 3.974501 | 1.500027 | 1.349913 | 2.441549e-05 | 5.008456 | 4.875887e-05 |  |  | 0.0001382828 |  | 36.06953 | 34.92395
9173 | 2018-08-14 16:39 | 723451.4 | 3360.0045 | 14 | 71 | 3.990256 | 1.500031 | 1.399909 | 2.441549e-05 | 5.207562 | 4.875887e-05 |  |  | 0.0001115799 |  | 36.09258 | 34.79337
9174 | 2018-08-14 16:41 | 723571.4 | 3480.0044 | 14 | 71 | 4.005568 | 1.500046 | 1.449904 | 2.441549e-05 | 5.40744 | 4.875887e-05 |  |  | 0.0001335144 |  | 36.08257 | 34.87464
9175 | 2018-08-14 16:43 | 723691.4 | 3600.005 | 14 | 71 | 4.02071 | 1.500025 | 1.499906 | 2.441549e-05 | 5.608106 | 4.875887e-05 |  |  | 0.000128746 |  | 36.02553 | 34.81741
9176 | 2018-08-14 16:45 | 723811.4 | 3720.0042 | 14 | 71 | 4.035848 | 1.500032 | 1.549903 | 2.441549e-05 | 5.809505 | 4.875887e-05 |  |  | 0.000125885 |  | 35.92446 | 34.84618
9177 | 2018-08-14 16:47 | 723931.4 | 3840.0022 | 14 | 71 | 4.051382 | 1.500027 | 1.599896 | 2.441549e-05 | 6.011657 | 4.875887e-05 |  |  | 0.0001573563 |  | 35.84173 | 34.83617
9178 | 2018-08-14 16:49 | 724051.4 | 3960.0012 | 14 | 71 | 4.067838 | 1.500032 | 1.649897 | 2.441549e-05 | 6.214637 | 4.875887e-05 |  |  | 0.0001382828 |  | 35.81307 | 34.82536
9179 | 2018-08-14 16:51 | 724171.4 | 4080.0026 | 14 | 71 | 4.085682 | 1.500004 | 1.699893 | 2.441549e-05 | 6.418451 | 4.875887e-05 |  |  | 0.0001745224 |  | 35.78489 | 34.82819
9180 | 2018-08-14 16:53 | 724291.4 | 4200.0005 | 14 | 71 | 4.104935 | 1.500008 | 1.749888 | 2.441549e-05 | 6.623191 | 4.875887e-05 |  |  | 0.0001373291 |  | 35.77625 | 34.74011
9181 | 2018-08-14 16:55 | 724411.4 | 4320.0014 | 14 | 71 | 4.125455 | 1.500021 | 1.799888 | 2.441549e-05 | 6.828943 | 4.875887e-05 |  |  | 0.0001754761 |  | 35.78115 | 34.83637
9182 | 2018-08-14 16:57 | 724531.4 | 4440.0021 | 14 | 71 | 4.146678 | 1.500002 | 1.849886 | 2.441549e-05 | 7.03574 | 4.875887e-05 |  |  | 0.0001707077 |  | 35.74786 | 34.76626
9183 | 2018-08-14 16:59 | 724651.4 | 4560.0017 | 14 | 71 | 4.167715 | 1.500042 | 1.89988 | 2.441549e-05 | 7.243579 | 4.875887e-05 |  |  | 0.0001535416 |  | 35.73596 | 34.84756
9184 | 2018-08-14 17:01 | 724771.4 | 4680.0018 | 14 | 71 | 4.18737 | 1.499973 | 1.94988 | 2.441549e-05 | 7.452465 | 4.875887e-05 |  |  | 0.0001935959 |  | 35.72198 | 34.89077
9185 | 2018-08-14 17:03 | 724860.6 | 4769.1949 | 14 | 71 | 4.200001 | 1.500032 | 1.98704 | 2.441549e-05 | 7.608306 | 4.875887e-05 |  |  | 9.601972e-05 |  | 35.69424 | 34.8716
9186 | 2018-08-14 17:05 | 724980.7 | 120.0019 | 15 | 71 | 4.200381 | 1.351423 | 2.034382 | 2.441549e-05 | 7.807163 | 4.875887e-05 |  |  | -3.528595e-05 |  | 35.64502 | 34.78716
9187 | 2018-08-14 17:07 | 725100.7 | 240.0033 | 15 | 71 | 4.20042 | 1.256889 | 2.077775 | 2.441549e-05 | 7.989434 | 4.875887e-05 |  |  | 3.33786e-05 |  | 35.64032 | 34.78268
9188 | 2018-08-14 17:09 | 725220.7 | 360.0048 | 15 | 71 | 4.200386 | 1.179218 | 2.118359 | 2.441549e-05 | 8.159902 | 4.875887e-05 |  |  | 1.430511e-05 |  | 35.56063 | 34.83138
9189 | 2018-08-14 17:11 | 725340.7 | 480.0006 | 15 | 71 | 4.200387 | 1.10499 | 2.156424 | 2.441549e-05 | 8.319787 | 4.875887e-05 |  |  | -3.242493e-05 |  | 35.56278 | 34.73504
9190 | 2018-08-14 17:13 | 725460.7 | 600.002 | 15 | 71 | 4.200409 | 1.03021 | 2.192009 | 2.441549e-05 | 8.469261 | 4.875887e-05 |  |  | -3.147125e-05 |  | 35.47443 | 34.71587
9191 | 2018-08-14 17:15 | 725580.7 | 720.0028 | 15 | 71 | 4.200391 | 0.9531002 | 2.225061 | 2.441549e-05 | 8.608093 | 4.875887e-05 |  |  | 4.196167e-05 |  | 35.41526 | 34.742
9192 | 2018-08-14 17:17 | 725700.7 | 840.0015 | 15 | 71 | 4.200428 | 0.873764 | 2.255506 | 2.441549e-05 | 8.735975 | 4.875887e-05 |  |  | 8.583069e-06 |  | 35.41649 | 34.8091
9193 | 2018-08-14 17:19 | 725820.7 | 960.0053 | 15 | 71 | 4.200424 | 0.792778 | 2.283279 | 2.441549e-05 | 8.852632 | 4.875887e-05 |  |  | -1.525879e-05 |  | 35.37229 | 34.75557
9194 | 2018-08-14 17:21 | 725940.7 | 1080.0027 | 15 | 71 | 4.200422 | 0.7113285 | 2.308343 | 2.441549e-05 | 8.957911 | 4.875887e-05 |  |  | 1.335144e-05 |  | 35.31615 | 34.83274
9195 | 2018-08-14 17:23 | 726060.7 | 1200.0017 | 15 | 71 | 4.200406 | 0.6312656 | 2.330713 | 2.441549e-05 | 9.051873 | 4.875887e-05 |  |  | 9.536743e-07 |  | 35.28499 | 34.71099
9196 | 2018-08-14 17:25 | 726180.7 | 1320.0022 | 15 | 71 | 4.200407 | 0.5546169 | 2.350464 | 2.441549e-05 | 9.134835 | 4.875887e-05 |  |  | -3.528595e-05 |  | 35.19032 | 34.7779
9197 | 2018-08-14 17:27 | 726300.7 | 1440.0013 | 15 | 71 | 4.200384 | 0.482893 | 2.367741 | 2.441549e-05 | 9.207406 | 4.875887e-05 |  |  | 5.722046e-06 |  | 35.16034 | 34.82773
9198 | 2018-08-14 17:29 | 726420.7 | 1560.0027 | 15 | 71 | 4.200395 | 0.4181309 | 2.382735 | 2.441549e-05 | 9.270388 | 4.875887e-05 |  |  | 3.242493e-05 |  | 35.15996 | 34.76302
9199 | 2018-08-14 17:31 | 726540.7 | 1680.0052 | 15 | 71 | 4.200402 | 0.3593826 | 2.395674 | 2.441549e-05 | 9.324737 | 4.875887e-05 |  |  | -2.95639e-05 |  | 35.10573 | 34.78787
9200 | 2018-08-14 17:33 | 726660.7 | 1800.0015 | 15 | 71 | 4.200399 | 0.3086376 | 2.406791 | 2.441549e-05 | 9.371433 | 4.875887e-05 |  |  | 3.814697e-06 |  | 35.01011 | 34.77742
9201 | 2018-08-14 17:33 | 726660.7 | 1800.0086 | 15 | 71 | 4.200388 | 0.3086338 | 2.406791 | 2.441549e-05 | 9.371433 | 4.875887e-05 |  |  | 3.813136e-06 |  | 35.0101 | 34.79567
9202 | 2018-08-14 17:43 | 727260.7 | 600.0005 | 16 | 71 | 4.156882 | 0 | 2.406791 | 2.441549e-05 | 9.371433 | 4.875887e-05 |  |  | -0.0001280944 |  | 34.83356 | 34.74344
9203 | 2018-08-14 17:45 | 727380.8 | 120.0048 | 17 | 71 | 3.865222 | -3.000055 | 2.406791 | 0.1000159 | 9.371433 | 0.3881609 |  |  | -0.0001544952 |  | 35.10691 | 34.75774
9204 | 2018-08-14 17:47 | 727500.8 | 240.0033 | 17 | 71 | 3.84931 | -3.000112 | 2.406791 | 0.2000174 | 9.371433 | 0.7738708 |  |  | -9.441376e-05 |  | 35.50238 | 34.75735
9205 | 2018-08-14 17:49 | 727620.8 | 360.0028 | 17 | 71 | 3.831509 | -3.000095 | 2.406791 | 0.3000128 | 9.371433 | 1.157941 |  |  | -0.0001487732 |  | 35.79359 | 34.72653
9206 | 2018-08-14 17:51 | 727740.8 | 480.0005 | 17 | 71 | 3.806834 | -3.000112 | 2.406791 | 0.4000065 | 9.371433 | 1.539901 |  |  | -0.000246048 |  | 36.06309 | 34.69967
9207 | 2018-08-14 17:53 | 727860.8 | 600.0015 | 17 | 71 | 3.774692 | -3.000103 | 2.406791 | 0.4999998 | 9.371433 | 1.919005 |  |  | -0.0002784729 |  | 36.33182 | 34.71602
9208 | 2018-08-14 17:55 | 727980.8 | 720.004 | 17 | 71 | 3.738795 | -3.000133 | 2.406791 | 0.6000019 | 9.371433 | 2.294695 |  |  | -0.000333786 |  | 36.53941 | 34.77335
9209 | 2018-08-14 17:57 | 728100.8 | 840.0003 | 17 | 71 | 3.704322 | -3.000129 | 2.406791 | 0.6999913 | 9.371433 | 2.666781 |  |  | -0.0002622604 |  | 36.6253 | 34.79706
9210 | 2018-08-14 17:59 | 728220.8 | 960.0035 | 17 | 71 | 3.673046 | -3.000164 | 2.406791 | 0.7999918 | 9.371433 | 3.035626 |  |  | -0.0002746582 |  | 36.70323 | 34.76047
9211 | 2018-08-14 18:01 | 728340.8 | 1080.0023 | 17 | 71 | 3.643216 | -3.000106 | 2.406791 | 0.8999922 | 9.371433 | 3.401444 |  |  | -0.0002775192 |  | 36.7557 | 34.71626
9212 | 2018-08-14 18:03 | 728460.8 | 1200.0008 | 17 | 71 | 3.611619 | -3.000134 | 2.406791 | 0.9999875 | 9.371433 | 3.764196 |  |  | -0.0002994537 |  | 36.82914 | 34.78725
9213 | 2018-08-14 18:05 | 728580.8 | 1320.0012 | 17 | 71 | 3.576228 | -3.00012 | 2.406791 | 1.099986 | 9.371433 | 4.123617 |  |  | -0.0002985001 |  | 36.88612 | 34.67506
9214 | 2018-08-14 18:07 | 728700.8 | 1440.0028 | 17 | 71 | 3.537214 | -3.000108 | 2.406791 | 1.199986 | 9.371433 | 4.479312 |  |  | -0.0003328323 |  | 36.85338 | 34.76466
9215 | 2018-08-14 18:09 | 728820.8 | 1560.0023 | 17 | 71 | 3.496324 | -3.000124 | 2.406791 | 1.29998 | 9.371433 | 4.830974 |  |  | -0.0003528595 |  | 36.8079 | 34.79609
9216 | 2018-08-14 18:11 | 728940.8 | 1680.0007 | 17 | 71 | 3.456808 | -3.000071 | 2.406791 | 1.399969 | 9.371433 | 5.178566 |  |  | -0.0003557205 |  | 36.71054 | 34.7622
9217 | 2018-08-14 18:13 | 729060.8 | 1800.0004 | 17 | 71 | 3.421688 | -3.000157 | 2.406791 | 1.49996 | 9.371433 | 5.522421 |  |  | -0.0002784729 |  | 36.75575 | 34.8183
9218 | 2018-08-14 18:15 | 729180.8 | 1920.0035 | 17 | 71 | 3.390913 | -3.000141 | 2.406791 | 1.599951 | 9.371433 | 5.86299 |  |  | -0.0002098083 |  | 36.74543 | 34.62654
9219 | 2018-08-14 18:17 | 729300.8 | 2040.0001 | 17 | 71 | 3.36261 | -3.000139 | 2.406791 | 1.699945 | 9.371433 | 6.200632 |  |  | -0.0002307892 |  | 36.87282 | 34.7738
9220 | 2018-08-14 18:19 | 729420.8 | 2160.0021 | 17 | 71 | 3.334231 | -3.000155 | 2.406791 | 1.799937 | 9.371433 | 6.535461 |  |  | -0.0002536774 |  | 37.08657 | 34.75639
9221 | 2018-08-14 18:21 | 729540.8 | 2280.0004 | 17 | 71 | 3.303453 | -3.000133 | 2.406791 | 1.899932 | 9.371433 | 6.867344 |  |  | -0.0002384186 |  | 37.28144 | 34.7433
9222 | 2018-08-14 18:23 | 729660.8 | 2400.0004 | 17 | 71 | 3.270952 | -3.000155 | 2.406791 | 1.999932 | 9.371433 | 7.196101 |  |  | -0.0002689362 |  | 37.45866 | 34.71616
9223 | 2018-08-14 18:25 | 729780.8 | 2520.0014 | 17 | 71 | 3.228852 | -3.000161 | 2.406791 | 2.099923 | 9.371433 | 7.52116 |  |  | -0.0004291534 |  | 37.568 | 34.84693
9224 | 2018-08-14 18:27 | 729900.8 | 2640.0015 | 17 | 71 | 3.162726 | -3.000133 | 2.406791 | 2.199925 | 9.371433 | 7.841178 |  |  | -0.000875473 |  | 37.72666 | 34.71951
9225 | 2018-08-14 18:29 | 730020.8 | 2760.0027 | 17 | 71 | 2.982602 | -3.000139 | 2.406791 | 2.299924 | 9.371433 | 8.149636 |  |  | -0.002069473 |  | 38.03176 | 34.69877
9226 | 2018-08-14 18:31 | 730140.8 | 2880.0007 | 17 | 71 | 2.246849 | -3.000143 | 2.406791 | 2.399922 | 9.371433 | 8.426795 |  |  | -0.02465439 |  | 38.46903 | 34.74267
9227 | 2018-08-14 18:31 | 730147.9 | 2887.1175 | 17 | 71 | 1.999869 | -3.000166 | 2.406791 | 2.405853 | 9.371433 | 8.439458 |  |  | -0.02315466 |  | 38.48565 | 34.71035
9228 | 2018-08-14 18:31 | 730148 | 0.0056 | 18 | 72 | 1.997523 | -3.000288 | 0 | 0 | 0 | 0 |  |  | -0.02315076 |  | 38.48558 | 34.71035
9229 | 2018-08-14 18:33 | 730268 | 120.0017 | 14 | 72 | 3.262287 | 1.500027 | 0.04999501 | 2.658723e-05 | 0.1518239 | 5.309625e-05 |  |  | 0.002141953 |  | 38.055 | 34.82072
9230 | 2018-08-14 18:35 | 730388 | 240.0017 | 14 | 72 | 3.435008 | 1.500032 | 0.09999382 | 2.658723e-05 | 0.3197272 | 5.309625e-05 |  |  | 0.001079559 |  | 37.2639 | 34.74419
9231 | 2018-08-14 18:37 | 730508 | 360.0015 | 14 | 72 | 3.524872 | 1.500029 | 0.1499903 | 2.658723e-05 | 0.4939848 | 5.309625e-05 |  |  | 0.000544548 |  | 36.85411 | 34.71308
9232 | 2018-08-14 18:39 | 730628 | 480.0009 | 14 | 72 | 3.568535 | 1.500048 | 0.1999854 | 2.658723e-05 | 0.6714775 | 5.309625e-05 |  |  | 0.0001859665 |  | 36.49096 | 34.73533
9233 | 2018-08-14 18:41 | 730748 | 600.0012 | 14 | 72 | 3.586992 | 1.50009 | 0.2499801 | 2.658723e-05 | 0.8503577 | 5.309625e-05 |  |  | 0.0001630783 |  | 36.3483 | 34.75241
9234 | 2018-08-14 18:43 | 730868 | 720.0041 | 14 | 72 | 3.604453 | 1.500078 | 0.2999757 | 2.658723e-05 | 1.03013 | 5.309625e-05 |  |  | 0.0001773834 |  | 36.16128 | 34.70152
9235 | 2018-08-14 18:45 | 730988 | 840.002 | 14 | 72 | 3.621521 | 1.500031 | 0.3499734 | 2.658723e-05 | 1.210771 | 5.309625e-05 |  |  | 0.0001659393 |  | 36.05231 | 34.77441
9236 | 2018-08-14 18:47 | 731108 | 960.0006 | 14 | 72 | 3.639396 | 1.500061 | 0.3999711 | 2.658723e-05 | 1.392277 | 5.309625e-05 |  |  | 0.0001878738 |  | 35.86726 | 34.70824
9237 | 2018-08-14 18:49 | 731228 | 1080.0009 | 14 | 72 | 3.660635 | 1.500084 | 0.4499672 | 2.658723e-05 | 1.574746 | 5.309625e-05 |  |  | 0.0001964569 |  | 35.81659 | 34.71706
9238 | 2018-08-14 18:51 | 731348 | 1200.0019 | 14 | 72 | 3.683189 | 1.500057 | 0.4999654 | 2.658723e-05 | 1.758341 | 5.309625e-05 |  |  | 0.0002126694 |  | 35.71083 | 34.75428
9239 | 2018-08-14 18:53 | 731468 | 1320 | 14 | 72 | 3.705065 | 1.500031 | 0.5499607 | 2.658723e-05 | 1.943032 | 5.309625e-05 |  |  | 0.0001726151 |  | 35.61902 | 34.69513
9240 | 2018-08-14 18:55 | 731588 | 1440.0031 | 14 | 72 | 3.723673 | 1.500032 | 0.5999623 | 2.658723e-05 | 2.128775 | 5.309625e-05 |  |  | 0.0001945496 |  | 35.57255 | 34.72748
9241 | 2018-08-14 18:57 | 731708 | 1560.0001 | 14 | 72 | 3.739137 | 1.500019 | 0.6499599 | 2.658723e-05 | 2.315348 | 5.309625e-05 |  |  | 0.0001583099 |  | 35.51389 | 34.67961
9242 | 2018-08-14 18:59 | 731828 | 1680.0018 | 14 | 72 | 3.751544 | 1.500034 | 0.6999552 | 2.658723e-05 | 2.502603 | 5.309625e-05 |  |  | 9.727478e-05 |  | 35.50023 | 34.6918
9243 | 2018-08-14 19:01 | 731948 | 1800.0003 | 14 | 72 | 3.763509 | 1.500036 | 0.7499545 | 2.658723e-05 | 2.690476 | 5.309625e-05 |  |  | 0.000120163 |  | 35.45219 | 34.83052
9244 | 2018-08-14 19:03 | 732068 | 1920.003 | 14 | 72 | 3.776393 | 1.500044 | 0.7999526 | 2.658723e-05 | 2.878962 | 5.309625e-05 |  |  | 0.0001525879 |  | 35.53914 | 34.67778
9245 | 2018-08-14 19:05 | 732188 | 2040.0008 | 14 | 72 | 3.790374 | 1.500031 | 0.8499485 | 2.658723e-05 | 3.06811 | 5.309625e-05 |  |  | 0.0001134872 |  | 35.54276 | 34.70829
9246 | 2018-08-14 19:07 | 732308 | 2160.0001 | 14 | 72 | 3.805725 | 1.499998 | 0.8999445 | 2.658723e-05 | 3.257991 | 5.309625e-05 |  |  | 0.0001306534 |  | 35.60693 | 34.74274
9247 | 2018-08-14 19:09 | 732428 | 2280.0022 | 14 | 72 | 3.822568 | 1.500023 | 0.949942 | 2.658723e-05 | 3.448682 | 5.309625e-05 |  |  | 9.250641e-05 |  | 35.65229 | 34.70583
9248 | 2018-08-14 19:11 | 732548 | 2400.001 | 14 | 72 | 3.840945 | 1.500025 | 0.9999359 | 2.658723e-05 | 3.640241 | 5.309625e-05 |  |  | 0.0001564026 |  | 35.65441 | 34.76072
9249 | 2018-08-14 19:13 | 732668 | 2520.0029 | 14 | 72 | 3.860516 | 1.500021 | 1.049934 | 2.658723e-05 | 3.832765 | 5.309625e-05 |  |  | 0.0001792908 |  | 35.79918 | 34.62963
9250 | 2018-08-14 19:15 | 732788 | 2640.004 | 14 | 72 | 3.880796 | 1.5 | 1.099929 | 2.658723e-05 | 4.026275 | 5.309625e-05 |  |  | 0.0001058578 |  | 35.75566 | 34.61197
9251 | 2018-08-14 19:17 | 732908 | 2760.0003 | 14 | 72 | 3.901264 | 1.500013 | 1.149926 | 2.658723e-05 | 4.220815 | 5.309625e-05 |  |  | 0.0001773834 |  | 35.832 | 34.64952
9252 | 2018-08-14 19:19 | 733028 | 2880.0011 | 14 | 72 | 3.921338 | 1.500032 | 1.199924 | 2.658723e-05 | 4.416374 | 5.309625e-05 |  |  | 0.0001878738 |  | 35.91528 | 34.72055
9253 | 2018-08-14 19:21 | 733148 | 3000.0004 | 14 | 72 | 3.940393 | 1.500002 | 1.24992 | 2.658723e-05 | 4.61291 | 5.309625e-05 |  |  | 0.0001792908 |  | 35.92532 | 34.65438
9254 | 2018-08-14 19:23 | 733268 | 3120.0026 | 14 | 72 | 3.958127 | 1.500021 | 1.29992 | 2.658723e-05 | 4.810378 | 5.309625e-05 |  |  | 0.0001163483 |  | 35.93874 | 34.71418
9255 | 2018-08-14 19:25 | 733388 | 3240.0039 | 14 | 72 | 3.974678 | 1.500036 | 1.349917 | 2.658723e-05 | 5.008687 | 5.309625e-05 |  |  | 0.0001106262 |  | 35.96093 | 34.70444
9256 | 2018-08-14 19:27 | 733508 | 3360.0039 | 14 | 72 | 3.990441 | 1.499983 | 1.399913 | 2.658723e-05 | 5.207807 | 5.309625e-05 |  |  | 0.0001277924 |  | 35.92566 | 34.71023
9257 | 2018-08-14 19:29 | 733628 | 3480.0028 | 14 | 72 | 4.00576 | 1.500027 | 1.449912 | 2.658723e-05 | 5.407709 | 5.309625e-05 |  |  | 8.869171e-05 |  | 35.90413 | 34.66787
9258 | 2018-08-14 19:31 | 733748 | 3600.0031 | 14 | 72 | 4.020904 | 1.500038 | 1.49991 | 2.658723e-05 | 5.608369 | 5.309625e-05 |  |  | 0.0001144409 |  | 35.83908 | 34.80416
9259 | 2018-08-14 19:33 | 733868 | 3720.0005 | 14 | 72 | 4.036092 | 1.500023 | 1.549908 | 2.658723e-05 | 5.809783 | 5.309625e-05 |  |  | 0.0001115799 |  | 35.85521 | 34.68554
9260 | 2018-08-14 19:35 | 733988 | 3840.0002 | 14 | 72 | 4.051602 | 1.500031 | 1.599902 | 2.658723e-05 | 6.011949 | 5.309625e-05 |  |  | 8.964539e-05 |  | 35.7826 | 34.71118
9261 | 2018-08-14 19:37 | 734108 | 3960.0001 | 14 | 72 | 4.068126 | 1.499973 | 1.6499 | 2.658723e-05 | 6.214931 | 5.309625e-05 |  |  | 0.0001792908 |  | 35.7039 | 34.64198
9262 | 2018-08-14 19:39 | 734228 | 4080.0003 | 14 | 72 | 4.086098 | 1.500013 | 1.699896 | 2.658723e-05 | 6.418759 | 5.309625e-05 |  |  | 0.0001888275 |  | 35.71191 | 34.70509
9263 | 2018-08-14 19:41 | 734348 | 4200.0014 | 14 | 72 | 4.105401 | 1.500036 | 1.749895 | 2.658723e-05 | 6.623536 | 5.309625e-05 |  |  | 0.0001583099 |  | 35.67322 | 34.70723
9264 | 2018-08-14 19:43 | 734468 | 4320.0006 | 14 | 72 | 4.125972 | 1.500042 | 1.799892 | 2.658723e-05 | 6.829304 | 5.309625e-05 |  |  | 0.0002613068 |  | 35.63274 | 34.71729
9265 | 2018-08-14 19:45 | 734588 | 4440.0029 | 14 | 72 | 4.147243 | 1.500025 | 1.849888 | 2.658723e-05 | 7.036117 | 5.309625e-05 |  |  | 0.0002069473 |  | 35.64042 | 34.65417
9266 | 2018-08-14 19:47 | 734708 | 4560.0036 | 14 | 72 | 4.168248 | 1.500042 | 1.899888 | 2.658723e-05 | 7.244005 | 5.309625e-05 |  |  | 0.0002222061 |  | 35.58232 | 34.81579
9267 | 2018-08-14 19:49 | 734828 | 4680.0003 | 14 | 72 | 4.187824 | 1.50001 | 1.949884 | 2.658723e-05 | 7.452899 | 5.309625e-05 |  |  | 0.000128746 |  | 35.60365 | 34.64659
9268 | 2018-08-14 19:50 | 734913.9 | 4765.8872 | 14 | 72 | 4.200011 | 1.500015 | 1.985667 | 2.658723e-05 | 7.602978 | 5.309625e-05 |  |  | 9.05585e-05 |  | 35.6128 | 34.71184
9269 | 2018-08-14 19:52 | 735034 | 120.0008 | 15 | 72 | 4.200398 | 1.350388 | 2.032968 | 2.658723e-05 | 7.801658 | 5.309625e-05 |  |  | 3.71933e-05 |  | 35.66804 | 34.75358
9270 | 2018-08-14 19:54 | 735154 | 240.0009 | 15 | 72 | 4.200346 | 1.255684 | 2.076312 | 2.658723e-05 | 7.983716 | 5.309625e-05 |  |  | -3.147125e-05 |  | 35.91833 | 34.97747
9271 | 2018-08-14 19:56 | 735274 | 360.0001 | 15 | 72 | 4.200351 | 1.177967 | 2.116847 | 2.658723e-05 | 8.153977 | 5.309625e-05 |  |  | 6.008148e-05 |  | 35.96737 | 35.07973
9272 | 2018-08-14 19:58 | 735394 | 480.0005 | 15 | 72 | 4.200357 | 1.103855 | 2.154867 | 2.658723e-05 | 8.313675 | 5.309625e-05 |  |  | 0 |  | 35.95932 | 35.21284
9273 | 2018-08-14 20:00 | 735514 | 600.0017 | 15 | 72 | 4.200371 | 1.028969 | 2.19042 | 2.658723e-05 | 8.463013 | 5.309625e-05 |  |  | 9.536743e-07 |  | 35.87903 | 35.26917
9274 | 2018-08-14 20:02 | 735634 | 720.0019 | 15 | 72 | 4.200309 | 0.9525986 | 2.223452 | 2.658723e-05 | 8.601759 | 5.309625e-05 |  |  | -4.959106e-05 |  | 35.7772 | 35.13661
9275 | 2018-08-14 20:04 | 735754 | 840.0015 | 15 | 72 | 4.200365 | 0.8738174 | 2.25389 | 2.658723e-05 | 8.729609 | 5.309625e-05 |  |  | -2.479553e-05 |  | 35.72651 | 35.1826
9276 | 2018-08-14 20:06 | 735874 | 960.002 | 15 | 72 | 4.200372 | 0.7933559 | 2.281674 | 2.658723e-05 | 8.846313 | 5.309625e-05 |  |  | 1.239777e-05 |  | 35.62456 | 35.11531
9277 | 2018-08-14 20:08 | 735994 | 1080.0017 | 15 | 72 | 4.200331 | 0.7123318 | 2.306767 | 2.658723e-05 | 8.95171 | 5.309625e-05 |  |  | -4.673004e-05 |  | 35.47934 | 35.08089
9278 | 2018-08-14 20:10 | 736114 | 1200.0034 | 15 | 72 | 4.200406 | 0.6330471 | 2.329178 | 2.658723e-05 | 9.045844 | 5.309625e-05 |  |  | 3.33786e-05 |  | 35.21459 | 34.85423
9279 | 2018-08-14 20:12 | 736234 | 1320.0025 | 15 | 72 | 4.200363 | 0.5561504 | 2.348982 | 2.658723e-05 | 9.12903 | 5.309625e-05 |  |  | 1.811981e-05 |  | 35.06125 | 34.73029
9280 | 2018-08-14 20:14 | 736354 | 1440.0014 | 15 | 72 | 4.200346 | 0.4848824 | 2.366318 | 2.658723e-05 | 9.201844 | 5.309625e-05 |  |  | -9.536743e-06 |  | 34.94623 | 34.56855
9281 | 2018-08-14 20:16 | 736474 | 1560.0015 | 15 | 72 | 4.200375 | 0.4195404 | 2.38137 | 2.658723e-05 | 9.265069 | 5.309625e-05 |  |  | -6.67572e-06 |  | 34.85645 | 34.55026
9282 | 2018-08-14 20:18 | 736594 | 1680.0011 | 15 | 72 | 4.20032 | 0.3608818 | 2.394362 | 2.658723e-05 | 9.31964 | 5.309625e-05 |  |  | -2.193451e-05 |  | 34.82587 | 34.56184
9283 | 2018-08-14 20:20 | 736714 | 1800.0025 | 15 | 72 | 4.200375 | 0.3102016 | 2.405528 | 2.658723e-05 | 9.366544 | 5.309625e-05 |  |  | -1.716614e-05 |  | 34.76205 | 34.58129
9284 | 2018-08-14 20:20 | 736714 | 1800.012 | 15 | 72 | 4.200371 | 0.3101864 | 2.405529 | 2.658723e-05 | 9.366549 | 5.309625e-05 |  |  | -1.716697e-05 |  | 34.76205 | 34.58123
9285 | 2018-08-14 20:30 | 737314 | 600.003 | 16 | 72 | 4.156608 | 0 | 2.405529 | 2.658723e-05 | 9.366549 | 5.309625e-05 |  |  | -6.961823e-05 |  | 34.58902 | 34.6781
9286 | 2018-08-14 20:30 | 737314 | 600.0076 | 16 | 72 | 4.156604 | 0 | 2.405529 | 2.658723e-05 | 9.366549 | 5.309625e-05 |  |  | -6.962075e-05 |  | 34.58904 | 34.6781
9287 | 2018-08-14 20:32 | 737434.1 | 120.0007 | 17 | 72 | 3.865075 | -3.000085 | 2.405529 | 0.1000189 | 9.366549 | 0.3881442 |  |  | -0.0001354218 |  | 34.99971 | 34.60436
9288 | 2018-08-14 20:34 | 737554.1 | 240.0006 | 17 | 72 | 3.849164 | -3.000064 | 2.405529 | 0.2000123 | 9.366549 | 0.7738074 |  |  | -0.000164032 |  | 35.31911 | 34.61108
9289 | 2018-08-14 20:36 | 737674.1 | 360.0003 | 17 | 72 | 3.831353 | -3.000074 | 2.405529 | 0.3000087 | 9.366549 | 1.157864 |  |  | -0.0001926422 |  | 35.72559 | 34.6701
9290 | 2018-08-14 20:38 | 737794.1 | 480.0002 | 17 | 72 | 3.806567 | -3.000087 | 2.405529 | 0.4000013 | 9.366549 | 1.539799 |  |  | -0.0002307892 |  | 36.0273 | 34.66325
9291 | 2018-08-14 20:40 | 737914.1 | 600.0009 | 17 | 72 | 3.774419 | -3.000091 | 2.405529 | 0.4999869 | 9.366549 | 1.918847 |  |  | -0.0003185272 |  | 36.18882 | 34.6421
9292 | 2018-08-14 20:42 | 738034.1 | 720.0017 | 17 | 72 | 3.738564 | -3.000112 | 2.405529 | 0.5999823 | 9.366549 | 2.294486 |  |  | -0.0002708435 |  | 36.3992 | 34.6758
9293 | 2018-08-14 20:44 | 738154.1 | 840.0011 | 17 | 72 | 3.704022 | -3.000113 | 2.405529 | 0.6999744 | 9.366549 | 2.666557 |  |  | -0.0002746582 |  | 36.57067 | 34.65809
9294 | 2018-08-14 20:46 | 738274.1 | 960.0001 | 17 | 72 | 3.672832 | -3.000072 | 2.405529 | 0.7999582 | 9.366549 | 3.035318 |  |  | -0.0002651215 |  | 36.59584 | 34.62574
9295 | 2018-08-14 20:48 | 738394.1 | 1080.0026 | 17 | 72 | 3.643015 | -3.000089 | 2.405529 | 0.8999517 | 9.366549 | 3.401089 |  |  | -0.0002889633 |  | 36.70931 | 34.66564
9296 | 2018-08-14 20:50 | 738514.1 | 1200.0022 | 17 | 72 | 3.611327 | -3.000071 | 2.405529 | 0.9999489 | 9.366549 | 3.763824 |  |  | -0.0002794266 |  | 36.81004 | 34.63177
9297 | 2018-08-14 20:52 | 738634.1 | 1320.0029 | 17 | 72 | 3.575947 | -3.000099 | 2.405529 | 1.099941 | 9.366549 | 4.123196 |  |  | -0.0003204346 |  | 36.8155 | 34.68325
9298 | 2018-08-14 20:54 | 738754.1 | 1440.0009 | 17 | 72 | 3.536893 | -3.000099 | 2.405529 | 1.199941 | 9.366549 | 4.47886 |  |  | -0.0003480911 |  | 36.82278 | 34.67258
9299 | 2018-08-14 20:56 | 738874.1 | 1560.0035 | 17 | 72 | 3.496021 | -3.000095 | 2.405529 | 1.299933 | 9.366549 | 4.830484 |  |  | -0.0003423691 |  | 36.85588 | 34.68139
9300 | 2018-08-14 20:58 | 738994.1 | 1680.0041 | 17 | 72 | 3.456552 | -3.000129 | 2.405529 | 1.399929 | 9.366549 | 5.178072 |  |  | -0.0003671646 |  | 36.80947 | 34.74723
9301 | 2018-08-14 21:00 | 739114.1 | 1800.0019 | 17 | 72 | 3.421451 | -3.000118 | 2.405529 | 1.499926 | 9.366549 | 5.521924 |  |  | -0.0002670288 |  | 36.72612 | 34.62801
9302 | 2018-08-14 21:02 | 739234.1 | 1920.0021 | 17 | 72 | 3.390654 | -3.000124 | 2.405529 | 1.599923 | 9.366549 | 5.862489 |  |  | -0.0002775192 |  | 36.80676 | 34.69482
9303 | 2018-08-14 21:04 | 739354.1 | 2040.0023 | 17 | 72 | 3.362397 | -3.000168 | 2.405529 | 1.699924 | 9.366549 | 6.20014 |  |  | -0.0002565384 |  | 36.95633 | 34.70183
9304 | 2018-08-14 21:06 | 739474.1 | 2160.0021 | 17 | 72 | 3.334124 | -3.000178 | 2.405529 | 1.799914 | 9.366549 | 6.534945 |  |  | -0.0002498627 |  | 37.06944 | 34.69024
9305 | 2018-08-14 21:08 | 739594.1 | 2280.0004 | 17 | 72 | 3.303341 | -3.000161 | 2.405529 | 1.899919 | 9.366549 | 6.86685 |  |  | -0.0002756119 |  | 37.23552 | 34.74848
9306 | 2018-08-14 21:10 | 739714.1 | 2400.0009 | 17 | 72 | 3.270762 | -3.000184 | 2.405529 | 1.999917 | 9.366549 | 7.195585 |  |  | -0.0003376007 |  | 37.4258 | 34.68901
9307 | 2018-08-14 21:12 | 739834.1 | 2520.0003 | 17 | 72 | 3.228611 | -3.000164 | 2.405529 | 2.099914 | 9.366549 | 7.520643 |  |  | -0.0004377365 |  | 37.51305 | 34.67562
9308 | 2018-08-14 21:14 | 739954.1 | 2640.0013 | 17 | 72 | 3.162034 | -2.999891 | 2.405529 | 2.199912 | 9.366549 | 7.840608 |  |  | -0.0008974075 |  | 37.75534 | 34.71526
9309 | 2018-08-14 21:16 | 740074.1 | 2760.0017 | 17 | 72 | 2.980988 | -2.99986 | 2.405529 | 2.2999 | 9.366549 | 8.148919 |  |  | -0.002116203 |  | 38.08097 | 34.77321
9310 | 2018-08-14 21:18 | 740194.1 | 2880.0021 | 17 | 72 | 2.22446 | -2.9999 | 2.405529 | 2.3999 | 9.366549 | 8.425557 |  |  | -0.02627945 |  | 38.5119 | 34.74458
9311 | 2018-08-14 21:18 | 740200.3 | 2886.252 | 17 | 72 | 1.999494 | -3.000184 | 2.405529 | 2.405109 | 9.366549 | 8.436608 |  |  | -0.02487371 |  | 38.54666 | 34.71927
9312 | 2018-08-14 21:18 | 740200.3 | 0.0056 | 18 | 73 | 1.996721 | -2.9998 | 0 | 0 | 0 | 0 |  |  | -0.02486976 |  | 38.54658 | 34.71933
9313 | 2018-08-14 21:20 | 740320.3 | 120 | 14 | 73 | 3.262324 | 1.500074 | 0.04999508 | 2.233128e-05 | 0.1518223 | 4.458495e-05 |  |  | 0.00212574 |  | 38.0159 | 34.84399
9314 | 2018-08-14 21:22 | 740440.4 | 240.0036 | 14 | 73 | 3.434988 | 1.500029 | 0.09999357 | 2.233128e-05 | 0.3197263 | 4.458495e-05 |  |  | 0.001068115 |  | 37.30773 | 34.67262
9315 | 2018-08-14 21:24 | 740560.4 | 360.0011 | 14 | 73 | 3.524926 | 1.500078 | 0.1499894 | 2.233128e-05 | 0.4939842 | 4.458495e-05 |  |  | 0.0005044937 |  | 36.79289 | 34.70923
9316 | 2018-08-14 21:26 | 740680.4 | 480.0017 | 14 | 73 | 3.568544 | 1.500029 | 0.1999888 | 2.233128e-05 | 0.6714945 | 4.458495e-05 |  |  | 0.0001573563 |  | 36.52592 | 34.75163
9317 | 2018-08-14 21:28 | 740800.4 | 600.0023 | 14 | 73 | 3.587042 | 1.500023 | 0.2499853 | 2.233128e-05 | 0.8503823 | 4.458495e-05 |  |  | 0.0001430511 |  | 36.29217 | 34.81415
9318 | 2018-08-14 21:30 | 740920.4 | 720.0011 | 14 | 73 | 3.60447 | 1.500053 | 0.29998 | 2.233128e-05 | 1.030152 | 4.458495e-05 |  |  | 0.0001440048 |  | 36.14313 | 34.72699
9319 | 2018-08-14 21:32 | 741040.4 | 840.0011 | 14 | 73 | 3.621542 | 1.500004 | 0.3499773 | 2.233128e-05 | 1.210793 | 4.458495e-05 |  |  | 0.0001459122 |  | 36.20177 | 34.89213
9320 | 2018-08-14 21:34 | 741160.4 | 960.0019 | 14 | 73 | 3.639371 | 1.500004 | 0.399973 | 2.233128e-05 | 1.392291 | 4.458495e-05 |  |  | 0.0001630783 |  | 36.23918 | 34.98804
9321 | 2018-08-14 21:36 | 741280.4 | 1080.0023 | 14 | 73 | 3.660638 | 1.500008 | 0.4499674 | 2.233128e-05 | 1.574754 | 4.458495e-05 |  |  | 0.0001602173 |  | 36.15842 | 35.17314
9322 | 2018-08-14 21:38 | 741400.4 | 1200.002 | 14 | 73 | 3.683207 | 1.500034 | 0.4999603 | 2.233128e-05 | 1.758331 | 4.458495e-05 |  |  | 0.0001535416 |  | 36.08668 | 35.30563
9323 | 2018-08-14 21:40 | 741520.4 | 1320.001 | 14 | 73 | 3.705082 | 1.500027 | 0.5499575 | 2.233128e-05 | 1.94303 | 4.458495e-05 |  |  | 0.0001821518 |  | 35.95164 | 35.14809
9324 | 2018-08-14 21:42 | 741640.4 | 1440.0043 | 14 | 73 | 3.723624 | 1.500006 | 0.5999557 | 2.233128e-05 | 2.128759 | 4.458495e-05 |  |  | 0.0001249313 |  | 35.86567 | 35.17899
9325 | 2018-08-14 21:44 | 741760.4 | 1560.0016 | 14 | 73 | 3.739098 | 1.500027 | 0.6499537 | 2.233128e-05 | 2.315333 | 4.458495e-05 |  |  | 0.0001506805 |  | 35.78952 | 35.12499
9326 | 2018-08-14 21:46 | 741880.3 | 1680.0006 | 14 | 73 | 3.751521 | 1.500029 | 0.6999497 | 2.233128e-05 | 2.50259 | 4.458495e-05 |  |  | 0.0001192093 |  | 35.58715 | 35.08839
9327 | 2018-08-14 21:48 | 742000.4 | 1800.0021 | 14 | 73 | 3.7635 | 1.500021 | 0.7499462 | 2.233128e-05 | 2.69045 | 4.458495e-05 |  |  | 0.0001020432 |  | 35.39507 | 34.8162
9328 | 2018-08-14 21:50 | 742120.4 | 1920.0029 | 14 | 73 | 3.776349 | 1.500032 | 0.7999443 | 2.233128e-05 | 2.878935 | 4.458495e-05 |  |  | 0.0001344681 |  | 35.34502 | 34.64202
9329 | 2018-08-14 21:52 | 742240.4 | 2040.0019 | 14 | 73 | 3.790322 | 1.500044 | 0.8499408 | 2.233128e-05 | 3.068083 | 4.458495e-05 |  |  | 0.0001401901 |  | 35.34173 | 34.6092
9330 | 2018-08-14 21:54 | 742360.4 | 2160.0025 | 14 | 73 | 3.805693 | 1.500013 | 0.8999392 | 2.233128e-05 | 3.257971 | 4.458495e-05 |  |  | 0.0001430511 |  | 35.41665 | 34.60962
9331 | 2018-08-14 21:56 | 742480.3 | 2280.0004 | 14 | 73 | 3.822541 | 1.500031 | 0.9499372 | 2.233128e-05 | 3.448664 | 4.458495e-05 |  |  | 0.0001211166 |  | 35.46553 | 34.57918
9332 | 2018-08-14 21:58 | 742600.4 | 2400.0018 | 14 | 73 | 3.84095 | 1.500078 | 0.9999324 | 2.233128e-05 | 3.640228 | 4.458495e-05 |  |  | 0.0001773834 |  | 35.57673 | 34.64587
9333 | 2018-08-14 22:00 | 742720.4 | 2520.0016 | 14 | 73 | 3.860517 | 1.500034 | 1.049933 | 2.233128e-05 | 3.832762 | 4.458495e-05 |  |  | 0.0001630783 |  | 35.63553 | 34.5375
9334 | 2018-08-14 22:02 | 742840.4 | 2640.0015 | 14 | 73 | 3.880796 | 1.500042 | 1.099927 | 2.233128e-05 | 4.02627 | 4.458495e-05 |  |  | 0.0002002716 |  | 35.72631 | 34.61414
9335 | 2018-08-14 22:04 | 742960.4 | 2760.0036 | 14 | 73 | 3.901258 | 1.500002 | 1.149926 | 2.233128e-05 | 4.220819 | 4.458495e-05 |  |  | 0.0001173019 |  | 35.77957 | 34.62024
9336 | 2018-08-14 22:06 | 743080.4 | 2880.0018 | 14 | 73 | 3.921339 | 1.500027 | 1.199921 | 2.233128e-05 | 4.416364 | 4.458495e-05 |  |  | 0.0001802444 |  | 35.85076 | 34.59549
9337 | 2018-08-14 22:08 | 743200.4 | 3000.0008 | 14 | 73 | 3.940391 | 1.500029 | 1.249917 | 2.233128e-05 | 4.612898 | 4.458495e-05 |  |  | 0.0001754761 |  | 35.84026 | 34.59039
9338 | 2018-08-14 22:10 | 743320.4 | 3120.0024 | 14 | 73 | 3.958094 | 1.500074 | 1.299915 | 2.233128e-05 | 4.810359 | 4.458495e-05 |  |  | 0.0001440048 |  | 35.8474 | 34.56437
9339 | 2018-08-14 22:12 | 743440.3 | 3240.0005 | 14 | 73 | 3.974698 | 1.500048 | 1.349912 | 2.233128e-05 | 5.008669 | 4.458495e-05 |  |  | 0.0001659393 |  | 35.80623 | 34.60354
9340 | 2018-08-14 22:14 | 743560.4 | 3360.0019 | 14 | 73 | 3.990466 | 1.500046 | 1.39991 | 2.233128e-05 | 5.207795 | 4.458495e-05 |  |  | 0.0001478195 |  | 35.83443 | 34.6414
9341 | 2018-08-14 22:16 | 743680.4 | 3480.0007 | 14 | 73 | 4.005749 | 1.500019 | 1.449906 | 2.233128e-05 | 5.407684 | 4.458495e-05 |  |  | 0.0001430511 |  | 35.83374 | 34.70707
9342 | 2018-08-14 22:18 | 743800.4 | 3600.0009 | 14 | 73 | 4.020882 | 1.499985 | 1.499903 | 2.233128e-05 | 5.60834 | 4.458495e-05 |  |  | 0.000128746 |  | 35.8489 | 34.72257
9343 | 2018-08-14 22:20 | 743920.4 | 3720.0035 | 14 | 73 | 4.036087 | 1.50005 | 1.549899 | 2.233128e-05 | 5.80975 | 4.458495e-05 |  |  | 0.0001220703125 |  | 35.82425 | 34.59745
9344 | 2018-08-14 22:22 | 744040.4 | 3840.002 | 14 | 73 | 4.05165 | 1.500002 | 1.599898 | 2.233128e-05 | 6.011935 | 4.458495e-05 |  |  | 0.0001659393 |  | 35.77229 | 34.74402
9345 | 2018-08-14 22:24 | 744160.4 | 3960.0038 | 14 | 73 | 4.068161 | 1.500027 | 1.649897 | 2.233128e-05 | 6.21492 | 4.458495e-05 |  |  | 0.000169754 |  | 35.73823 | 34.72414
9346 | 2018-08-14 22:26 | 744280.4 | 4080.0027 | 14 | 73 | 4.085955 | 1.499975 | 1.699895 | 2.233128e-05 | 6.418756 | 4.458495e-05 |  |  | 0.0001773834 |  | 35.72033 | 34.71622
9347 | 2018-08-14 22:28 | 744400.4 | 4200.0016 | 14 | 73 | 4.105253 | 1.500002 | 1.749888 | 2.233128e-05 | 6.623502 | 4.458495e-05 |  |  | 0.0001802444 |  | 35.63917 | 34.74912
9348 | 2018-08-14 22:30 | 744520.3 | 4320.0006 | 14 | 73 | 4.125804 | 1.5 | 1.799886 | 2.233128e-05 | 6.829268 | 4.458495e-05 |  |  | 0.0001754761 |  | 35.65288 | 34.72807
9349 | 2018-08-14 22:32 | 744640.4 | 4440.0011 | 14 | 73 | 4.14706 | 1.500034 | 1.849882 | 2.233128e-05 | 7.03607 | 4.458495e-05 |  |  | 0.0001831055 |  | 35.64832 | 34.73199
9350 | 2018-08-14 22:34 | 744760.3 | 4560.0001 | 14 | 73 | 4.1681 | 1.500074 | 1.899879 | 2.233128e-05 | 7.24394 | 4.458495e-05 |  |  | 0.0002059937 |  | 35.66566 | 34.78809
9351 | 2018-08-14 22:36 | 744880.4 | 4680.0039 | 14 | 73 | 4.187713 | 1.5 | 1.949877 | 2.233128e-05 | 7.452833 | 4.458495e-05 |  |  | 0.0002202988 |  | 35.69853 | 34.74021
9352 | 2018-08-14 22:38 | 744966.9 | 4766.5269 | 14 | 73 | 4.200003 | 1.500044 | 1.985931 | 2.233128e-05 | 7.604045 | 4.458495e-05 |  |  | 0.000123222 |  | 35.7213 | 34.82104
9353 | 2018-08-14 22:40 | 745086.9 | 120.0038 | 15 | 73 | 4.20036 | 1.350777 | 2.033237 | 2.233128e-05 | 7.802742 | 4.458495e-05 |  |  | -1.144409e-05 |  | 35.62316 | 34.73107
9354 | 2018-08-14 22:42 | 745206.9 | 240.0002 | 15 | 73 | 4.200277 | 1.256199 | 2.076585 | 2.233128e-05 | 7.984821 | 4.458495e-05 |  |  | -5.722046e-06 |  | 35.64751 | 34.74265
9355 | 2018-08-14 22:44 | 745326.9 | 360.0021 | 15 | 73 | 4.200375 | 1.178886 | 2.117133 | 2.233128e-05 | 8.155134 | 4.458495e-05 |  |  | 4.1008e-05 |  | 35.57124 | 34.76861
9356 | 2018-08-14 22:46 | 745446.9 | 480.0021 | 15 | 73 | 4.200272 | 1.104053 | 2.155159 | 2.233128e-05 | 8.314857 | 4.458495e-05 |  |  | -4.577637e-05 |  | 35.54482 | 34.67349
9357 | 2018-08-14 22:48 | 745566.9 | 600.0014 | 15 | 73 | 4.200316 | 1.029667 | 2.190719 | 2.233128e-05 | 8.46422 | 4.458495e-05 |  |  | 9.536743e-07 |  | 35.50295 | 34.66707
9358 | 2018-08-14 22:50 | 745686.9 | 720 | 15 | 73 | 4.200376 | 0.9528294 | 2.223751 | 2.233128e-05 | 8.602964 | 4.458495e-05 |  |  | 1.716614e-05 |  | 35.42872 | 34.73388
9359 | 2018-08-14 22:52 | 745806.9 | 840.0016 | 15 | 73 | 4.200361 | 0.8738689 | 2.25419 | 2.233128e-05 | 8.730819 | 4.458495e-05 |  |  | 2.670288e-05 |  | 35.38009 | 34.67868
9360 | 2018-08-14 22:54 | 745926.9 | 960.001 | 15 | 73 | 4.200342 | 0.7925797 | 2.281957 | 2.233128e-05 | 8.847448 | 4.458495e-05 |  |  | 7.629395e-06 |  | 35.32747 | 34.76134
9361 | 2018-08-14 22:56 | 746046.9 | 1080 | 15 | 73 | 4.200299 | 0.7110481 | 2.307026 | 2.233128e-05 | 8.952745 | 4.458495e-05 |  |  | -1.525879e-05 |  | 35.32024 | 34.79762
9362 | 2018-08-14 22:58 | 746166.9 | 1200.0023 | 15 | 73 | 4.200308 | 0.6323757 | 2.329412 | 2.233128e-05 | 9.046774 | 4.458495e-05 |  |  | -1.907349e-05 |  | 35.40525 | 34.8284
9363 | 2018-08-14 23:00 | 746286.9 | 1320.0003 | 15 | 73 | 4.200327 | 0.5552444 | 2.34919 | 2.233128e-05 | 9.129851 | 4.458495e-05 |  |  | -4.005432e-05 |  | 35.55526 | 35.00815
9364 | 2018-08-14 23:02 | 746406.9 | 1440.0015 | 15 | 73 | 4.200347 | 0.4842834 | 2.366498 | 2.233128e-05 | 9.20255 | 4.458495e-05 |  |  | 1.239777e-05 |  | 35.57313 | 35.20145
9365 | 2018-08-14 23:04 | 746526.9 | 1560.0006 | 15 | 73 | 4.200284 | 0.4192696 | 2.381537 | 2.233128e-05 | 9.265717 | 4.458495e-05 |  |  | -4.196167e-05 |  | 35.48486 | 35.2151
9366 | 2018-08-14 23:06 | 746646.9 | 1680.0026 | 15 | 73 | 4.200334 | 0.3612881 | 2.394522 | 2.233128e-05 | 9.320259 | 4.458495e-05 |  |  | 3.147125e-05 |  | 35.37574 | 35.17844
9367 | 2018-08-14 23:08 | 746766.9 | 1800.001 | 15 | 73 | 4.200381 | 0.3105049 | 2.405683 | 2.233128e-05 | 9.367136 | 4.458495e-05 |  |  | 4.482269e-05 |  | 35.37381 | 35.23199
9368 | 2018-08-14 23:08 | 746766.9 | 1800.0014 | 15 | 73 | 4.200381 | 0.3105049 | 2.405683 | 2.233128e-05 | 9.367136 | 4.458495e-05 |  |  | 4.482264e-05 |  | 35.37381 | 35.23198
9369 | 2018-08-14 23:18 | 747367 | 600.0012 | 16 | 73 | 4.15658 | 0 | 2.405683 | 2.233128e-05 | 9.367138 | 4.458495e-05 |  |  | -3.910065e-05 |  | 34.54486 | 34.70367
9370 | 2018-08-14 23:18 | 747367 | 600.0084 | 16 | 73 | 4.156585 | 0 | 2.405683 | 2.233128e-05 | 9.367138 | 4.458495e-05 |  |  | -3.910791e-05 |  | 34.54488 | 34.55887
9371 | 2018-08-14 23:20 | 747487 | 120.0026 | 17 | 73 | 3.86515 | -3.000014 | 2.405683 | 0.1000106 | 9.367138 | 0.3881289 |  |  | -0.0001602173 |  | 34.88133 | 34.58067
9372 | 2018-08-14 23:22 | 747607 | 240.0041 | 17 | 73 | 3.849274 | -3.000002 | 2.405683 | 0.200006 | 9.367138 | 0.7738099 |  |  | -0.0001153946 |  | 35.30771 | 34.61582
9373 | 2018-08-14 23:24 | 747727 | 360.0004 | 17 | 73 | 3.831435 | -3.000006 | 2.405683 | 0.2999967 | 9.367138 | 1.157854 |  |  | -0.0001678467 |  | 35.70863 | 34.6389
9374 | 2018-08-14 23:26 | 747847 | 480.0009 | 17 | 73 | 3.806688 | -3.00005 | 2.405683 | 0.3999928 | 9.367138 | 1.539811 |  |  | -0.0002422333 |  | 36.02007 | 34.68409
9375 | 2018-08-14 23:28 | 747967 | 600.0041 | 17 | 73 | 3.774527 | -3.00001 | 2.405683 | 0.4999833 | 9.367138 | 1.918889 |  |  | -0.000289917 |  | 36.23214 | 34.59461
9376 | 2018-08-14 23:30 | 748087 | 720.0006 | 17 | 73 | 3.738625 | -3.000062 | 2.405683 | 0.5999791 | 9.367138 | 2.29454 |  |  | -0.0002841949 |  | 36.53849 | 34.74132
9377 | 2018-08-14 23:32 | 748207 | 840.0014 | 17 | 73 | 3.704119 | -3.00008 | 2.405683 | 0.6999752 | 9.367138 | 2.666636 |  |  | -0.0002746582 |  | 36.66945 | 34.7246
9378 | 2018-08-14 23:34 | 748327 | 960.0017 | 17 | 73 | 3.672925 | -3.000066 | 2.405683 | 0.799971 | 9.367138 | 3.035453 |  |  | -0.0002651215 |  | 36.77037 | 34.74537
9379 | 2018-08-14 23:36 | 748447 | 1080.001 | 17 | 73 | 3.643232 | -3.000143 | 2.405683 | 0.8999662 | 9.367138 | 3.401245 |  |  | -0.0002326965 |  | 36.85557 | 34.70679
9380 | 2018-08-14 23:38 | 748567 | 1200.0045 | 17 | 73 | 3.611564 | -3.000131 | 2.405683 | 0.9999666 | 9.367138 | 3.764009 |  |  | -0.000248909 |  | 36.84916 | 34.75577
9381 | 2018-08-14 23:40 | 748687 | 1320.0011 | 17 | 73 | 3.576169 | -3.000122 | 2.405683 | 1.099961 | 9.367138 | 4.123407 |  |  | -0.0003252029 |  | 36.95132 | 34.71725
9382 | 2018-08-14 23:42 | 748807 | 1440.002 | 17 | 73 | 3.537112 | -3.000131 | 2.405683 | 1.199957 | 9.367138 | 4.479083 |  |  | -0.0003318787 |  | 36.95738 | 34.78943
9383 | 2018-08-14 23:44 | 748927 | 1560.0024 | 17 | 73 | 3.496245 | -3.000129 | 2.405683 | 1.299953 | 9.367138 | 4.830739 |  |  | -0.000333786 |  | 36.91584 | 34.783
9384 | 2018-08-14 23:46 | 749047 | 1680.004 | 17 | 73 | 3.456739 | -3.000149 | 2.405683 | 1.399949 | 9.367138 | 5.178348 |  |  | -0.0003576279 |  | 36.88251 | 34.84027
9385 | 2018-08-14 23:48 | 749167 | 1800.0016 | 17 | 73 | 3.421669 | -3.000141 | 2.405683 | 1.499947 | 9.367138 | 5.52222 |  |  | -0.0003166199 |  | 36.82703 | 34.76189
9386 | 2018-08-14 23:50 | 749287 | 1920.0011 | 17 | 73 | 3.390847 | -3.000166 | 2.405683 | 1.599948 | 9.367138 | 5.862818 |  |  | -0.0002737045 |  | 36.90378 | 34.75031
9387 | 2018-08-14 23:52 | 749407 | 2040.0028 | 17 | 73 | 3.362659 | -2.999827 | 2.405683 | 1.69994 | 9.367138 | 6.200457 |  |  | -0.0001955032 |  | 36.96809 | 34.75608
9388 | 2018-08-14 23:54 | 749527 | 2160.0032 | 17 | 73 | 3.334288 | -3.000178 | 2.405683 | 1.799938 | 9.367138 | 6.535308 |  |  | -0.000244140625 |  | 37.07694 | 34.79299
9389 | 2018-08-14 23:56 | 749647 | 2280.0012 | 17 | 73 | 3.303432 | -3.000175 | 2.405683 | 1.899929 | 9.367138 | 6.86718 |  |  | -0.0002355576 |  | 37.31882 | 34.71033
9390 | 2018-08-14 23:58 | 749767 | 2400.0019 | 17 | 73 | 3.270828 | -3.000157 | 2.405683 | 1.999933 | 9.367138 | 7.195945 |  |  | -0.0002822876 |  | 37.45063 | 34.73598
9391 | 2018-08-15 | 749887 | 2520.0018 | 17 | 73 | 3.228662 | -3.000187 | 2.405683 | 2.099924 | 9.367138 | 7.520991 |  |  | -0.0003938675 |  | 37.54363 | 34.74022
9392 | 2018-08-15 00:02 | 750007 | 2640.0011 | 17 | 73 | 3.161938 | -3.000172 | 2.405683 | 2.199914 | 9.367138 | 7.840927 |  |  | -0.0009002686 |  | 37.81103 | 34.72654
9393 | 2018-08-15 00:04 | 750127 | 2760.0005 | 17 | 73 | 2.980443 | -2.999829 | 2.405683 | 2.299915 | 9.367138 | 8.149244 |  |  | -0.002103806 |  | 38.07999 | 34.78416
9394 | 2018-08-15 00:06 | 750247 | 2880.0018 | 17 | 73 | 2.215281 | -3.000155 | 2.405683 | 2.399905 | 9.367138 | 8.425658 |  |  | -0.02694321 |  | 38.42235 | 34.70429
9395 | 2018-08-15 00:06 | 750253 | 2885.9121 | 17 | 73 | 1.999779 | -3.000072 | 2.405683 | 2.404832 | 9.367138 | 8.436084 |  |  | -0.02557925 |  | 38.42897 | 34.63201
9396 | 2018-08-15 00:06 | 750253 | 0.0055 | 18 | 74 | 1.996953 | -2.999806 | 0 | 0 | 0 | 0 |  |  | -0.02557501 |  | 38.4289 | 34.63421
9397 | 2018-08-15 00:08 | 750373 | 120.0031 | 14 | 74 | 3.262269 | 1.500059 | 0.04999714 | 2.224957e-05 | 0.1518276 | 4.442543e-05 |  |  | 0.002123833 |  | 37.99866 | 34.76134
9398 | 2018-08-15 00:10 | 750493 | 240.0041 | 14 | 74 | 3.434988 | 1.500036 | 0.09999175 | 2.224957e-05 | 0.3197176 | 4.442543e-05 |  |  | 0.0010252 |  | 37.33749 | 34.71895
9399 | 2018-08-15 00:12 | 750613 | 360.0043 | 14 | 74 | 3.524937 | 1.499985 | 0.1499912 | 2.224957e-05 | 0.4939882 | 4.442543e-05 |  |  | 0.0005407333 |  | 37.01633 | 34.89661
9400 | 2018-08-15 00:14 | 750733 | 480.001 | 14 | 74 | 3.568524 | 1.500023 | 0.1999858 | 2.224957e-05 | 0.6714816 | 4.442543e-05 |  |  | 0.0001869202 |  | 36.84492 | 35.02616
9401 | 2018-08-15 00:16 | 750853 | 600.0003 | 14 | 74 | 3.58703 | 1.500019 | 0.2499851 | 2.224957e-05 | 0.8503793 | 4.442543e-05 |  |  | 0.0001602173 |  | 36.68864 | 35.26813
9402 | 2018-08-15 00:18 | 750973 | 720.002 | 14 | 74 | 3.604429 | 1.50001 | 0.29998 | 2.224957e-05 | 1.030149 | 4.442543e-05 |  |  | 0.0001707077 |  | 36.51971 | 35.20152
9403 | 2018-08-15 00:20 | 751093 | 840.0038 | 14 | 74 | 3.621527 | 1.500023 | 0.3499793 | 2.224957e-05 | 1.210797 | 4.442543e-05 |  |  | 0.0001077652 |  | 36.34864 | 35.181
9404 | 2018-08-15 00:22 | 751213 | 960.0031 | 14 | 74 | 3.639386 | 1.500042 | 0.399974 | 2.224957e-05 | 1.392292 | 4.442543e-05 |  |  | 0.0001764297 |  | 36.1489 | 35.0913
9405 | 2018-08-15 00:24 | 751333 | 1080.0032 | 14 | 74 | 3.660589 | 1.500004 | 0.4499728 | 2.224957e-05 | 1.574772 | 4.442543e-05 |  |  | 0.0001935959 |  | 35.77865 | 34.81149
9406 | 2018-08-15 00:26 | 751453 | 1200.0014 | 14 | 74 | 3.683194 | 1.500006 | 0.4999686 | 2.224957e-05 | 1.758359 | 4.442543e-05 |  |  | 0.0001878738 |  | 35.60327 | 34.78271
9407 | 2018-08-15 00:28 | 751573 | 1320.0011 | 14 | 74 | 3.705056 | 1.500013 | 0.5499635 | 2.224957e-05 | 1.943049 | 4.442543e-05 |  |  | 0.0002069473 |  | 35.46466 | 34.74239
9408 | 2018-08-15 00:30 | 751693 | 1440.0002 | 14 | 74 | 3.723638 | 1.500038 | 0.5999572 | 2.224957e-05 | 2.128762 | 4.442543e-05 |  |  | 0.0001449585 |  | 35.38718 | 34.63445
9409 | 2018-08-15 00:32 | 751813 | 1560.0026 | 14 | 74 | 3.739127 | 1.500029 | 0.6499515 | 2.224957e-05 | 2.315323 | 4.442543e-05 |  |  | 0.0001058578 |  | 35.31652 | 34.6701
9410 | 2018-08-15 00:34 | 751933 | 1680.0025 | 14 | 74 | 3.75154 | 1.500025 | 0.6999477 | 2.224957e-05 | 2.502581 | 4.442543e-05 |  |  | 0.0001115799 |  | 35.29259 | 34.64594
9411 | 2018-08-15 00:36 | 752053 | 1800.0032 | 14 | 74 | 3.763553 | 1.500011 | 0.7499453 | 2.224957e-05 | 2.690447 | 4.442543e-05 |  |  | 8.106232e-05 |  | 35.33226 | 34.63892
9412 | 2018-08-15 00:38 | 752173 | 1920.0031 | 14 | 74 | 3.776377 | 1.500019 | 0.7999418 | 2.224957e-05 | 2.878927 | 4.442543e-05 |  |  | 0.0001535416 |  | 35.40736 | 34.67501
9413 | 2018-08-15 00:40 | 752293 | 2040.0023 | 14 | 74 | 3.790383 | 1.49999 | 0.8499397 | 2.224957e-05 | 3.068083 | 4.442543e-05 |  |  | 9.059906e-05 |  | 35.44675 | 34.7925
9414 | 2018-08-15 00:42 | 752413 | 2160.001 | 14 | 74 | 3.805763 | 1.499998 | 0.8999349 | 2.224957e-05 | 3.257962 | 4.442543e-05 |  |  | 0.0001420975 |  | 35.50648 | 34.69167
9415 | 2018-08-15 00:44 | 752533 | 2280.0006 | 14 | 74 | 3.822649 | 1.500032 | 0.949931 | 2.224957e-05 | 3.44865 | 4.442543e-05 |  |  | 0.0001592636 |  | 35.59883 | 34.70966
9416 | 2018-08-15 00:46 | 752653 | 2400.0039 | 14 | 74 | 3.841006 | 1.499987 | 0.9999274 | 2.224957e-05 | 3.640222 | 4.442543e-05 |  |  | 0.0001592636 |  | 35.70028 | 34.68612
9417 | 2018-08-15 00:48 | 752773 | 2520.003 | 14 | 74 | 3.860588 | 1.500031 | 1.049928 | 2.224957e-05 | 3.832762 | 4.442543e-05 |  |  | 0.0001535416 |  | 35.80452 | 34.67892
9418 | 2018-08-15 00:50 | 752893 | 2640.001 | 14 | 74 | 3.880884 | 1.500038 | 1.099926 | 2.224957e-05 | 4.026287 | 4.442543e-05 |  |  | 0.0002288818 |  | 35.7501 | 34.68829
9419 | 2018-08-15 00:52 | 753013 | 2760.0027 | 14 | 74 | 3.901372 | 1.500019 | 1.149924 | 2.224957e-05 | 4.220835 | 4.442543e-05 |  |  | 0.0001688004 |  | 35.8054 | 34.70714
9420 | 2018-08-15 00:54 | 753133 | 2880.0022 | 14 | 74 | 3.921428 | 1.500008 | 1.19992 | 2.224957e-05 | 4.416393 | 4.442543e-05 |  |  | 0.0001840591 |  | 35.86712 | 34.65707
9421 | 2018-08-15 00:56 | 753253 | 3000.0041 | 14 | 74 | 3.940464 | 1.500048 | 1.249918 | 2.224957e-05 | 4.612936 | 4.442543e-05 |  |  | 0.000161171 |  | 35.88141 | 34.69272
9422 | 2018-08-15 00:58 | 753373 | 3120.0023 | 14 | 74 | 3.958179 | 1.500021 | 1.299912 | 2.224957e-05 | 4.810387 | 4.442543e-05 |  |  | 0.0001516342 |  | 35.95436 | 34.76374
9423 | 2018-08-15 01:00 | 753493 | 3240.0002 | 14 | 74 | 3.974776 | 1.500023 | 1.349909 | 2.224957e-05 | 5.0087 | 4.442543e-05 |  |  | 0.0001325607 |  | 35.93983 | 34.69116
9424 | 2018-08-15 01:02 | 753613 | 3360.0004 | 14 | 74 | 3.990528 | 1.499998 | 1.399905 | 2.224957e-05 | 5.207819 | 4.442543e-05 |  |  | 0.0001096725 |  | 35.97356 | 34.77132
9425 | 2018-08-15 01:04 | 753733 | 3480.0006 | 14 | 74 | 4.0058 | 1.500057 | 1.449901 | 2.224957e-05 | 5.407712 | 4.442543e-05 |  |  | 0.0001583099 |  | 35.91676 | 34.79632
9426 | 2018-08-15 01:06 | 753853 | 3600.0015 | 14 | 74 | 4.02094 | 1.500034 | 1.499897 | 2.224957e-05 | 5.608368 | 4.442543e-05 |  |  | 0.0001058578 |  | 35.92407 | 34.69725
9427 | 2018-08-15 01:08 | 753973 | 3720.0004 | 14 | 74 | 4.03615 | 1.500023 | 1.549895 | 2.224957e-05 | 5.809789 | 4.442543e-05 |  |  | 0.0001335144 |  | 35.88673 | 34.84573
9428 | 2018-08-15 01:10 | 754093 | 3840.0038 | 14 | 74 | 4.051723 | 1.500015 | 1.599892 | 2.224957e-05 | 6.011968 | 4.442543e-05 |  |  | 0.0001401901 |  | 35.82358 | 34.72959
9429 | 2018-08-15 01:12 | 754213 | 3960.0021 | 14 | 74 | 4.068208 | 1.500044 | 1.649886 | 2.224957e-05 | 6.214936 | 4.442543e-05 |  |  | 0.0001525879 |  | 35.76222 | 34.69454
9430 | 2018-08-15 01:14 | 754333 | 4080.0005 | 14 | 74 | 4.086033 | 1.500019 | 1.699885 | 2.224957e-05 | 6.418785 | 4.442543e-05 |  |  | 0.0001373291 |  | 35.79174 | 34.78785
9431 | 2018-08-15 01:16 | 754453 | 4200.0019 | 14 | 74 | 4.105319 | 1.500021 | 1.749882 | 2.224957e-05 | 6.623549 | 4.442543e-05 |  |  | 0.000164032 |  | 35.95624 | 34.88288
9432 | 2018-08-15 01:18 | 754573 | 4320.0004 | 14 | 74 | 4.125873 | 1.500063 | 1.799884 | 2.224957e-05 | 6.829332 | 4.442543e-05 |  |  | 0.000207901 |  | 36.07917 | 35.02312
9433 | 2018-08-15 01:20 | 754693 | 4440.0032 | 14 | 74 | 4.147134 | 1.500051 | 1.849879 | 2.224957e-05 | 7.036135 | 4.442543e-05 |  |  | 0.0002307892 |  | 36.11974 | 35.12406
9434 | 2018-08-15 01:22 | 754813 | 4560.0008 | 14 | 74 | 4.168067 | 1.500046 | 1.899876 | 2.224957e-05 | 7.244005 | 4.442543e-05 |  |  | 0.0001354218 |  | 36.05344 | 35.22493
9435 | 2018-08-15 01:24 | 754933 | 4680.0013 | 14 | 74 | 4.187688 | 1.500008 | 1.949876 | 2.224957e-05 | 7.452909 | 4.442543e-05 |  |  | 0.0001602173 |  | 36.02782 | 35.2938
9436 | 2018-08-15 01:25 | 755019.9 | 4766.9048 | 14 | 74 | 4.200011 | 1.499992 | 1.986082 | 2.224957e-05 | 7.604758 | 4.442543e-05 |  |  | 9.413302e-05 |  | 35.98708 | 35.16273
9437 | 2018-08-15 01:27 | 755139.9 | 120.0043 | 15 | 74 | 4.200384 | 1.350906 | 2.033411 | 2.224957e-05 | 7.803556 | 4.442543e-05 |  |  | 2.861023e-06 |  | 35.95896 | 35.23501
9438 | 2018-08-15 01:29 | 755259.9 | 240.0017 | 15 | 74 | 4.200382 | 1.256386 | 2.076782 | 2.224957e-05 | 7.985734 | 4.442543e-05 |  |  | -4.768372e-06 |  | 35.75081 | 34.92743
9439 | 2018-08-15 01:31 | 755379.9 | 360.0033 | 15 | 74 | 4.200381 | 1.178905 | 2.117346 | 2.224957e-05 | 8.156116 | 4.442543e-05 |  |  | 1.049042e-05 |  | 35.54689 | 34.88309
9440 | 2018-08-15 01:33 | 755499.9 | 480.0037 | 15 | 74 | 4.200431 | 1.104626 | 2.155395 | 2.224957e-05 | 8.315938 | 4.442543e-05 |  |  | 1.621246e-05 |  | 35.42876 | 34.71822
9441 | 2018-08-15 01:35 | 755619.9 | 600.0019 | 15 | 74 | 4.200439 | 1.02965 | 2.190967 | 2.224957e-05 | 8.465355 | 4.442543e-05 |  |  | 3.242493e-05 |  | 35.31605 | 34.61734
9442 | 2018-08-15 01:37 | 755739.9 | 720.0017 | 15 | 74 | 4.200373 | 0.9527588 | 2.224007 | 2.224957e-05 | 8.604134 | 4.442543e-05 |  |  | 1.335144e-05 |  | 35.20134 | 34.51693
9443 | 2018-08-15 01:39 | 755859.9 | 840.0024 | 15 | 74 | 4.200408 | 0.8738327 | 2.254444 | 2.224957e-05 | 8.73198 | 4.442543e-05 |  |  | -2.002716e-05 |  | 35.2731 | 34.59498
9444 | 2018-08-15 01:41 | 755979.9 | 960.0014 | 15 | 74 | 4.200416 | 0.792799 | 2.282213 | 2.224957e-05 | 8.848625 | 4.442543e-05 |  |  | 3.814697e-05 |  | 35.17004 | 34.56627
9445 | 2018-08-15 01:43 | 756099.9 | 1080.0013 | 15 | 74 | 4.200394 | 0.7113762 | 2.307274 | 2.224957e-05 | 8.953888 | 4.442543e-05 |  |  | 2.384186e-05 |  | 35.1625 | 34.61018
9446 | 2018-08-15 01:45 | 756219.9 | 1200.001 | 15 | 74 | 4.200357 | 0.6311512 | 2.329639 | 2.224957e-05 | 9.047832 | 4.442543e-05 |  |  | -2.098083e-05 |  | 35.06023 | 34.5543
9447 | 2018-08-15 01:47 | 756339.9 | 1320.0022 | 15 | 74 | 4.200387 | 0.5545235 | 2.34939 | 2.224957e-05 | 9.130793 | 4.442543e-05 |  |  | -1.716614e-05 |  | 35.04833 | 34.60115
9448 | 2018-08-15 01:49 | 756459.9 | 1440.003 | 15 | 74 | 4.200395 | 0.4831409 | 2.366667 | 2.224957e-05 | 9.203363 | 4.442543e-05 |  |  | 0 |  | 34.97363 | 34.68823
9449 | 2018-08-15 01:51 | 756579.9 | 1560.0029 | 15 | 74 | 4.200437 | 0.4182644 | 2.381666 | 2.224957e-05 | 9.266365 | 4.442543e-05 |  |  | 1.907349e-06 |  | 34.95945 | 34.5862
9450 | 2018-08-15 01:53 | 756699.9 | 1680 | 15 | 74 | 4.200386 | 0.3598537 | 2.394608 | 2.224957e-05 | 9.320726 | 4.442543e-05 |  |  | -3.242493e-05 |  | 34.92496 | 34.65556
9451 | 2018-08-15 01:55 | 756819.9 | 1800.0009 | 15 | 74 | 4.200414 | 0.3088722 | 2.405729 | 2.224957e-05 | 9.367435 | 4.442543e-05 |  |  | 4.196167e-05 |  | 34.864 | 34.71841
9452 | 2018-08-15 01:55 | 756819.9 | 1800.0085 | 15 | 74 | 4.20042 | 0.3088703 | 2.40573 | 2.224957e-05 | 9.36744 | 4.442543e-05 |  |  | 4.196178e-05 |  | 34.864 | 34.71835
9453 | 2018-08-15 02:05 | 757420 | 600.0035 | 16 | 74 | 4.156822 | 0 | 2.40573 | 2.224957e-05 | 9.36744 | 4.442543e-05 |  |  | 5.054474e-05 |  | 34.7266 | 34.73544
9454 | 2018-08-15 02:05 | 757420 | 600.0058 | 16 | 74 | 4.156822 | 0 | 2.40573 | 2.224957e-05 | 9.36744 | 4.442543e-05 |  |  | 5.054072e-05 |  | 34.7266 | 34.7534
9455 | 2018-08-15 02:07 | 757540.1 | 120.0014 | 17 | 74 | 3.865268 | -3.000136 | 2.40573 | 0.1000154 | 9.36744 | 0.3881584 |  |  | -0.0001592636 |  | 35.13093 | 34.70705
9456 | 2018-08-15 02:09 | 757660.1 | 240.0011 | 17 | 74 | 3.849374 | -3.000074 | 2.40573 | 0.2000083 | 9.36744 | 0.7738391 |  |  | -0.000128746 |  | 35.52032 | 34.75182
9457 | 2018-08-15 02:11 | 757780.1 | 360.0008 | 17 | 74 | 3.83155 | -3.000116 | 2.40573 | 0.3000076 | 9.36744 | 1.157926 |  |  | -0.0001430511 |  | 35.81977 | 34.74937
9458 | 2018-08-15 02:13 | 757900.1 | 480.0045 | 17 | 74 | 3.806818 | -3.000136 | 2.40573 | 0.4000051 | 9.36744 | 1.539901 |  |  | -0.0002155304 |  | 36.12482 | 34.72012
9459 | 2018-08-15 02:15 | 758020.1 | 600.0027 | 17 | 74 | 3.774657 | -3.000159 | 2.40573 | 0.5000002 | 9.36744 | 1.91901 |  |  | -0.0002765656 |  | 36.40085 | 34.81521
9460 | 2018-08-15 02:17 | 758140.1 | 720.003 | 17 | 74 | 3.738769 | -3.000154 | 2.40573 | 0.6000024 | 9.36744 | 2.294695 |  |  | -0.000289917 |  | 36.59694 | 34.63503
9461 | 2018-08-15 02:19 | 758260.1 | 840.0011 | 17 | 74 | 3.704236 | -3.000175 | 2.40573 | 0.6999971 | 9.36744 | 2.666799 |  |  | -0.0003080368 |  | 36.75808 | 34.73748
9462 | 2018-08-15 02:21 | 758380.1 | 960.0025 | 17 | 74 | 3.673019 | -3.000152 | 2.40573 | 0.7999961 | 9.36744 | 3.035635 |  |  | -0.0002717972 |  | 36.86819 | 34.78143
9463 | 2018-08-15 02:23 | 758500.1 | 1080.0032 | 17 | 74 | 3.643259 | -3.00018 | 2.40573 | 0.8999934 | 9.36744 | 3.401443 |  |  | -0.0002403259 |  | 36.82882 | 34.69484
9464 | 2018-08-15 02:25 | 758620.1 | 1200.004 | 17 | 74 | 3.611648 | -2.99997 | 2.40573 | 0.9999869 | 9.36744 | 3.764191 |  |  | -0.0002670288 |  | 36.86491 | 34.81923
9465 | 2018-08-15 02:27 | 758740.1 | 1320.0031 | 17 | 74 | 3.576255 | -3.000178 | 2.40573 | 1.099981 | 9.36744 | 4.123596 |  |  | -0.0003137589 |  | 37.09064 | 34.83629
9466 | 2018-08-15 02:29 | 758860.1 | 1440.0025 | 17 | 74 | 3.537179 | -2.999817 | 2.40573 | 1.19998 | 9.36744 | 4.479289 |  |  | -0.0003395081 |  | 37.27747 | 35.1352
9467 | 2018-08-15 02:31 | 758980.1 | 1560.0011 | 17 | 74 | 3.496258 | -3.000187 | 2.40573 | 1.299978 | 9.36744 | 4.830958 |  |  | -0.0003404617 |  | 37.29362 | 35.31865
9468 | 2018-08-15 02:33 | 759100.1 | 1680.0019 | 17 | 74 | 3.456792 | -3.000182 | 2.40573 | 1.399972 | 9.36744 | 5.178562 |  |  | -0.0003395081 |  | 37.25254 | 35.28426
9469 | 2018-08-15 02:35 | 759220.1 | 1800.0012 | 17 | 74 | 3.421686 | -3.00012 | 2.40573 | 1.499968 | 9.36744 | 5.52243 |  |  | -0.000246048 |  | 37.18995 | 35.21418
9470 | 2018-08-15 02:37 | 759340.1 | 1920.0013 | 17 | 74 | 3.390843 | -3.000147 | 2.40573 | 1.599974 | 9.36744 | 5.863045 |  |  | -0.000248909 |  | 37.24506 | 35.22493
9471 | 2018-08-15 02:39 | 759460.1 | 2040.0012 | 17 | 74 | 3.362597 | -3.000091 | 2.40573 | 1.699968 | 9.36744 | 6.200686 |  |  | -0.0002164841 |  | 37.19572 | 35.09141
9472 | 2018-08-15 02:41 | 759580.1 | 2160.0026 | 17 | 74 | 3.33428 | -3.000093 | 2.40573 | 1.799959 | 9.36744 | 6.535513 |  |  | -0.0001869202 |  | 37.10282 | 35.05733
9473 | 2018-08-15 02:43 | 759700.1 | 2280.0025 | 17 | 74 | 3.303435 | -3.000113 | 2.40573 | 1.899957 | 9.36744 | 6.867403 |  |  | -0.0002632141 |  | 37.17255 | 34.86089
9474 | 2018-08-15 02:45 | 759820.1 | 2400.0021 | 17 | 74 | 3.270831 | -3.000108 | 2.40573 | 1.999949 | 9.36744 | 7.196131 |  |  | -0.0002908707 |  | 37.28135 | 34.78358
9475 | 2018-08-15 02:47 | 759940.1 | 2520.0002 | 17 | 74 | 3.228682 | -3.000112 | 2.40573 | 2.099949 | 9.36744 | 7.521204 |  |  | -0.0004577637 |  | 37.34825 | 34.61644
9476 | 2018-08-15 02:49 | 760060.1 | 2640.0008 | 17 | 74 | 3.162021 | -3.000064 | 2.40573 | 2.199948 | 9.36744 | 7.841177 |  |  | -0.0009479523 |  | 37.54553 | 34.52686
9477 | 2018-08-15 02:51 | 760180.1 | 2760.0015 | 17 | 74 | 2.980569 | -3.00011 | 2.40573 | 2.299945 | 9.36744 | 8.149492 |  |  | -0.002069473 |  | 37.89274 | 34.65852
9478 | 2018-08-15 02:53 | 760300.1 | 2880.0007 | 17 | 74 | 2.215293 | -3.000118 | 2.40573 | 2.399938 | 9.36744 | 8.425921 |  |  | -0.02712059 |  | 38.27825 | 34.55621
9479 | 2018-08-15 02:53 | 760306 | 2885.9093 | 17 | 74 | 1.99966 | -3.000106 | 2.40573 | 2.404861 | 9.36744 | 8.436338 |  |  | -0.0257498 |  | 38.32022 | 34.60179
9480 | 2018-08-15 02:53 | 760306.0766 | 0.0033 | 18 | 75 | 1.996829 | -3.000195 | 0 | 0 | 0 | 0 |  |  | -0.02574604 |  | 38.32015 | 34.60177
9481 | 2018-08-15 02:55 | 760426.0737 | 120.0004 | 14 | 75 | 3.262292 | 1.500023 | 0.04999349 | 1.566791e-05 | 0.1518144 | 3.128282e-05 |  |  | 0.002099037 |  | 37.83121 | 34.61507
9482 | 2018-08-15 02:57 | 760546.0734 | 240.0001 | 14 | 75 | 3.435008 | 1.499996 | 0.09999201 | 1.566791e-05 | 0.3197169 | 3.128282e-05 |  |  | 0.001060486 |  | 37.15877 | 34.60715
9483 | 2018-08-15 02:59 | 760666.074 | 360.0007 | 14 | 75 | 3.524925 | 1.500025 | 0.1499872 | 1.566791e-05 | 0.4939727 | 3.128282e-05 |  |  | 0.0005311966 |  | 36.64732 | 34.60864
9484 | 2018-08-15 03:01 | 760786.0756 | 480.0023 | 14 | 75 | 3.568512 | 1.500032 | 0.1999864 | 1.566791e-05 | 0.6714824 | 3.128282e-05 |  |  | 0.000166893 |  | 36.40862 | 34.67795
9485 | 2018-08-15 03:03 | 760906.0755 | 600.0022 | 14 | 75 | 3.587012 | 1.500063 | 0.2499799 | 1.566791e-05 | 0.8503584 | 3.128282e-05 |  |  | 0.0001735687 |  | 36.10974 | 34.67208
9486 | 2018-08-15 03:05 | 761026.076 | 720.0027 | 14 | 75 | 3.604477 | 1.49999 | 0.2999795 | 1.566791e-05 | 1.030145 | 3.128282e-05 |  |  | 0.0001220703125 |  | 36.04066 | 34.65516
9487 | 2018-08-15 03:07 | 761146.0746 | 840.0013 | 14 | 75 | 3.62155 | 1.500002 | 0.3499763 | 1.566791e-05 | 1.210783 | 3.128282e-05 |  |  | 0.0001821518 |  | 35.89208 | 34.71437
9488 | 2018-08-15 03:09 | 761266.075 | 960.0017 | 14 | 75 | 3.639376 | 1.500008 | 0.3999704 | 1.566791e-05 | 1.392277 | 3.128282e-05 |  |  | 0.0001344681 |  | 35.83004 | 34.75055
9489 | 2018-08-15 03:11 | 761386.0761 | 1080.0028 | 14 | 75 | 3.660676 | 1.500013 | 0.4499675 | 1.566791e-05 | 1.574751 | 3.128282e-05 |  |  | 0.0002288818 |  | 35.73399 | 34.69288
9490 | 2018-08-15 03:13 | 761506.0764 | 1200.0031 | 14 | 75 | 3.683254 | 1.499975 | 0.4999682 | 1.566791e-05 | 1.758358 | 3.128282e-05 |  |  | 0.0002031326 |  | 35.63734 | 34.67447
9491 | 2018-08-15 03:15 | 761626.0766 | 1320.0033 | 14 | 75 | 3.705101 | 1.500002 | 0.5499645 | 1.566791e-05 | 1.943055 | 3.128282e-05 |  |  | 0.0001430511 |  | 35.52911 | 34.71346
9492 | 2018-08-15 03:17 | 761746.074 | 1440.0007 | 14 | 75 | 3.723705 | 1.500034 | 0.5999582 | 1.566791e-05 | 2.12877 | 3.128282e-05 |  |  | 0.0001459122 |  | 35.45675 | 34.68143
9493 | 2018-08-15 03:19 | 761866.0733 | 1560 | 14 | 75 | 3.739135 | 1.500057 | 0.649954 | 1.566791e-05 | 2.315338 | 3.128282e-05 |  |  | 0.0001296997 |  | 35.38559 | 34.68687
9494 | 2018-08-15 03:21 | 761986.0774 | 1680.0041 | 14 | 75 | 3.751569 | 1.50005 | 0.6999483 | 1.566791e-05 | 2.502591 | 3.128282e-05 |  |  | 0.0001411438 |  | 35.35337 | 34.69814
9495 | 2018-08-15 03:23 | 762106.0738 | 1800.0005 | 14 | 75 | 3.763618 | 1.500044 | 0.7499392 | 1.566791e-05 | 2.690433 | 3.128282e-05 |  |  | 8.296967e-05 |  | 35.41732 | 34.69418
9496 | 2018-08-15 03:25 | 762226.0755 | 1920.0022 | 14 | 75 | 3.776392 | 1.500059 | 0.7999353 | 1.566791e-05 | 2.878914 | 3.128282e-05 |  |  | 0.0001392365 |  | 35.43433 | 34.65274
9497 | 2018-08-15 03:27 | 762346.0754 | 2040.0021 | 14 | 75 | 3.790405 | 1.500025 | 0.8499295 | 1.566791e-05 | 3.068057 | 3.128282e-05 |  |  | 0.000128746 |  | 35.51317 | 34.7329
9498 | 2018-08-15 03:29 | 762466.0741 | 2160.0008 | 14 | 75 | 3.805835 | 1.500067 | 0.8999272 | 1.566791e-05 | 3.257949 | 3.128282e-05 |  |  | 0.0001506805 |  | 35.54844 | 34.70276
9499 | 2018-08-15 03:31 | 762586.0749 | 2280.0016 | 14 | 75 | 3.822727 | 1.50005 | 0.9499238 | 1.566791e-05 | 3.448644 | 3.128282e-05 |  |  | 0.0001592636 |  | 35.5871 | 34.75275
9500 | 2018-08-15 03:33 | 762706.0743 | 2400.001 | 14 | 75 | 3.841147 | 1.500013 | 0.9999195 | 1.566791e-05 | 3.640217 | 3.128282e-05 |  |  | 0.0001821518 |  | 35.66524 | 34.66558
9501 | 2018-08-15 03:35 | 762826.075 | 2520.0017 | 14 | 75 | 3.860653 | 1.500015 | 1.049914 | 1.566791e-05 | 3.832737 | 3.128282e-05 |  |  | 0.0001716614 |  | 35.79423 | 34.68052
9502 | 2018-08-15 03:37 | 762946.0736 | 2640.0003 | 14 | 75 | 3.880967 | 1.500002 | 1.099916 | 1.566791e-05 | 4.026282 | 3.128282e-05 |  |  | 0.0001354218 |  | 35.90696 | 34.74242
9503 | 2018-08-15 03:39 | 763066.0744 | 2760.0011 | 14 | 75 | 3.901453 | 1.500036 | 1.149912 | 1.566791e-05 | 4.220829 | 3.128282e-05 |  |  | 0.0001945496 |  | 36.13661 | 34.97646
9504 | 2018-08-15 03:41 | 763186.0753 | 2880.002 | 14 | 75 | 3.921487 | 1.500059 | 1.199906 | 1.566791e-05 | 4.416384 | 3.128282e-05 |  |  | 0.000169754 |  | 36.3513 | 35.09752
9505 | 2018-08-15 03:43 | 763306.076 | 3000.0027 | 14 | 75 | 3.940544 | 1.500059 | 1.249903 | 1.566791e-05 | 4.612928 | 3.128282e-05 |  |  | 0.0001411438 |  | 36.38536 | 35.24843
9506 | 2018-08-15 03:45 | 763426.0742 | 3120.0009 | 14 | 75 | 3.958266 | 1.500046 | 1.2999 | 1.566791e-05 | 4.810391 | 3.128282e-05 |  |  | 0.0001249313 |  | 36.34465 | 35.23344
9507 | 2018-08-15 03:47 | 763546.0743 | 3240.001 | 14 | 75 | 3.974834 | 1.500031 | 1.349898 | 1.566791e-05 | 5.008716 | 3.128282e-05 |  |  | 0.0001907349 |  | 36.33939 | 35.27675
9508 | 2018-08-15 03:49 | 763666.074 | 3360.0007 | 14 | 75 | 3.99057 | 1.500023 | 1.399894 | 1.566791e-05 | 5.207838 | 3.128282e-05 |  |  | 0.0001029968 |  | 36.3132 | 35.14841
9509 | 2018-08-15 03:51 | 763786.0774 | 3480.0041 | 14 | 75 | 4.005821 | 1.500021 | 1.449895 | 1.566791e-05 | 5.407749 | 3.128282e-05 |  |  | 0.0001401901 |  | 36.30216 | 35.31901
9510 | 2018-08-15 03:53 | 763906.0741 | 3600.0008 | 14 | 75 | 4.020959 | 1.499977 | 1.499891 | 1.566791e-05 | 5.608405 | 3.128282e-05 |  |  | 0.0001344681 |  | 36.13749 | 35.06385
9511 | 2018-08-15 03:55 | 764026.0764 | 3720.0031 | 14 | 75 | 4.036104 | 1.49999 | 1.549887 | 1.566791e-05 | 5.809815 | 3.128282e-05 |  |  | 9.250641e-05 |  | 35.83039 | 34.87513
9512 | 2018-08-15 03:57 | 764146.0737 | 3840.0004 | 14 | 75 | 4.051648 | 1.499983 | 1.599884 | 1.566791e-05 | 6.011991 | 3.128282e-05 |  |  | 0.0001430511 |  | 35.68142 | 34.72457
9513 | 2018-08-15 03:59 | 764266.0737 | 3960.0004 | 14 | 75 | 4.06812 | 1.500036 | 1.649882 | 1.566791e-05 | 6.214973 | 3.128282e-05 |  |  | 0.0001525879 |  | 35.58397 | 34.67897
9514 | 2018-08-15 04:01 | 764386.0765 | 4080.0032 | 14 | 75 | 4.085921 | 1.500004 | 1.699875 | 1.566791e-05 | 6.418793 | 3.128282e-05 |  |  | 0.000164032 |  | 35.59042 | 34.57736
9515 | 2018-08-15 04:03 | 764506.0745 | 4200.0012 | 14 | 75 | 4.105273 | 1.500004 | 1.74987 | 1.566791e-05 | 6.623546 | 3.128282e-05 |  |  | 0.0001182556 |  | 35.57113 | 34.54426
9516 | 2018-08-15 04:05 | 764626.0743 | 4320.001 | 14 | 75 | 4.12585 | 1.500046 | 1.799864 | 1.566791e-05 | 6.829294 | 3.128282e-05 |  |  | 0.0001926422 |  | 35.57741 | 34.65269
9517 | 2018-08-15 04:07 | 764746.0735 | 4440.0002 | 14 | 75 | 4.147109 | 1.500008 | 1.849858 | 1.566791e-05 | 7.036095 | 3.128282e-05 |  |  | 0.0002012253 |  | 35.57772 | 34.6939
9518 | 2018-08-15 04:09 | 764866.0779 | 4560.0046 | 14 | 75 | 4.16809 | 1.500011 | 1.899854 | 1.566791e-05 | 7.243957 | 3.128282e-05 |  |  | 0.0001935959 |  | 35.51309 | 34.62467
9519 | 2018-08-15 04:11 | 764986.0753 | 4680.002 | 14 | 75 | 4.187643 | 1.500021 | 1.949848 | 1.566791e-05 | 7.452837 | 3.128282e-05 |  |  | 9.441376e-05 |  | 35.55359 | 34.60925
9520 | 2018-08-15 04:13 | 765073.2206 | 4767.1473 | 14 | 75 | 4.200005 | 1.500055 | 1.986153 | 1.566791e-05 | 7.605103 | 3.128282e-05 |  |  | 2.581583e-05 |  | 35.6209 | 34.67052
9521 | 2018-08-15 04:15 | 765193.2 | 120.0038 | 15 | 75 | 4.200284 | 1.349663 | 2.033437 | 1.566791e-05 | 7.803706 | 3.128282e-05 |  |  | -6.866455e-05 |  | 35.70163 | 34.61306
9522 | 2018-08-15 04:17 | 765313.2 | 240.0017 | 15 | 75 | 4.200255 | 1.255301 | 2.076789 | 1.566791e-05 | 7.985797 | 3.128282e-05 |  |  | 8.106232e-05 |  | 35.65519 | 34.73395
9523 | 2018-08-15 04:19 | 765433.2 | 360.0016 | 15 | 75 | 4.200347 | 1.178497 | 2.117323 | 1.566791e-05 | 8.156054 | 3.128282e-05 |  |  | 6.008148e-05 |  | 35.6206 | 34.82114
9524 | 2018-08-15 04:21 | 765553.2 | 480.0022 | 15 | 75 | 4.200346 | 1.104254 | 2.155344 | 1.566791e-05 | 8.315753 | 3.128282e-05 |  |  | 4.291534e-05 |  | 35.62283 | 34.79656
9525 | 2018-08-15 04:23 | 765673.2 | 600.0011 | 15 | 75 | 4.200329 | 1.029285 | 2.190878 | 1.566791e-05 | 8.465004 | 3.128282e-05 |  |  | 4.005432e-05 |  | 35.57035 | 34.90777
9526 | 2018-08-15 04:25 | 765793.2 | 720.0004 | 15 | 75 | 4.200239 | 0.9505901 | 2.223881 | 1.566791e-05 | 8.603627 | 3.128282e-05 |  |  | -0.0001220703125 |  | 35.526 | 34.84348
9527 | 2018-08-15 04:27 | 765913.2 | 840.0016 | 15 | 75 | 4.200241 | 0.8716049 | 2.254286 | 1.566791e-05 | 8.731336 | 3.128282e-05 |  |  | 0 |  | 35.50332 | 34.84439
9528 | 2018-08-15 04:29 | 766033.2 | 960.0022 | 15 | 75 | 4.200297 | 0.791851 | 2.282025 | 1.566791e-05 | 8.847847 | 3.128282e-05 |  |  | 1.335144e-05 |  | 35.4979 | 34.81495
9529 | 2018-08-15 04:31 | 766153.2 | 1080.0011 | 15 | 75 | 4.200346 | 0.7110157 | 2.307062 | 1.566791e-05 | 8.953008 | 3.128282e-05 |  |  | 6.771088e-05 |  | 35.44213 | 34.85862
9530 | 2018-08-15 04:33 | 766273.2 | 1200.0018 | 15 | 75 | 4.200214 | 0.6300983 | 2.329415 | 1.566791e-05 | 9.046896 | 3.128282e-05 |  |  | -0.0001144409 |  | 35.30962 | 34.74855
9531 | 2018-08-15 04:35 | 766393.2 | 1320.0007 | 15 | 75 | 4.200243 | 0.5540237 | 2.349159 | 1.566791e-05 | 9.12983 | 3.128282e-05 |  |  | 1.621246e-05 |  | 35.25922 | 34.73641
9532 | 2018-08-15 04:37 | 766513.2 | 1440.0015 | 15 | 75 | 4.200324 | 0.4838657 | 2.366437 | 1.566791e-05 | 9.202399 | 3.128282e-05 |  |  | 2.861023e-05 |  | 35.21978 | 34.71375
9533 | 2018-08-15 04:39 | 766633.2 | 1560.0028 | 15 | 75 | 4.200243 | 0.4185524 | 2.381438 | 1.566791e-05 | 9.26541 | 3.128282e-05 |  |  | -0.0001811981 |  | 35.18782 | 34.85537
9534 | 2018-08-15 04:41 | 766753.2 | 1680.0001 | 15 | 75 | 4.200192 | 0.3594017 | 2.394384 | 1.566791e-05 | 9.319783 | 3.128282e-05 |  |  | -1.811981e-05 |  | 35.17425 | 34.79953
9535 | 2018-08-15 04:43 | 766873.2 | 1800.0019 | 15 | 75 | 4.200241 | 0.3086472 | 2.405509 | 1.566791e-05 | 9.366511 | 3.128282e-05 |  |  | 3.910065e-05 |  | 35.02864 | 34.78601
9536 | 2018-08-15 04:43 | 766873.2 | 1800.0046 | 15 | 75 | 4.200233 | 0.3086491 | 2.405509 | 1.566791e-05 | 9.366511 | 3.128282e-05 |  |  | 3.910048e-05 |  | 35.02864 | 34.78601
9537 | 2018-08-15 04:53 | 767473.3 | 600.0014 | 16 | 75 | 4.156737 | 0 | 2.405509 | 1.566791e-05 | 9.366511 | 3.128282e-05 |  |  | 1.907349e-06 |  | 34.85099 | 34.71131
9538 | 2018-08-15 04:53 | 767473.3 | 600.0062 | 16 | 75 | 4.156728 | 0 | 2.405509 | 1.566791e-05 | 9.366511 | 3.128282e-05 |  |  | 1.901059e-06 |  | 34.85101 | 34.70827
9539 | 2018-08-15 04:55 | 767593.4 | 120.0002 | 17 | 75 | 3.865388 | -3.000031 | 2.405509 | 0.1000022 | 9.366511 | 0.3881376 |  |  | -0.0001554489 |  | 35.17118 | 34.78497
9540 | 2018-08-15 04:57 | 767713.4 | 240.0009 | 17 | 75 | 3.849514 | -3.000012 | 2.405509 | 0.1999977 | 9.366511 | 0.7738421 |  |  | -0.0001306534 |  | 35.5513 | 34.70458
9541 | 2018-08-15 04:59 | 767833.4 | 360.0021 | 17 | 75 | 3.831682 | -3.000006 | 2.405509 | 0.2999911 | 9.366511 | 1.15792 |  |  | -0.0001926422 |  | 35.84193 | 34.80486
9542 | 2018-08-15 05:01 | 767953.4 | 480.0027 | 17 | 75 | 3.806911 | -3.000008 | 2.405509 | 0.3999853 | 9.366511 | 1.539892 |  |  | -0.0002536774 |  | 36.08906 | 34.6625
9543 | 2018-08-15 05:03 | 768073.4 | 600.0026 | 17 | 75 | 3.774751 | -2.999985 | 2.405509 | 0.4999804 | 9.366511 | 1.919008 |  |  | -0.0002889633 |  | 36.34023 | 34.74415
9544 | 2018-08-15 05:05 | 768193.4 | 720.0015 | 17 | 75 | 3.738794 | -2.999972 | 2.405509 | 0.5999715 | 9.366511 | 2.294659 |  |  | -0.0002946854 |  | 36.53595 | 34.66795
9545 | 2018-08-15 05:07 | 768313.4 | 840.0008 | 17 | 75 | 3.70433 | -2.999995 | 2.405509 | 0.6999649 | 9.366511 | 2.666763 |  |  | -0.0002946854 |  | 36.70176 | 34.71746
9546 | 2018-08-15 05:09 | 768433.4 | 960.0012 | 17 | 75 | 3.673129 | -2.999985 | 2.405509 | 0.7999476 | 9.366511 | 3.035546 |  |  | -0.000287056 |  | 36.76876 | 34.7093
9547 | 2018-08-15 05:11 | 768553.4 | 1080.0011 | 17 | 75 | 3.643286 | -2.99996 | 2.405509 | 0.8999467 | 9.366511 | 3.401366 |  |  | -0.000295639 |  | 36.77152 | 34.58797
9548 | 2018-08-15 05:13 | 768673.4 | 1200.0015 | 17 | 75 | 3.611641 | -3.000014 | 2.405509 | 0.9999411 | 9.366511 | 3.76412 |  |  | -0.0002832413 |  | 36.83454 | 34.62608
9549 | 2018-08-15 05:15 | 768793.4 | 1320.0004 | 17 | 75 | 3.576259 | -3.000002 | 2.405509 | 1.09993 | 9.366511 | 4.123507 |  |  | -0.000292778 |  | 36.83572 | 34.69904
9550 | 2018-08-15 05:17 | 768913.4 | 1440.001 | 17 | 75 | 3.537199 | -3.000004 | 2.405509 | 1.199925 | 9.366511 | 4.479187 |  |  | -0.0003108978 |  | 36.82058 | 34.73985
9551 | 2018-08-15 05:19 | 769033.4 | 1560.0042 | 17 | 75 | 3.496305 | -2.99999 | 2.405509 | 1.299924 | 9.366511 | 4.830865 |  |  | -0.000377655 |  | 36.79318 | 34.73893
9552 | 2018-08-15 05:21 | 769153.4 | 1680.0014 | 17 | 75 | 3.456861 | -3.000025 | 2.405509 | 1.399915 | 9.366511 | 5.17846 |  |  | -0.0003051758 |  | 36.77594 | 34.76698
9553 | 2018-08-15 05:23 | 769273.4 | 1800.0013 | 17 | 75 | 3.421691 | -2.999985 | 2.405509 | 1.499906 | 9.366511 | 5.522315 |  |  | -0.0002784729 |  | 36.72387 | 34.78311
9554 | 2018-08-15 05:25 | 769393.4 | 1920.0026 | 17 | 75 | 3.390899 | -3.000004 | 2.405509 | 1.599896 | 9.366511 | 5.86288 |  |  | -0.0002737045 |  | 36.69712 | 34.77095
9555 | 2018-08-15 05:27 | 769513.4 | 2040.0036 | 17 | 75 | 3.362618 | -3.00002 | 2.405509 | 1.699895 | 9.366511 | 6.200539 |  |  | -0.0001935959 |  | 36.82595 | 34.73914
9556 | 2018-08-15 05:29 | 769633.4 | 2160.0007 | 17 | 75 | 3.334248 | -3.000055 | 2.405509 | 1.799883 | 9.366511 | 6.535357 |  |  | -0.0002374649 |  | 37.00265 | 34.71979
9557 | 2018-08-15 05:31 | 769753.4 | 2280.003 | 17 | 75 | 3.303441 | -3.000051 | 2.405509 | 1.899881 | 9.366511 | 6.867248 |  |  | -0.0002346039 |  | 37.21434 | 34.63981
9558 | 2018-08-15 05:33 | 769873.4 | 2400.0011 | 17 | 75 | 3.27083 | -3.000027 | 2.405509 | 1.99987 | 9.366511 | 7.195964 |  |  | -0.0003042221 |  | 37.40039 | 34.81115
9559 | 2018-08-15 05:35 | 769993.4 | 2520.004 | 17 | 75 | 3.228657 | -3.000048 | 2.405509 | 2.099871 | 9.366511 | 7.521043 |  |  | -0.0003805161 |  | 37.44706 | 34.7429
9560 | 2018-08-15 05:37 | 770113.4 | 2640.0024 | 17 | 75 | 3.161947 | -3.000062 | 2.405509 | 2.199859 | 9.366511 | 7.840972 |  |  | -0.0009040833 |  | 37.61423 | 34.70061
9561 | 2018-08-15 05:39 | 770233.4 | 2760.0004 | 17 | 75 | 2.980365 | -3.000043 | 2.405509 | 2.299852 | 9.366511 | 8.149261 |  |  | -0.002110481 |  | 37.99249 | 34.66651
9562 | 2018-08-15 05:41 | 770353.4 | 2880.0019 | 17 | 75 | 2.211403 | -3.000048 | 2.405509 | 2.399854 | 9.366511 | 8.425633 |  |  | -0.02759552 |  | 38.35839 | 34.74196
9563 | 2018-08-15 05:41 | 770359.1 | 2885.7651 | 17 | 75 | 1.999662 | -3.000014 | 2.405509 | 2.404655 | 9.366511 | 8.43578 |  |  | -0.02623573 |  | 38.39801 | 34.71298
9564 | 2018-08-15 05:41 | 770359.2 | 0.0055 | 18 | 76 | 1.996862 | -3.000243 | 0 | 0 | 0 | 0 |  |  | -0.02623138 |  | 38.39792 | 34.71286
9565 | 2018-08-15 05:43 | 770479.2 | 120.002 | 14 | 76 | 3.262248 | 1.499979 | 0.04999362 | 1.925078e-05 | 0.1518145 | 3.84359e-05 |  |  | 0.002087593 |  | 37.8614 | 34.70408
9566 | 2018-08-15 05:45 | 770599.2 | 240.0009 | 14 | 76 | 3.434971 | 1.499985 | 0.09998761 | 1.925078e-05 | 0.3197005 | 3.84359e-05 |  |  | 0.001004219 |  | 37.20156 | 34.72301
9567 | 2018-08-15 05:47 | 770719.2 | 360 | 14 | 76 | 3.524919 | 1.500029 | 0.1499864 | 1.925078e-05 | 0.4939677 | 3.84359e-05 |  |  | 0.0005435944 |  | 36.71434 | 34.68168
9568 | 2018-08-15 05:49 | 770839.2 | 480.0024 | 14 | 76 | 3.568464 | 1.500004 | 0.1999838 | 1.925078e-05 | 0.6714696 | 3.84359e-05 |  |  | 0.0001974106 |  | 36.40725 | 34.77209
9569 | 2018-08-15 05:51 | 770959.2 | 600.0015 | 14 | 76 | 3.586938 | 1.500004 | 0.2499778 | 1.925078e-05 | 0.8503446 | 3.84359e-05 |  |  | 0.000128746 |  | 36.17474 | 34.66157
9570 | 2018-08-15 05:53 | 771079.2 | 720.0026 | 14 | 76 | 3.604404 | 1.499975 | 0.2999773 | 1.925078e-05 | 1.030129 | 3.84359e-05 |  |  | 0.0001544952 |  | 36.02988 | 34.78078
9571 | 2018-08-15 05:55 | 771199.2 | 840.0008 | 14 | 76 | 3.621501 | 1.499989 | 0.3499706 | 1.925078e-05 | 1.210752 | 3.84359e-05 |  |  | 0.0001649857 |  | 35.87872 | 34.65623
9572 | 2018-08-15 05:57 | 771319.2 | 960.0037 | 14 | 76 | 3.639394 | 1.50001 | 0.3999707 | 1.925078e-05 | 1.392265 | 3.84359e-05 |  |  | 0.0001850128 |  | 35.81229 | 34.73338
9573 | 2018-08-15 05:59 | 771439.2 | 1080.0023 | 14 | 76 | 3.660616 | 1.500013 | 0.4499676 | 1.925078e-05 | 1.574737 | 3.84359e-05 |  |  | 0.0002098083 |  | 35.65408 | 34.71725
9574 | 2018-08-15 06:01 | 771559.2 | 1200.002 | 14 | 76 | 3.683189 | 1.499985 | 0.4999586 | 1.925078e-05 | 1.758306 | 3.84359e-05 |  |  | 0.0002088547 |  | 35.58557 | 34.67614
9575 | 2018-08-15 06:03 | 771679.2 | 1320.0007 | 14 | 76 | 3.705074 | 1.500046 | 0.5499584 | 1.925078e-05 | 1.943013 | 3.84359e-05 |  |  | 0.0001525879 |  | 35.51075 | 34.68658
9576 | 2018-08-15 06:05 | 771799.2 | 1440.0005 | 14 | 76 | 3.723628 | 1.500015 | 0.5999581 | 1.925078e-05 | 2.128749 | 3.84359e-05 |  |  | 0.0001306534 |  | 35.45269 | 34.68126
9577 | 2018-08-15 06:07 | 771919.2 | 1560.0011 | 14 | 76 | 3.739104 | 1.500011 | 0.6499518 | 1.925078e-05 | 2.315306 | 3.84359e-05 |  |  | 8.487701e-05 |  | 35.38438 | 34.70302
9578 | 2018-08-15 06:09 | 772039.2 | 1680.0008 | 14 | 76 | 3.75149 | 1.49999 | 0.6999483 | 1.925078e-05 | 2.502564 | 3.84359e-05 |  |  | 0.0001220703125 |  | 35.37363 | 34.74855
9579 | 2018-08-15 06:11 | 772159.2 | 1800.0017 | 14 | 76 | 3.76353 | 1.500061 | 0.7499447 | 1.925078e-05 | 2.690424 | 3.84359e-05 |  |  | 0.000128746 |  | 35.39953 | 34.77052
9580 | 2018-08-15 06:13 | 772279.2 | 1920.0014 | 14 | 76 | 3.77634 | 1.500025 | 0.7999402 | 1.925078e-05 | 2.8789 | 3.84359e-05 |  |  | 9.059906e-05 |  | 35.44733 | 34.72941
9581 | 2018-08-15 06:15 | 772399.2 | 2040.0012 | 14 | 76 | 3.790419 | 1.500011 | 0.8499339 | 1.925078e-05 | 3.068039 | 3.84359e-05 |  |  | 0.0001296997 |  | 35.44126 | 34.67002
9582 | 2018-08-15 06:17 | 772519.2 | 2160.0026 | 14 | 76 | 3.80581 | 1.500008 | 0.8999292 | 1.925078e-05 | 3.257919 | 3.84359e-05 |  |  | 0.0001583099 |  | 35.53592 | 34.73296
9583 | 2018-08-15 06:19 | 772639.2 | 2280.0024 | 14 | 76 | 3.822724 | 1.500046 | 0.9499198 | 1.925078e-05 | 3.448589 | 3.84359e-05 |  |  | 0.0001783371 |  | 35.67881 | 34.80308
9584 | 2018-08-15 06:21 | 772759.2 | 2400.0022 | 14 | 76 | 3.841055 | 1.499992 | 0.9999166 | 1.925078e-05 | 3.640164 | 3.84359e-05 |  |  | 0.0001754761 |  | 35.66574 | 34.77576
9585 | 2018-08-15 06:23 | 772879.2 | 2520.0003 | 14 | 76 | 3.860608 | 1.500002 | 1.049911 | 1.925078e-05 | 3.832679 | 3.84359e-05 |  |  | 0.0001659393 |  | 35.71888 | 34.76195
9586 | 2018-08-15 06:25 | 772999.2 | 2640.0003 | 14 | 76 | 3.880896 | 1.500004 | 1.099909 | 1.925078e-05 | 4.026208 | 3.84359e-05 |  |  | 0.0001497269 |  | 35.84074 | 34.74605
9587 | 2018-08-15 06:27 | 773119.2 | 2760.0023 | 14 | 76 | 3.90136 | 1.50001 | 1.149906 | 1.925078e-05 | 4.220755 | 3.84359e-05 |  |  | 0.000123024 |  | 35.8447 | 34.73714
9588 | 2018-08-15 06:29 | 773239.2 | 2880.0041 | 14 | 76 | 3.921446 | 1.500015 | 1.199904 | 1.925078e-05 | 4.416321 | 3.84359e-05 |  |  | 0.0001783371 |  | 35.90644 | 34.77199
9589 | 2018-08-15 06:31 | 773359.2 | 3000.0019 | 14 | 76 | 3.940456 | 1.499969 | 1.249895 | 1.925078e-05 | 4.61284 | 3.84359e-05 |  |  | 0.0001821518 |  | 35.86474 | 34.76309
9590 | 2018-08-15 06:33 | 773479.2 | 3120.0009 | 14 | 76 | 3.958154 | 1.500027 | 1.299894 | 1.925078e-05 | 4.810305 | 3.84359e-05 |  |  | 0.000164032 |  | 35.91251 | 34.71003
9591 | 2018-08-15 06:35 | 773599.2 | 3240.0007 | 14 | 76 | 3.974726 | 1.500008 | 1.349886 | 1.925078e-05 | 5.0086 | 3.84359e-05 |  |  | 0.0001745224 |  | 35.89342 | 34.72595
9592 | 2018-08-15 06:37 | 773719.2 | 3360.0029 | 14 | 76 | 3.990505 | 1.500023 | 1.399882 | 1.925078e-05 | 5.207715 | 3.84359e-05 |  |  | 0.0001621246 |  | 35.85238 | 34.69697
9593 | 2018-08-15 06:39 | 773839.2 | 3480.0038 | 14 | 76 | 4.005777 | 1.500008 | 1.449875 | 1.925078e-05 | 5.407598 | 3.84359e-05 |  |  | 0.0001678467 |  | 35.91482 | 34.65675
9594 | 2018-08-15 06:41 | 773959.2 | 3600.0018 | 14 | 76 | 4.020886 | 1.500008 | 1.49987 | 1.925078e-05 | 5.608243 | 3.84359e-05 |  |  | 8.678436e-05 |  | 35.90387 | 34.84839
9595 | 2018-08-15 06:43 | 774079.2 | 3720.0031 | 14 | 76 | 4.036076 | 1.500048 | 1.549866 | 1.925078e-05 | 5.80965 | 3.84359e-05 |  |  | 0.0001373291 |  | 35.81278 | 34.67192
9596 | 2018-08-15 06:45 | 774199.2 | 3840.0022 | 14 | 76 | 4.051628 | 1.500067 | 1.59986 | 1.925078e-05 | 6.011819 | 3.84359e-05 |  |  | 0.0001621246 |  | 35.7746 | 34.71987
9597 | 2018-08-15 06:47 | 774319.2 | 3960.0012 | 14 | 76 | 4.068154 | 1.500034 | 1.649859 | 1.925078e-05 | 6.214802 | 3.84359e-05 |  |  | 0.0001554489 |  | 35.76152 | 34.66736
9598 | 2018-08-15 06:49 | 774439.2 | 4080.0002 | 14 | 76 | 4.085961 | 1.500015 | 1.699852 | 1.925078e-05 | 6.418624 | 3.84359e-05 |  |  | 0.0001506805 |  | 35.74753 | 34.75776
9599 | 2018-08-15 06:51 | 774559.2 | 4200.0016 | 14 | 76 | 4.105308 | 1.50005 | 1.749855 | 1.925078e-05 | 6.623413 | 3.84359e-05 |  |  | 0.0001916885 |  | 35.67554 | 34.67437
9600 | 2018-08-15 06:53 | 774679.2 | 4320.0036 | 14 | 76 | 4.125823 | 1.500061 | 1.799851 | 1.925078e-05 | 6.829171 | 3.84359e-05 |  |  | 0.0001707077 |  | 35.60958 | 34.76291
9601 | 2018-08-15 06:55 | 774799.2 | 4440.0011 | 14 | 76 | 4.147103 | 1.500002 | 1.849849 | 1.925078e-05 | 7.035985 | 3.84359e-05 |  |  | 0.0001907349 |  | 35.63871 | 34.63571
9602 | 2018-08-15 06:57 | 774919.2 | 4560.0032 | 14 | 76 | 4.168139 | 1.500042 | 1.899846 | 1.925078e-05 | 7.243856 | 3.84359e-05 |  |  | 0.0001544952 |  | 35.60189 | 34.69507
9603 | 2018-08-15 06:59 | 775039.2 | 4680.0023 | 14 | 76 | 4.187717 | 1.500053 | 1.949841 | 1.925078e-05 | 7.452744 | 3.84359e-05 |  |  | 0.0001840591 |  | 35.66528 | 34.68406
9604 | 2018-08-15 07:00 | 775126 | 4766.8795 | 14 | 76 | 4.199994 | 1.500044 | 1.986039 | 1.925078e-05 | 7.604555 | 3.84359e-05 |  |  | 0.0001119786 |  | 35.64804 | 34.69088
9605 | 2018-08-15 07:02 | 775246.1 | 120.0006 | 15 | 76 | 4.200377 | 1.350929 | 2.033356 | 1.925078e-05 | 7.803305 | 3.84359e-05 |  |  | 1.239777e-05 |  | 35.66413 | 34.678
9606 | 2018-08-15 07:04 | 775366.1 | 240.0009 | 15 | 76 | 4.200384 | 1.256784 | 2.076736 | 1.925078e-05 | 7.985518 | 3.84359e-05 |  |  | 3.33786e-05 |  | 35.64896 | 34.6446
9607 | 2018-08-15 07:06 | 775486.1 | 360.0032 | 15 | 76 | 4.200357 | 1.17893 | 2.117311 | 1.925078e-05 | 8.155949 | 3.84359e-05 |  |  | -1.430511e-05 |  | 35.63591 | 34.7521
9608 | 2018-08-15 07:08 | 775606.1 | 480 | 15 | 76 | 4.200402 | 1.104609 | 2.155365 | 1.925078e-05 | 8.315789 | 3.84359e-05 |  |  | -1.716614e-05 |  | 35.62218 | 34.77618
9609 | 2018-08-15 07:10 | 775726.1 | 600.0003 | 15 | 76 | 4.20036 | 1.029341 | 2.190932 | 1.925078e-05 | 8.46518 | 3.84359e-05 |  |  | 5.722046e-06 |  | 35.49815 | 34.72595
9610 | 2018-08-15 07:12 | 775846.1 | 720.0001 | 15 | 76 | 4.200341 | 0.9521637 | 2.223968 | 1.925078e-05 | 8.603946 | 3.84359e-05 |  |  | -3.242493e-05 |  | 35.43707 | 34.72219
9611 | 2018-08-15 07:14 | 775966.1 | 840.0024 | 15 | 76 | 4.200399 | 0.8734398 | 2.254398 | 1.925078e-05 | 8.731759 | 3.84359e-05 |  |  | 9.536743e-05 |  | 35.36828 | 34.73106
9612 | 2018-08-15 07:16 | 776086.1 | 960.0022 | 15 | 76 | 4.200318 | 0.7918415 | 2.28215 | 1.925078e-05 | 8.848327 | 3.84359e-05 |  |  | -4.959106e-05 |  | 35.30531 | 34.68921
9613 | 2018-08-15 07:18 | 776206.1 | 1080.003 | 15 | 76 | 4.200318 | 0.7102318 | 2.307188 | 1.925078e-05 | 8.953496 | 3.84359e-05 |  |  | -8.106232e-05 |  | 35.29036 | 34.75231
9614 | 2018-08-15 07:20 | 776326.1 | 1200.0003 | 15 | 76 | 4.200333 | 0.630497 | 2.32953 | 1.925078e-05 | 9.047342 | 3.84359e-05 |  |  | -9.536743e-06 |  | 35.28174 | 34.72773
9615 | 2018-08-15 07:22 | 776446.1 | 1320.0007 | 15 | 76 | 4.200358 | 0.5540142 | 2.349259 | 1.925078e-05 | 9.13021 | 3.84359e-05 |  |  | 1.525879e-05 |  | 35.24537 | 34.67864
9616 | 2018-08-15 07:24 | 776566.1 | 1440.0005 | 15 | 76 | 4.20035 | 0.4824123 | 2.366517 | 1.925078e-05 | 9.2027 | 3.84359e-05 |  |  | 6.961823e-05 |  | 35.20804 | 34.79084
9617 | 2018-08-15 07:26 | 776686.1 | 1560.0013 | 15 | 76 | 4.200338 | 0.4173737 | 2.381498 | 1.925078e-05 | 9.265627 | 3.84359e-05 |  |  | -2.288818e-05 |  | 35.12381 | 34.73381
9618 | 2018-08-15 07:28 | 776806.1 | 1680.0017 | 15 | 76 | 4.200356 | 0.3594685 | 2.394423 | 1.925078e-05 | 9.319915 | 3.84359e-05 |  |  | 4.768372e-06 |  | 35.06082 | 34.80089
9619 | 2018-08-15 07:30 | 776926.1 | 1800.0016 | 15 | 76 | 4.200375 | 0.3082848 | 2.405532 | 1.925078e-05 | 9.366575 | 3.84359e-05 |  |  | 4.196167e-05 |  | 34.9803 | 34.80675
9620 | 2018-08-15 07:30 | 776926.1 | 1800.0039 | 15 | 76 | 4.200375 | 0.3082848 | 2.405532 | 1.925078e-05 | 9.366579 | 3.84359e-05 |  |  | 4.196149e-05 |  | 34.9803 | 34.80674
9621 | 2018-08-15 07:40 | 777526.1 | 600.0025 | 16 | 76 | 4.15677 | 0 | 2.405533 | 1.925078e-05 | 9.366582 | 3.84359e-05 |  |  | -3.814697e-06 |  | 34.69503 | 34.74906
9622 | 2018-08-15 07:40 | 777526.1 | 600.0047 | 16 | 76 | 4.15677 | 0 | 2.405533 | 1.925078e-05 | 9.366582 | 3.84359e-05 |  |  | -3.81744e-06 |  | 34.69504 | 34.74906
9623 | 2018-08-15 07:42 | 777646.2 | 120.0016 | 17 | 76 | 3.865262 | -2.999928 | 2.405533 | 0.1000091 | 9.366582 | 0.3881479 |  |  | -0.0001535416 |  | 35.07155 | 34.68105
9624 | 2018-08-15 07:44 | 777766.2 | 240.0004 | 17 | 76 | 3.849366 | -2.999958 | 2.405533 | 0.1999941 | 9.366582 | 0.773802 |  |  | -0.0001440048 |  | 35.44034 | 34.75514
9625 | 2018-08-15 07:46 | 777886.2 | 360.0027 | 17 | 76 | 3.831537 | -2.999939 | 2.405533 | 0.2999836 | 9.366582 | 1.157853 |  |  | -0.0001907349 |  | 35.77411 | 34.80161
9626 | 2018-08-15 07:48 | 778006.2 | 480.0021 | 17 | 76 | 3.806859 | -2.999944 | 2.405533 | 0.3999819 | 9.366582 | 1.539831 |  |  | -0.0002298355 |  | 36.01241 | 34.77452
9627 | 2018-08-15 07:50 | 778126.3 | 600.0031 | 17 | 76 | 3.774673 | -2.999964 | 2.405533 | 0.4999682 | 9.366582 | 1.918907 |  |  | -0.000287056 |  | 36.31088 | 34.73453
9628 | 2018-08-15 07:52 | 778246.2 | 720.0005 | 17 | 76 | 3.738791 | -2.999928 | 2.405533 | 0.5999616 | 9.366582 | 2.294565 |  |  | -0.0003108978 |  | 36.42727 | 34.7069
9629 | 2018-08-15 07:54 | 778366.2 | 840.002 | 17 | 76 | 3.704319 | -2.999916 | 2.405533 | 0.6999561 | 9.366582 | 2.666672 |  |  | -0.0002975464 |  | 36.59179 | 34.689
9630 | 2018-08-15 07:56 | 778486.2 | 960.0028 | 17 | 76 | 3.673101 | -2.999969 | 2.405533 | 0.7999409 | 9.366582 | 3.035462 |  |  | -0.0002355576 |  | 36.7448 | 34.72123
9631 | 2018-08-15 07:58 | 778606.3 | 1080.0041 | 17 | 76 | 3.643309 | -2.999974 | 2.405533 | 0.8999325 | 9.366582 | 3.401254 |  |  | -0.0002555847 |  | 36.76922 | 34.72824
9632 | 2018-08-15 08:00 | 778726.3 | 1200.0029 | 17 | 76 | 3.611691 | -3.000018 | 2.405533 | 0.9999248 | 9.366582 | 3.764001 |  |  | -0.0002593994 |  | 36.8062 | 34.75839
9633 | 2018-08-15 08:02 | 778846.2 | 1320.0004 | 17 | 76 | 3.576254 | -3.000006 | 2.405533 | 1.099918 | 9.366582 | 4.123409 |  |  | -0.000333786 |  | 36.8299 | 34.74605
9634 | 2018-08-15 08:04 | 778966.2 | 1440.0002 | 17 | 76 | 3.537219 | -2.99999 | 2.405533 | 1.199913 | 9.366582 | 4.47909 |  |  | -0.0003843307 |  | 36.86013 | 34.8014
9635 | 2018-08-15 08:06 | 779086.2 | 1560.0008 | 17 | 76 | 3.496296 | -2.999997 | 2.405533 | 1.29991 | 9.366582 | 4.830761 |  |  | -0.0003452301 |  | 36.74596 | 34.73787
9636 | 2018-08-15 08:08 | 779206.2 | 1680.0005 | 17 | 76 | 3.45684 | -2.999993 | 2.405533 | 1.399903 | 9.366582 | 5.17837 |  |  | -0.0003461838 |  | 36.72598 | 34.70187
9637 | 2018-08-15 08:10 | 779326.2 | 1800.0003 | 17 | 76 | 3.421731 | -3.000018 | 2.405533 | 1.499892 | 9.366582 | 5.522219 |  |  | -0.0002698898 |  | 36.77899 | 34.73085
9638 | 2018-08-15 08:12 | 779446.2 | 1920.0012 | 17 | 76 | 3.390937 | -3.000039 | 2.405533 | 1.59989 | 9.366582 | 5.862816 |  |  | -0.0002269745 |  | 36.78762 | 34.76007
9639 | 2018-08-15 08:14 | 779566.2 | 2040.0015 | 17 | 76 | 3.362643 | -3.000012 | 2.405533 | 1.699883 | 9.366582 | 6.200462 |  |  | -0.0002746582 |  | 36.83457 | 34.79493
9640 | 2018-08-15 08:16 | 779686.2 | 2160.0023 | 17 | 76 | 3.334295 | -3.000012 | 2.405533 | 1.799877 | 9.366582 | 6.535301 |  |  | -0.0002622604 |  | 36.9859 | 34.76875
9641 | 2018-08-15 08:18 | 779806.2 | 2280.0021 | 17 | 76 | 3.303491 | -2.999997 | 2.405533 | 1.899868 | 9.366582 | 6.867176 |  |  | -0.0002317429 |  | 37.23013 | 34.7227
9642 | 2018-08-15 08:20 | 779926.2 | 2400.0017 | 17 | 76 | 3.270893 | -3.000043 | 2.405533 | 1.999863 | 9.366582 | 7.19592 |  |  | -0.0002822876 |  | 37.39924 | 34.71569
9643 | 2018-08-15 08:22 | 780046.2 | 2520.0015 | 17 | 76 | 3.228726 | -3.000031 | 2.405533 | 2.099856 | 9.366582 | 7.520977 |  |  | -0.000415802 |  | 37.43779 | 34.7047
9644 | 2018-08-15 08:24 | 780166.2 | 2640.002 | 17 | 76 | 3.162058 | -3.00001 | 2.405533 | 2.199857 | 9.366582 | 7.840958 |  |  | -0.0009040833 |  | 37.61331 | 34.66356
9645 | 2018-08-15 08:26 | 780286.2 | 2760.002 | 17 | 76 | 2.980496 | -3.000048 | 2.405533 | 2.299851 | 9.366582 | 8.149263 |  |  | -0.002133369 |  | 37.99275 | 34.74239
9646 | 2018-08-15 08:28 | 780406.2 | 2880.0025 | 17 | 76 | 2.211768 | -3.000022 | 2.405533 | 2.39984 | 9.366582 | 8.42562 |  |  | -0.02714157 |  | 38.37347 | 34.75755
9647 | 2018-08-15 08:29 | 780412 | 2885.7778 | 17 | 76 | 1.999836 | -3.000027 | 2.405533 | 2.404656 | 9.366582 | 8.435801 |  |  | -0.0257988 |  | 38.43929 | 34.7788
9648 | 2018-08-15 08:29 | 780412.1 | 0.0032 | 18 | 77 | 1.997008 | -2.999914 | 0 | 0 | 0 | 0 |  |  | -0.02579508 |  | 38.43923 | 34.77865
9649 | 2018-08-15 08:31 | 780532.1 | 120.0004 | 14 | 77 | 3.262205 | 1.499983 | 0.0499948 | 1.991666e-05 | 0.1518145 | 3.976686e-05 |  |  | 0.002110481 |  | 37.95214 | 34.68325
9650 | 2018-08-15 08:33 | 780652.1 | 240.0001 | 14 | 77 | 3.434922 | 1.500032 | 0.09998924 | 1.991666e-05 | 0.3197002 | 3.976686e-05 |  |  | 0.001086235 |  | 37.22063 | 34.70222
9651 | 2018-08-15 08:35 | 780772.1 | 360.0031 | 14 | 77 | 3.524927 | 1.499983 | 0.1499865 | 1.991666e-05 | 0.4939608 | 3.976686e-05 |  |  | 0.0005464554 |  | 36.7253 | 34.81741
9652 | 2018-08-15 08:37 | 780892.1 | 480.0015 | 14 | 77 | 3.568435 | 1.499985 | 0.1999841 | 1.991666e-05 | 0.6714627 | 3.976686e-05 |  |  | 0.0001649857 |  | 36.48453 | 34.7587
9653 | 2018-08-15 08:39 | 781012.1 | 600.0037 | 14 | 77 | 3.586924 | 1.500029 | 0.2499803 | 1.991666e-05 | 0.8503453 | 3.976686e-05 |  |  | 0.0001420975 |  | 36.20687 | 34.68913
9654 | 2018-08-15 08:41 | 781132.1 | 720.0001 | 14 | 77 | 3.604361 | 1.500019 | 0.299977 | 1.991666e-05 | 1.030119 | 3.976686e-05 |  |  | 0.0001316071 |  | 36.0695 | 34.69614
9655 | 2018-08-15 08:43 | 781252.1 | 840.0007 | 14 | 77 | 3.621454 | 1.499985 | 0.3499738 | 1.991666e-05 | 1.210755 | 3.976686e-05 |  |  | 0.0001153946 |  | 35.90623 | 34.77365
9656 | 2018-08-15 08:45 | 781372.1 | 960.0021 | 14 | 77 | 3.639315 | 1.49999 | 0.3999712 | 1.991666e-05 | 1.392257 | 3.976686e-05 |  |  | 0.0001497269 |  | 35.80603 | 34.72437
9657 | 2018-08-15 08:47 | 781492.1 | 1080.0029 | 14 | 77 | 3.660611 | 1.499981 | 0.4499666 | 1.991666e-05 | 1.574723 | 3.976686e-05 |  |  | 0.0002088547 |  | 35.72237 | 34.72364
9658 | 2018-08-15 08:49 | 781612.1 | 1200.002 | 14 | 77 | 3.683206 | 1.5 | 0.4999644 | 1.991666e-05 | 1.758316 | 3.976686e-05 |  |  | 0.0001916885 |  | 35.6555 | 34.7519
9659 | 2018-08-15 08:51 | 781732.1 | 1320.0015 | 14 | 77 | 3.705066 | 1.500006 | 0.5499607 | 1.991666e-05 | 1.943011 | 3.976686e-05 |  |  | 0.0001678467 |  | 35.54338 | 34.80798
9660 | 2018-08-15 08:53 | 781852.1 | 1440.0029 | 14 | 77 | 3.723636 | 1.500029 | 0.5999567 | 1.991666e-05 | 2.128732 | 3.976686e-05 |  |  | 0.0001382828 |  | 35.46951 | 34.76291
9661 | 2018-08-15 08:55 | 781972.1 | 1560.0004 | 14 | 77 | 3.739077 | 1.500019 | 0.6499529 | 1.991666e-05 | 2.315299 | 3.976686e-05 |  |  | 0.0001001358 |  | 35.48766 | 34.71756
9662 | 2018-08-15 08:57 | 782092.1 | 1680.0004 | 14 | 77 | 3.75148 | 1.500004 | 0.6999513 | 1.991666e-05 | 2.502564 | 3.976686e-05 |  |  | 0.0001277924 |  | 35.42844 | 34.73766
9663 | 2018-08-15 08:59 | 782212.1 | 1800.0024 | 14 | 77 | 3.763546 | 1.500027 | 0.7499489 | 1.991666e-05 | 2.69043 | 3.976686e-05 |  |  | 0.0001525879 |  | 35.45341 | 34.77693
9664 | 2018-08-15 09:01 | 782332.1 | 1920.0021 | 14 | 77 | 3.776316 | 1.500002 | 0.7999427 | 1.991666e-05 | 2.878899 | 3.976686e-05 |  |  | 0.0001163483 |  | 35.49235 | 34.75452
9665 | 2018-08-15 09:03 | 782452.1 | 2040.0004 | 14 | 77 | 3.790381 | 1.500002 | 0.8499376 | 1.991666e-05 | 3.068043 | 3.976686e-05 |  |  | 0.0001049042 |  | 35.59748 | 34.84684
9666 | 2018-08-15 09:05 | 782572.1 | 2160.0001 | 14 | 77 | 3.805777 | 1.499981 | 0.8999323 | 1.991666e-05 | 3.257921 | 3.976686e-05 |  |  | 0.0001153946 |  | 35.55599 | 34.77859
9667 | 2018-08-15 09:07 | 782692.1 | 2280.0041 | 14 | 77 | 3.82266 | 1.499966 | 0.9499215 | 1.991666e-05 | 3.448584 | 3.976686e-05 |  |  | 9.632111e-05 |  | 35.7112 | 34.7111
9668 | 2018-08-15 09:09 | 782812.1 | 2400.0031 | 14 | 77 | 3.841041 | 1.499998 | 0.9999107 | 1.991666e-05 | 3.640129 | 3.976686e-05 |  |  | 0.0001831055 |  | 35.70283 | 34.77254
9669 | 2018-08-15 09:11 | 782932.1 | 2520.002 | 14 | 77 | 3.860622 | 1.499987 | 1.049902 | 1.991666e-05 | 3.832632 | 3.976686e-05 |  |  | 0.0001745224 |  | 35.77066 | 34.75452
9670 | 2018-08-15 09:13 | 783052.1 | 2640.0019 | 14 | 77 | 3.880939 | 1.500042 | 1.099895 | 1.991666e-05 | 4.026142 | 3.976686e-05 |  |  | 0.0001707077 |  | 35.82957 | 34.74049
9671 | 2018-08-15 09:15 | 783172.1 | 2760.0023 | 14 | 77 | 3.901401 | 1.500032 | 1.149887 | 1.991666e-05 | 4.220672 | 3.976686e-05 |  |  | 0.0001773834 |  | 35.92695 | 34.75262
9672 | 2018-08-15 09:17 | 783292.1 | 2880.0009 | 14 | 77 | 3.92146 | 1.500034 | 1.199886 | 1.991666e-05 | 4.416243 | 3.976686e-05 |  |  | 0.0001554489 |  | 35.9384 | 34.82674
9673 | 2018-08-15 09:19 | 783412.1 | 3000.0011 | 14 | 77 | 3.940504 | 1.500029 | 1.249883 | 1.991666e-05 | 4.612784 | 3.976686e-05 |  |  | 0.0001602173 |  | 35.94093 | 34.77179
9674 | 2018-08-15 09:21 | 783532.1 | 3120.0001 | 14 | 77 | 3.95822 | 1.500038 | 1.299881 | 1.991666e-05 | 4.810247 | 3.976686e-05 |  |  | 0.0001392365 |  | 35.9691 | 34.75418
9675 | 2018-08-15 09:23 | 783652.1 | 3240.0015 | 14 | 77 | 3.97475 | 1.500021 | 1.349877 | 1.991666e-05 | 5.008558 | 3.976686e-05 |  |  | 0.0001745224 |  | 35.98516 | 34.76498
9676 | 2018-08-15 09:25 | 783772.1 | 3360.0021 | 14 | 77 | 3.990525 | 1.500038 | 1.399877 | 1.991666e-05 | 5.207693 | 3.976686e-05 |  |  | 0.0001163483 |  | 36.01847 | 34.8014
9677 | 2018-08-15 09:27 | 783892.1 | 3480.002 | 14 | 77 | 4.005807 | 1.500036 | 1.449874 | 1.991666e-05 | 5.407591 | 3.976686e-05 |  |  | 0.0001077652 |  | 35.92345 | 34.77221
9678 | 2018-08-15 09:29 | 784012.1 | 3600.002 | 14 | 77 | 4.020927 | 1.500038 | 1.499869 | 1.991666e-05 | 5.608238 | 3.976686e-05 |  |  | 0.0001583099 |  | 35.94254 | 34.80257
9679 | 2018-08-15 09:31 | 784132.1 | 3720.0023 | 14 | 77 | 4.036124 | 1.499968 | 1.549868 | 1.991666e-05 | 5.809661 | 3.976686e-05 |  |  | 0.0001249313 |  | 35.92579 | 34.76119
9680 | 2018-08-15 09:33 | 784252.1 | 3840.0024 | 14 | 77 | 4.051672 | 1.500029 | 1.599866 | 1.991666e-05 | 6.011845 | 3.976686e-05 |  |  | 0.0001392365 |  | 35.88874 | 34.86681
9681 | 2018-08-15 09:35 | 784372.1 | 3960.0015 | 14 | 77 | 4.068171 | 1.500029 | 1.649861 | 1.991666e-05 | 6.214817 | 3.976686e-05 |  |  | 0.0001325607 |  | 35.81861 | 34.77546
9682 | 2018-08-15 09:37 | 784492.1 | 4080.0025 | 14 | 77 | 4.086022 | 1.500023 | 1.699861 | 1.991666e-05 | 6.418667 | 3.976686e-05 |  |  | 0.0002193451 |  | 35.80487 | 34.83362
9683 | 2018-08-15 09:39 | 784612.1 | 4200.0016 | 14 | 77 | 4.105325 | 1.500027 | 1.749855 | 1.991666e-05 | 6.623423 | 3.976686e-05 |  |  | 0.0001802444 |  | 35.79903 | 34.696
9684 | 2018-08-15 09:41 | 784732.1 | 4320.0014 | 14 | 77 | 4.125886 | 1.500006 | 1.799852 | 1.991666e-05 | 6.829184 | 3.976686e-05 |  |  | 0.0001792908 |  | 35.71212 | 34.7698
9685 | 2018-08-15 09:43 | 784852.1 | 4440.0028 | 14 | 77 | 4.147149 | 1.500023 | 1.84985 | 1.991666e-05 | 7.036003 | 3.976686e-05 |  |  | 0.000166893 |  | 35.74126 | 34.75932
9686 | 2018-08-15 09:45 | 784972.1 | 4560.0017 | 14 | 77 | 4.168126 | 1.500031 | 1.899847 | 1.991666e-05 | 7.243876 | 3.976686e-05 |  |  | 0.0001592636 |  | 35.71258 | 34.74572
9687 | 2018-08-15 09:47 | 785092.1 | 4680.0023 | 14 | 77 | 4.187679 | 1.5 | 1.949844 | 1.991666e-05 | 7.452768 | 3.976686e-05 |  |  | 0.0001926422 |  | 35.6732 | 34.77052
9688 | 2018-08-15 09:48 | 785179.2 | 4767.1356 | 14 | 77 | 4.200012 | 1.500004 | 1.986147 | 1.991666e-05 | 7.605022 | 3.976686e-05 |  |  | 0.0001047948 |  | 35.65038 | 34.76164
9689 | 2018-08-15 09:50 | 785299.3 | 120.0013 | 15 | 77 | 4.200489 | 1.352417 | 2.033528 | 1.991666e-05 | 7.804046 | 3.976686e-05 |  |  | -1.621246e-05 |  | 35.66948 | 34.75996
9690 | 2018-08-15 09:52 | 785419.3 | 240.0032 | 15 | 77 | 4.200473 | 1.257818 | 2.076946 | 1.991666e-05 | 7.986425 | 3.976686e-05 |  |  | -2.765656e-05 |  | 35.62822 | 34.75367
9691 | 2018-08-15 09:54 | 785539.3 | 360.0013 | 15 | 77 | 4.200437 | 1.179745 | 2.11755 | 1.991666e-05 | 8.156982 | 3.976686e-05 |  |  | -5.054474e-05 |  | 35.6266 | 34.74458
9692 | 2018-08-15 09:56 | 785659.3 | 480.0027 | 15 | 77 | 4.200497 | 1.105137 | 2.155625 | 1.991666e-05 | 8.316916 | 3.976686e-05 |  |  | 6.866455e-05 |  | 35.60236 | 34.799
9693 | 2018-08-15 09:58 | 785779.3 | 600.0005 | 15 | 77 | 4.200475 | 1.029852 | 2.191211 | 1.991666e-05 | 8.46639 | 3.976686e-05 |  |  | -1.144409e-05 |  | 35.51983 | 34.70344
9694 | 2018-08-15 10:00 | 785899.3 | 720.0042 | 15 | 77 | 4.200494 | 0.9525738 | 2.224252 | 1.991666e-05 | 8.605181 | 3.976686e-05 |  |  | -3.814697e-06 |  | 35.46856 | 34.69643
9695 | 2018-08-15 10:02 | 786019.3 | 840.0009 | 15 | 77 | 4.200471 | 0.8727341 | 2.254679 | 1.991666e-05 | 8.732987 | 3.976686e-05 |  |  | -1.525879e-05 |  | 35.38062 | 34.77911
9696 | 2018-08-15 10:04 | 786139.3 | 960.0043 | 15 | 77 | 4.200511 | 0.7915592 | 2.282421 | 1.991666e-05 | 8.849519 | 3.976686e-05 |  |  | 2.384186e-05 |  | 35.32653 | 34.75713
9697 | 2018-08-15 10:06 | 786259.3 | 1080.0028 | 15 | 77 | 4.200483 | 0.7100906 | 2.307446 | 1.991666e-05 | 8.954635 | 3.976686e-05 |  |  | 1.144409e-05 |  | 35.28478 | 34.73799
9698 | 2018-08-15 10:08 | 786379.3 | 1200.0035 | 15 | 77 | 4.200454 | 0.6298809 | 2.329773 | 1.991666e-05 | 9.048418 | 3.976686e-05 |  |  | -1.525879e-05 |  | 35.27498 | 34.78687
9699 | 2018-08-15 10:10 | 786499.3 | 1320.0038 | 15 | 77 | 4.200486 | 0.5532112 | 2.349478 | 1.991666e-05 | 9.13119 | 3.976686e-05 |  |  | 0 |  | 35.19288 | 34.70158
9700 | 2018-08-15 10:12 | 786619.3 | 1440.003 | 15 | 77 | 4.200467 | 0.4818611 | 2.366709 | 1.991666e-05 | 9.20357 | 3.976686e-05 |  |  | 8.583069e-06 |  | 35.13594 | 34.8396
9701 | 2018-08-15 10:14 | 786739.3 | 1560.0005 | 15 | 77 | 4.200459 | 0.4164524 | 2.38166 | 1.991666e-05 | 9.266369 | 3.976686e-05 |  |  | -3.814697e-06 |  | 35.03397 | 34.75127
9702 | 2018-08-15 10:16 | 786859.3 | 1680.0003 | 15 | 77 | 4.200442 | 0.358305 | 2.394556 | 1.991666e-05 | 9.320538 | 3.976686e-05 |  |  | -6.198883e-05 |  | 34.98193 | 34.67842
9703 | 2018-08-15 10:18 | 786979.3 | 1800.0013 | 15 | 77 | 4.200457 | 0.3075256 | 2.405634 | 1.991666e-05 | 9.367071 | 3.976686e-05 |  |  | 7.629395e-06 |  | 34.94507 | 34.77116
9704 | 2018-08-15 10:18 | 786979.3 | 1800.006 | 15 | 77 | 4.200453 | 0.3075218 | 2.405635 | 1.991666e-05 | 9.367077 | 3.976686e-05 |  |  | 7.629253e-06 |  | 34.94507 | 34.77115
9705 | 2018-08-15 10:28 | 787579.3 | 600.0009 | 16 | 77 | 4.156942 | 0 | 2.405636 | 1.991666e-05 | 9.367081 | 3.976686e-05 |  |  | -1.049042e-05 |  | 34.68219 | 34.78332
9706 | 2018-08-15 10:28 | 787579.3 | 600.0032 | 16 | 77 | 4.156942 | 0 | 2.405636 | 1.991666e-05 | 9.367081 | 3.976686e-05 |  |  | -1.049383e-05 |  | 34.6822 | 34.7833
9707 | 2018-08-15 10:30 | 787699.4 | 120.004 | 17 | 77 | 3.865283 | -2.999979 | 2.405636 | 0.1000153 | 9.367081 | 0.3881713 |  |  | -0.0001888275 |  | 35.00808 | 34.62464
9708 | 2018-08-15 10:32 | 787819.4 | 240.0021 | 17 | 77 | 3.849399 | -2.999916 | 2.405636 | 0.1999967 | 9.367081 | 0.7738106 |  |  | -0.0001039505 |  | 35.40931 | 34.75735
9709 | 2018-08-15 10:34 | 787939.4 | 360.0021 | 17 | 77 | 3.831546 | -2.999944 | 2.405636 | 0.2999953 | 9.367081 | 1.157898 |  |  | -0.0002241135 |  | 35.71796 | 34.65101
9710 | 2018-08-15 10:36 | 788059.4 | 480.0008 | 17 | 77 | 3.806878 | -2.999964 | 2.405636 | 0.3999852 | 9.367081 | 1.539846 |  |  | -0.0002403259 |  | 36.02967 | 34.71664
9711 | 2018-08-15 10:38 | 788179.4 | 600.0015 | 17 | 77 | 3.774762 | -2.999956 | 2.405636 | 0.4999757 | 9.367081 | 1.918944 |  |  | -0.0002851486 |  | 36.31999 | 34.77203
9712 | 2018-08-15 10:40 | 788299.4 | 720.0021 | 17 | 77 | 3.738861 | -3.00001 | 2.405636 | 0.5999686 | 9.367081 | 2.294608 |  |  | -0.0002574921 |  | 36.5492 | 34.75686
9713 | 2018-08-15 10:42 | 788419.4 | 840.001 | 17 | 77 | 3.704439 | -2.999983 | 2.405636 | 0.6999582 | 9.367081 | 2.66671 |  |  | -0.0002813339 |  | 36.642 | 34.72062
9714 | 2018-08-15 10:44 | 788539.4 | 960.0019 | 17 | 77 | 3.673247 | -3.000031 | 2.405636 | 0.7999556 | 9.367081 | 3.035561 |  |  | -0.0002279282 |  | 36.77317 | 34.88747
9715 | 2018-08-15 10:46 | 788659.4 | 1080.0007 | 17 | 77 | 3.643459 | -2.999981 | 2.405636 | 0.8999459 | 9.367081 | 3.401362 |  |  | -0.0002450943 |  | 36.79597 | 34.81482
9716 | 2018-08-15 10:48 | 788779.4 | 1200.002 | 17 | 77 | 3.611797 | -3.000032 | 2.405636 | 0.9999442 | 9.367081 | 3.764144 |  |  | -0.0003042221 |  | 36.84922 | 34.72179
9717 | 2018-08-15 10:50 | 788899.4 | 1320.0004 | 17 | 77 | 3.576391 | -3.000041 | 2.405636 | 1.099928 | 9.367081 | 4.123531 |  |  | -0.0003385544 |  | 36.87175 | 34.83699
9718 | 2018-08-15 10:52 | 789019.4 | 1440.0008 | 17 | 77 | 3.537337 | -3.000032 | 2.405636 | 1.199926 | 9.367081 | 4.479234 |  |  | -0.000328064 |  | 36.9171 | 34.78395
9719 | 2018-08-15 10:54 | 789139.4 | 1560.0002 | 17 | 77 | 3.496464 | -3.000032 | 2.405636 | 1.299923 | 9.367081 | 4.83092 |  |  | -0.0003709793 |  | 36.87199 | 34.76409
9720 | 2018-08-15 10:56 | 789259.4 | 1680.0004 | 17 | 77 | 3.457032 | -3.000053 | 2.405636 | 1.399917 | 9.367081 | 5.178546 |  |  | -0.0003175735 |  | 36.76249 | 34.78724
9721 | 2018-08-15 10:58 | 789379.4 | 1800.0022 | 17 | 77 | 3.421888 | -3.000083 | 2.405636 | 1.499908 | 9.367081 | 5.522418 |  |  | -0.0002374649 |  | 36.7569 | 34.71174
9722 | 2018-08-15 11:00 | 789499.4 | 1920.0001 | 17 | 77 | 3.391028 | -3.000022 | 2.405636 | 1.599905 | 9.367081 | 5.863024 |  |  | -0.00025177 |  | 36.84595 | 34.81482
9723 | 2018-08-15 11:02 | 789619.4 | 2040.0024 | 17 | 77 | 3.362764 | -3.00008 | 2.405636 | 1.6999 | 9.367081 | 6.200685 |  |  | -0.0002212524 |  | 36.83666 | 34.7662
9724 | 2018-08-15 11:04 | 789739.4 | 2160.0011 | 17 | 77 | 3.334429 | -3.000078 | 2.405636 | 1.799895 | 9.367081 | 6.535539 |  |  | -0.0002775192 |  | 37.03982 | 34.73045
9725 | 2018-08-15 11:06 | 789859.4 | 2280.0019 | 17 | 77 | 3.303568 | -3.000055 | 2.405636 | 1.89989 | 9.367081 | 6.867437 |  |  | -0.0002660751 |  | 37.21804 | 34.7136
9726 | 2018-08-15 11:08 | 789979.4 | 2400.0019 | 17 | 77 | 3.271039 | -3.000037 | 2.405636 | 1.999883 | 9.367081 | 7.196186 |  |  | -0.0003070831 |  | 37.40922 | 34.72533
9727 | 2018-08-15 11:10 | 790099.4 | 2520.0006 | 17 | 77 | 3.228822 | -3.000051 | 2.405636 | 2.099875 | 9.367081 | 7.521254 |  |  | -0.0004196167 |  | 37.45728 | 34.83426
9728 | 2018-08-15 11:12 | 790219.4 | 2640.0021 | 17 | 77 | 3.162193 | -3.000068 | 2.405636 | 2.19987 | 9.367081 | 7.841228 |  |  | -0.0009489059 |  | 37.59567 | 34.66272
9729 | 2018-08-15 11:14 | 790339.4 | 2760.0037 | 17 | 77 | 2.980735 | -3.000002 | 2.405636 | 2.299861 | 9.367081 | 8.149549 |  |  | -0.002061844 |  | 37.91617 | 34.82257
9730 | 2018-08-15 11:16 | 790459.4 | 2880.0011 | 17 | 77 | 2.213621 | -3.000008 | 2.405636 | 2.399855 | 9.367081 | 8.425969 |  |  | -0.02739525 |  | 38.38156 | 34.77745
9731 | 2018-08-15 11:16 | 790465.2 | 2885.8408 | 17 | 77 | 1.99952 | -3.00006 | 2.405636 | 2.404723 | 9.367081 | 8.436263 |  |  | -0.02602752 |  | 38.3804 | 34.75013
9732 | 2018-08-15 11:16 | 790465.3 | 0.0055 | 18 | 78 | 1.996602 | -2.999972 | 0 | 1.91675e-06 | 0 | 3.827991e-06 |  |  | -0.02602321 |  | 38.38033 | 34.75013
9733 | 2018-08-15 11:18 | 790585.3 | 120.0019 | 14 | 78 | 3.262217 | 1.500013 | 0.04999563 | 1.875161e-05 | 0.1518168 | 3.743596e-05 |  |  | 0.002087593 |  | 37.92815 | 34.73306
9734 | 2018-08-15 11:20 | 790705.3 | 240.0025 | 14 | 78 | 3.434939 | 1.500013 | 0.09998975 | 1.875161e-05 | 0.3197019 | 3.743596e-05 |  |  | 0.00106144 |  | 37.21448 | 34.77514
9735 | 2018-08-15 11:22 | 790825.3 | 360.0015 | 14 | 78 | 3.524947 | 1.499979 | 0.1499892 | 1.875161e-05 | 0.493971 | 3.743596e-05 |  |  | 0.0005712509 |  | 36.71171 | 34.78497
9736 | 2018-08-15 11:24 | 790945.3 | 480.0022 | 14 | 78 | 3.568506 | 1.499998 | 0.1999832 | 1.875161e-05 | 0.6714618 | 3.743596e-05 |  |  | 0.0001869202 |  | 36.42046 | 34.69496
9737 | 2018-08-15 11:26 | 791065.3 | 600.0005 | 14 | 78 | 3.586958 | 1.500042 | 0.2499796 | 1.875161e-05 | 0.8503462 | 3.743596e-05 |  |  | 0.0001592636 |  | 36.24008 | 34.70638
9738 | 2018-08-15 11:28 | 791185.3 | 720.0025 | 14 | 78 | 3.604426 | 1.499996 | 0.2999778 | 1.875161e-05 | 1.030126 | 3.743596e-05 |  |  | 0.0001296997 |  | 36.09152 | 34.69005
9739 | 2018-08-15 11:30 | 791305.3 | 840.0006 | 14 | 78 | 3.621521 | 1.500031 | 0.3499758 | 1.875161e-05 | 1.210767 | 3.743596e-05 |  |  | 0.0001316071 |  | 36.00744 | 34.82747
9740 | 2018-08-15 11:32 | 791425.3 | 960.002 | 14 | 78 | 3.639378 | 1.500038 | 0.3999709 | 1.875161e-05 | 1.392262 | 3.743596e-05 |  |  | 0.0001564026 |  | 35.85908 | 34.76229
9741 | 2018-08-15 11:34 | 791545.3 | 1080.0028 | 14 | 78 | 3.660639 | 1.500036 | 0.4499653 | 1.875161e-05 | 1.574725 | 3.743596e-05 |  |  | 0.0001735687 |  | 35.79064 | 34.74666
9742 | 2018-08-15 11:36 | 791665.3 | 1200.0003 | 14 | 78 | 3.683178 | 1.500023 | 0.4999579 | 1.875161e-05 | 1.7583 | 3.743596e-05 |  |  | 0.0001888275 |  | 35.67459 | 34.77074
9743 | 2018-08-15 11:38 | 791785.3 | 1320.0009 | 14 | 78 | 3.705047 | 1.500029 | 0.549952 | 1.875161e-05 | 1.942987 | 3.743596e-05 |  |  | 0.0001516342 |  | 35.56855 | 34.80089
9744 | 2018-08-15 11:40 | 791905.3 | 1440.0023 | 14 | 78 | 3.723597 | 1.500034 | 0.5999508 | 1.875161e-05 | 2.128718 | 3.743596e-05 |  |  | 0.0001773834 |  | 35.46856 | 34.7088
9745 | 2018-08-15 11:42 | 792025.3 | 1560.0027 | 14 | 78 | 3.739075 | 1.500076 | 0.6499482 | 1.875161e-05 | 2.315289 | 3.743596e-05 |  |  | 0.0001001358 |  | 35.455 | 34.781
9746 | 2018-08-15 11:44 | 792145.3 | 1680.0003 | 14 | 78 | 3.751527 | 1.500027 | 0.6999418 | 1.875161e-05 | 2.502536 | 3.743596e-05 |  |  | 0.0001058578 |  | 35.48766 | 34.74247
9747 | 2018-08-15 11:46 | 792265.3 | 1800.0041 | 14 | 78 | 3.763519 | 1.500044 | 0.7499415 | 1.875161e-05 | 2.690409 | 3.743596e-05 |  |  | 6.198883e-05 |  | 35.46737 | 34.74039
9748 | 2018-08-15 11:48 | 792385.3 | 1920.0006 | 14 | 78 | 3.776357 | 1.500034 | 0.7999393 | 1.875161e-05 | 2.878894 | 3.743596e-05 |  |  | 4.959106e-05 |  | 35.49395 | 34.84578
9749 | 2018-08-15 11:50 | 792505.3 | 2040.0004 | 14 | 78 | 3.790424 | 1.50001 | 0.8499346 | 1.875161e-05 | 3.068041 | 3.743596e-05 |  |  | 8.869171e-05 |  | 35.52216 | 34.73621
9750 | 2018-08-15 11:52 | 792625.3 | 2160.0017 | 14 | 78 | 3.805815 | 1.500034 | 0.8999336 | 1.875161e-05 | 3.257937 | 3.743596e-05 |  |  | 0.0001268387 |  | 35.61843 | 34.81699
9751 | 2018-08-15 11:54 | 792745.3 | 2280.0018 | 14 | 78 | 3.8227 | 1.500019 | 0.9499294 | 1.875161e-05 | 3.448628 | 3.743596e-05 |  |  | 8.869171e-05 |  | 35.70536 | 34.68282
9752 | 2018-08-15 11:56 | 792865.3 | 2400.0016 | 14 | 78 | 3.841116 | 1.500023 | 0.9999287 | 1.875161e-05 | 3.640215 | 3.743596e-05 |  |  | 0.0001869202 |  | 35.78645 | 34.72
9753 | 2018-08-15 11:58 | 792985.3 | 2520.0027 | 14 | 78 | 3.860672 | 1.500023 | 1.049922 | 1.875161e-05 | 3.83273 | 3.743596e-05 |  |  | 0.0001621246 |  | 35.77622 | 34.7181
9754 | 2018-08-15 12:00 | 793105.3 | 2640.0009 | 14 | 78 | 3.880995 | 1.500053 | 1.099921 | 1.875161e-05 | 4.026268 | 3.743596e-05 |  |  | 0.000164032 |  | 35.8023 | 34.69235
9755 | 2018-08-15 12:02 | 793225.3 | 2760.0015 | 14 | 78 | 3.901482 | 1.50005 | 1.149917 | 1.875161e-05 | 4.220814 | 3.743596e-05 |  |  | 0.0001716614 |  | 35.97353 | 34.7716
9756 | 2018-08-15 12:04 | 793345.3 | 2880.0029 | 14 | 78 | 3.921536 | 1.500023 | 1.199912 | 1.875161e-05 | 4.416374 | 3.743596e-05 |  |  | 0.0001649857 |  | 35.98168 | 34.75872
9757 | 2018-08-15 12:06 | 793465.3 | 3000.0011 | 14 | 78 | 3.940546 | 1.500074 | 1.249905 | 1.875161e-05 | 4.612904 | 3.743596e-05 |  |  | 0.0001478195 |  | 36.06437 | 34.80594
9758 | 2018-08-15 12:08 | 793585.3 | 3120.0001 | 14 | 78 | 3.958222 | 1.50005 | 1.299901 | 1.875161e-05 | 4.810361 | 3.743596e-05 |  |  | 0.0001659393 |  | 36.0555 | 34.75171
9759 | 2018-08-15 12:10 | 793705.3 | 3240.0025 | 14 | 78 | 3.974844 | 1.499998 | 1.349898 | 1.875161e-05 | 5.008685 | 3.743596e-05 |  |  | 0.0001592636 |  | 36.04153 | 34.70777
9760 | 2018-08-15 12:12 | 793825.3 | 3360.0013 | 14 | 78 | 3.990582 | 1.500029 | 1.399892 | 1.875161e-05 | 5.207798 | 3.743596e-05 |  |  | 0.000128746 |  | 36.02824 | 34.74566
9761 | 2018-08-15 12:14 | 793945.3 | 3480.0027 | 14 | 78 | 4.005845 | 1.500031 | 1.449893 | 1.875161e-05 | 5.407715 | 3.743596e-05 |  |  | 0.0001344681 |  | 35.98448 | 34.76711
9762 | 2018-08-15 12:16 | 794065.3 | 3600.001 | 14 | 78 | 4.020973 | 1.499985 | 1.499887 | 1.875161e-05 | 5.608361 | 3.743596e-05 |  |  | 0.0001211166 |  | 35.96071 | 34.76921
9763 | 2018-08-15 12:18 | 794185.3 | 3720.0039 | 14 | 78 | 4.036126 | 1.500029 | 1.549887 | 1.875161e-05 | 5.809787 | 3.743596e-05 |  |  | 0.000128746 |  | 35.92786 | 34.76126
9764 | 2018-08-15 12:20 | 794305.3 | 3840.0021 | 14 | 78 | 4.051715 | 1.500044 | 1.599883 | 1.875161e-05 | 6.011967 | 3.743596e-05 |  |  | 0.0001411438 |  | 35.85497 | 34.72013
9765 | 2018-08-15 12:22 | 794425.3 | 3960.0027 | 14 | 78 | 4.068257 | 1.500032 | 1.649883 | 1.875161e-05 | 6.214958 | 3.743596e-05 |  |  | 0.0001649857 |  | 35.80904 | 34.82037
9766 | 2018-08-15 12:24 | 794545.3 | 4080.0005 | 14 | 78 | 4.086114 | 1.500021 | 1.699878 | 1.875161e-05 | 6.41879 | 3.743596e-05 |  |  | 0.0001773834 |  | 35.78599 | 34.77811
9767 | 2018-08-15 12:26 | 794665.3 | 4200.0007 | 14 | 78 | 4.105428 | 1.500021 | 1.749875 | 1.875161e-05 | 6.623562 | 3.743596e-05 |  |  | 0.0001363754 |  | 35.80605 | 34.72316
9768 | 2018-08-15 12:28 | 794785.3 | 4320.0006 | 14 | 78 | 4.125977 | 1.500053 | 1.799873 | 1.875161e-05 | 6.829336 | 3.743596e-05 |  |  | 0.000161171 |  | 35.79206 | 34.77436
9769 | 2018-08-15 12:30 | 794905.3 | 4440.0038 | 14 | 78 | 4.147262 | 1.500057 | 1.849869 | 1.875161e-05 | 7.036149 | 3.743596e-05 |  |  | 0.0001773834 |  | 35.75196 | 34.75801
9770 | 2018-08-15 12:32 | 795025.3 | 4560.0041 | 14 | 78 | 4.168254 | 1.500032 | 1.899869 | 1.875161e-05 | 7.244038 | 3.743596e-05 |  |  | 0.0001363754 |  | 35.73076 | 34.77203
9771 | 2018-08-15 12:34 | 795145.3 | 4680.0015 | 14 | 78 | 4.187805 | 1.500002 | 1.949865 | 1.875161e-05 | 7.452932 | 3.743596e-05 |  |  | 0.000161171 |  | 35.72192 | 34.79611
9772 | 2018-08-15 12:36 | 795231.7 | 4766.4564 | 14 | 78 | 4.200004 | 1.500015 | 1.985885 | 1.875161e-05 | 7.604004 | 3.743596e-05 |  |  | 9.568405e-05 |  | 35.76291 | 34.86926
9773 | 2018-08-15 12:38 | 795351.8 | 120.0036 | 15 | 78 | 4.20049 | 1.352671 | 2.033266 | 1.875161e-05 | 7.803027 | 3.743596e-05 |  |  | 4.768372e-06 |  | 35.69792 | 34.74053
9774 | 2018-08-15 12:40 | 795471.8 | 240.0025 | 15 | 78 | 4.200493 | 1.257765 | 2.076689 | 1.875161e-05 | 7.985428 | 3.743596e-05 |  |  | -8.583069e-06 |  | 35.70467 | 34.77389
9775 | 2018-08-15 12:42 | 795591.8 | 360.0008 | 15 | 78 | 4.20049 | 1.179739 | 2.117294 | 1.875161e-05 | 8.155985 | 3.743596e-05 |  |  | 8.583069e-06 |  | 35.65596 | 34.79774
9776 | 2018-08-15 12:44 | 795711.8 | 480.0021 | 15 | 78 | 4.200486 | 1.105125 | 2.155373 | 1.875161e-05 | 8.315938 | 3.743596e-05 |  |  | -5.245209e-05 |  | 35.60307 | 34.79074
9777 | 2018-08-15 12:46 | 795831.8 | 600.002 | 15 | 78 | 4.200452 | 1.029926 | 2.190958 | 1.875161e-05 | 8.46541 | 3.743596e-05 |  |  | 2.288818e-05 |  | 35.47086 | 34.7356
9778 | 2018-08-15 12:48 | 795951.8 | 720.0013 | 15 | 78 | 4.200485 | 0.9523411 | 2.223996 | 1.875161e-05 | 8.604184 | 3.743596e-05 |  |  | -3.623962e-05 |  | 35.52426 | 34.76009
9779 | 2018-08-15 12:50 | 796071.8 | 840.0034 | 15 | 78 | 4.20048 | 0.8727894 | 2.254417 | 1.875161e-05 | 8.73197 | 3.743596e-05 |  |  | 0 |  | 35.4548 | 34.82812
9780 | 2018-08-15 12:52 | 796191.8 | 960.0021 | 15 | 78 | 4.200451 | 0.791338 | 2.282159 | 1.875161e-05 | 8.848497 | 3.743596e-05 |  |  | -3.528595e-05 |  | 35.36152 | 34.77861
9781 | 2018-08-15 12:54 | 796311.8 | 1080.0004 | 15 | 78 | 4.200483 | 0.7100639 | 2.307181 | 1.875161e-05 | 8.953602 | 3.743596e-05 |  |  | 5.817413e-05 |  | 35.37505 | 34.67646
9782 | 2018-08-15 12:56 | 796431.8 | 1200.002 | 15 | 78 | 4.200512 | 0.6298981 | 2.329503 | 1.875161e-05 | 9.047367 | 3.743596e-05 |  |  | 2.574921e-05 |  | 35.31931 | 34.79704
9783 | 2018-08-15 12:58 | 796551.8 | 1320.0008 | 15 | 78 | 4.200435 | 0.5533428 | 2.349205 | 1.875161e-05 | 9.130124 | 3.743596e-05 |  |  | 1.716614e-05 |  | 35.21388 | 34.68254
9784 | 2018-08-15 13:00 | 796671.8 | 1440.0016 | 15 | 78 | 4.200471 | 0.4815731 | 2.366436 | 1.875161e-05 | 9.202502 | 3.743596e-05 |  |  | 7.629395e-06 |  | 35.19312 | 34.7849
9785 | 2018-08-15 13:02 | 796791.8 | 1560.0027 | 15 | 78 | 4.200454 | 0.4165897 | 2.381387 | 1.875161e-05 | 9.265305 | 3.743596e-05 |  |  | 1.811981e-05 |  | 35.13198 | 34.7716
9786 | 2018-08-15 13:04 | 796911.8 | 1680.0004 | 15 | 78 | 4.200488 | 0.358408 | 2.394284 | 1.875161e-05 | 9.319474 | 3.743596e-05 |  |  | 1.811981e-05 |  | 35.06105 | 34.79797
9787 | 2018-08-15 13:06 | 797031.8 | 1800.0015 | 15 | 78 | 4.200434 | 0.3074799 | 2.405364 | 1.875161e-05 | 9.366019 | 3.743596e-05 |  |  | -2.098083e-05 |  | 34.9558 | 34.69331
9788 | 2018-08-15 13:06 | 797031.8 | 1800.0039 | 15 | 78 | 4.200434 | 0.3074799 | 2.405364 | 1.875161e-05 | 9.366019 | 3.743596e-05 |  |  | -2.098079e-05 |  | 34.95579 | 34.73442
9789 | 2018-08-15 13:16 | 797631.8 | 600.0026 | 16 | 78 | 4.156967 | 0 | 2.405365 | 1.875161e-05 | 9.366024 | 3.743596e-05 |  |  | -9.536743e-06 |  | 34.69385 | 34.65309
9790 | 2018-08-15 13:16 | 797631.8 | 600.0055 | 16 | 78 | 4.156967 | 0 | 2.405365 | 1.875161e-05 | 9.366024 | 3.743596e-05 |  |  | -9.540151e-06 |  | 34.69386 | 34.6531
9791 | 2018-08-15 13:18 | 797751.9 | 120.0007 | 17 | 78 | 3.86523 | -2.999981 | 2.405365 | 0.1000007 | 9.366024 | 0.3881086 |  |  | -0.0001506805 |  | 35.07179 | 34.77464
9792 | 2018-08-15 13:20 | 797871.9 | 240.0012 | 17 | 78 | 3.849334 | -2.999987 | 2.405365 | 0.1999976 | 9.366024 | 0.7738019 |  |  | -0.000125885 |  | 35.46479 | 34.78395
9793 | 2018-08-15 13:22 | 797991.9 | 360.001 | 17 | 78 | 3.831528 | -2.999983 | 2.405365 | 0.2999909 | 9.366024 | 1.157865 |  |  | -0.0001716614 |  | 35.81488 | 34.77088
9794 | 2018-08-15 13:24 | 798111.9 | 480.0036 | 17 | 78 | 3.806837 | -2.999997 | 2.405365 | 0.3999789 | 9.366024 | 1.539802 |  |  | -0.0002365112 |  | 36.06482 | 34.69257
9795 | 2018-08-15 13:26 | 798231.9 | 600.0031 | 17 | 78 | 3.774738 | -3.000029 | 2.405365 | 0.4999749 | 9.366024 | 1.918916 |  |  | -0.0002994537 |  | 36.32883 | 34.84757
9796 | 2018-08-15 13:28 | 798351.9 | 720.0013 | 17 | 78 | 3.738901 | -3.00001 | 2.405365 | 0.5999711 | 9.366024 | 2.294589 |  |  | -0.0002775192 |  | 36.51942 | 34.78028
9797 | 2018-08-15 13:30 | 798471.9 | 840.0005 | 17 | 78 | 3.70442 | -3.000014 | 2.405365 | 0.699961 | 9.366024 | 2.66669 |  |  | -0.0003013611 |  | 36.64712 | 34.7742
9798 | 2018-08-15 13:32 | 798591.9 | 960.0044 | 17 | 78 | 3.673209 | -3.00002 | 2.405365 | 0.7999544 | 9.366024 | 3.035525 |  |  | -0.0002822876 |  | 36.75968 | 34.76719
9799 | 2018-08-15 13:34 | 798711.9 | 1080.0014 | 17 | 78 | 3.643454 | -3.000025 | 2.405365 | 0.8999487 | 9.366024 | 3.401339 |  |  | -0.0002002716 |  | 36.78643 | 34.68189
9800 | 2018-08-15 13:36 | 798831.9 | 1200.0028 | 17 | 78 | 3.6118 | -2.999985 | 2.405365 | 0.9999446 | 9.366024 | 3.764111 |  |  | -0.0002622604 |  | 36.79433 | 34.8123
9801 | 2018-08-15 13:38 | 798951.9 | 1320.001 | 17 | 78 | 3.57637 | -3.000014 | 2.405365 | 1.099931 | 9.366024 | 4.123507 |  |  | -0.0002994537 |  | 36.92896 | 34.81816
9802 | 2018-08-15 13:40 | 799071.9 | 1440.001 | 17 | 78 | 3.537368 | -3.000004 | 2.405365 | 1.199925 | 9.366024 | 4.479198 |  |  | -0.0003519058 |  | 36.8399 | 34.68168
9803 | 2018-08-15 13:42 | 799191.9 | 1560.0006 | 17 | 78 | 3.496444 | -3.000022 | 2.405365 | 1.299919 | 9.366024 | 4.830871 |  |  | -0.0003032684 |  | 36.84295 | 34.73474
9804 | 2018-08-15 13:44 | 799311.9 | 1680.002 | 17 | 78 | 3.456957 | -3.000027 | 2.405365 | 1.399915 | 9.366024 | 5.178504 |  |  | -0.0003452301 |  | 36.7732 | 34.78455
9805 | 2018-08-15 13:46 | 799431.9 | 1800.0021 | 17 | 78 | 3.421823 | -3.000027 | 2.405365 | 1.499902 | 9.366024 | 5.522359 |  |  | -0.0002889633 |  | 36.78619 | 34.74876
9806 | 2018-08-15 13:48 | 799551.9 | 1920.0003 | 17 | 78 | 3.391023 | -3.000074 | 2.405365 | 1.599897 | 9.366024 | 5.862954 |  |  | -0.0002450943 |  | 36.76504 | 34.84013
9807 | 2018-08-15 13:50 | 799671.9 | 2040.0006 | 17 | 78 | 3.362761 | -3.00005 | 2.405365 | 1.699892 | 9.366024 | 6.200615 |  |  | -0.0002040863 |  | 36.90757 | 34.76089
9808 | 2018-08-15 13:52 | 799791.9 | 2160.002 | 17 | 78 | 3.334409 | -3.000029 | 2.405365 | 1.799888 | 9.366024 | 6.535473 |  |  | -0.0002622604 |  | 36.98543 | 34.78916
9809 | 2018-08-15 13:54 | 799911.9 | 2280.001 | 17 | 78 | 3.303588 | -3.000057 | 2.405365 | 1.899879 | 9.366024 | 6.867355 |  |  | -0.0002670288 |  | 37.24012 | 34.81931
9810 | 2018-08-15 13:56 | 800031.9 | 2400.0001 | 17 | 78 | 3.270973 | -3.000093 | 2.405365 | 1.999873 | 9.366024 | 7.196105 |  |  | -0.0003547668 |  | 37.36253 | 34.71936
9811 | 2018-08-15 13:58 | 800151.9 | 2520.0002 | 17 | 78 | 3.228779 | -3.000048 | 2.405365 | 2.099866 | 9.366024 | 7.521172 |  |  | -0.0004043579 |  | 37.51908 | 34.71843
9812 | 2018-08-15 14:00 | 800271.9 | 2640.0014 | 17 | 78 | 3.162046 | -3.000029 | 2.405365 | 2.199861 | 9.366024 | 7.841136 |  |  | -0.0008955002 |  | 37.67926 | 34.76068
9813 | 2018-08-15 14:02 | 800391.9 | 2760.0019 | 17 | 78 | 2.980183 | -3.000039 | 2.405365 | 2.29985 | 9.366024 | 8.149408 |  |  | -0.002102852 |  | 37.99435 | 34.74176
9814 | 2018-08-15 14:04 | 800511.9 | 2880.0033 | 17 | 78 | 2.203851 | -3.00001 | 2.405365 | 2.39984 | 9.366024 | 8.425605 |  |  | -0.02788448 |  | 38.44044 | 34.76561
9815 | 2018-08-15 14:04 | 800517.4 | 2885.4928 | 17 | 78 | 1.999753 | -3.00001 | 2.405365 | 2.40441 | 9.366024 | 8.435242 |  |  | -0.02657272 |  | 38.50138 | 34.79974
9816 | 2018-08-15 14:04 | 800517.4 | 0.0032 | 18 | 79 | 1.997035 | -2.999956 | 0 | 2.000146e-06 | 0 | 3.994994e-06 |  |  | -0.02656909 |  | 38.50132 | 34.7997
9817 | 2018-08-15 14:06 | 800637.5 | 120.0012 | 14 | 79 | 3.262194 | 1.500029 | 0.04999259 | 1.766694e-05 | 0.1518063 | 3.527933e-05 |  |  | 0.002111435 |  | 38.03234 | 34.83594
9818 | 2018-08-15 14:08 | 800757.5 | 240.0009 | 14 | 79 | 3.434913 | 1.500021 | 0.09998644 | 1.766694e-05 | 0.3196897 | 3.527933e-05 |  |  | 0.001065254 |  | 37.30701 | 34.80089
9819 | 2018-08-15 14:10 | 800877.5 | 360.0025 | 14 | 79 | 3.524911 | 1.50005 | 0.1499855 | 1.766694e-05 | 0.4939568 | 3.527933e-05 |  |  | 0.0005645752 |  | 36.81272 | 34.80789
9820 | 2018-08-15 14:12 | 800997.5 | 480.0022 | 14 | 79 | 3.568473 | 1.500051 | 0.199984 | 1.766694e-05 | 0.671463 | 3.527933e-05 |  |  | 0.0001335144 |  | 36.5457 | 34.81795
9821 | 2018-08-15 14:14 | 801117.5 | 600.0019 | 14 | 79 | 3.586906 | 1.500029 | 0.2499824 | 1.766694e-05 | 0.8503539 | 3.527933e-05 |  |  | 0.0001363754 |  | 36.28648 | 34.71413
9822 | 2018-08-15 14:16 | 801237.5 | 720.0035 | 14 | 79 | 3.604396 | 1.500061 | 0.2999816 | 1.766694e-05 | 1.030136 | 3.527933e-05 |  |  | 0.0001678467 |  | 36.14261 | 34.79596
9823 | 2018-08-15 14:18 | 801357.5 | 840.0041 | 14 | 79 | 3.62146 | 1.500036 | 0.349977 | 1.766694e-05 | 1.210766 | 3.527933e-05 |  |  | 0.000164032 |  | 36.01521 | 34.78497
9824 | 2018-08-15 14:20 | 801477.5 | 960.0013 | 14 | 79 | 3.639334 | 1.500006 | 0.3999741 | 1.766694e-05 | 1.392267 | 3.527933e-05 |  |  | 0.0001888275 |  | 35.94254 | 34.78593
9825 | 2018-08-15 14:22 | 801597.5 | 1080.0005 | 14 | 79 | 3.66063 | 1.500036 | 0.4499693 | 1.766694e-05 | 1.574732 | 3.527933e-05 |  |  | 0.0001878738 |  | 35.80368 | 34.74405
9826 | 2018-08-15 14:24 | 801717.5 | 1200.0025 | 14 | 79 | 3.683196 | 1.500019 | 0.4999676 | 1.766694e-05 | 1.758327 | 3.527933e-05 |  |  | 0.0001688004 |  | 35.70024 | 34.71581
9827 | 2018-08-15 14:26 | 801837.5 | 1320.0016 | 14 | 79 | 3.705063 | 1.500021 | 0.5499656 | 1.766694e-05 | 1.943029 | 3.527933e-05 |  |  | 0.0001802444 |  | 35.6203 | 34.73516
9828 | 2018-08-15 14:28 | 801957.5 | 1440.004 | 14 | 79 | 3.723606 | 1.500025 | 0.5999655 | 1.766694e-05 | 2.128765 | 3.527933e-05 |  |  | 0.0001020432 |  | 35.60424 | 34.77305
9829 | 2018-08-15 14:30 | 802077.5 | 1560.0012 | 14 | 79 | 3.739088 | 1.500032 | 0.6499584 | 1.766694e-05 | 2.31532 | 3.527933e-05 |  |  | 0.0001306534 |  | 35.50422 | 34.74311
9830 | 2018-08-15 14:32 | 802197.5 | 1680.0017 | 14 | 79 | 3.751506 | 1.500063 | 0.6999565 | 1.766694e-05 | 2.502585 | 3.527933e-05 |  |  | 7.05719e-05 |  | 35.44219 | 34.7761
9831 | 2018-08-15 14:34 | 802317.5 | 1800.0002 | 14 | 79 | 3.763544 | 1.500031 | 0.7499553 | 1.766694e-05 | 2.690455 | 3.527933e-05 |  |  | 0.0001211166 |  | 35.5415 | 34.83072
9832 | 2018-08-15 14:36 | 802437.5 | 1920.0004 | 14 | 79 | 3.776429 | 1.499977 | 0.7999514 | 1.766694e-05 | 2.878936 | 3.527933e-05 |  |  | 0.0001468658 |  | 35.6203 | 34.81512
9833 | 2018-08-15 14:38 | 802557.5 | 2040.0037 | 14 | 79 | 3.790454 | 1.500025 | 0.8499494 | 1.766694e-05 | 3.068094 | 3.527933e-05 |  |  | 0.0001296997 |  | 35.67692 | 34.86535
9834 | 2018-08-15 14:40 | 802677.5 | 2160.0026 | 14 | 79 | 3.805864 | 1.500013 | 0.8999454 | 1.766694e-05 | 3.257981 | 3.527933e-05 |  |  | 0.0001335144 |  | 35.69023 | 34.76908
9835 | 2018-08-15 14:42 | 802797.5 | 2280.0047 | 14 | 79 | 3.822786 | 1.5 | 0.9499459 | 1.766694e-05 | 3.448693 | 3.527933e-05 |  |  | 0.0001554489 |  | 35.82165 | 34.73871
9836 | 2018-08-15 14:44 | 802917.5 | 2400.0021 | 14 | 79 | 3.841156 | 1.499987 | 0.9999382 | 1.766694e-05 | 3.640256 | 3.527933e-05 |  |  | 0.0002069473 |  | 35.80394 | 34.73985
9837 | 2018-08-15 14:46 | 803037.5 | 2520.0011 | 14 | 79 | 3.860718 | 1.500015 | 1.049937 | 1.766694e-05 | 3.832794 | 3.527933e-05 |  |  | 0.000166893 |  | 35.90715 | 34.74007
9838 | 2018-08-15 14:48 | 803157.5 | 2640.0018 | 14 | 79 | 3.881018 | 1.500038 | 1.099933 | 1.766694e-05 | 4.02632 | 3.527933e-05 |  |  | 0.0001859665 |  | 35.90572 | 34.76719
9839 | 2018-08-15 14:50 | 803277.5 | 2760.0008 | 14 | 79 | 3.901451 | 1.500015 | 1.149927 | 1.766694e-05 | 4.220862 | 3.527933e-05 |  |  | 0.0001764297 |  | 35.94138 | 34.81648
9840 | 2018-08-15 14:52 | 803397.5 | 2880.0015 | 14 | 79 | 3.921524 | 1.500023 | 1.199924 | 1.766694e-05 | 4.416427 | 3.527933e-05 |  |  | 0.000125885 |  | 35.97072 | 34.74919
9841 | 2018-08-15 14:54 | 803517.5 | 3000.0019 | 14 | 79 | 3.940565 | 1.499989 | 1.249922 | 1.766694e-05 | 4.612978 | 3.527933e-05 |  |  | 0.0001144409 |  | 35.96957 | 34.74007
9842 | 2018-08-15 14:56 | 803637.5 | 3120.0004 | 14 | 79 | 3.958295 | 1.499996 | 1.299913 | 1.766694e-05 | 4.810421 | 3.527933e-05 |  |  | 0.0001554489 |  | 36.09045 | 34.81952
9843 | 2018-08-15 14:58 | 803757.5 | 3240.0042 | 14 | 79 | 3.974867 | 1.500025 | 1.349907 | 1.766694e-05 | 5.008731 | 3.527933e-05 |  |  | 0.0001211166 |  | 36.04922 | 34.78519
9844 | 2018-08-15 15:00 | 803877.5 | 3360.0005 | 14 | 79 | 3.990635 | 1.500025 | 1.399902 | 1.766694e-05 | 5.207849 | 3.527933e-05 |  |  | 0.0001420975 |  | 36.03011 | 34.77514
9845 | 2018-08-15 15:02 | 803997.5 | 3480.0038 | 14 | 79 | 4.005874 | 1.500042 | 1.449898 | 1.766694e-05 | 5.407748 | 3.527933e-05 |  |  | 0.0001058578 |  | 36.05552 | 34.82517
9846 | 2018-08-15 15:04 | 804117.5 | 3600.0009 | 14 | 79 | 4.021057 | 1.500061 | 1.499893 | 1.766694e-05 | 5.608401 | 3.527933e-05 |  |  | 0.0001344681 |  | 35.9931 | 34.83709
9847 | 2018-08-15 15:06 | 804237.5 | 3720.0035 | 14 | 79 | 4.03619 | 1.500034 | 1.549889 | 1.766694e-05 | 5.809815 | 3.527933e-05 |  |  | 0.0001335144 |  | 35.89316 | 34.74061
9848 | 2018-08-15 15:08 | 804357.5 | 3840.0005 | 14 | 79 | 4.051739 | 1.500031 | 1.599887 | 1.766694e-05 | 6.012002 | 3.527933e-05 |  |  | 0.0001296997 |  | 35.82442 | 34.81019
9849 | 2018-08-15 15:10 | 804477.5 | 3960.0011 | 14 | 79 | 4.06828 | 1.50005 | 1.649885 | 1.766694e-05 | 6.214988 | 3.527933e-05 |  |  | 0.0001430511 |  | 35.77226 | 34.74551
9850 | 2018-08-15 15:12 | 804597.5 | 4080.0028 | 14 | 79 | 4.086153 | 1.500004 | 1.699882 | 1.766694e-05 | 6.418832 | 3.527933e-05 |  |  | 0.0001659393 |  | 35.78225 | 34.83877
9851 | 2018-08-15 15:14 | 804717.5 | 4200.0015 | 14 | 79 | 4.10546 | 1.499992 | 1.749881 | 1.766694e-05 | 6.623614 | 3.527933e-05 |  |  | 0.0001544952 |  | 35.79159 | 34.76186
9852 | 2018-08-15 15:16 | 804837.5 | 4320.0033 | 14 | 79 | 4.126046 | 1.500025 | 1.799879 | 1.766694e-05 | 6.82939 | 3.527933e-05 |  |  | 0.0001716614 |  | 35.70163 | 34.75578
9853 | 2018-08-15 15:18 | 804957.5 | 4440.0012 | 14 | 79 | 4.147342 | 1.50005 | 1.849873 | 1.766694e-05 | 7.0362 | 3.527933e-05 |  |  | 0.0002088547 |  | 35.72356 | 34.74762
9854 | 2018-08-15 15:20 | 805077.5 | 4560.0021 | 14 | 79 | 4.168317 | 1.500011 | 1.899872 | 1.766694e-05 | 7.244089 | 3.527933e-05 |  |  | 0.0001707077 |  | 35.71867 | 34.77095
9855 | 2018-08-15 15:22 | 805197.5 | 4680.0041 | 14 | 79 | 4.187866 | 1.500051 | 1.949868 | 1.766694e-05 | 7.452986 | 3.527933e-05 |  |  | 0.0001792908 |  | 35.6886 | 34.745
9856 | 2018-08-15 15:23 | 805283.4 | 4765.8988 | 14 | 79 | 4.200002 | 1.500021 | 1.985656 | 1.766694e-05 | 7.603084 | 3.527933e-05 |  |  | 0.0001259846 |  | 35.78321 | 34.71485
9857 | 2018-08-15 15:25 | 805403.3 | 120.0012 | 15 | 79 | 4.200528 | 1.352551 | 2.033041 | 1.766694e-05 | 7.802125 | 3.527933e-05 |  |  | 5.149841e-05 |  | 35.68976 | 34.74479
9858 | 2018-08-15 15:27 | 805523.3 | 240.0011 | 15 | 79 | 4.200486 | 1.257864 | 2.076463 | 1.766694e-05 | 7.98452 | 3.527933e-05 |  |  | 8.583069e-06 |  | 35.64243 | 34.74154
9859 | 2018-08-15 15:29 | 805643.3 | 360.0008 | 15 | 79 | 4.200518 | 1.179892 | 2.117068 | 1.766694e-05 | 8.155079 | 3.527933e-05 |  |  | -2.95639e-05 |  | 35.63056 | 34.80465
9860 | 2018-08-15 15:31 | 805763.3 | 480.0021 | 15 | 79 | 4.200444 | 1.104811 | 2.155143 | 1.766694e-05 | 8.315013 | 3.527933e-05 |  |  | -5.912781e-05 |  | 35.59701 | 34.77335
9861 | 2018-08-15 15:33 | 805883.3 | 600.0003 | 15 | 79 | 4.200483 | 1.029617 | 2.190718 | 1.766694e-05 | 8.464446 | 3.527933e-05 |  |  | 1.525879e-05 |  | 35.57066 | 34.83101
9862 | 2018-08-15 15:35 | 806003.3 | 720.001 | 15 | 79 | 4.200504 | 0.9521999 | 2.223753 | 1.766694e-05 | 8.603209 | 3.527933e-05 |  |  | 4.768372e-06 |  | 35.51167 | 34.73431
9863 | 2018-08-15 15:37 | 806123.3 | 840.0015 | 15 | 79 | 4.200474 | 0.8724537 | 2.254171 | 1.766694e-05 | 8.730979 | 3.527933e-05 |  |  | -1.239777e-05 |  | 35.43055 | 34.78153
9864 | 2018-08-15 15:39 | 806243.3 | 960.0022 | 15 | 79 | 4.200467 | 0.7913723 | 2.281909 | 1.766694e-05 | 8.847491 | 3.527933e-05 |  |  | -5.435944e-05 |  | 35.42286 | 34.76372
9865 | 2018-08-15 15:41 | 806363.3 | 1080.0005 | 15 | 79 | 4.200492 | 0.7099552 | 2.306926 | 1.766694e-05 | 8.952574 | 3.527933e-05 |  |  | -2.861023e-06 |  | 35.29271 | 34.70533
9866 | 2018-08-15 15:43 | 806483.3 | 1200.0001 | 15 | 79 | 4.200503 | 0.6298447 | 2.329244 | 1.766694e-05 | 9.04632 | 3.527933e-05 |  |  | -9.536743e-07 |  | 35.27778 | 34.7385
9867 | 2018-08-15 15:45 | 806603.3 | 1320 | 15 | 79 | 4.200471 | 0.5528584 | 2.348942 | 1.766694e-05 | 9.129062 | 3.527933e-05 |  |  | -4.768372e-05 |  | 35.17258 | 34.79177
9868 | 2018-08-15 15:47 | 806723.3 | 1440.0033 | 15 | 79 | 4.200507 | 0.4814053 | 2.366162 | 1.766694e-05 | 9.201396 | 3.527933e-05 |  |  | 1.811981e-05 |  | 35.0872 | 34.7565
9869 | 2018-08-15 15:49 | 806843.3 | 1560.0006 | 15 | 79 | 4.200474 | 0.4162846 | 2.381106 | 1.766694e-05 | 9.264167 | 3.527933e-05 |  |  | 2.384186e-05 |  | 35.11216 | 34.73431
9870 | 2018-08-15 15:51 | 806963.3 | 1680.0017 | 15 | 79 | 4.200444 | 0.3584633 | 2.393997 | 1.766694e-05 | 9.318316 | 3.527933e-05 |  |  | 5.722046e-06 |  | 35.00784 | 34.81866
9871 | 2018-08-15 15:53 | 807083.3 | 1800.0014 | 15 | 79 | 4.200469 | 0.3075695 | 2.405075 | 1.766694e-05 | 9.364848 | 3.527933e-05 |  |  | 5.340576e-05 |  | 34.95184 | 34.77377
9872 | 2018-08-15 15:53 | 807083.3 | 1800.0086 | 15 | 79 | 4.20047 | 0.3075581 | 2.405076 | 1.766694e-05 | 9.364852 | 3.527933e-05 |  |  | 5.340522e-05 |  | 34.95183 | 34.7023
9873 | 2018-08-15 16:03 | 807683.4 | 600.0008 | 16 | 79 | 4.156957 | 0 | 2.405077 | 1.766694e-05 | 9.364855 | 3.527933e-05 |  |  | 8.583069e-06 |  | 34.72468 | 34.72448
9874 | 2018-08-15 16:03 | 807683.4 | 600.0055 | 16 | 79 | 4.156965 | 0 | 2.405077 | 1.766694e-05 | 9.364855 | 3.527933e-05 |  |  | 8.575231e-06 |  | 34.72469 | 34.80976
9875 | 2018-08-15 16:05 | 807803.5 | 120.0011 | 17 | 79 | 3.865176 | -2.999985 | 2.405077 | 0.1000073 | 9.364855 | 0.3881304 |  |  | -0.0001916885 |  | 35.02256 | 34.74762
9876 | 2018-08-15 16:07 | 807923.5 | 240.0013 | 17 | 79 | 3.849344 | -2.999964 | 2.405077 | 0.1999929 | 9.364855 | 0.7737766 |  |  | -0.0001020432 |  | 35.44174 | 34.79785
9877 | 2018-08-15 16:09 | 808043.5 | 360.0011 | 17 | 79 | 3.831472 | -3.000002 | 2.405077 | 0.2999842 | 9.364855 | 1.157827 |  |  | -0.0001945496 |  | 35.77925 | 34.82568
9878 | 2018-08-15 16:11 | 808163.5 | 480.0028 | 17 | 79 | 3.806801 | -2.999953 | 2.405077 | 0.3999799 | 9.364855 | 1.53979 |  |  | -0.0002336502 |  | 36.08465 | 34.83197
9879 | 2018-08-15 16:13 | 808283.5 | 600.0008 | 17 | 79 | 3.774692 | -3.00001 | 2.405077 | 0.4999658 | 9.364855 | 1.918861 |  |  | -0.0002985001 |  | 36.36002 | 34.77052
9880 | 2018-08-15 16:15 | 808403.5 | 720.0015 | 17 | 79 | 3.738904 | -2.999985 | 2.405077 | 0.5999609 | 9.364855 | 2.29453 |  |  | -0.0003299713 |  | 36.51081 | 34.76279
9881 | 2018-08-15 16:17 | 808523.5 | 840.0019 | 17 | 79 | 3.704417 | -3.000045 | 2.405077 | 0.6999583 | 9.364855 | 2.666658 |  |  | -0.0002632141 |  | 36.59014 | 34.72029
9882 | 2018-08-15 16:19 | 808643.5 | 960.0001 | 17 | 79 | 3.673269 | -2.999993 | 2.405077 | 0.7999502 | 9.364855 | 3.035486 |  |  | -0.0002412796 |  | 36.71598 | 34.85164
9883 | 2018-08-15 16:21 | 808763.5 | 1080.0024 | 17 | 79 | 3.643439 | -3.000006 | 2.405077 | 0.899946 | 9.364855 | 3.401306 |  |  | -0.0002298355 |  | 36.79877 | 34.77522
9884 | 2018-08-15 16:23 | 808883.5 | 1200.0005 | 17 | 79 | 3.611787 | -3.000048 | 2.405077 | 0.9999326 | 9.364855 | 3.764043 |  |  | -0.0003271103 |  | 36.88826 | 34.82035
9885 | 2018-08-15 16:25 | 809003.5 | 1320.0021 | 17 | 79 | 3.576372 | -3.00001 | 2.405077 | 1.099927 | 9.364855 | 4.123463 |  |  | -0.0003557205 |  | 36.88224 | 34.76215
9886 | 2018-08-15 16:27 | 809123.5 | 1440.0025 | 17 | 79 | 3.537289 | -2.999972 | 2.405077 | 1.199923 | 9.364855 | 4.479159 |  |  | -0.0003252029 |  | 36.83921 | 34.78015
9887 | 2018-08-15 16:29 | 809243.5 | 1560.0007 | 17 | 79 | 3.496463 | -3.000018 | 2.405077 | 1.299911 | 9.364855 | 4.830811 |  |  | -0.0003433228 |  | 36.83177 | 34.67539
9888 | 2018-08-15 16:31 | 809363.5 | 1680.0022 | 17 | 79 | 3.456961 | -2.999993 | 2.405077 | 1.3999 | 9.364855 | 5.178416 |  |  | -0.0003442764 |  | 36.76899 | 34.78153
9889 | 2018-08-15 16:33 | 809483.5 | 1800.0018 | 17 | 79 | 3.421834 | -2.999991 | 2.405077 | 1.499887 | 9.364855 | 5.522269 |  |  | -0.0003070831 |  | 36.79502 | 34.7946
9890 | 2018-08-15 16:35 | 809603.5 | 1920.0002 | 17 | 79 | 3.390996 | -3.000031 | 2.405077 | 1.599872 | 9.364855 | 5.862829 |  |  | -0.0002889633 |  | 36.78275 | 34.68451
9891 | 2018-08-15 16:37 | 809723.5 | 2040.0008 | 17 | 79 | 3.362718 | -3.00001 | 2.405077 | 1.699864 | 9.364855 | 6.200477 |  |  | -0.0002498627 |  | 36.93267 | 34.70322
9892 | 2018-08-15 16:39 | 809843.5 | 2160.003 | 17 | 79 | 3.334383 | -2.999983 | 2.405077 | 1.799857 | 9.364855 | 6.535323 |  |  | -0.0002717972 |  | 37.06887 | 34.83268
9893 | 2018-08-15 16:41 | 809963.5 | 2280.0022 | 17 | 79 | 3.303562 | -2.999983 | 2.405077 | 1.899849 | 9.364855 | 6.867208 |  |  | -0.0002756119 |  | 37.36694 | 34.76866
9894 | 2018-08-15 16:43 | 810083.5 | 2400.0011 | 17 | 79 | 3.270976 | -2.99996 | 2.405077 | 1.999833 | 9.364855 | 7.195927 |  |  | -0.000289917 |  | 37.45961 | 34.67256
9895 | 2018-08-15 16:45 | 810203.5 | 2520 | 17 | 79 | 3.228797 | -2.999999 | 2.405077 | 2.099833 | 9.364855 | 7.521014 |  |  | -0.0004415512 |  | 37.46753 | 34.70082
9896 | 2018-08-15 16:47 | 810323.5 | 2640.0013 | 17 | 79 | 3.161922 | -3.000035 | 2.405077 | 2.199822 | 9.364855 | 7.84096 |  |  | -0.0009155273 |  | 37.67368 | 34.73191
9897 | 2018-08-15 16:49 | 810443.5 | 2760.003 | 17 | 79 | 2.979752 | -2.999999 | 2.405077 | 2.299818 | 9.364855 | 8.149226 |  |  | -0.002103806 |  | 37.98412 | 34.66712
9898 | 2018-08-15 16:51 | 810563.5 | 2880.0001 | 17 | 79 | 2.194802 | -2.999969 | 2.405077 | 2.399811 | 9.364855 | 8.425245 |  |  | -0.02895927 |  | 38.43326 | 34.79849
9899 | 2018-08-15 16:51 | 810568.7 | 2885.1808 | 17 | 79 | 1.999872 | -3.000012 | 2.405077 | 2.40413 | 9.364855 | 8.434331 |  |  | -0.02767394 |  | 38.45598 | 34.74523
9900 | 2018-08-15 16:51 | 810568.7 | 0.0032 | 18 | 80 | 1.996926 | -3.000072 | 0 | 0 | 0 | 0 |  |  | -0.02766995 |  | 38.45592 | 34.74511
9901 | 2018-08-15 16:53 | 810688.8 | 120.0004 | 14 | 80 | 3.262213 | 1.500055 | 0.04999436 | 2.008286e-05 | 0.1518094 | 4.01009e-05 |  |  | 0.00210762 |  | 37.97735 | 34.71339
9902 | 2018-08-15 16:55 | 810808.8 | 240.0011 | 14 | 80 | 3.434907 | 1.500036 | 0.09999351 | 2.008286e-05 | 0.3197107 | 4.01009e-05 |  |  | 0.001067162 |  | 37.28703 | 34.73538
9903 | 2018-08-15 16:57 | 810928.8 | 360.0025 | 14 | 80 | 3.524987 | 1.500021 | 0.1499915 | 2.008286e-05 | 0.4939753 | 4.01009e-05 |  |  | 0.0005207062 |  | 36.76807 | 34.74658
9904 | 2018-08-15 16:59 | 811048.8 | 480.0022 | 14 | 80 | 3.568494 | 1.500025 | 0.1999876 | 2.008286e-05 | 0.671474 | 4.01009e-05 |  |  | 0.0001907349 |  | 36.50709 | 34.72881
9905 | 2018-08-15 17:01 | 811168.8 | 600.0037 | 14 | 80 | 3.586955 | 1.500038 | 0.2499873 | 2.008286e-05 | 0.8503705 | 4.01009e-05 |  |  | 0.0001554489 |  | 36.32673 | 34.77507
9906 | 2018-08-15 17:03 | 811288.8 | 720.0003 | 14 | 80 | 3.604414 | 1.500029 | 0.299984 | 2.008286e-05 | 1.030145 | 4.01009e-05 |  |  | 0.0001554489 |  | 36.11186 | 34.73437
9907 | 2018-08-15 17:05 | 811408.8 | 840.0024 | 14 | 80 | 3.621501 | 1.500008 | 0.3499824 | 2.008286e-05 | 1.210788 | 4.01009e-05 |  |  | 0.000123024 |  | 35.99382 | 34.72451
9908 | 2018-08-15 17:07 | 811528.8 | 960.0009 | 14 | 80 | 3.639367 | 1.49999 | 0.3999774 | 2.008286e-05 | 1.392283 | 4.01009e-05 |  |  | 0.0001754761 |  | 35.86671 | 34.63238
9909 | 2018-08-15 17:09 | 811648.8 | 1080.0016 | 14 | 80 | 3.660648 | 1.500019 | 0.4499754 | 2.008286e-05 | 1.57476 | 4.01009e-05 |  |  | 0.0001935959 |  | 35.73371 | 34.70111
9910 | 2018-08-15 17:11 | 811768.8 | 1200.0026 | 14 | 80 | 3.683261 | 1.500038 | 0.4999751 | 2.008286e-05 | 1.758363 | 4.01009e-05 |  |  | 0.0001745224 |  | 35.73433 | 34.66817
9911 | 2018-08-15 17:13 | 811888.8 | 1320.0018 | 14 | 80 | 3.705136 | 1.500019 | 0.5499693 | 2.008286e-05 | 1.943053 | 4.01009e-05 |  |  | 0.0001602173 |  | 35.54911 | 34.69555
9912 | 2018-08-15 17:15 | 812008.8 | 1440.0025 | 14 | 80 | 3.723661 | 1.500025 | 0.5999672 | 2.008286e-05 | 2.128784 | 4.01009e-05 |  |  | 0.0001106262 |  | 35.583 | 34.63902
9913 | 2018-08-15 17:17 | 812128.8 | 1560.0028 | 14 | 80 | 3.739126 | 1.500006 | 0.6499649 | 2.008286e-05 | 2.315359 | 4.01009e-05 |  |  | 0.0001440048 |  | 35.49529 | 34.64371
9914 | 2018-08-15 17:19 | 812248.8 | 1680.0003 | 14 | 80 | 3.751575 | 1.500032 | 0.699962 | 2.008286e-05 | 2.502623 | 4.01009e-05 |  |  | 0.0001096725 |  | 35.41068 | 34.71301
9915 | 2018-08-15 17:21 | 812368.8 | 1800.0017 | 14 | 80 | 3.76359 | 1.500002 | 0.7499611 | 2.008286e-05 | 2.690497 | 4.01009e-05 |  |  | 8.201599e-05 |  | 35.3826 | 34.64523
9916 | 2018-08-15 17:23 | 812488.8 | 1920.0022 | 14 | 80 | 3.776479 | 1.500002 | 0.7999575 | 2.008286e-05 | 2.87898 | 4.01009e-05 |  |  | 0.0001430511 |  | 35.48347 | 34.59875
9917 | 2018-08-15 17:25 | 812608.8 | 2040.0028 | 14 | 80 | 3.790464 | 1.499996 | 0.8499545 | 2.008286e-05 | 3.068136 | 4.01009e-05 |  |  | 0.0001468658 |  | 35.52176 | 34.69285
9918 | 2018-08-15 17:27 | 812728.8 | 2160.0019 | 14 | 80 | 3.805942 | 1.499977 | 0.8999515 | 2.008286e-05 | 3.25803 | 4.01009e-05 |  |  | 0.0001459122 |  | 35.58589 | 34.70066
9919 | 2018-08-15 17:29 | 812848.8 | 2280.0019 | 14 | 80 | 3.822858 | 1.500006 | 0.9499447 | 2.008286e-05 | 3.448718 | 4.01009e-05 |  |  | 0.0001239777 |  | 35.70441 | 34.71468
9920 | 2018-08-15 17:31 | 812968.8 | 2400.0015 | 14 | 80 | 3.841292 | 1.500048 | 0.9999428 | 2.008286e-05 | 3.640308 | 4.01009e-05 |  |  | 0.000161171 |  | 35.76971 | 34.69327
9921 | 2018-08-15 17:33 | 813088.8 | 2520.0005 | 14 | 80 | 3.860848 | 1.500023 | 1.049942 | 2.008286e-05 | 3.832854 | 4.01009e-05 |  |  | 0.0001583099 |  | 35.77489 | 34.72278
9922 | 2018-08-15 17:35 | 813208.8 | 2640.0026 | 14 | 80 | 3.881197 | 1.500036 | 1.099939 | 2.008286e-05 | 4.026393 | 4.01009e-05 |  |  | 0.0001888275 |  | 35.82953 | 34.75137
9923 | 2018-08-15 17:37 | 813328.8 | 2760.0009 | 14 | 80 | 3.901632 | 1.500015 | 1.149936 | 2.008286e-05 | 4.22095 | 4.01009e-05 |  |  | 0.000164032 |  | 35.88512 | 34.81503
9924 | 2018-08-15 17:39 | 813448.8 | 2880.0001 | 14 | 80 | 3.921638 | 1.500013 | 1.199933 | 2.008286e-05 | 4.416523 | 4.01009e-05 |  |  | 0.0001277924 |  | 35.9255 | 34.78144
9925 | 2018-08-15 17:41 | 813568.8 | 3000.0028 | 14 | 80 | 3.940718 | 1.500069 | 1.249931 | 2.008286e-05 | 4.613082 | 4.01009e-05 |  |  | 0.0001926422 |  | 35.87992 | 34.69848
9926 | 2018-08-15 17:43 | 813688.8 | 3120.001 | 14 | 80 | 3.958412 | 1.499998 | 1.299926 | 2.008286e-05 | 4.810543 | 4.01009e-05 |  |  | 0.0001564026 |  | 35.92214 | 34.77036
9927 | 2018-08-15 17:45 | 813808.8 | 3240.0024 | 14 | 80 | 3.975007 | 1.500044 | 1.349926 | 2.008286e-05 | 5.008883 | 4.01009e-05 |  |  | 0.0001354218 |  | 36.00231 | 34.77914
9928 | 2018-08-15 17:47 | 813928.8 | 3360.0021 | 14 | 80 | 3.990728 | 1.500061 | 1.399924 | 2.008286e-05 | 5.20802 | 4.01009e-05 |  |  | 0.0001726151 |  | 35.95248 | 34.73036
9929 | 2018-08-15 17:49 | 814048.8 | 3480.0002 | 14 | 80 | 4.005996 | 1.500032 | 1.449919 | 2.008286e-05 | 5.407921 | 4.01009e-05 |  |  | 0.0001182556 |  | 35.97101 | 34.77116
9930 | 2018-08-15 17:51 | 814168.8 | 3600.0043 | 14 | 80 | 4.021157 | 1.500027 | 1.499915 | 2.008286e-05 | 5.608583 | 4.01009e-05 |  |  | 0.0001249313 |  | 35.87532 | 34.65987
9931 | 2018-08-15 17:53 | 814288.8 | 3720.0014 | 14 | 80 | 4.036334 | 1.500044 | 1.549908 | 2.008286e-05 | 5.809991 | 4.01009e-05 |  |  | 0.0001182556 |  | 35.83001 | 34.80312
9932 | 2018-08-15 17:55 | 814408.8 | 3840.0003 | 14 | 80 | 4.051932 | 1.500044 | 1.599903 | 2.008286e-05 | 6.012176 | 4.01009e-05 |  |  | 0.0001440048 |  | 35.85163 | 34.7854
9933 | 2018-08-15 17:57 | 814528.8 | 3960.0018 | 14 | 80 | 4.068448 | 1.500072 | 1.649901 | 2.008286e-05 | 6.215169 | 4.01009e-05 |  |  | 0.0001678467 |  | 35.79083 | 34.76285
9934 | 2018-08-15 17:59 | 814648.8 | 4080.0014 | 14 | 80 | 4.086344 | 1.500036 | 1.699897 | 2.008286e-05 | 6.419017 | 4.01009e-05 |  |  | 0.000164032 |  | 35.69995 | 34.75704
9935 | 2018-08-15 18:01 | 814768.8 | 4200.0011 | 14 | 80 | 4.105681 | 1.500042 | 1.749895 | 2.008286e-05 | 6.623802 | 4.01009e-05 |  |  | 0.0001821518 |  | 35.71455 | 34.69117
9936 | 2018-08-15 18:03 | 814888.8 | 4320.0018 | 14 | 80 | 4.126271 | 1.500055 | 1.799892 | 2.008286e-05 | 6.829583 | 4.01009e-05 |  |  | 0.0002183914 |  | 35.65803 | 34.7061
9937 | 2018-08-15 18:05 | 815008.8 | 4440.0016 | 14 | 80 | 4.147537 | 1.500053 | 1.849894 | 2.008286e-05 | 7.036435 | 4.01009e-05 |  |  | 0.000161171 |  | 35.61241 | 34.7488
9938 | 2018-08-15 18:07 | 815128.8 | 4560.0027 | 14 | 80 | 4.168526 | 1.500071 | 1.899891 | 2.008286e-05 | 7.244327 | 4.01009e-05 |  |  | 0.0001716614 |  | 35.62035 | 34.70123
9939 | 2018-08-15 18:09 | 815248.8 | 4680.001 | 14 | 80 | 4.18807 | 1.500019 | 1.949889 | 2.008286e-05 | 7.453244 | 4.01009e-05 |  |  | 0.0001535416 |  | 35.68664 | 34.66616
9940 | 2018-08-15 18:11 | 815333.4 | 4764.5854 | 14 | 80 | 4.200008 | 1.50001 | 1.985131 | 2.008286e-05 | 7.601056 | 4.01009e-05 |  |  | 0.000106626 |  | 35.62583 | 34.67377
9941 | 2018-08-15 18:13 | 815453.3 | 120.0007 | 15 | 80 | 4.200492 | 1.352097 | 2.032504 | 2.008286e-05 | 7.800046 | 4.01009e-05 |  |  | 4.005432e-05 |  | 35.60485 | 34.66431
9942 | 2018-08-15 18:15 | 815573.3 | 240.0004 | 15 | 80 | 4.200492 | 1.257557 | 2.075912 | 2.008286e-05 | 7.982382 | 4.01009e-05 |  |  | -1.430511e-05 |  | 35.57447 | 34.67925
9943 | 2018-08-15 18:17 | 815693.3 | 360.0025 | 15 | 80 | 4.20044 | 1.179205 | 2.116502 | 2.008286e-05 | 8.152879 | 4.01009e-05 |  |  | -2.288818e-05 |  | 35.52981 | 34.68322
9944 | 2018-08-15 18:19 | 815813.3 | 480.0008 | 15 | 80 | 4.200471 | 1.104376 | 2.154559 | 2.008286e-05 | 8.312737 | 4.01009e-05 |  |  | -2.861023e-06 |  | 35.4927 | 34.73932
9945 | 2018-08-15 18:21 | 815933.3 | 600 | 15 | 80 | 4.20046 | 1.029011 | 2.190119 | 2.008286e-05 | 8.462105 | 4.01009e-05 |  |  | -4.386902e-05 |  | 35.4471 | 34.74908
9946 | 2018-08-15 18:23 | 816053.3 | 720.0037 | 15 | 80 | 4.200499 | 0.9517498 | 2.223137 | 2.008286e-05 | 8.600798 | 4.01009e-05 |  |  | 3.814697e-05 |  | 35.42004 | 34.78382
9947 | 2018-08-15 18:25 | 816173.3 | 840.0023 | 15 | 80 | 4.200497 | 0.8720169 | 2.253535 | 2.008286e-05 | 8.728484 | 4.01009e-05 |  |  | 2.002716e-05 |  | 35.3732 | 34.80184
9948 | 2018-08-15 18:27 | 816293.3 | 960.0014 | 15 | 80 | 4.200497 | 0.7911625 | 2.281254 | 2.008286e-05 | 8.844915 | 4.01009e-05 |  |  | 0 |  | 35.32182 | 34.76188
9949 | 2018-08-15 18:29 | 816413.3 | 1080.0019 | 15 | 80 | 4.200475 | 0.7096214 | 2.306261 | 2.008286e-05 | 8.949957 | 4.01009e-05 |  |  | -6.67572e-06 |  | 35.25399 | 34.75823
9950 | 2018-08-15 18:31 | 816533.3 | 1200.0036 | 15 | 80 | 4.200458 | 0.6295681 | 2.328573 | 2.008286e-05 | 9.043681 | 4.01009e-05 |  |  | -8.583069e-06 |  | 35.18919 | 34.73262
9951 | 2018-08-15 18:33 | 816653.3 | 1320.0033 | 15 | 80 | 4.200469 | 0.5532455 | 2.348276 | 2.008286e-05 | 9.126441 | 4.01009e-05 |  |  | -1.811981e-05 |  | 35.12289 | 34.77441
9952 | 2018-08-15 18:35 | 816773.3 | 1440.0016 | 15 | 80 | 4.200519 | 0.4818726 | 2.365506 | 2.008286e-05 | 9.198816 | 4.01009e-05 |  |  | 3.433228e-05 |  | 35.06813 | 34.75428
9953 | 2018-08-15 18:37 | 816893.3 | 1560.0022 | 15 | 80 | 4.200477 | 0.4166698 | 2.380461 | 2.008286e-05 | 9.261632 | 4.01009e-05 |  |  | -2.288818e-05 |  | 35.0365 | 34.74668
9954 | 2018-08-15 18:39 | 817013.3 | 1680.0023 | 15 | 80 | 4.200437 | 0.3587246 | 2.393363 | 2.008286e-05 | 9.31583 | 4.01009e-05 |  |  | -1.335144e-05 |  | 34.9799 | 34.73234
9955 | 2018-08-15 18:41 | 817133.3 | 1800.0016 | 15 | 80 | 4.200447 | 0.3078747 | 2.404453 | 2.008286e-05 | 9.362413 | 4.01009e-05 |  |  | 1.335144e-05 |  | 34.92693 | 34.77199
9956 | 2018-08-15 18:41 | 817133.3 | 1800.0086 | 15 | 80 | 4.200455 | 0.3078747 | 2.404453 | 2.008286e-05 | 9.362413 | 4.01009e-05 |  |  | 1.335128e-05 |  | 34.92693 | 34.77198
9957 | 2018-08-15 18:51 | 817733.4 | 600.0012 | 16 | 80 | 4.156895 | 0 | 2.404453 | 2.008286e-05 | 9.362413 | 4.01009e-05 |  |  | 0 |  | 34.7522 | 34.8284
9958 | 2018-08-15 18:51 | 817733.4 | 600.0064 | 16 | 80 | 4.156892 | 0 | 2.404453 | 2.008286e-05 | 9.362413 | 4.01009e-05 |  |  | -7.34992e-09 |  | 34.75221 | 34.81834
9959 | 2018-08-15 18:53 | 817853.5 | 120.0014 | 17 | 80 | 3.865178 | -3.000101 | 2.404453 | 0.1000079 | 9.362413 | 0.3881249 |  |  | -0.000169754 |  | 35.09318 | 34.77717
9960 | 2018-08-15 18:55 | 817973.5 | 240.0018 | 17 | 80 | 3.849366 | -3.000103 | 2.404453 | 0.2000076 | 9.362413 | 0.7738283 |  |  | -0.0001420975 |  | 35.47136 | 34.8665
9961 | 2018-08-15 18:57 | 818093.5 | 360.0016 | 17 | 80 | 3.831522 | -3.000101 | 2.404453 | 0.2999983 | 9.362413 | 1.157881 |  |  | -0.0001430511 |  | 35.7933 | 34.78176
9962 | 2018-08-15 18:59 | 818213.5 | 480.0033 | 17 | 80 | 3.806775 | -3.000112 | 2.404453 | 0.3999836 | 9.362413 | 1.539805 |  |  | -0.0002603531 |  | 36.05369 | 34.82022
9963 | 2018-08-15 19:01 | 818333.5 | 600.0007 | 17 | 80 | 3.774656 | -3.000133 | 2.404453 | 0.4999717 | 9.362413 | 1.918884 |  |  | -0.000287056 |  | 36.34253 | 34.73608
9964 | 2018-08-15 19:03 | 818453.5 | 720.002 | 17 | 80 | 3.73883 | -3.000131 | 2.404453 | 0.5999678 | 9.362413 | 2.294552 |  |  | -0.0003194809 |  | 36.44328 | 34.66898
9965 | 2018-08-15 19:05 | 818573.5 | 840.0008 | 17 | 80 | 3.704358 | -3.000154 | 2.404453 | 0.6999531 | 9.362413 | 2.66663 |  |  | -0.0003051758 |  | 36.66851 | 34.77359
9966 | 2018-08-15 19:07 | 818693.5 | 960.0014 | 17 | 80 | 3.673151 | -3.000101 | 2.404453 | 0.7999519 | 9.362413 | 3.035476 |  |  | -0.0002412796 |  | 36.73223 | 34.73059
9967 | 2018-08-15 19:09 | 818813.5 | 1080.0029 | 17 | 80 | 3.64331 | -3.000141 | 2.404453 | 0.899949 | 9.362413 | 3.401293 |  |  | -0.000243187 |  | 36.79231 | 34.7523
9968 | 2018-08-15 19:11 | 818933.5 | 1200.004 | 17 | 80 | 3.611639 | -3.000141 | 2.404453 | 0.9999484 | 9.362413 | 3.764067 |  |  | -0.0002355576 |  | 36.88332 | 34.74346
9969 | 2018-08-15 19:13 | 819053.5 | 1320.003 | 17 | 80 | 3.576227 | -3.000129 | 2.404453 | 1.099939 | 9.362413 | 4.123461 |  |  | -0.0003433228 |  | 36.87331 | 34.68919
9970 | 2018-08-15 19:15 | 819173.5 | 1440.0026 | 17 | 80 | 3.537101 | -3.000147 | 2.404453 | 1.199943 | 9.362413 | 4.479167 |  |  | -0.0004062653 |  | 36.96127 | 34.72242
9971 | 2018-08-15 19:17 | 819293.5 | 1560.0028 | 17 | 80 | 3.496241 | -3.000175 | 2.404453 | 1.299937 | 9.362413 | 4.830818 |  |  | -0.0003538132 |  | 36.83361 | 34.71912
9972 | 2018-08-15 19:19 | 819413.5 | 1680.0019 | 17 | 80 | 3.456757 | -3.000136 | 2.404453 | 1.399936 | 9.362413 | 5.178436 |  |  | -0.0003519058 |  | 36.82338 | 34.72793
9973 | 2018-08-15 19:21 | 819533.5 | 1800.0009 | 17 | 80 | 3.421661 | -3.000048 | 2.404453 | 1.499932 | 9.362413 | 5.522302 |  |  | -0.0002279282 |  | 36.78669 | 34.71424
9974 | 2018-08-15 19:23 | 819653.5 | 1920.0018 | 17 | 80 | 3.390828 | -3.000152 | 2.404453 | 1.599926 | 9.362413 | 5.862876 |  |  | -0.0002660751 |  | 36.86127 | 34.74477
9975 | 2018-08-15 19:25 | 819773.5 | 2040.0011 | 17 | 80 | 3.36255 | -3.000116 | 2.404453 | 1.699925 | 9.362413 | 6.200529 |  |  | -0.0002536774 |  | 37.15253 | 34.92744
9976 | 2018-08-15 19:27 | 819893.5 | 2160.0014 | 17 | 80 | 3.334148 | -3.000131 | 2.404453 | 1.799916 | 9.362413 | 6.535348 |  |  | -0.000248909 |  | 37.47741 | 35.07639
9977 | 2018-08-15 19:29 | 820013.5 | 2280.0045 | 17 | 80 | 3.303356 | -3.000168 | 2.404453 | 1.899923 | 9.362413 | 6.867261 |  |  | -0.0003070831 |  | 37.64312 | 35.12121
9978 | 2018-08-15 19:31 | 820133.5 | 2400.0016 | 17 | 80 | 3.270728 | -3.000133 | 2.404453 | 1.999915 | 9.362413 | 7.195982 |  |  | -0.000328064 |  | 37.80841 | 35.22105
9979 | 2018-08-15 19:33 | 820253.5 | 2520.0028 | 17 | 80 | 3.228377 | -3.000118 | 2.404453 | 2.099914 | 9.362413 | 7.521034 |  |  | -0.0004024506 |  | 37.89459 | 35.28094
9980 | 2018-08-15 19:35 | 820373.5 | 2640.0007 | 17 | 80 | 3.161082 | -3.000126 | 2.404453 | 2.199908 | 9.362413 | 7.840938 |  |  | -0.0009498596 |  | 38.01204 | 35.15638
9981 | 2018-08-15 19:37 | 820493.5 | 2760.0001 | 17 | 80 | 2.977937 | -3.000093 | 2.404453 | 2.299908 | 9.362413 | 8.149085 |  |  | -0.002116203 |  | 38.3159 | 35.10263
9982 | 2018-08-15 19:39 | 820613.5 | 2880.0018 | 17 | 80 | 2.167227 | -3.000091 | 2.404453 | 2.399903 | 9.362413 | 8.424523 |  |  | -0.03142071 |  | 38.56864 | 35.0064
9983 | 2018-08-15 19:39 | 820617.8 | 2884.2834 | 17 | 80 | 1.999683 | -3.000074 | 2.404453 | 2.403477 | 9.362413 | 8.431984 |  |  | -0.03026485 |  | 38.58143 | 35.0295
9984 | 2018-08-15 19:39 | 820617.8 | 0.0055 | 18 | 81 | 1.997298 | -2.999706 | 0 | 0 | 0 | 0 |  |  | -0.03025989 |  | 38.58133 | 35.0295
9985 | 2018-08-15 19:41 | 820737.8 | 120.0033 | 14 | 81 | 3.262378 | 1.500063 | 0.04999666 | 2.216799e-05 | 0.1518244 | 4.42694e-05 |  |  | 0.002141953 |  | 37.93232 | 34.84066
9986 | 2018-08-15 19:43 | 820857.8 | 240.0005 | 14 | 81 | 3.435092 | 1.500042 | 0.09999473 | 2.216799e-05 | 0.3197302 | 4.42694e-05 |  |  | 0.001070023 |  | 37.10905 | 34.66002
9987 | 2018-08-15 19:45 | 820977.8 | 360.0035 | 14 | 81 | 3.525114 | 1.500044 | 0.1499937 | 2.216799e-05 | 0.4940067 | 4.42694e-05 |  |  | 0.000538826 |  | 36.63814 | 34.58609
9988 | 2018-08-15 19:47 | 821097.8 | 480.0017 | 14 | 81 | 3.568623 | 1.500031 | 0.1999919 | 2.216799e-05 | 0.6715199 | 4.42694e-05 |  |  | 0.0002002716 |  | 36.33917 | 34.57038
9989 | 2018-08-15 19:49 | 821217.8 | 600.0007 | 14 | 81 | 3.587081 | 1.500036 | 0.2499857 | 2.216799e-05 | 0.8504 | 4.42694e-05 |  |  | 0.000161171 |  | 36.16913 | 34.60901
9990 | 2018-08-15 19:51 | 821337.8 | 720.003 | 14 | 81 | 3.604503 | 1.500076 | 0.2999837 | 2.216799e-05 | 1.030184 | 4.42694e-05 |  |  | 0.0001144409 |  | 35.96982 | 34.52374
9991 | 2018-08-15 19:53 | 821457.8 | 840.0027 | 14 | 81 | 3.621594 | 1.500055 | 0.3499836 | 2.216799e-05 | 1.210837 | 4.42694e-05 |  |  | 0.0001707077 |  | 35.84372 | 34.51455
9992 | 2018-08-15 19:55 | 821577.8 | 960.0025 | 14 | 81 | 3.639466 | 1.500008 | 0.3999795 | 2.216799e-05 | 1.392339 | 4.42694e-05 |  |  | 0.0001487732 |  | 35.72391 | 34.57066
9993 | 2018-08-15 19:57 | 821697.8 | 1080.0008 | 14 | 81 | 3.660749 | 1.500055 | 0.4499795 | 2.216799e-05 | 1.574828 | 4.42694e-05 |  |  | 0.0002288818 |  | 35.68592 | 34.67339
9994 | 2018-08-15 19:59 | 821817.8 | 1200.0009 | 14 | 81 | 3.683318 | 1.500042 | 0.4999754 | 2.216799e-05 | 1.758421 | 4.42694e-05 |  |  | 0.0001754761 |  | 35.52737 | 34.62184
9995 | 2018-08-15 20:01 | 821937.8 | 1320.0019 | 14 | 81 | 3.705181 | 1.500046 | 0.5499723 | 2.216799e-05 | 1.943124 | 4.42694e-05 |  |  | 0.0001497269 |  | 35.58921 | 34.66335
9996 | 2018-08-15 20:03 | 822057.8 | 1440.0036 | 14 | 81 | 3.723788 | 1.500046 | 0.5999715 | 2.216799e-05 | 2.128864 | 4.42694e-05 |  |  | 0.0001935959 |  | 35.46418 | 34.62934
9997 | 2018-08-15 20:05 | 822177.8 | 1560.0019 | 14 | 81 | 3.739188 | 1.50001 | 0.6499676 | 2.216799e-05 | 2.315437 | 4.42694e-05 |  |  | 0.0001010895 |  | 35.42213 | 34.70174
9998 | 2018-08-15 20:07 | 822297.8 | 1680.0006 | 14 | 81 | 3.751598 | 1.500086 | 0.6999651 | 2.216799e-05 | 2.502705 | 4.42694e-05 |  |  | 0.0001220703125 |  | 35.38072 | 34.6062
9999 | 2018-08-15 20:09 | 822417.8 | 1800.0026 | 14 | 81 | 3.76368 | 1.500032 | 0.7499658 | 2.216799e-05 | 2.690588 | 4.42694e-05 |  |  | 0.0001020432 |  | 35.37552 | 34.65114
10000 | 2018-08-15 20:11 | 822537.8 | 1920.0011 | 14 | 81 | 3.776545 | 1.50005 | 0.7999617 | 2.216799e-05 | 2.879073 | 4.42694e-05 |  |  | 0.0001773834 |  | 35.48165 | 34.7621
10001 | 2018-08-15 20:13 | 822657.8 | 2040.0015 | 14 | 81 | 3.790559 | 1.50005 | 0.8499615 | 2.216799e-05 | 3.068244 | 4.42694e-05 |  |  | 7.629395e-05 |  | 35.4938 | 34.72207
10002 | 2018-08-15 20:15 | 822777.8 | 2160.0029 | 14 | 81 | 3.806018 | 1.500059 | 0.8999602 | 2.216799e-05 | 3.258147 | 4.42694e-05 |  |  | 0.0001249313 |  | 35.56528 | 34.67208
10003 | 2018-08-15 20:17 | 822897.8 | 2280.0002 | 14 | 81 | 3.822943 | 1.500078 | 0.9499568 | 2.216799e-05 | 3.448852 | 4.42694e-05 |  |  | 0.0001220703125 |  | 35.6112 | 34.68999
10004 | 2018-08-15 20:19 | 823017.8 | 2400.0005 | 14 | 81 | 3.841393 | 1.500067 | 0.9999529 | 2.216799e-05 | 3.640439 | 4.42694e-05 |  |  | 0.0001869202 |  | 35.70603 | 34.75187
10005 | 2018-08-15 20:21 | 823137.8 | 2520.0011 | 14 | 81 | 3.861009 | 1.500042 | 1.049951 | 2.216799e-05 | 3.832986 | 4.42694e-05 |  |  | 0.000213623 |  | 35.73857 | 34.74757
10006 | 2018-08-15 20:23 | 823257.8 | 2640.0036 | 14 | 81 | 3.881299 | 1.500061 | 1.09995 | 2.216799e-05 | 4.026538 | 4.42694e-05 |  |  | 0.0001754761 |  | 35.78997 | 34.67925
10007 | 2018-08-15 20:25 | 823377.8 | 2760.0017 | 14 | 81 | 3.901803 | 1.500051 | 1.14995 | 2.216799e-05 | 4.221116 | 4.42694e-05 |  |  | 0.000244140625 |  | 35.86592 | 34.77681
10008 | 2018-08-15 20:27 | 823497.8 | 2880.0004 | 14 | 81 | 3.921822 | 1.500042 | 1.199948 | 2.216799e-05 | 4.4167 | 4.42694e-05 |  |  | 0.0001630783 |  | 35.90849 | 34.6811
10009 | 2018-08-15 20:29 | 823617.8 | 3000.0029 | 14 | 81 | 3.940825 | 1.500048 | 1.249945 | 2.216799e-05 | 4.613262 | 4.42694e-05 |  |  | 0.000166893 |  | 35.955 | 34.77985
10010 | 2018-08-15 20:31 | 823737.8 | 3120.0011 | 14 | 81 | 3.958546 | 1.50008 | 1.299944 | 2.216799e-05 | 4.810747 | 4.42694e-05 |  |  | 0.0001392365 |  | 35.98394 | 34.71127
10011 | 2018-08-15 20:33 | 823857.8 | 3240.0026 | 14 | 81 | 3.975126 | 1.500061 | 1.349943 | 2.216799e-05 | 5.009089 | 4.42694e-05 |  |  | 0.0001525879 |  | 35.96265 | 34.73749
10012 | 2018-08-15 20:35 | 823977.8 | 3360.0039 | 14 | 81 | 3.990853 | 1.500078 | 1.39994 | 2.216799e-05 | 5.20823 | 4.42694e-05 |  |  | 0.0001125336 |  | 36.00093 | 34.81523
10013 | 2018-08-15 20:37 | 824097.8 | 3480.0036 | 14 | 81 | 4.006094 | 1.500013 | 1.449941 | 2.216799e-05 | 5.408157 | 4.42694e-05 |  |  | 8.773804e-05 |  | 35.98821 | 34.81003
10014 | 2018-08-15 20:39 | 824217.8 | 3600.0026 | 14 | 81 | 4.021265 | 1.500093 | 1.499938 | 2.216799e-05 | 5.608831 | 4.42694e-05 |  |  | 0.0001173019 |  | 35.93962 | 34.77497
10015 | 2018-08-15 20:41 | 824337.8 | 3720.0012 | 14 | 81 | 4.03645 | 1.500092 | 1.549935 | 2.216799e-05 | 5.810261 | 4.42694e-05 |  |  | 0.0001249313 |  | 35.89132 | 34.66735
10016 | 2018-08-15 20:43 | 824457.8 | 3840.0032 | 14 | 81 | 4.05202 | 1.500034 | 1.599935 | 2.216799e-05 | 6.012469 | 4.42694e-05 |  |  | 0.0001020432 |  | 35.82842 | 34.77379
10017 | 2018-08-15 20:45 | 824577.8 | 3960.0003 | 14 | 81 | 4.068573 | 1.500038 | 1.649927 | 2.216799e-05 | 6.215447 | 4.42694e-05 |  |  | 0.0001707077 |  | 35.75401 | 34.74421
10018 | 2018-08-15 20:47 | 824697.8 | 4080.0031 | 14 | 81 | 4.08645 | 1.500071 | 1.699926 | 2.216799e-05 | 6.419316 | 4.42694e-05 |  |  | 0.0001544952 |  | 35.79266 | 34.80584
10019 | 2018-08-15 20:49 | 824817.8 | 4200.0025 | 14 | 81 | 4.105753 | 1.500074 | 1.749922 | 2.216799e-05 | 6.624097 | 4.42694e-05 |  |  | 0.0001459122 |  | 35.76166 | 34.76193
10020 | 2018-08-15 20:51 | 824937.8 | 4320.0027 | 14 | 81 | 4.1264 | 1.500084 | 1.799916 | 2.216799e-05 | 6.829875 | 4.42694e-05 |  |  | 0.0001630783 |  | 35.70481 | 34.8665
10021 | 2018-08-15 20:53 | 825057.8 | 4440.0028 | 14 | 81 | 4.147665 | 1.500061 | 1.849916 | 2.216799e-05 | 7.036726 | 4.42694e-05 |  |  | 0.0001811981 |  | 35.67538 | 34.74062
10022 | 2018-08-15 20:55 | 825177.8 | 4560.0025 | 14 | 81 | 4.168641 | 1.500067 | 1.899913 | 2.216799e-05 | 7.244622 | 4.42694e-05 |  |  | 0.0001764297 |  | 35.703125 | 34.85071
10023 | 2018-08-15 20:57 | 825297.8 | 4680.0029 | 14 | 81 | 4.188167 | 1.500061 | 1.949913 | 2.216799e-05 | 7.453552 | 4.42694e-05 |  |  | 0.0001678467 |  | 35.88615 | 34.88632
10024 | 2018-08-15 20:58 | 825381.5 | 4763.6707 | 14 | 81 | 4.199999 | 1.50008 | 1.984772 | 2.216799e-05 | 7.599761 | 4.42694e-05 |  |  | 9.106824e-05 |  | 36.02753 | 35.04717
10025 | 2018-08-15 21:00 | 825501.5 | 120.0029 | 15 | 81 | 4.200492 | 1.352291 | 2.03216 | 2.216799e-05 | 7.798814 | 4.42694e-05 |  |  | -1.907349e-05 |  | 36.09145 | 35.17825
10026 | 2018-08-15 21:02 | 825621.5 | 240.0007 | 15 | 81 | 4.200463 | 1.257822 | 2.075577 | 2.216799e-05 | 7.981187 | 4.42694e-05 |  |  | -3.242493e-05 |  | 36.02087 | 35.30841
10027 | 2018-08-15 21:04 | 825741.5 | 360.0013 | 15 | 81 | 4.200456 | 1.179604 | 2.116177 | 2.216799e-05 | 8.151725 | 4.42694e-05 |  |  | -3.623962e-05 |  | 35.93464 | 35.25768
10028 | 2018-08-15 21:06 | 825861.5 | 480.0022 | 15 | 81 | 4.200476 | 1.104664 | 2.154247 | 2.216799e-05 | 8.311637 | 4.42694e-05 |  |  | -1.525879e-05 |  | 35.85347 | 35.22285
10029 | 2018-08-15 21:08 | 825981.5 | 600.0038 | 15 | 81 | 4.200507 | 1.029467 | 2.18982 | 2.216799e-05 | 8.461062 | 4.42694e-05 |  |  | 1.907349e-05 |  | 35.71119 | 35.07865
10030 | 2018-08-15 21:10 | 826101.5 | 720.0002 | 15 | 81 | 4.200467 | 0.9522648 | 2.222851 | 2.216799e-05 | 8.599806 | 4.42694e-05 |  |  | 2.861023e-05 |  | 35.46131 | 34.91758
10031 | 2018-08-15 21:12 | 826221.5 | 840.0015 | 15 | 81 | 4.200463 | 0.8726845 | 2.253266 | 2.216799e-05 | 8.727565 | 4.42694e-05 |  |  | -1.907349e-05 |  | 35.28807 | 34.73489
10032 | 2018-08-15 21:14 | 826341.5 | 960.0006 | 15 | 81 | 4.200454 | 0.7914448 | 2.281003 | 2.216799e-05 | 8.844075 | 4.42694e-05 |  |  | -4.291534e-05 |  | 35.15308 | 34.63281
10033 | 2018-08-15 21:16 | 826461.5 | 1080.0019 | 15 | 81 | 4.200478 | 0.7098866 | 2.306022 | 2.216799e-05 | 8.949164 | 4.42694e-05 |  |  | 1.907349e-06 |  | 35.1257 | 34.63488
10034 | 2018-08-15 21:18 | 826581.5 | 1200.0009 | 15 | 81 | 4.20051 | 0.6299286 | 2.328345 | 2.216799e-05 | 9.042932 | 4.42694e-05 |  |  | -1.144409e-05 |  | 35.05593 | 34.53283
10035 | 2018-08-15 21:20 | 826701.5 | 1320.0043 | 15 | 81 | 4.200469 | 0.5534248 | 2.348054 | 2.216799e-05 | 9.125722 | 4.42694e-05 |  |  | 8.583069e-06 |  | 35.02529 | 34.58609
10036 | 2018-08-15 21:22 | 826821.5 | 1440.0022 | 15 | 81 | 4.200473 | 0.481863 | 2.365294 | 2.216799e-05 | 9.198135 | 4.42694e-05 |  |  | -2.384186e-05 |  | 35.00937 | 34.55711
10037 | 2018-08-15 21:24 | 826941.5 | 1560.0011 | 15 | 81 | 4.200438 | 0.4168434 | 2.380251 | 2.216799e-05 | 9.260962 | 4.42694e-05 |  |  | -1.811981e-05 |  | 34.97744 | 34.67693
10038 | 2018-08-15 21:26 | 827061.5 | 1680.0048 | 15 | 81 | 4.200457 | 0.3588886 | 2.393157 | 2.216799e-05 | 9.315176 | 4.42694e-05 |  |  | -3.623962e-05 |  | 34.9188 | 34.63958
10039 | 2018-08-15 21:28 | 827181.5 | 1800.0015 | 15 | 81 | 4.200444 | 0.3080139 | 2.40425 | 2.216799e-05 | 9.36177 | 4.42694e-05 |  |  | 1.335144e-05 |  | 34.89548 | 34.63503
10040 | 2018-08-15 21:28 | 827181.5 | 1800.0062 | 15 | 81 | 4.200448 | 0.308012 | 2.40425 | 2.216799e-05 | 9.36177 | 4.42694e-05 |  |  | 1.33514e-05 |  | 34.89548 | 34.63505
10041 | 2018-08-15 21:38 | 827781.6 | 600.004 | 16 | 81 | 4.156854 | 0 | 2.40425 | 2.216799e-05 | 9.36177 | 4.42694e-05 |  |  | 8.583069e-06 |  | 34.66321 | 34.71754
10042 | 2018-08-15 21:38 | 827781.6 | 600.0069 | 16 | 81 | 4.156852 | 0 | 2.40425 | 2.216799e-05 | 9.36177 | 4.42694e-05 |  |  | 8.578555e-06 |  | 34.66322 | 34.77124
10043 | 2018-08-15 21:40 | 827901.7 | 120.0023 | 17 | 81 | 3.865242 | -3.000071 | 2.40425 | 0.1000146 | 9.36177 | 0.3881522 |  |  | -0.0001783371 |  | 35.05328 | 34.77235
10044 | 2018-08-15 21:42 | 828021.7 | 240.0014 | 17 | 81 | 3.849364 | -3.000053 | 2.40425 | 0.2000045 | 9.36177 | 0.773823 |  |  | -0.0001411438 |  | 35.46219 | 34.84731
10045 | 2018-08-15 21:44 | 828141.7 | 360.0003 | 17 | 81 | 3.831552 | -3.000068 | 2.40425 | 0.3000041 | 9.36177 | 1.157913 |  |  | -0.0001659393 |  | 35.78386 | 34.77807
10046 | 2018-08-15 21:46 | 828261.7 | 480.0025 | 17 | 81 | 3.806772 | -3.000091 | 2.40425 | 0.4000009 | 9.36177 | 1.539882 |  |  | -0.0003108978 |  | 36.08225 | 34.78416
10047 | 2018-08-15 21:48 | 828381.7 | 600.0023 | 17 | 81 | 3.774668 | -3.000099 | 2.40425 | 0.4999962 | 9.36177 | 1.918988 |  |  | -0.0002822876 |  | 36.40441 | 34.75336
10048 | 2018-08-15 21:50 | 828501.7 | 720.0028 | 17 | 81 | 3.738838 | -3.000124 | 2.40425 | 0.5999898 | 9.36177 | 2.294647 |  |  | -0.0002861023 |  | 36.5662 | 34.76125
10049 | 2018-08-15 21:52 | 828621.7 | 840.0038 | 17 | 81 | 3.704381 | -3.00017 | 2.40425 | 0.6999864 | 9.36177 | 2.666768 |  |  | -0.0002994537 |  | 36.67241 | 34.8082
10050 | 2018-08-15 21:54 | 828741.7 | 960.0009 | 17 | 81 | 3.673215 | -3.000129 | 2.40425 | 0.7999751 | 9.36177 | 3.035582 |  |  | -0.0002698898 |  | 36.79624 | 34.82714
10051 | 2018-08-15 21:56 | 828861.7 | 1080.0014 | 17 | 81 | 3.643406 | -3.000136 | 2.40425 | 0.8999698 | 9.36177 | 3.401396 |  |  | -0.0002222061 |  | 36.83538 | 34.74908
10052 | 2018-08-15 21:58 | 828981.7 | 1200.002 | 17 | 81 | 3.611784 | -3.000197 | 2.40425 | 0.9999697 | 9.36177 | 3.76418 |  |  | -0.0002651215 |  | 36.83055 | 34.80031
10053 | 2018-08-15 22:00 | 829101.7 | 1320.002 | 17 | 81 | 3.576308 | -3.000154 | 2.40425 | 1.099966 | 9.36177 | 4.123605 |  |  | -0.0003499985 |  | 36.91519 | 34.75824
10054 | 2018-08-15 22:02 | 829221.7 | 1440.0014 | 17 | 81 | 3.537277 | -2.999837 | 2.40425 | 1.199963 | 9.36177 | 4.479299 |  |  | -0.000330925 |  | 36.9034 | 34.81191
10055 | 2018-08-15 22:04 | 829341.7 | 1560.0002 | 17 | 81 | 3.496374 | -2.999844 | 2.40425 | 1.299945 | 9.36177 | 4.830921 |  |  | -0.0003738403 |  | 36.918 | 34.80795
10056 | 2018-08-15 22:06 | 829461.7 | 1680.0038 | 17 | 81 | 3.456917 | -2.999829 | 2.40425 | 1.39995 | 9.36177 | 5.178573 |  |  | -0.0003385544 |  | 36.86343 | 34.77141
10057 | 2018-08-15 22:08 | 829581.7 | 1800.0029 | 17 | 81 | 3.421778 | -3.000184 | 2.40425 | 1.499938 | 9.36177 | 5.522428 |  |  | -0.0003204346 |  | 36.92045 | 34.75581
10058 | 2018-08-15 22:10 | 829701.7 | 1920.0015 | 17 | 81 | 3.390984 | -3.000147 | 2.40425 | 1.599929 | 9.36177 | 5.863005 |  |  | -0.0002222061 |  | 37.10909 | 34.93444
10059 | 2018-08-15 22:12 | 829821.7 | 2040.001 | 17 | 81 | 3.362659 | -3.000124 | 2.40425 | 1.69993 | 9.36177 | 6.200679 |  |  | -0.0002498627 |  | 37.37201 | 35.12003
10060 | 2018-08-15 22:14 | 829941.7 | 2160.0048 | 17 | 81 | 3.334279 | -3.000134 | 2.40425 | 1.799932 | 9.36177 | 6.535546 |  |  | -0.0002241135 |  | 37.46581 | 35.10323
10061 | 2018-08-15 22:16 | 830061.7 | 2280.0027 | 17 | 81 | 3.303432 | -3.000124 | 2.40425 | 1.899929 | 9.36177 | 6.867436 |  |  | -0.0002059937 |  | 37.71019 | 35.21392
10062 | 2018-08-15 22:18 | 830181.7 | 2400.0015 | 17 | 81 | 3.270766 | -3.00011 | 2.40425 | 1.999921 | 9.36177 | 7.196165 |  |  | -0.0003318787 |  | 37.7895 | 35.1266
10063 | 2018-08-15 22:20 | 830301.7 | 2520.0013 | 17 | 81 | 3.228462 | -3.000074 | 2.40425 | 2.099915 | 9.36177 | 7.521209 |  |  | -0.0004072189 |  | 37.86245 | 35.10959
10064 | 2018-08-15 22:22 | 830421.7 | 2640.0029 | 17 | 81 | 3.161119 | -3.000068 | 2.40425 | 2.199914 | 9.36177 | 7.841139 |  |  | -0.0009384155 |  | 37.98213 | 35.02304
10065 | 2018-08-15 22:24 | 830541.7 | 2760.0035 | 17 | 81 | 2.977817 | -3.000072 | 2.40425 | 2.299906 | 9.36177 | 8.149257 |  |  | -0.002131462 |  | 38.02522 | 34.88893
10066 | 2018-08-15 22:26 | 830661.7 | 2880.0015 | 17 | 81 | 2.162006 | -3.000108 | 2.40425 | 2.399904 | 9.36177 | 8.42461 |  |  | -0.0317049 |  | 38.40746 | 34.67348
10067 | 2018-08-15 22:26 | 830665.8 | 2884.1302 | 17 | 81 | 1.999678 | -3.000051 | 2.40425 | 2.403342 | 9.36177 | 8.431778 |  |  | -0.03058014 |  | 38.32173 | 34.66021
10068 | 2018-08-15 22:26 | 830665.8 | 0.0055 | 18 | 82 | 1.996757 | -3.000074 | 0 | 2.083383e-06 | 0 | 4.161353e-06 |  |  | -0.03057513 |  | 38.32165 | 34.72774
10069 | 2018-08-15 22:28 | 830785.8 | 120.0035 | 14 | 82 | 3.262302 | 1.499985 | 0.04999642 | 2.200047e-05 | 0.1518183 | 4.392659e-05 |  |  | 0.002122879 |  | 37.79566 | 34.69944
10070 | 2018-08-15 22:30 | 830905.8 | 240.0018 | 14 | 82 | 3.435015 | 1.500002 | 0.0999938 | 2.200047e-05 | 0.3197187 | 4.392659e-05 |  |  | 0.001062393 |  | 37.12013 | 34.65284
10071 | 2018-08-15 22:32 | 831025.8 | 360.0015 | 14 | 82 | 3.525128 | 1.499996 | 0.1499898 | 2.200047e-05 | 0.4939829 | 4.392659e-05 |  |  | 0.0005331039 |  | 36.71502 | 34.58421
10072 | 2018-08-15 22:34 | 831145.8 | 480.0008 | 14 | 82 | 3.568585 | 1.500011 | 0.1999858 | 2.200047e-05 | 0.6714878 | 4.392659e-05 |  |  | 0.0001974106 |  | 36.40892 | 34.59904
10073 | 2018-08-15 22:36 | 831265.8 | 600.0005 | 14 | 82 | 3.587043 | 1.500015 | 0.2499843 | 2.200047e-05 | 0.8503842 | 4.392659e-05 |  |  | 0.0001726151 |  | 36.13643 | 34.5756
10074 | 2018-08-15 22:38 | 831385.8 | 720.0033 | 14 | 82 | 3.604481 | 1.499992 | 0.2999835 | 2.200047e-05 | 1.030172 | 4.392659e-05 |  |  | 0.0001459122 |  | 36.02904 | 34.60199
10075 | 2018-08-15 22:40 | 831505.8 | 840.0041 | 14 | 82 | 3.621591 | 1.500048 | 0.3499803 | 2.200047e-05 | 1.210812 | 4.392659e-05 |  |  | 0.0001506805 |  | 35.9254 | 34.62801
10076 | 2018-08-15 22:42 | 831625.8 | 960.0029 | 14 | 82 | 3.639453 | 1.500015 | 0.3999776 | 2.200047e-05 | 1.392319 | 4.392659e-05 |  |  | 0.0001726151 |  | 35.83831 | 34.55963
10077 | 2018-08-15 22:44 | 831745.8 | 1080.0005 | 14 | 82 | 3.660782 | 1.500013 | 0.449973 | 2.200047e-05 | 1.574791 | 4.392659e-05 |  |  | 0.0001926422 |  | 35.67532 | 34.69724
10078 | 2018-08-15 22:46 | 831865.8 | 1200.0025 | 14 | 82 | 3.683297 | 1.500008 | 0.4999709 | 2.200047e-05 | 1.758391 | 4.392659e-05 |  |  | 0.0001440048 |  | 35.62199 | 34.73836
10079 | 2018-08-15 22:48 | 831985.8 | 1320.0031 | 14 | 82 | 3.705184 | 1.500044 | 0.5499661 | 2.200047e-05 | 1.943088 | 4.392659e-05 |  |  | 0.0001506805 |  | 35.56565 | 34.6152
10080 | 2018-08-15 22:50 | 832105.8 | 1440.0013 | 14 | 82 | 3.723774 | 1.500004 | 0.599965 | 2.200047e-05 | 2.128826 | 4.392659e-05 |  |  | 0.0001735687 |  | 35.48169 | 34.70945
10081 | 2018-08-15 22:52 | 832225.8 | 1560.0003 | 14 | 82 | 3.739187 | 1.50005 | 0.6499636 | 2.200047e-05 | 2.315408 | 4.392659e-05 |  |  | 0.0001153946 |  | 35.48988 | 34.75756
10082 | 2018-08-15 22:54 | 832345.8 | 1680.0016 | 14 | 82 | 3.751599 | 1.500002 | 0.6999627 | 2.200047e-05 | 2.502681 | 4.392659e-05 |  |  | 8.106232e-05 |  | 35.42083 | 34.7154
10083 | 2018-08-15 22:56 | 832465.8 | 1800.0006 | 14 | 82 | 3.763711 | 1.50001 | 0.7499589 | 2.200047e-05 | 2.690547 | 4.392659e-05 |  |  | 0.000123024 |  | 35.38643 | 34.7208
10084 | 2018-08-15 22:58 | 832585.8 | 1920.0022 | 14 | 82 | 3.776532 | 1.500011 | 0.799955 | 2.200047e-05 | 2.879032 | 4.392659e-05 |  |  | 0.000164032 |  | 35.40104 | 34.75862
10085 | 2018-08-15 23:00 | 832705.8 | 2040.0042 | 14 | 82 | 3.790584 | 1.500015 | 0.8499559 | 2.200047e-05 | 3.068208 | 4.392659e-05 |  |  | 0.0001688004 |  | 35.49078 | 34.71497
10086 | 2018-08-15 23:02 | 832825.8 | 2160.0016 | 14 | 82 | 3.806026 | 1.500055 | 0.8999529 | 2.200047e-05 | 3.258106 | 4.392659e-05 |  |  | 0.0001487732 |  | 35.58995 | 34.69971
10087 | 2018-08-15 23:04 | 832945.8 | 2280.0035 | 14 | 82 | 3.822997 | 1.500029 | 0.9499491 | 2.200047e-05 | 3.44881 | 4.392659e-05 |  |  | 0.0001831055 |  | 35.69635 | 34.7433
10088 | 2018-08-15 23:06 | 833065.8 | 2400.0023 | 14 | 82 | 3.841361 | 1.500027 | 0.9999452 | 2.200047e-05 | 3.640398 | 4.392659e-05 |  |  | 0.0001678467 |  | 35.7298 | 34.75303
10089 | 2018-08-15 23:08 | 833185.8 | 2520.0037 | 14 | 82 | 3.861006 | 1.500078 | 1.049945 | 2.200047e-05 | 3.832952 | 4.392659e-05 |  |  | 0.0002117157 |  | 35.83228 | 34.72132
10090 | 2018-08-15 23:10 | 833305.8 | 2640.0031 | 14 | 82 | 3.881344 | 1.500061 | 1.099941 | 2.200047e-05 | 4.026495 | 4.392659e-05 |  |  | 0.0001735687 |  | 35.83686 | 34.78046
10091 | 2018-08-15 23:12 | 833425.8 | 2760.0005 | 14 | 82 | 3.901783 | 1.500038 | 1.149939 | 2.200047e-05 | 4.221066 | 4.392659e-05 |  |  | 0.0001840591 |  | 35.89127 | 34.81003
10092 | 2018-08-15 23:14 | 833545.8 | 2880.0024 | 14 | 82 | 3.921831 | 1.50005 | 1.199939 | 2.200047e-05 | 4.41666 | 4.392659e-05 |  |  | 0.0001688004 |  | 35.94051 | 34.77987
10093 | 2018-08-15 23:16 | 833665.8 | 3000.001 | 14 | 82 | 3.940848 | 1.500046 | 1.249933 | 2.200047e-05 | 4.613212 | 4.392659e-05 |  |  | 0.0001525879 |  | 35.95604 | 34.72959
10094 | 2018-08-15 23:18 | 833785.8 | 3120.0032 | 14 | 82 | 3.958601 | 1.500076 | 1.299931 | 2.200047e-05 | 4.810692 | 4.392659e-05 |  |  | 0.0001363754 |  | 35.97888 | 34.63902
10095 | 2018-08-15 23:20 | 833905.8 | 3240.0015 | 14 | 82 | 3.975135 | 1.500031 | 1.349932 | 2.200047e-05 | 5.009042 | 4.392659e-05 |  |  | 0.0001440048 |  | 36.02328 | 34.8293
10096 | 2018-08-15 23:22 | 834025.8 | 3360.0007 | 14 | 82 | 3.990871 | 1.50001 | 1.399927 | 2.200047e-05 | 5.208175 | 4.392659e-05 |  |  | 0.0001497269 |  | 36.00875 | 34.74274
10097 | 2018-08-15 23:24 | 834145.8 | 3480.0009 | 14 | 82 | 4.006129 | 1.500067 | 1.449926 | 2.200047e-05 | 5.408096 | 4.392659e-05 |  |  | 0.0001153946 |  | 35.99329 | 34.71743
10098 | 2018-08-15 23:26 | 834265.8 | 3600.0029 | 14 | 82 | 4.021284 | 1.500082 | 1.499924 | 2.200047e-05 | 5.608776 | 4.392659e-05 |  |  | 0.0001077652 |  | 36.06914 | 34.76315
10099 | 2018-08-15 23:28 | 834385.8 | 3720.0028 | 14 | 82 | 4.036465 | 1.500036 | 1.549923 | 2.200047e-05 | 5.810215 | 4.392659e-05 |  |  | 0.0001354218 |  | 36.18882 | 34.93929
10100 | 2018-08-15 23:30 | 834505.8 | 3840.0016 | 14 | 82 | 4.052059 | 1.500002 | 1.59992 | 2.200047e-05 | 6.012411 | 4.392659e-05 |  |  | 0.000128746 |  | 36.24508 | 35.11854
10101 | 2018-08-15 23:32 | 834625.8 | 3960.0005 | 14 | 82 | 4.068604 | 1.500069 | 1.649919 | 2.200047e-05 | 6.215419 | 4.392659e-05 |  |  | 0.0001564026 |  | 36.17994 | 35.27949
10102 | 2018-08-15 23:34 | 834745.8 | 4080.0011 | 14 | 82 | 4.086532 | 1.500076 | 1.699916 | 2.200047e-05 | 6.41928 | 4.392659e-05 |  |  | 0.0001630783 |  | 36.15285 | 35.30629
10103 | 2018-08-15 23:36 | 834865.8 | 4200 | 14 | 82 | 4.105784 | 1.500029 | 1.749913 | 2.200047e-05 | 6.624064 | 4.392659e-05 |  |  | 0.0001659393 |  | 36.13151 | 35.17265
10104 | 2018-08-15 23:38 | 834985.8 | 4320.0004 | 14 | 82 | 4.126384 | 1.500061 | 1.799908 | 2.200047e-05 | 6.829848 | 4.392659e-05 |  |  | 0.0001659393 |  | 36.0381 | 35.17278
10105 | 2018-08-15 23:40 | 835105.8 | 4440.0002 | 14 | 82 | 4.147647 | 1.500021 | 1.849902 | 2.200047e-05 | 7.036671 | 4.392659e-05 |  |  | 0.0001859665 |  | 35.99807 | 35.17285
10106 | 2018-08-15 23:42 | 835225.8 | 4560.0014 | 14 | 82 | 4.168615 | 1.500015 | 1.899897 | 2.200047e-05 | 7.244562 | 4.392659e-05 |  |  | 0.0001773834 |  | 35.90321 | 35.13064
10107 | 2018-08-15 23:44 | 835345.8 | 4680.002 | 14 | 82 | 4.1881 | 1.500015 | 1.949893 | 2.200047e-05 | 7.453473 | 4.392659e-05 |  |  | 0.0002374649 |  | 35.70164 | 34.99567
10108 | 2018-08-15 23:46 | 835429.8 | 4764.0569 | 14 | 82 | 4.200001 | 1.500023 | 1.98491 | 2.200047e-05 | 7.600341 | 4.392659e-05 |  |  | 0.000144373 |  | 35.56532 | 34.8633
10109 | 2018-08-15 23:48 | 835549.9 | 120.0029 | 15 | 82 | 4.200408 | 1.351797 | 2.03226 | 2.200047e-05 | 7.799231 | 4.392659e-05 |  |  | 1.144409e-05 |  | 35.51569 | 34.67894
10110 | 2018-08-15 23:50 | 835669.9 | 240.0013 | 15 | 82 | 4.20041 | 1.257322 | 2.075663 | 2.200047e-05 | 7.981542 | 4.392659e-05 |  |  | 1.907349e-06 |  | 35.46604 | 34.57118
10111 | 2018-08-15 23:52 | 835789.9 | 360.0026 | 15 | 82 | 4.200422 | 1.179125 | 2.116244 | 2.200047e-05 | 8.151999 | 4.392659e-05 |  |  | -1.049042e-05 |  | 35.47759 | 34.53298
10112 | 2018-08-15 23:54 | 835909.9 | 480.0039 | 15 | 82 | 4.200369 | 1.104044 | 2.1543 | 2.200047e-05 | 8.31185 | 4.392659e-05 |  |  | -3.910065e-05 |  | 35.41776 | 34.62539
10113 | 2018-08-15 23:56 | 836029.9 | 600.0004 | 15 | 82 | 4.200404 | 1.029047 | 2.189856 | 2.200047e-05 | 8.461197 | 4.392659e-05 |  |  | 2.95639e-05 |  | 35.34123 | 34.65591
10114 | 2018-08-15 23:58 | 836149.9 | 720.001 | 15 | 82 | 4.200388 | 0.9515514 | 2.222867 | 2.200047e-05 | 8.599857 | 4.392659e-05 |  |  | -8.583069e-06 |  | 35.36367 | 34.67055
10115 | 2018-08-16 | 836269.9 | 840.0016 | 15 | 82 | 4.200425 | 0.8720932 | 2.253262 | 2.200047e-05 | 8.72753 | 4.392659e-05 |  |  | 1.144409e-05 |  | 35.2733 | 34.70111
10116 | 2018-08-16 00:02 | 836389.9 | 960.0038 | 15 | 82 | 4.20044 | 0.7908154 | 2.280977 | 2.200047e-05 | 8.843942 | 4.392659e-05 |  |  | 1.144409e-05 |  | 35.3069 | 34.65811
10117 | 2018-08-16 00:04 | 836509.9 | 1080.0007 | 15 | 82 | 4.200385 | 0.7092171 | 2.305974 | 2.200047e-05 | 8.948938 | 4.392659e-05 |  |  | -5.722046e-06 |  | 35.24921 | 34.74885
10118 | 2018-08-16 00:06 | 836629.9 | 1200.0003 | 15 | 82 | 4.200408 | 0.6292267 | 2.328274 | 2.200047e-05 | 9.04261 | 4.392659e-05 |  |  | -2.765656e-05 |  | 35.14497 | 34.68842
10119 | 2018-08-16 00:08 | 836749.9 | 1320.0009 | 15 | 82 | 4.200422 | 0.5526199 | 2.34796 | 2.200047e-05 | 9.125298 | 4.392659e-05 |  |  | 1.907349e-05 |  | 35.13566 | 34.66335
10120 | 2018-08-16 00:10 | 836869.9 | 1440.0031 | 15 | 82 | 4.200383 | 0.4812336 | 2.365175 | 2.200047e-05 | 9.197607 | 4.392659e-05 |  |  | 3.051758e-05 |  | 35.11489 | 34.68175
10121 | 2018-08-16 00:12 | 836989.9 | 1560.0015 | 15 | 82 | 4.200386 | 0.4161549 | 2.380112 | 2.200047e-05 | 9.260351 | 4.392659e-05 |  |  | -1.430511e-05 |  | 35.04177 | 34.70079
10122 | 2018-08-16 00:14 | 837109.9 | 1680.0026 | 15 | 82 | 4.200397 | 0.3580456 | 2.392998 | 2.200047e-05 | 9.314478 | 4.392659e-05 |  |  | 7.629395e-06 |  | 34.98454 | 34.75525
10123 | 2018-08-16 00:16 | 837229.9 | 1800.0009 | 15 | 82 | 4.200367 | 0.3074341 | 2.404072 | 2.200047e-05 | 9.360991 | 4.392659e-05 |  |  | -2.384186e-05 |  | 34.93367 | 34.6591
10124 | 2018-08-16 00:16 | 837229.9 | 1800.0056 | 15 | 82 | 4.200366 | 0.3074303 | 2.404072 | 2.200047e-05 | 9.360991 | 4.392659e-05 |  |  | -2.384163e-05 |  | 34.93367 | 34.65911
10125 | 2018-08-16 00:26 | 837830 | 600 | 16 | 82 | 4.156886 | 0 | 2.404073 | 2.200047e-05 | 9.360996 | 4.392659e-05 |  |  | 5.722046e-06 |  | 34.78232 | 34.77593
10126 | 2018-08-16 00:26 | 837830 | 600.0071 | 16 | 82 | 4.15688 | 0 | 2.404073 | 2.200047e-05 | 9.360996 | 4.392659e-05 |  |  | 5.709981e-06 |  | 34.78234 | 34.77592
10127 | 2018-08-16 00:28 | 837950.1 | 120.0014 | 17 | 82 | 3.865395 | -3.000116 | 2.404073 | 0.1000156 | 9.360996 | 0.3881725 |  |  | -0.0001983643 |  | 35.1571 | 34.76435
10128 | 2018-08-16 00:30 | 838070.1 | 240.0027 | 17 | 82 | 3.849562 | -3.000136 | 2.404073 | 0.2000182 | 9.360996 | 0.7739076 |  |  | -0.0001335144 |  | 35.52427 | 34.768
10129 | 2018-08-16 00:32 | 838190 | 360.0002 | 17 | 82 | 3.831675 | -3.000122 | 2.404073 | 0.3000058 | 9.360996 | 1.157965 |  |  | -0.0001049042 |  | 35.81368 | 34.69086
10130 | 2018-08-16 00:34 | 838310.1 | 480.0005 | 17 | 82 | 3.806922 | -3.000126 | 2.404073 | 0.4000084 | 9.360996 | 1.53997 |  |  | -0.0002317429 |  | 36.0978 | 34.72194
10131 | 2018-08-16 00:36 | 838430.1 | 600.0017 | 17 | 82 | 3.774753 | -3.000161 | 2.404073 | 0.5000032 | 9.360996 | 1.919085 |  |  | -0.0003223419 |  | 36.38081 | 34.79266
10132 | 2018-08-16 00:38 | 838550.1 | 720.0039 | 17 | 82 | 3.738862 | -3.000129 | 2.404073 | 0.6000041 | 9.360996 | 2.294777 |  |  | -0.0003652573 |  | 36.52986 | 34.69906
10133 | 2018-08-16 00:40 | 838670 | 840.0002 | 17 | 82 | 3.70444 | -3.000159 | 2.404073 | 0.6999939 | 9.360996 | 2.666877 |  |  | -0.0002412796 |  | 36.70555 | 34.78812
10134 | 2018-08-16 00:42 | 838790.1 | 960.0014 | 17 | 82 | 3.673234 | -3.000166 | 2.404073 | 0.7999937 | 9.360996 | 3.035734 |  |  | -0.0002622604 |  | 36.85695 | 34.72835
10135 | 2018-08-16 00:44 | 838910.1 | 1080.0025 | 17 | 82 | 3.643397 | -3.000172 | 2.404073 | 0.8999969 | 9.360996 | 3.40158 |  |  | -0.0002403259 |  | 36.84941 | 34.75886
10136 | 2018-08-16 00:46 | 839030.1 | 1200.0013 | 17 | 82 | 3.611718 | -3.00018 | 2.404073 | 0.999992 | 9.360996 | 3.764345 |  |  | -0.0002841949 |  | 36.9531 | 34.78021
10137 | 2018-08-16 00:48 | 839150.1 | 1320.0006 | 17 | 82 | 3.576284 | -3.000168 | 2.404073 | 1.099983 | 9.360996 | 4.123747 |  |  | -0.0003242493 |  | 37.01741 | 34.76466
10138 | 2018-08-16 00:50 | 839270.1 | 1440.0022 | 17 | 82 | 3.537256 | -3.000157 | 2.404073 | 1.199978 | 9.360996 | 4.479432 |  |  | -0.0003528595 |  | 36.93373 | 34.82444
10139 | 2018-08-16 00:52 | 839390.1 | 1560.0007 | 17 | 82 | 3.496339 | -3.00017 | 2.404073 | 1.299969 | 9.360996 | 4.831081 |  |  | -0.0003480911 |  | 36.87041 | 34.80099
10140 | 2018-08-16 00:54 | 839510.1 | 1680.0016 | 17 | 82 | 3.456852 | -3.000149 | 2.404073 | 1.399965 | 9.360996 | 5.178701 |  |  | -0.0003156662 |  | 36.92857 | 34.87416
10141 | 2018-08-16 00:56 | 839630.1 | 1800.001 | 17 | 82 | 3.421769 | -3.000116 | 2.404073 | 1.499958 | 9.360996 | 5.522566 |  |  | -0.0002298355 |  | 37.05502 | 34.89145
10142 | 2018-08-16 00:58 | 839750.1 | 1920.0011 | 17 | 82 | 3.390913 | -3.000106 | 2.404073 | 1.599951 | 9.360996 | 5.863146 |  |  | -0.0002508163 |  | 37.26543 | 35.10961
10143 | 2018-08-16 01:00 | 839870.1 | 2040.0019 | 17 | 82 | 3.362648 | -3.000149 | 2.404073 | 1.699956 | 9.360996 | 6.200829 |  |  | -0.0002374649 |  | 37.29764 | 35.26758
10144 | 2018-08-16 01:02 | 839990 | 2160 | 17 | 82 | 3.334267 | -3.000095 | 2.404073 | 1.799951 | 9.360996 | 6.535669 |  |  | -0.0002231598 |  | 37.46332 | 35.17224
10145 | 2018-08-16 01:04 | 840110.1 | 2280.0017 | 17 | 82 | 3.303362 | -3.000057 | 2.404073 | 1.89995 | 9.360996 | 6.867562 |  |  | -0.0002975464 |  | 37.67471 | 35.17029
10146 | 2018-08-16 01:06 | 840230.1 | 2400.003 | 17 | 82 | 3.270759 | -3.000091 | 2.404073 | 1.999948 | 9.360996 | 7.196304 |  |  | -0.0002918243 |  | 37.75834 | 35.16177
10147 | 2018-08-16 01:08 | 840350 | 2520.0002 | 17 | 82 | 3.228427 | -3.000078 | 2.404073 | 2.099945 | 9.360996 | 7.521354 |  |  | -0.0003881454 |  | 37.6025 | 34.95603
10148 | 2018-08-16 01:10 | 840470.1 | 2640.0018 | 17 | 82 | 3.160981 | -3.000095 | 2.404073 | 2.199944 | 9.360996 | 7.841275 |  |  | -0.0008974075 |  | 37.71646 | 34.81126
10149 | 2018-08-16 01:12 | 840590.1 | 2760.004 | 17 | 82 | 2.977406 | -3.000116 | 2.404073 | 2.299938 | 9.360996 | 8.149369 |  |  | -0.002119064 |  | 37.94485 | 34.69909
10150 | 2018-08-16 01:14 | 840710.1 | 2880.0019 | 17 | 82 | 2.152606 | -3.000116 | 2.404073 | 2.399936 | 9.360996 | 8.424543 |  |  | -0.03300667 |  | 38.29117 | 34.67572
10151 | 2018-08-16 01:14 | 840713.9 | 2883.8442 | 17 | 82 | 1.99967 | -3.00012 | 2.404073 | 2.403139 | 9.360996 | 8.431201 |  |  | -0.0319176 |  | 38.32643 | 34.69339
10152 | 2018-08-16 01:14 | 840714 | 0.0055 | 18 | 83 | 1.997349 | -3.00023 | 0 | 0 | 0 | 0 |  |  | -0.03191239 |  | 38.32636 | 34.73621
10153 | 2018-08-16 01:16 | 840834 | 120.0027 | 14 | 83 | 3.262314 | 1.500057 | 0.04999684 | 1.916827e-05 | 0.1518205 | 3.827936e-05 |  |  | 0.00210762 |  | 37.91108 | 34.63742
10154 | 2018-08-16 01:18 | 840954 | 240.0021 | 14 | 83 | 3.435062 | 1.500048 | 0.09999329 | 1.916827e-05 | 0.3197187 | 3.827936e-05 |  |  | 0.001023293 |  | 37.1689 | 34.60645
10155 | 2018-08-16 01:20 | 841074 | 360.0034 | 14 | 83 | 3.525154 | 1.500048 | 0.1499928 | 1.916827e-05 | 0.4939967 | 3.827936e-05 |  |  | 0.0005340576 |  | 36.7146 | 34.67471
10156 | 2018-08-16 01:22 | 841194 | 480.0006 | 14 | 83 | 3.568578 | 1.500046 | 0.1999869 | 1.916827e-05 | 0.6714953 | 3.827936e-05 |  |  | 0.0002117157 |  | 36.43871 | 34.63687
10157 | 2018-08-16 01:24 | 841314 | 600.0011 | 14 | 83 | 3.587025 | 1.500048 | 0.2499889 | 1.916827e-05 | 0.8504041 | 3.827936e-05 |  |  | 0.0001392365 |  | 36.22598 | 34.66646
10158 | 2018-08-16 01:26 | 841434 | 720.0001 | 14 | 83 | 3.604512 | 1.500101 | 0.2999843 | 1.916827e-05 | 1.030178 | 3.827936e-05 |  |  | 0.0001859665 |  | 36.03599 | 34.64153
10159 | 2018-08-16 01:28 | 841554 | 840.0048 | 14 | 83 | 3.62162 | 1.500051 | 0.3499821 | 1.916827e-05 | 1.210823 | 3.827936e-05 |  |  | 0.0001306534 |  | 35.91044 | 34.69734
10160 | 2018-08-16 01:30 | 841674 | 960.0013 | 14 | 83 | 3.639474 | 1.500036 | 0.3999813 | 1.916827e-05 | 1.392339 | 3.827936e-05 |  |  | 0.0001907349 |  | 35.81125 | 34.65078
10161 | 2018-08-16 01:32 | 841794 | 1080.0003 | 14 | 83 | 3.660756 | 1.500048 | 0.4499789 | 1.916827e-05 | 1.57482 | 3.827936e-05 |  |  | 0.0001783371 |  | 35.71061 | 34.7293
10162 | 2018-08-16 01:34 | 841914 | 1200.0025 | 14 | 83 | 3.683316 | 1.500034 | 0.499976 | 1.916827e-05 | 1.758418 | 3.827936e-05 |  |  | 0.00020504 |  | 35.66012 | 34.6435
10163 | 2018-08-16 01:36 | 842034 | 1320.0023 | 14 | 83 | 3.705201 | 1.500031 | 0.5499715 | 1.916827e-05 | 1.943117 | 3.827936e-05 |  |  | 0.0001783371 |  | 35.51207 | 34.67455
10164 | 2018-08-16 01:38 | 842154 | 1440.0027 | 14 | 83 | 3.723762 | 1.500038 | 0.5999711 | 1.916827e-05 | 2.128859 | 3.827936e-05 |  |  | 0.0001878738 |  | 35.48772 | 34.7745
10165 | 2018-08-16 01:40 | 842274 | 1560.0006 | 14 | 83 | 3.73921 | 1.500036 | 0.6499696 | 1.916827e-05 | 2.315442 | 3.827936e-05 |  |  | 0.0001325607 |  | 35.40563 | 34.73662
10166 | 2018-08-16 01:42 | 842394 | 1680.0018 | 14 | 83 | 3.751651 | 1.50005 | 0.6999681 | 1.916827e-05 | 2.502714 | 3.827936e-05 |  |  | 0.0001144409 |  | 35.43455 | 34.72321
10167 | 2018-08-16 01:44 | 842514 | 1800.0008 | 14 | 83 | 3.763721 | 1.500071 | 0.7499654 | 1.916827e-05 | 2.690585 | 3.827936e-05 |  |  | 6.484985e-05 |  | 35.42908 | 34.71706
10168 | 2018-08-16 01:46 | 842634 | 1920.0018 | 14 | 83 | 3.776572 | 1.500071 | 0.7999609 | 1.916827e-05 | 2.879071 | 3.827936e-05 |  |  | 9.155273e-05 |  | 35.46864 | 34.69633
10169 | 2018-08-16 01:48 | 842754 | 2040.0002 | 14 | 83 | 3.790641 | 1.500057 | 0.8499584 | 1.916827e-05 | 3.068237 | 3.827936e-05 |  |  | 0.0001049042 |  | 35.56019 | 34.69358
10170 | 2018-08-16 01:50 | 842874 | 2160.0011 | 14 | 83 | 3.806076 | 1.500029 | 0.8999553 | 1.916827e-05 | 3.258137 | 3.827936e-05 |  |  | 0.0001621246 |  | 35.58486 | 34.75179
10171 | 2018-08-16 01:52 | 842994 | 2280.0011 | 14 | 83 | 3.823042 | 1.500057 | 0.9499512 | 1.916827e-05 | 3.448843 | 3.827936e-05 |  |  | 0.0001010895 |  | 35.69796 | 34.77865
10172 | 2018-08-16 01:54 | 843114 | 2400.0015 | 14 | 83 | 3.841493 | 1.50005 | 0.9999503 | 1.916827e-05 | 3.640447 | 3.827936e-05 |  |  | 0.0001821518 |  | 35.76274 | 34.70485
10173 | 2018-08-16 01:56 | 843234 | 2520.0009 | 14 | 83 | 3.861083 | 1.500048 | 1.049948 | 1.916827e-05 | 3.832999 | 3.827936e-05 |  |  | 0.0001525879 |  | 35.78131 | 34.65821
10174 | 2018-08-16 01:58 | 843354 | 2640 | 14 | 83 | 3.881435 | 1.500023 | 1.099943 | 1.916827e-05 | 4.02654 | 3.827936e-05 |  |  | 0.0001802444 |  | 35.88804 | 34.77806
10175 | 2018-08-16 02:00 | 843474 | 2760.0021 | 14 | 83 | 3.901887 | 1.500006 | 1.149945 | 1.916827e-05 | 4.221128 | 3.827936e-05 |  |  | 0.0001869202 |  | 35.88499 | 34.80673
10176 | 2018-08-16 02:02 | 843594 | 2880.0009 | 14 | 83 | 3.921971 | 1.500025 | 1.199941 | 1.916827e-05 | 4.416712 | 3.827936e-05 |  |  | 0.0001745224 |  | 35.98351 | 34.80003
10177 | 2018-08-16 02:04 | 843714 | 3000.0016 | 14 | 83 | 3.940927 | 1.500042 | 1.249938 | 1.916827e-05 | 4.613278 | 3.827936e-05 |  |  | 9.155273e-05 |  | 36.16587 | 34.85122
10178 | 2018-08-16 02:06 | 843834 | 3120.002 | 14 | 83 | 3.9586 | 1.500032 | 1.299936 | 1.916827e-05 | 4.810764 | 3.827936e-05 |  |  | 0.0001573563 |  | 36.38157 | 35.13368
10179 | 2018-08-16 02:08 | 843954 | 3240.0027 | 14 | 83 | 3.975167 | 1.500042 | 1.349935 | 1.916827e-05 | 5.009109 | 3.827936e-05 |  |  | 0.0001134872 |  | 36.39916 | 35.15368
10180 | 2018-08-16 02:10 | 844074 | 3360.0014 | 14 | 83 | 3.990888 | 1.500042 | 1.399932 | 1.916827e-05 | 5.208252 | 3.827936e-05 |  |  | 0.0001296997 |  | 36.40185 | 35.18898
10181 | 2018-08-16 02:12 | 844194 | 3480.0025 | 14 | 83 | 4.006187 | 1.500027 | 1.449926 | 1.916827e-05 | 5.408158 | 3.827936e-05 |  |  | 0.0001544952 |  | 36.37422 | 35.21722
10182 | 2018-08-16 02:14 | 844314 | 3600.0018 | 14 | 83 | 4.021335 | 1.500034 | 1.499921 | 1.916827e-05 | 5.608824 | 3.827936e-05 |  |  | 0.000125885 |  | 36.31715 | 35.15471
10183 | 2018-08-16 02:16 | 844434 | 3720.0021 | 14 | 83 | 4.036516 | 1.500034 | 1.549918 | 1.916827e-05 | 5.810257 | 3.827936e-05 |  |  | 0.0001182556 |  | 36.00438 | 34.98848
10184 | 2018-08-16 02:18 | 844554 | 3840.0018 | 14 | 83 | 4.052052 | 1.500031 | 1.599919 | 1.916827e-05 | 6.012468 | 3.827936e-05 |  |  | 0.0001630783 |  | 35.8252 | 34.98411
10185 | 2018-08-16 02:20 | 844674 | 3960.0016 | 14 | 83 | 4.068581 | 1.500021 | 1.649918 | 1.916827e-05 | 6.215477 | 3.827936e-05 |  |  | 0.0001821518 |  | 35.66912 | 34.82142
10186 | 2018-08-16 02:22 | 844794 | 4080.003 | 14 | 83 | 4.086467 | 1.500044 | 1.699916 | 1.916827e-05 | 6.419339 | 3.827936e-05 |  |  | 0.0001335144 |  | 35.64688 | 34.64294
10187 | 2018-08-16 02:24 | 844914 | 4200.0022 | 14 | 83 | 4.105844 | 1.500042 | 1.749906 | 1.916827e-05 | 6.624103 | 3.827936e-05 |  |  | 0.0001535416 |  | 35.59119 | 34.61378
10188 | 2018-08-16 02:26 | 845034 | 4320.0012 | 14 | 83 | 4.126475 | 1.500042 | 1.799903 | 1.916827e-05 | 6.829892 | 3.827936e-05 |  |  | 0.0001897812 |  | 35.5654 | 34.59942
10189 | 2018-08-16 02:28 | 845154 | 4440.0015 | 14 | 83 | 4.147707 | 1.500011 | 1.8499 | 1.916827e-05 | 7.036731 | 3.827936e-05 |  |  | 0.0001811981 |  | 35.57747 | 34.54167
10190 | 2018-08-16 02:30 | 845274 | 4560.0031 | 14 | 83 | 4.168718 | 1.500023 | 1.89989 | 1.916827e-05 | 7.244604 | 3.827936e-05 |  |  | 0.0001449585 |  | 35.56861 | 34.64668
10191 | 2018-08-16 02:32 | 845394 | 4680.0043 | 14 | 83 | 4.188229 | 1.500046 | 1.949883 | 1.916827e-05 | 7.453507 | 3.827936e-05 |  |  | 0.0001764297 |  | 35.54467 | 34.49665
10192 | 2018-08-16 02:33 | 845477.5 | 4763.5255 | 14 | 83 | 4.2 | 1.500032 | 1.98468 | 1.916827e-05 | 7.599452 | 3.827936e-05 |  |  | 0.0001044259 |  | 35.60201 | 34.59427
10193 | 2018-08-16 02:35 | 845597.5 | 120.0012 | 15 | 83 | 4.200369 | 1.350649 | 2.031983 | 1.916827e-05 | 7.798144 | 3.827936e-05 |  |  | 9.536743e-07 |  | 35.57029 | 34.68451
10194 | 2018-08-16 02:37 | 845717.5 | 240.0018 | 15 | 83 | 4.200358 | 1.256411 | 2.075341 | 1.916827e-05 | 7.980262 | 3.827936e-05 |  |  | 3.051758e-05 |  | 35.58783 | 34.68399
10195 | 2018-08-16 02:39 | 845837.5 | 360.0024 | 15 | 83 | 4.200382 | 1.178263 | 2.115879 | 1.916827e-05 | 8.150535 | 3.827936e-05 |  |  | 9.536743e-06 |  | 35.51391 | 34.73263
10196 | 2018-08-16 02:41 | 845957.5 | 480.0045 | 15 | 83 | 4.200347 | 1.10321 | 2.153884 | 1.916827e-05 | 8.31017 | 3.827936e-05 |  |  | -3.910065e-05 |  | 35.49383 | 34.73561
10197 | 2018-08-16 02:43 | 846077.5 | 600.0036 | 15 | 83 | 4.20034 | 1.027994 | 2.189393 | 1.916827e-05 | 8.459317 | 3.827936e-05 |  |  | -6.771088e-05 |  | 35.43573 | 34.70322
10198 | 2018-08-16 02:45 | 846197.5 | 720.0001 | 15 | 83 | 4.200333 | 0.9496651 | 2.222357 | 1.916827e-05 | 8.597777 | 3.827936e-05 |  |  | -1.335144e-05 |  | 35.40897 | 34.65987
10199 | 2018-08-16 02:47 | 846317.5 | 840.0025 | 15 | 83 | 4.200355 | 0.8705578 | 2.252705 | 1.916827e-05 | 8.72525 | 3.827936e-05 |  |  | 3.33786e-05 |  | 35.35846 | 34.6583
10200 | 2018-08-16 02:49 | 846437.5 | 960.0015 | 15 | 83 | 4.200361 | 0.789669 | 2.280377 | 1.916827e-05 | 8.84148 | 3.827936e-05 |  |  | 6.389618e-05 |  | 35.35486 | 34.7427
10201 | 2018-08-16 02:51 | 846557.5 | 1080.0008 | 15 | 83 | 4.200322 | 0.7082844 | 2.305334 | 1.916827e-05 | 8.94631 | 3.827936e-05 |  |  | 2.098083e-05 |  | 35.31958 | 34.79513
10202 | 2018-08-16 02:53 | 846677.5 | 1200.0015 | 15 | 83 | 4.200357 | 0.6289234 | 2.327606 | 1.916827e-05 | 9.039858 | 3.827936e-05 |  |  | -3.242493e-05 |  | 35.26818 | 34.72713
10203 | 2018-08-16 02:55 | 846797.5 | 1320.0031 | 15 | 83 | 4.200315 | 0.5523472 | 2.347276 | 1.916827e-05 | 9.122481 | 3.827936e-05 |  |  | 4.768372e-06 |  | 35.21101 | 34.8256
10204 | 2018-08-16 02:57 | 846917.5 | 1440.0012 | 15 | 83 | 4.200339 | 0.4811897 | 2.364486 | 1.916827e-05 | 9.194766 | 3.827936e-05 |  |  | 3.814697e-06 |  | 35.14475 | 34.689
10205 | 2018-08-16 02:59 | 847037.5 | 1560.0043 | 15 | 83 | 4.200305 | 0.4162846 | 2.37943 | 1.916827e-05 | 9.257535 | 3.827936e-05 |  |  | 6.67572e-06 |  | 35.14992 | 34.7741
10206 | 2018-08-16 03:01 | 847157.5 | 1680.0019 | 15 | 83 | 4.200311 | 0.3586578 | 2.392329 | 1.916827e-05 | 9.311717 | 3.827936e-05 |  |  | -8.583069e-06 |  | 35.05437 | 34.75823
10207 | 2018-08-16 03:03 | 847277.5 | 1800.0019 | 15 | 83 | 4.200351 | 0.3082809 | 2.403427 | 1.916827e-05 | 9.358332 | 3.827936e-05 |  |  | 7.343292e-05 |  | 35.13162 | 34.87683
10208 | 2018-08-16 03:03 | 847277.5 | 1800.0024 | 15 | 83 | 4.200344 | 0.3082733 | 2.403427 | 1.916827e-05 | 9.358332 | 3.827936e-05 |  |  | 7.343283e-05 |  | 35.13162 | 34.87864
10209 | 2018-08-16 03:13 | 847877.6 | 600.0024 | 16 | 83 | 4.156682 | 0 | 2.403427 | 1.916827e-05 | 9.358332 | 3.827936e-05 |  |  | -4.196167e-05 |  | 35.12449 | 35.18911
10210 | 2018-08-16 03:13 | 847877.6 | 600.0077 | 16 | 83 | 4.156682 | 0 | 2.403427 | 1.916827e-05 | 9.358332 | 3.827936e-05 |  |  | -4.196622e-05 |  | 35.12451 | 35.21402
10211 | 2018-08-16 03:15 | 847997.7 | 120.0015 | 17 | 83 | 3.865315 | -3.000089 | 2.403427 | 0.1000115 | 9.358332 | 0.3881521 |  |  | -0.0001449585 |  | 35.49417 | 35.24633
10212 | 2018-08-16 03:17 | 848117.7 | 240.0035 | 17 | 83 | 3.849502 | -3.000099 | 2.403427 | 0.2000128 | 9.358332 | 0.7738771 |  |  | -0.0001392365 |  | 35.82506 | 35.16206
10213 | 2018-08-16 03:19 | 848237.7 | 360.0037 | 17 | 83 | 3.831665 | -3.000099 | 2.403427 | 0.3000058 | 9.358332 | 1.157953 |  |  | -0.0001420975 |  | 36.1693 | 35.04861
10214 | 2018-08-16 03:21 | 848357.7 | 480.0039 | 17 | 83 | 3.806853 | -3.00008 | 2.403427 | 0.400004 | 9.358332 | 1.539937 |  |  | -0.000254631 |  | 36.41878 | 35.14779
10215 | 2018-08-16 03:23 | 848477.7 | 600.0007 | 17 | 83 | 3.774726 | -3.000055 | 2.403427 | 0.4999942 | 9.358332 | 1.919033 |  |  | -0.0002832413 |  | 36.46386 | 35.05104
10216 | 2018-08-16 03:25 | 848597.7 | 720.0003 | 17 | 83 | 3.738886 | -3.000031 | 2.403427 | 0.5999871 | 9.358332 | 2.294697 |  |  | -0.0003185272 |  | 36.52094 | 34.85365
10217 | 2018-08-16 03:27 | 848717.7 | 840.0003 | 17 | 83 | 3.704432 | -3.000051 | 2.403427 | 0.6999828 | 9.358332 | 2.666821 |  |  | -0.0002794266 |  | 36.52781 | 34.72739
10218 | 2018-08-16 03:29 | 848837.7 | 960.0032 | 17 | 83 | 3.673284 | -3.000091 | 2.403427 | 0.7999806 | 9.358332 | 3.035676 |  |  | -0.0002412796 |  | 36.58878 | 34.59713
10219 | 2018-08-16 03:31 | 848957.7 | 1080.0045 | 17 | 83 | 3.643429 | -3.000072 | 2.403427 | 0.8999752 | 9.358332 | 3.401496 |  |  | -0.0002641678 |  | 36.62612 | 34.59019
10220 | 2018-08-16 03:33 | 849077.7 | 1200.0014 | 17 | 83 | 3.611763 | -3.000093 | 2.403427 | 0.9999704 | 9.358332 | 3.764266 |  |  | -0.0003156662 |  | 36.7481 | 34.58609
10221 | 2018-08-16 03:35 | 849197.7 | 1320.0042 | 17 | 83 | 3.576327 | -3.000053 | 2.403427 | 1.099961 | 9.358332 | 4.123669 |  |  | -0.0003442764 |  | 36.81044 | 34.58628
10222 | 2018-08-16 03:37 | 849317.7 | 1440.0025 | 17 | 83 | 3.537185 | -3.000112 | 2.403427 | 1.199956 | 9.358332 | 4.479353 |  |  | -0.0003509521 |  | 36.77873 | 34.63758
10223 | 2018-08-16 03:39 | 849437.7 | 1560.0038 | 17 | 83 | 3.496295 | -3.000103 | 2.403427 | 1.29996 | 9.358332 | 4.831046 |  |  | -0.0003671646 |  | 36.78717 | 34.6054
10224 | 2018-08-16 03:41 | 849557.7 | 1680.0027 | 17 | 83 | 3.456834 | -3.000116 | 2.403427 | 1.399953 | 9.358332 | 5.17865 |  |  | -0.0003032684 |  | 36.78334 | 34.69483
10225 | 2018-08-16 03:43 | 849677.7 | 1800.0033 | 17 | 83 | 3.421751 | -3.000095 | 2.403427 | 1.499945 | 9.358332 | 5.52251 |  |  | -0.0003023148 |  | 36.70259 | 34.58654
10226 | 2018-08-16 03:45 | 849797.7 | 1920.0024 | 17 | 83 | 3.39093 | -3.000095 | 2.403427 | 1.599938 | 9.358332 | 5.863092 |  |  | -0.0002832413 |  | 36.74539 | 34.66166
10227 | 2018-08-16 03:47 | 849917.7 | 2040.0031 | 17 | 83 | 3.362638 | -3.000066 | 2.403427 | 1.69993 | 9.358332 | 6.200735 |  |  | -0.0002498627 |  | 36.8923 | 34.69451
10228 | 2018-08-16 03:49 | 850037.7 | 2160.0036 | 17 | 83 | 3.334253 | -3.000074 | 2.403427 | 1.799928 | 9.358332 | 6.535587 |  |  | -0.0002317429 |  | 37.08176 | 34.70505
10229 | 2018-08-16 03:51 | 850157.7 | 2280.0009 | 17 | 83 | 3.303351 | -3.000072 | 2.403427 | 1.899922 | 9.358332 | 6.867461 |  |  | -0.0003213882 |  | 37.31992 | 34.70373
10230 | 2018-08-16 03:53 | 850277.7 | 2400.0023 | 17 | 83 | 3.270701 | -3.000108 | 2.403427 | 1.999912 | 9.358332 | 7.196177 |  |  | -0.0003328323 |  | 37.46296 | 34.70982
10231 | 2018-08-16 03:55 | 850397.7 | 2520.0008 | 17 | 83 | 3.228284 | -3.000099 | 2.403427 | 2.09991 | 9.358332 | 7.521221 |  |  | -0.0004234314 |  | 37.54601 | 34.76471
10232 | 2018-08-16 03:57 | 850517.7 | 2640.0015 | 17 | 83 | 3.160515 | -3.000131 | 2.403427 | 2.199908 | 9.358332 | 7.841117 |  |  | -0.0009469986 |  | 37.70536 | 34.72652
10233 | 2018-08-16 03:59 | 850637.7 | 2760.0042 | 17 | 83 | 2.976208 | -3.000099 | 2.403427 | 2.299907 | 9.358332 | 8.149139 |  |  | -0.002118111 |  | 38.0774 | 34.79706
10234 | 2018-08-16 04:01 | 850757.7 | 2880.004 | 17 | 83 | 2.130657 | -3.000064 | 2.403427 | 2.3999 | 9.358332 | 8.423871 |  |  | -0.03532219 |  | 38.49575 | 34.80916
10235 | 2018-08-16 04:01 | 850760.9 | 2883.2191 | 17 | 83 | 1.999588 | -3.000118 | 2.403427 | 2.40258 | 9.358332 | 8.429409 |  |  | -0.03434702 |  | 38.52473 | 34.81245
10236 | 2018-08-16 04:01 | 850760.9 | 0.0032 | 18 | 84 | 1.997361 | -3.000172 | 0 | 0 | 0 | 0 |  |  | -0.03434214 |  | 38.52467 | 34.81245
10237 | 2018-08-16 04:03 | 850881 | 120.0042 | 14 | 84 | 3.262313 | 1.500032 | 0.04999514 | 2.008339e-05 | 0.151815 | 4.010824e-05 |  |  | 0.002062798 |  | 38.08903 | 34.8103
10238 | 2018-08-16 04:05 | 851001 | 240 | 14 | 84 | 3.435077 | 1.50001 | 0.09999045 | 2.008339e-05 | 0.3197102 | 4.010824e-05 |  |  | 0.001094818 |  | 37.36323 | 34.81379
10239 | 2018-08-16 04:07 | 851121 | 360.0038 | 14 | 84 | 3.525196 | 1.499996 | 0.1499879 | 2.008339e-05 | 0.4939815 | 4.010824e-05 |  |  | 0.0005216599 |  | 36.83934 | 34.81002
10240 | 2018-08-16 04:09 | 851241 | 480.0023 | 14 | 84 | 3.568565 | 1.499966 | 0.1999827 | 2.008339e-05 | 0.6714835 | 4.010824e-05 |  |  | 0.0001621246 |  | 36.4832 | 34.77006
10241 | 2018-08-16 04:11 | 851361 | 600.0013 | 14 | 84 | 3.587032 | 1.500023 | 0.2499789 | 2.008339e-05 | 0.8503711 | 4.010824e-05 |  |  | 0.0001325607 |  | 36.2402 | 34.77028
10242 | 2018-08-16 04:13 | 851481 | 720.0024 | 14 | 84 | 3.604476 | 1.499992 | 0.2999752 | 2.008339e-05 | 1.030149 | 4.010824e-05 |  |  | 0.000125885 |  | 36.11886 | 34.79649
10243 | 2018-08-16 04:15 | 851601 | 840.0021 | 14 | 84 | 3.621603 | 1.499989 | 0.3499742 | 2.008339e-05 | 1.210798 | 4.010824e-05 |  |  | 0.0001373291 |  | 35.96308 | 34.7694
10244 | 2018-08-16 04:17 | 851721 | 960.0004 | 14 | 84 | 3.639494 | 1.500019 | 0.3999702 | 2.008339e-05 | 1.392302 | 4.010824e-05 |  |  | 0.0001745224 |  | 35.80162 | 34.68922
10245 | 2018-08-16 04:19 | 851841 | 1080.0018 | 14 | 84 | 3.660766 | 1.500008 | 0.4499649 | 2.008339e-05 | 1.574773 | 4.010824e-05 |  |  | 0.0001840591 |  | 35.63787 | 34.71957
10246 | 2018-08-16 04:21 | 851961 | 1200.0032 | 14 | 84 | 3.683336 | 1.499975 | 0.4999621 | 2.008339e-05 | 1.758373 | 4.010824e-05 |  |  | 0.0002126694 |  | 35.59303 | 34.64244
10247 | 2018-08-16 04:23 | 852081 | 1320.0023 | 14 | 84 | 3.705281 | 1.500021 | 0.5499583 | 2.008339e-05 | 1.943076 | 4.010824e-05 |  |  | 0.0002231598 |  | 35.52466 | 34.59943
10248 | 2018-08-16 04:25 | 852201 | 1440.0036 | 14 | 84 | 3.723783 | 1.500021 | 0.5999546 | 2.008339e-05 | 2.128806 | 4.010824e-05 |  |  | 0.0001745224 |  | 35.47005 | 34.66612
10249 | 2018-08-16 04:27 | 852321 | 1560.0019 | 14 | 84 | 3.739219 | 1.500013 | 0.649954 | 2.008339e-05 | 2.315392 | 4.010824e-05 |  |  | 0.0001220703125 |  | 35.42154 | 34.70876
10250 | 2018-08-16 04:29 | 852441 | 1680.004 | 14 | 84 | 3.751655 | 1.500042 | 0.6999517 | 2.008339e-05 | 2.502662 | 4.010824e-05 |  |  | 8.964539e-05 |  | 35.38396 | 34.72765
10251 | 2018-08-16 04:31 | 852561 | 1800.003 | 14 | 84 | 3.763664 | 1.500008 | 0.7499455 | 2.008339e-05 | 2.690521 | 4.010824e-05 |  |  | 7.343292e-05 |  | 35.44377 | 34.67447
10252 | 2018-08-16 04:33 | 852681 | 1920.0039 | 14 | 84 | 3.776605 | 1.500011 | 0.7999443 | 2.008339e-05 | 2.879019 | 4.010824e-05 |  |  | 0.000125885 |  | 35.47353 | 34.64776
10253 | 2018-08-16 04:35 | 852801 | 2040.0043 | 14 | 84 | 3.790705 | 1.500027 | 0.8499421 | 2.008339e-05 | 3.068186 | 4.010824e-05 |  |  | 0.000166893 |  | 35.57321 | 34.66896
10254 | 2018-08-16 04:37 | 852921 | 2160.0042 | 14 | 84 | 3.806141 | 1.49999 | 0.8999386 | 2.008339e-05 | 3.258086 | 4.010824e-05 |  |  | 0.0001544952 |  | 35.59659 | 34.70118
10255 | 2018-08-16 04:39 | 853041 | 2280.0003 | 14 | 84 | 3.823063 | 1.500042 | 0.9499325 | 2.008339e-05 | 3.448785 | 4.010824e-05 |  |  | 0.0001821518 |  | 35.71606 | 34.72851
10256 | 2018-08-16 04:41 | 853161 | 2400.0021 | 14 | 84 | 3.841472 | 1.499992 | 0.9999338 | 2.008339e-05 | 3.640398 | 4.010824e-05 |  |  | 0.0001449585 |  | 35.80844 | 34.73701
10257 | 2018-08-16 04:43 | 853281 | 2520.0011 | 14 | 84 | 3.861081 | 1.500038 | 1.04993 | 2.008339e-05 | 3.832944 | 4.010824e-05 |  |  | 0.0001420975 |  | 35.80968 | 34.65798
10258 | 2018-08-16 04:45 | 853401 | 2640.0015 | 14 | 84 | 3.881436 | 1.500055 | 1.099928 | 2.008339e-05 | 4.026497 | 4.010824e-05 |  |  | 0.0001955032 |  | 35.92213 | 34.75307
10259 | 2018-08-16 04:47 | 853521 | 2760.0044 | 14 | 84 | 3.901895 | 1.500008 | 1.149926 | 2.008339e-05 | 4.221075 | 4.010824e-05 |  |  | 0.0001401901 |  | 35.9027 | 34.73448
10260 | 2018-08-16 04:49 | 853641 | 2880.0037 | 14 | 84 | 3.921947 | 1.500031 | 1.19992 | 2.008339e-05 | 4.416651 | 4.010824e-05 |  |  | 0.0001859665 |  | 35.92157 | 34.69207
10261 | 2018-08-16 04:51 | 853761 | 3000.0003 | 14 | 84 | 3.940922 | 1.500027 | 1.249919 | 2.008339e-05 | 4.613225 | 4.010824e-05 |  |  | 0.0001487732 |  | 35.94894 | 34.72803
10262 | 2018-08-16 04:53 | 853881 | 3120.0027 | 14 | 84 | 3.958663 | 1.500008 | 1.299913 | 2.008339e-05 | 4.810695 | 4.010824e-05 |  |  | 0.0001621246 |  | 36.03342 | 34.75548
10263 | 2018-08-16 04:55 | 854001 | 3240.0001 | 14 | 84 | 3.975197 | 1.500069 | 1.349908 | 2.008339e-05 | 5.009024 | 4.010824e-05 |  |  | 0.0001468658 |  | 36.00577 | 34.75425
10264 | 2018-08-16 04:57 | 854121 | 3360.0003 | 14 | 84 | 3.99093 | 1.500034 | 1.399903 | 2.008339e-05 | 5.208159 | 4.010824e-05 |  |  | 7.343292e-05 |  | 35.95295 | 34.68839
10265 | 2018-08-16 04:59 | 854241 | 3480.0042 | 14 | 84 | 4.006224 | 1.500002 | 1.449898 | 2.008339e-05 | 5.408069 | 4.010824e-05 |  |  | 0.0001487732 |  | 35.93747 | 34.73203
10266 | 2018-08-16 05:01 | 854361 | 3600.0024 | 14 | 84 | 4.021365 | 1.500061 | 1.499895 | 2.008339e-05 | 5.608746 | 4.010824e-05 |  |  | 7.534027e-05 |  | 35.91773 | 34.73046
10267 | 2018-08-16 05:03 | 854481 | 3720.0026 | 14 | 84 | 4.036535 | 1.500025 | 1.549891 | 2.008339e-05 | 5.810179 | 4.010824e-05 |  |  | 0.0001277924 |  | 35.92105 | 34.82074
10268 | 2018-08-16 05:05 | 854601 | 3840.0011 | 14 | 84 | 4.05217 | 1.500051 | 1.599886 | 2.008339e-05 | 6.012373 | 4.010824e-05 |  |  | 0.0001745224 |  | 35.86476 | 34.81614
10269 | 2018-08-16 05:07 | 854721 | 3960.0032 | 14 | 84 | 4.068701 | 1.50001 | 1.649886 | 2.008339e-05 | 6.215389 | 4.010824e-05 |  |  | 0.0001344681 |  | 35.83432 | 34.77987
10270 | 2018-08-16 05:09 | 854841 | 4080.0006 | 14 | 84 | 4.086612 | 1.500021 | 1.699882 | 2.008339e-05 | 6.419247 | 4.010824e-05 |  |  | 0.000123024 |  | 35.75314 | 34.79179
10271 | 2018-08-16 05:11 | 854961 | 4200.0014 | 14 | 84 | 4.105978 | 1.500032 | 1.74988 | 2.008339e-05 | 6.624048 | 4.010824e-05 |  |  | 0.000161171 |  | 35.70147 | 34.758
10272 | 2018-08-16 05:13 | 855081 | 4320.0025 | 14 | 84 | 4.126626 | 1.500002 | 1.799878 | 2.008339e-05 | 6.829852 | 4.010824e-05 |  |  | 0.000213623 |  | 35.76773 | 34.76782
10273 | 2018-08-16 05:15 | 855201 | 4440.0002 | 14 | 84 | 4.147885 | 1.500006 | 1.849877 | 2.008339e-05 | 7.03671 | 4.010824e-05 |  |  | 0.0001716614 |  | 35.73465 | 34.84176
10274 | 2018-08-16 05:17 | 855321 | 4560.0022 | 14 | 84 | 4.168874 | 1.500038 | 1.899874 | 2.008339e-05 | 7.244617 | 4.010824e-05 |  |  | 0.00020504 |  | 35.71283 | 34.83486
10275 | 2018-08-16 05:19 | 855441 | 4680.0007 | 14 | 84 | 4.188399 | 1.500021 | 1.949871 | 2.008339e-05 | 7.453546 | 4.010824e-05 |  |  | 0.0001783371 |  | 35.69256 | 34.81403
10276 | 2018-08-16 05:20 | 855523.2 | 4762.2555 | 14 | 84 | 4.199999 | 1.500013 | 1.984144 | 2.008339e-05 | 7.597297 | 4.010824e-05 |  |  | 0.0001003883 |  | 35.66767 | 34.74407
10277 | 2018-08-16 05:22 | 855643.2 | 120.0007 | 15 | 84 | 4.200355 | 1.350815 | 2.031457 | 2.008339e-05 | 7.796029 | 4.010824e-05 |  |  | -1.335144e-05 |  | 35.65232 | 34.7692
10278 | 2018-08-16 05:24 | 855763.2 | 240.0027 | 15 | 84 | 4.20037 | 1.256432 | 2.074821 | 2.008339e-05 | 7.978174 | 4.010824e-05 |  |  | 3.433228e-05 |  | 35.6436 | 34.75508
10279 | 2018-08-16 05:26 | 855883.2 | 360.0012 | 15 | 84 | 4.200318 | 1.177891 | 2.115362 | 2.008339e-05 | 8.148459 | 4.010824e-05 |  |  | -4.482269e-05 |  | 35.65677 | 34.83449
10280 | 2018-08-16 05:28 | 856003.2 | 480.0047 | 15 | 84 | 4.20032 | 1.103109 | 2.153383 | 2.008339e-05 | 8.308157 | 4.010824e-05 |  |  | -3.433228e-05 |  | 35.6198 | 34.85874
10281 | 2018-08-16 05:30 | 856123.2 | 600.0012 | 15 | 84 | 4.200358 | 1.028429 | 2.18891 | 2.008339e-05 | 8.457385 | 4.010824e-05 |  |  | 1.907349e-05 |  | 35.58012 | 34.83155
10282 | 2018-08-16 05:32 | 856243.2 | 720.0012 | 15 | 84 | 4.200347 | 0.9513359 | 2.221903 | 2.008339e-05 | 8.595965 | 4.010824e-05 |  |  | 1.430511e-05 |  | 35.47747 | 34.73198
10283 | 2018-08-16 05:34 | 856363.2 | 840.0012 | 15 | 84 | 4.200338 | 0.871912 | 2.252292 | 2.008339e-05 | 8.723609 | 4.010824e-05 |  |  | -1.716614e-05 |  | 35.41491 | 34.83365
10284 | 2018-08-16 05:36 | 856483.2 | 960.0031 | 15 | 84 | 4.200371 | 0.7912254 | 2.280011 | 2.008339e-05 | 8.84004 | 4.010824e-05 |  |  | 0 |  | 35.38221 | 34.84999
10285 | 2018-08-16 05:38 | 856603.2 | 1080.0021 | 15 | 84 | 4.20033 | 0.7098656 | 2.305018 | 2.008339e-05 | 8.945077 | 4.010824e-05 |  |  | -1.525879e-05 |  | 35.3446 | 34.78222
10286 | 2018-08-16 05:40 | 856723.2 | 1200.0036 | 15 | 84 | 4.200354 | 0.6293602 | 2.327343 | 2.008339e-05 | 9.038849 | 4.010824e-05 |  |  | 9.632111e-05 |  | 35.30191 | 34.81446
10287 | 2018-08-16 05:42 | 856843.2 | 1320.0034 | 15 | 84 | 4.200366 | 0.5540581 | 2.347054 | 2.008339e-05 | 9.121643 | 4.010824e-05 |  |  | -7.629395e-06 |  | 35.22956 | 34.78011
10288 | 2018-08-16 05:44 | 856963.2 | 1440.004 | 15 | 84 | 4.200395 | 0.4824371 | 2.3643 | 2.008339e-05 | 9.194079 | 4.010824e-05 |  |  | 9.918213e-05 |  | 35.17334 | 34.76376
10289 | 2018-08-16 05:46 | 857083.2 | 1560.0032 | 15 | 84 | 4.200275 | 0.4168835 | 2.379269 | 2.008339e-05 | 9.256957 | 4.010824e-05 |  |  | -9.155273e-05 |  | 35.15302 | 34.78505
10290 | 2018-08-16 05:48 | 857203.2 | 1680.0011 | 15 | 84 | 4.200329 | 0.3594131 | 2.392194 | 2.008339e-05 | 9.311245 | 4.010824e-05 |  |  | -9.536743e-07 |  | 35.14182 | 34.83089
10291 | 2018-08-16 05:50 | 857323.2 | 1800.0017 | 15 | 84 | 4.200332 | 0.3089027 | 2.403308 | 2.008339e-05 | 9.357927 | 4.010824e-05 |  |  | 1.335144e-05 |  | 35.07204 | 34.89982
10292 | 2018-08-16 05:50 | 857323.2 | 1800.0063 | 15 | 84 | 4.200332 | 0.3089027 | 2.403309 | 2.008339e-05 | 9.357931 | 4.010824e-05 |  |  | 1.335111e-05 |  | 35.07204 | 34.85148
10293 | 2018-08-16 06:00 | 857923.3 | 600.0024 | 16 | 84 | 4.156664 | 0 | 2.403309 | 2.008339e-05 | 9.357931 | 4.010824e-05 |  |  | -2.95639e-05 |  | 34.79219 | 34.8554
10294 | 2018-08-16 06:00 | 857923.3 | 600.0047 | 16 | 84 | 4.156664 | 0 | 2.403309 | 2.008339e-05 | 9.357931 | 4.010824e-05 |  |  | -2.956646e-05 |  | 34.7922 | 34.85541
10295 | 2018-08-16 06:02 | 858043.4 | 120.0016 | 17 | 84 | 3.865397 | -2.99996 | 2.403309 | 0.1000029 | 9.357931 | 0.3881257 |  |  | -0.0001630783 |  | 35.14531 | 34.7492
10296 | 2018-08-16 06:04 | 858163.4 | 240.0023 | 17 | 84 | 3.84953 | -2.999983 | 2.403309 | 0.1999975 | 9.357931 | 0.7738293 |  |  | -0.0001277924 |  | 35.52267 | 34.82442
10297 | 2018-08-16 06:06 | 858283.4 | 360.002 | 17 | 84 | 3.83165 | -2.999951 | 2.403309 | 0.2999882 | 9.357931 | 1.157896 |  |  | -0.0001831055 |  | 35.84499 | 34.77724
10298 | 2018-08-16 06:08 | 858403.4 | 480.0011 | 17 | 84 | 3.806858 | -2.999976 | 2.403309 | 0.3999762 | 9.357931 | 1.539841 |  |  | -0.0002365112 |  | 36.15755 | 34.81797
10299 | 2018-08-16 06:10 | 858523.4 | 600.0017 | 17 | 84 | 3.774724 | -2.999983 | 2.403309 | 0.4999717 | 9.357931 | 1.918954 |  |  | -0.000287056 |  | 36.33285 | 34.79577
10300 | 2018-08-16 06:12 | 858643.4 | 720.0032 | 17 | 84 | 3.73888 | -2.99997 | 2.403309 | 0.5999621 | 9.357931 | 2.294607 |  |  | -0.0003242493 |  | 36.55783 | 34.72869
10301 | 2018-08-16 06:14 | 858763.4 | 840.0028 | 17 | 84 | 3.704422 | -2.999999 | 2.403309 | 0.6999511 | 9.357931 | 2.666705 |  |  | -0.000248909 |  | 36.66041 | 34.73362
10302 | 2018-08-16 06:16 | 858883.4 | 960.002 | 17 | 84 | 3.673273 | -2.999972 | 2.403309 | 0.7999454 | 9.357931 | 3.035545 |  |  | -0.0002470016 |  | 36.73298 | 34.75046
10303 | 2018-08-16 06:18 | 859003.4 | 1080.0025 | 17 | 84 | 3.643423 | -3.000055 | 2.403309 | 0.8999373 | 9.357931 | 3.401353 |  |  | -0.0002632141 |  | 36.82554 | 34.75559
10304 | 2018-08-16 06:20 | 859123.4 | 1200.0031 | 17 | 84 | 3.611721 | -3.000018 | 2.403309 | 0.9999304 | 9.357931 | 3.764113 |  |  | -0.0002384186 |  | 36.89157 | 34.72869
10305 | 2018-08-16 06:22 | 859243.4 | 1320.0044 | 17 | 84 | 3.576265 | -3.000043 | 2.403309 | 1.099925 | 9.357931 | 4.123526 |  |  | -0.0003528595 |  | 36.83297 | 34.74595
10306 | 2018-08-16 06:24 | 859363.4 | 1440.003 | 17 | 84 | 3.537214 | -2.999995 | 2.403309 | 1.199911 | 9.357931 | 4.479177 |  |  | -0.0003376007 |  | 36.82227 | 34.73286
10307 | 2018-08-16 06:26 | 859483.4 | 1560.0016 | 17 | 84 | 3.496294 | -2.999969 | 2.403309 | 1.299906 | 9.357931 | 4.830842 |  |  | -0.0003576279 |  | 36.80084 | 34.70408
10308 | 2018-08-16 06:28 | 859603.4 | 1680.0023 | 17 | 84 | 3.456496 | -2.99997 | 2.403309 | 1.399901 | 9.357931 | 5.178435 |  |  | -0.0003051758 |  | 36.77899 | 34.71361
10309 | 2018-08-16 06:30 | 859723.4 | 1800.0044 | 17 | 84 | 3.421463 | -3.00001 | 2.403309 | 1.49989 | 9.357931 | 5.522257 |  |  | -0.0002861023 |  | 36.71739 | 34.72764
10310 | 2018-08-16 06:32 | 859843.4 | 1920.0034 | 17 | 84 | 3.390678 | -3.000035 | 2.403309 | 1.599889 | 9.357931 | 5.862832 |  |  | -0.0002498627 |  | 36.81828 | 34.67759
10311 | 2018-08-16 06:34 | 859963.4 | 2040.0002 | 17 | 84 | 3.362421 | -3.000006 | 2.403309 | 1.699873 | 9.357931 | 6.20042 |  |  | -0.0002298355 |  | 36.84826 | 34.65958
10312 | 2018-08-16 06:36 | 860083.4 | 2160.0025 | 17 | 84 | 3.333986 | -3.000048 | 2.403309 | 1.799875 | 9.357931 | 6.535261 |  |  | -0.000243187 |  | 37.02356 | 34.68198
10313 | 2018-08-16 06:38 | 860203.4 | 2280.0005 | 17 | 84 | 3.303133 | -3.000004 | 2.403309 | 1.899863 | 9.357931 | 6.867092 |  |  | -0.0002679825 |  | 37.28381 | 34.67614
10314 | 2018-08-16 06:40 | 860323.4 | 2400.0019 | 17 | 84 | 3.270385 | -3.000027 | 2.403309 | 1.999863 | 9.357931 | 7.19581 |  |  | -0.0003290176 |  | 37.4162 | 34.77314
10315 | 2018-08-16 06:42 | 860443.4 | 2520.0027 | 17 | 84 | 3.227873 | -2.999949 | 2.403309 | 2.099853 | 9.357931 | 7.520792 |  |  | -0.0004281998 |  | 37.50348 | 34.74605
10316 | 2018-08-16 06:44 | 860563.4 | 2640.0015 | 17 | 84 | 3.159603 | -2.99997 | 2.403309 | 2.199845 | 9.357931 | 7.840611 |  |  | -0.0009651184 |  | 37.62884 | 34.66891
10317 | 2018-08-16 06:46 | 860683.4 | 2760.0036 | 17 | 84 | 2.974103 | -2.999967 | 2.403309 | 2.299835 | 9.357931 | 8.14845 |  |  | -0.002105713 |  | 37.95746 | 34.64387
10318 | 2018-08-16 06:48 | 860803.4 | 2880.001 | 17 | 84 | 2.09022 | -2.999939 | 2.403309 | 2.399821 | 9.357931 | 8.422404 |  |  | -0.03886032 |  | 38.39525 | 34.77639
10319 | 2018-08-16 06:48 | 860805.5 | 2882.1561 | 17 | 84 | 1.999618 | -2.999958 | 2.403309 | 2.401611 | 9.357931 | 8.426065 |  |  | -0.0381377 |  | 38.43624 | 34.75003
10320 | 2018-08-16 06:48 | 860805.5324 | 0.0032 | 18 | 85 | 1.996766 | -2.999787 | 0 | 2.166694e-06 | 0 | 4.327002e-06 |  |  | -0.03813203 |  | 38.43619 | 34.75003
10321 | 2018-08-16 06:50 | 860925.6 | 120.0006 | 14 | 85 | 3.262243 | 1.499983 | 0.0499934 | 1.999904e-05 | 0.1518051 | 3.993056e-05 |  |  | 0.002112389 |  | 38.0307 | 34.73245
10322 | 2018-08-16 06:52 | 861045.6 | 240.0041 | 14 | 85 | 3.435061 | 1.499987 | 0.09998706 | 1.999904e-05 | 0.3196917 | 3.993056e-05 |  |  | 0.001079559 |  | 37.38131 | 34.75704
10323 | 2018-08-16 06:54 | 861165.6 | 360.0024 | 14 | 85 | 3.525107 | 1.500025 | 0.1499784 | 1.999904e-05 | 0.4939394 | 3.993056e-05 |  |  | 0.0005235672 |  | 36.73921 | 34.80046
10324 | 2018-08-16 06:56 | 861285.6 | 480.002 | 14 | 85 | 3.568545 | 1.500004 | 0.1999739 | 1.999904e-05 | 0.6714419 | 3.993056e-05 |  |  | 0.0002222061 |  | 36.4082 | 34.74716
10325 | 2018-08-16 06:58 | 861405.6 | 600.0005 | 14 | 85 | 3.587005 | 1.500053 | 0.2499661 | 1.999904e-05 | 0.8503134 | 3.993056e-05 |  |  | 0.0001363754 |  | 36.27903 | 34.71382
10326 | 2018-08-16 07:00 | 861525.6 | 720.0019 | 14 | 85 | 3.604467 | 1.499985 | 0.2999631 | 1.999904e-05 | 1.030092 | 3.993056e-05 |  |  | 0.0001554489 |  | 36.07648 | 34.73389
10327 | 2018-08-16 07:02 | 861645.6 | 840.0015 | 14 | 85 | 3.62154 | 1.500004 | 0.3499613 | 1.999904e-05 | 1.210737 | 3.993056e-05 |  |  | 9.536743e-05 |  | 35.95582 | 34.73224
10328 | 2018-08-16 07:04 | 861765.6 | 960.0038 | 14 | 85 | 3.639435 | 1.5 | 0.399957 | 1.999904e-05 | 1.392237 | 3.993056e-05 |  |  | 0.0001544952 |  | 35.87196 | 34.75418
10329 | 2018-08-16 07:06 | 861885.6 | 1080.0043 | 14 | 85 | 3.660743 | 1.49999 | 0.4499544 | 1.999904e-05 | 1.574716 | 3.993056e-05 |  |  | 0.0001678467 |  | 35.72705 | 34.77221
10330 | 2018-08-16 07:08 | 862005.6 | 1200.0034 | 14 | 85 | 3.683301 | 1.499992 | 0.4999489 | 1.999904e-05 | 1.758303 | 3.993056e-05 |  |  | 0.000164032 |  | 35.68953 | 34.73525
10331 | 2018-08-16 07:10 | 862125.6 | 1320.0023 | 14 | 85 | 3.705175 | 1.499973 | 0.549945 | 1.999904e-05 | 1.943003 | 3.993056e-05 |  |  | 0.0001859665 |  | 35.57274 | 34.71442
10332 | 2018-08-16 07:12 | 862245.6 | 1440.0005 | 14 | 85 | 3.723689 | 1.50001 | 0.5999414 | 1.999904e-05 | 2.12873 | 3.993056e-05 |  |  | 0.0001707077 |  | 35.49885 | 34.78572
10333 | 2018-08-16 07:14 | 862365.6 | 1560.0014 | 14 | 85 | 3.739161 | 1.50001 | 0.6499384 | 1.999904e-05 | 2.315304 | 3.993056e-05 |  |  | 0.0001239777 |  | 35.452 | 34.75578
10334 | 2018-08-16 07:16 | 862485.6 | 1680.0017 | 14 | 85 | 3.751562 | 1.499987 | 0.6999339 | 1.999904e-05 | 2.502562 | 3.993056e-05 |  |  | 0.0001182556 |  | 35.45619 | 34.71328
10335 | 2018-08-16 07:18 | 862605.6 | 1800.0026 | 14 | 85 | 3.763639 | 1.500048 | 0.7499335 | 1.999904e-05 | 2.690439 | 3.993056e-05 |  |  | 9.059906e-05 |  | 35.42167 | 34.73402
10336 | 2018-08-16 07:20 | 862725.6 | 1920.0045 | 14 | 85 | 3.77649 | 1.499996 | 0.7999302 | 1.999904e-05 | 2.878925 | 3.993056e-05 |  |  | 0.0001153946 |  | 35.48882 | 34.84013
10337 | 2018-08-16 07:22 | 862845.6 | 2040.0028 | 14 | 85 | 3.790566 | 1.499977 | 0.8499268 | 1.999904e-05 | 3.068085 | 3.993056e-05 |  |  | 8.869171e-05 |  | 35.49838 | 34.75505
10338 | 2018-08-16 07:24 | 862965.6 | 2160.0019 | 14 | 85 | 3.806013 | 1.500011 | 0.8999232 | 1.999904e-05 | 3.257981 | 3.993056e-05 |  |  | 0.000120163 |  | 35.58858 | 34.77796
10339 | 2018-08-16 07:26 | 863085.6 | 2280.0041 | 14 | 85 | 3.822992 | 1.500004 | 0.9499191 | 1.999904e-05 | 3.448684 | 3.993056e-05 |  |  | 0.0001173019 |  | 35.64732 | 34.7766
10340 | 2018-08-16 07:28 | 863205.6 | 2400.0032 | 14 | 85 | 3.841385 | 1.499968 | 0.9999172 | 1.999904e-05 | 3.640281 | 3.993056e-05 |  |  | 0.0001459122 |  | 35.71818 | 34.72354
10341 | 2018-08-16 07:30 | 863325.6 | 2520.0014 | 14 | 85 | 3.861004 | 1.499996 | 1.049913 | 1.999904e-05 | 3.832823 | 3.993056e-05 |  |  | 0.0001449585 |  | 35.72821 | 34.71979
10342 | 2018-08-16 07:32 | 863445.6 | 2640.0026 | 14 | 85 | 3.88135 | 1.499983 | 1.099908 | 1.999904e-05 | 4.026361 | 3.993056e-05 |  |  | 0.0001564026 |  | 35.80112 | 34.75578
10343 | 2018-08-16 07:34 | 863565.6 | 2760.0003 | 14 | 85 | 3.901849 | 1.499975 | 1.149905 | 1.999904e-05 | 4.220929 | 3.993056e-05 |  |  | 0.0001592636 |  | 35.88129 | 34.81019
10344 | 2018-08-16 07:36 | 863685.6 | 2880.0007 | 14 | 85 | 3.921909 | 1.499973 | 1.199899 | 1.999904e-05 | 4.416503 | 3.993056e-05 |  |  | 0.0001745224 |  | 35.923 | 34.75463
10345 | 2018-08-16 07:38 | 863805.6 | 3000.0003 | 14 | 85 | 3.940899 | 1.500025 | 1.249898 | 1.999904e-05 | 4.613075 | 3.993056e-05 |  |  | 0.0001144409 |  | 35.89573 | 34.79857
10346 | 2018-08-16 07:40 | 863925.6 | 3120.0017 | 14 | 85 | 3.958568 | 1.499992 | 1.299896 | 1.999904e-05 | 4.810558 | 3.993056e-05 |  |  | 0.0001392365 |  | 35.95955 | 34.69224
10347 | 2018-08-16 07:42 | 864045.6 | 3240.0016 | 14 | 85 | 3.975125 | 1.500004 | 1.349892 | 1.999904e-05 | 5.008891 | 3.993056e-05 |  |  | 9.155273e-05 |  | 35.94557 | 34.79388
10348 | 2018-08-16 07:44 | 864165.6 | 3360.0014 | 14 | 85 | 3.990895 | 1.500011 | 1.399889 | 1.999904e-05 | 5.208032 | 3.993056e-05 |  |  | 0.0001840591 |  | 35.96097 | 34.78813
10349 | 2018-08-16 07:46 | 864285.6 | 3480.002 | 14 | 85 | 4.006138 | 1.499987 | 1.449884 | 1.999904e-05 | 5.407938 | 3.993056e-05 |  |  | 0.0001087189 |  | 35.916 | 34.77732
10350 | 2018-08-16 07:48 | 864405.6 | 3600.0013 | 14 | 85 | 4.021301 | 1.499998 | 1.499878 | 1.999904e-05 | 5.6086 | 3.993056e-05 |  |  | 0.0001411438 |  | 35.8722 | 34.74437
10351 | 2018-08-16 07:50 | 864525.6 | 3720.0039 | 14 | 85 | 4.036478 | 1.499983 | 1.549878 | 1.999904e-05 | 5.810045 | 3.993056e-05 |  |  | 0.000166893 |  | 35.85334 | 34.75514
10352 | 2018-08-16 07:52 | 864645.6 | 3840.0029 | 14 | 85 | 4.052081 | 1.500036 | 1.599874 | 1.999904e-05 | 6.012241 | 3.993056e-05 |  |  | 0.0001316071 |  | 35.80534 | 34.84839
10353 | 2018-08-16 07:54 | 864765.6 | 3960.0003 | 14 | 85 | 4.068665 | 1.499996 | 1.649868 | 1.999904e-05 | 6.21523 | 3.993056e-05 |  |  | 0.000166893 |  | 35.74921 | 34.75003
10354 | 2018-08-16 07:56 | 864885.6 | 4080.0026 | 14 | 85 | 4.086542 | 1.499996 | 1.699866 | 1.999904e-05 | 6.419094 | 3.993056e-05 |  |  | 0.0001649857 |  | 35.73846 | 34.76195
10355 | 2018-08-16 07:58 | 865005.6 | 4200.0043 | 14 | 85 | 4.105916 | 1.499987 | 1.749865 | 1.999904e-05 | 6.623899 | 3.993056e-05 |  |  | 0.000161171 |  | 35.69629 | 34.71361
10356 | 2018-08-16 08:00 | 865125.6 | 4320.0037 | 14 | 85 | 4.126577 | 1.500002 | 1.79986 | 1.999904e-05 | 6.829685 | 3.993056e-05 |  |  | 0.0001926422 |  | 35.69559 | 34.71192
10357 | 2018-08-16 08:02 | 865245.6 | 4440.0035 | 14 | 85 | 4.147809 | 1.500011 | 1.849855 | 1.999904e-05 | 7.036524 | 3.993056e-05 |  |  | 0.0001811981 |  | 35.65177 | 34.63288
10358 | 2018-08-16 08:04 | 865365.6 | 4560.0002 | 14 | 85 | 4.168818 | 1.499983 | 1.899851 | 1.999904e-05 | 7.244429 | 3.993056e-05 |  |  | 0.0002031326 |  | 35.68765 | 34.78813
10359 | 2018-08-16 08:06 | 865485.6 | 4680.0019 | 14 | 85 | 4.188311 | 1.500038 | 1.949847 | 1.999904e-05 | 7.453346 | 3.993056e-05 |  |  | 0.0001716614 |  | 35.717 | 34.79721
10360 | 2018-08-16 08:08 | 865568.6 | 4763.042 | 14 | 85 | 4.200004 | 1.499985 | 1.984447 | 1.999904e-05 | 7.59847 | 3.993056e-05 |  |  | 9.483307e-05 |  | 35.65994 | 34.73693
10361 | 2018-08-16 08:10 | 865688.6 | 120.002 | 15 | 85 | 4.200502 | 1.352615 | 2.031831 | 1.999904e-05 | 7.797508 | 3.993056e-05 |  |  | -1.621246e-05 |  | 35.63591 | 34.70136
10362 | 2018-08-16 08:12 | 865808.6 | 240.0026 | 15 | 85 | 4.200482 | 1.257988 | 2.075261 | 1.999904e-05 | 7.979934 | 3.993056e-05 |  |  | 4.005432e-05 |  | 35.61892 | 34.66629
10363 | 2018-08-16 08:14 | 865928.6 | 360.0023 | 15 | 85 | 4.200483 | 1.179726 | 2.115869 | 1.999904e-05 | 8.150509 | 3.993056e-05 |  |  | 5.722046e-06 |  | 35.56485 | 34.67213
10364 | 2018-08-16 08:16 | 866048.6 | 480 | 15 | 85 | 4.200474 | 1.104807 | 2.153938 | 1.999904e-05 | 8.310416 | 3.993056e-05 |  |  | -2.479553e-05 |  | 35.5119 | 34.74834
10365 | 2018-08-16 08:18 | 866168.6 | 600.002 | 15 | 85 | 4.200458 | 1.029039 | 2.189501 | 1.999904e-05 | 8.459796 | 3.993056e-05 |  |  | -6.008148e-05 |  | 35.57788 | 34.714
10366 | 2018-08-16 08:20 | 866288.6 | 720.0021 | 15 | 85 | 4.200503 | 0.9514503 | 2.222519 | 1.999904e-05 | 8.598489 | 3.993056e-05 |  |  | 1.049042e-05 |  | 35.55806 | 34.78923
10367 | 2018-08-16 08:22 | 866408.6 | 840.0034 | 15 | 85 | 4.200492 | 0.8719654 | 2.252913 | 1.999904e-05 | 8.726158 | 3.993056e-05 |  |  | -6.67572e-06 |  | 35.48604 | 34.714
10368 | 2018-08-16 08:24 | 866528.6 | 960.0021 | 15 | 85 | 4.200449 | 0.7906761 | 2.280621 | 1.999904e-05 | 8.842546 | 3.993056e-05 |  |  | -3.71933e-05 |  | 35.44384 | 34.77106
10369 | 2018-08-16 08:26 | 866648.6 | 1080.0027 | 15 | 85 | 4.200462 | 0.7089939 | 2.305612 | 1.999904e-05 | 8.947522 | 3.993056e-05 |  |  | -2.479553e-05 |  | 35.35709 | 34.73314
10370 | 2018-08-16 08:28 | 866768.6 | 1200.0026 | 15 | 85 | 4.200464 | 0.6290779 | 2.327905 | 1.999904e-05 | 9.041161 | 3.993056e-05 |  |  | -4.005432e-05 |  | 35.27105 | 34.75117
10371 | 2018-08-16 08:30 | 866888.6 | 1320.001 | 15 | 85 | 4.200506 | 0.5523529 | 2.347583 | 1.999904e-05 | 9.123819 | 3.993056e-05 |  |  | 4.768372e-06 |  | 35.21996 | 34.79932
10372 | 2018-08-16 08:32 | 867008.6 | 1440.0045 | 15 | 85 | 4.200493 | 0.4811058 | 2.364791 | 1.999904e-05 | 9.196101 | 3.993056e-05 |  |  | 8.583069e-06 |  | 35.1572 | 34.75493
10373 | 2018-08-16 08:34 | 867128.6 | 1560.0014 | 15 | 85 | 4.200458 | 0.4158649 | 2.379721 | 1.999904e-05 | 9.258814 | 3.993056e-05 |  |  | 8.583069e-06 |  | 35.07201 | 34.72898
10374 | 2018-08-16 08:36 | 867248.6 | 1680.0026 | 15 | 85 | 4.200465 | 0.3579674 | 2.392601 | 1.999904e-05 | 9.312917 | 3.993056e-05 |  |  | -1.716614e-05 |  | 35.02488 | 34.75911
10375 | 2018-08-16 08:38 | 867368.6 | 1800.0024 | 15 | 85 | 4.20048 | 0.3071632 | 2.403668 | 1.999904e-05 | 9.359401 | 3.993056e-05 |  |  | 1.430511e-05 |  | 35.02719 | 34.79763
10376 | 2018-08-16 08:38 | 867368.6 | 1800.0047 | 15 | 85 | 4.20048 | 0.3071632 | 2.403668 | 1.999904e-05 | 9.359401 | 3.993056e-05 |  |  | 1.430514e-05 |  | 35.02719 | 34.79763
10377 | 2018-08-16 08:48 | 867968.7 | 600.0047 | 16 | 85 | 4.156937 | 0 | 2.403668 | 1.999904e-05 | 9.359401 | 3.993056e-05 |  |  | 2.098083e-05 |  | 34.73869 | 34.656
10378 | 2018-08-16 08:48 | 867968.7 | 600.0094 | 16 | 85 | 4.156938 | 0 | 2.403668 | 1.999904e-05 | 9.359401 | 3.993056e-05 |  |  | 2.097248e-05 |  | 34.7387 | 34.65607
10379 | 2018-08-16 08:50 | 868088.7 | 120.0016 | 17 | 85 | 3.865393 | -2.999937 | 2.403668 | 0.1000068 | 9.359401 | 0.3881449 |  |  | -0.0001926422 |  | 35.0557 | 34.74572
10380 | 2018-08-16 08:52 | 868208.7 | 240.0046 | 17 | 85 | 3.849533 | -2.999985 | 2.403668 | 0.2000062 | 9.359401 | 0.7738666 |  |  | -0.0001354218 |  | 35.47555 | 34.69549
10381 | 2018-08-16 08:54 | 868328.7 | 360.0003 | 17 | 85 | 3.831629 | -2.999983 | 2.403668 | 0.2999869 | 9.359401 | 1.157898 |  |  | -0.0001974106 |  | 35.77107 | 34.72562
10382 | 2018-08-16 08:56 | 868448.7 | 480.0001 | 17 | 85 | 3.806926 | -2.999927 | 2.403668 | 0.3999727 | 9.359401 | 1.539839 |  |  | -0.0002012253 |  | 36.08649 | 34.77871
10383 | 2018-08-16 08:58 | 868568.7 | 600.0023 | 17 | 85 | 3.774838 | -2.999949 | 2.403668 | 0.4999607 | 9.359401 | 1.918931 |  |  | -0.0003261566 |  | 36.30301 | 34.70322
10384 | 2018-08-16 09:00 | 868688.7 | 720.0021 | 17 | 85 | 3.738987 | -2.999962 | 2.403668 | 0.599947 | 9.359401 | 2.294579 |  |  | -0.0002937317 |  | 36.52032 | 34.78923
10385 | 2018-08-16 09:02 | 868808.7 | 840.0021 | 17 | 85 | 3.704535 | -2.999993 | 2.403668 | 0.6999374 | 9.359401 | 2.666693 |  |  | -0.0002851486 |  | 36.63409 | 34.72523
10386 | 2018-08-16 09:04 | 868928.7 | 960.0018 | 17 | 85 | 3.673342 | -2.999997 | 2.403668 | 0.7999227 | 9.359401 | 3.035511 |  |  | -0.0002775192 |  | 36.76087 | 34.87193
10387 | 2018-08-16 09:06 | 869048.7 | 1080 | 17 | 85 | 3.643565 | -2.99999 | 2.403668 | 0.8999151 | 9.359401 | 3.401331 |  |  | -0.0002536774 |  | 36.76365 | 34.70344
10388 | 2018-08-16 09:08 | 869168.7 | 1200.0038 | 17 | 85 | 3.611871 | -2.999964 | 2.403668 | 0.9999076 | 9.359401 | 3.764101 |  |  | -0.0002603531 |  | 36.83431 | 34.71442
10389 | 2018-08-16 09:10 | 869288.7 | 1320.0019 | 17 | 85 | 3.576405 | -2.99999 | 2.403668 | 1.099905 | 9.359401 | 4.12354 |  |  | -0.0003232956 |  | 36.91711 | 34.79857
10390 | 2018-08-16 09:12 | 869408.7 | 1440.0017 | 17 | 85 | 3.537372 | -2.99996 | 2.403668 | 1.199893 | 9.359401 | 4.479211 |  |  | -0.0003166199 |  | 36.83318 | 34.7156
10391 | 2018-08-16 09:14 | 869528.7 | 1560.0041 | 17 | 85 | 3.496458 | -2.999962 | 2.403668 | 1.299893 | 9.359401 | 4.830906 |  |  | -0.0003213882 |  | 36.80528 | 34.77242
10392 | 2018-08-16 09:16 | 869648.7 | 1680.0022 | 17 | 85 | 3.456957 | -2.999946 | 2.403668 | 1.399879 | 9.359401 | 5.178498 |  |  | -0.000336647 |  | 36.77433 | 34.76405
10393 | 2018-08-16 09:18 | 869768.7 | 1800.0019 | 17 | 85 | 3.421792 | -2.999997 | 2.403668 | 1.49987 | 9.359401 | 5.522367 |  |  | -0.000295639 |  | 36.75526 | 34.73714
10394 | 2018-08-16 09:20 | 869888.7 | 1920.0029 | 17 | 85 | 3.390999 | -2.999937 | 2.403668 | 1.599859 | 9.359401 | 5.862941 |  |  | -0.0002088547 |  | 36.76807 | 34.75349
10395 | 2018-08-16 09:22 | 870008.7 | 2040.0015 | 17 | 85 | 3.36273 | -2.999974 | 2.403668 | 1.699854 | 9.359401 | 6.200599 |  |  | -0.0002355576 |  | 36.85572 | 34.73621
10396 | 2018-08-16 09:24 | 870128.7 | 2160.0029 | 17 | 85 | 3.334363 | -2.999979 | 2.403668 | 1.799848 | 9.359401 | 6.535447 |  |  | -0.0002231598 |  | 37.0475 | 34.83762
10397 | 2018-08-16 09:26 | 870248.7 | 2280.003 | 17 | 85 | 3.303524 | -2.999985 | 2.403668 | 1.899837 | 9.359401 | 6.867316 |  |  | -0.00025177 |  | 37.2917 | 34.75117
10398 | 2018-08-16 09:28 | 870368.7 | 2400.0025 | 17 | 85 | 3.270858 | -2.999993 | 2.403668 | 1.999835 | 9.359401 | 7.196073 |  |  | -0.0002937317 |  | 37.37787 | 34.70419
10399 | 2018-08-16 09:30 | 870488.7 | 2520.0047 | 17 | 85 | 3.228474 | -2.999985 | 2.403668 | 2.099824 | 9.359401 | 7.521104 |  |  | -0.0004396439 |  | 37.48865 | 34.74626
10400 | 2018-08-16 09:32 | 870608.7 | 2640.0032 | 17 | 85 | 3.160955 | -2.99999 | 2.403668 | 2.199818 | 9.359401 | 7.841013 |  |  | -0.0009202957 |  | 37.62864 | 34.73431
10401 | 2018-08-16 09:34 | 870728.7 | 2760.0004 | 17 | 85 | 2.977028 | -3.000008 | 2.403668 | 2.299808 | 9.359401 | 8.149074 |  |  | -0.002147675 |  | 38.02961 | 34.81259
10402 | 2018-08-16 09:36 | 870848.7 | 2880.0033 | 17 | 85 | 2.140729 | -2.999983 | 2.403668 | 2.399807 | 9.359401 | 8.424039 |  |  | -0.03443813 |  | 38.38318 | 34.78153
10403 | 2018-08-16 09:36 | 870852.2 | 2883.5041 | 17 | 85 | 1.999672 | -2.999956 | 2.403668 | 2.402724 | 9.359401 | 8.430084 |  |  | -0.0334023 |  | 38.44021 | 34.82779
10404 | 2018-08-16 09:36 | 870852.3 | 0.0064 | 18 | 86 | 1.996676 | -3.000122 | 0 | 4.583564e-06 | 0 | 9.154672e-06 |  |  | -0.03339662 |  | 38.44013 | 34.82625
10405 | 2018-08-16 09:38 | 870972.3 | 120.0005 | 14 | 86 | 3.262226 | 1.499989 | 0.04999479 | 1.983254e-05 | 0.1518081 | 3.959896e-05 |  |  | 0.002116203 |  | 37.9354 | 34.76143
10406 | 2018-08-16 09:40 | 871092.3 | 240.0009 | 14 | 86 | 3.435013 | 1.49995 | 0.09998963 | 1.983254e-05 | 0.3196971 | 3.959896e-05 |  |  | 0.001066208 |  | 37.25985 | 34.76541
10407 | 2018-08-16 09:42 | 871212.3 | 360.0043 | 14 | 86 | 3.525165 | 1.499998 | 0.1499845 | 1.983254e-05 | 0.4939564 | 3.959896e-05 |  |  | 0.0005722046 |  | 36.77481 | 34.73946
10408 | 2018-08-16 09:44 | 871332.3 | 480.0021 | 14 | 86 | 3.568549 | 1.499973 | 0.1999797 | 1.983254e-05 | 0.6714581 | 3.959896e-05 |  |  | 0.0001773834 |  | 36.46658 | 34.79763
10409 | 2018-08-16 09:46 | 871452.3 | 600.0006 | 14 | 86 | 3.58702 | 1.499996 | 0.2499745 | 1.983254e-05 | 0.8503394 | 3.959896e-05 |  |  | 0.0001525879 |  | 36.27017 | 34.8014
10410 | 2018-08-16 09:48 | 871572.3 | 720.0018 | 14 | 86 | 3.604473 | 1.499996 | 0.2999698 | 1.983254e-05 | 1.030111 | 3.959896e-05 |  |  | 0.0001888275 |  | 36.10745 | 34.74343
10411 | 2018-08-16 09:50 | 871692.3 | 840.0035 | 14 | 86 | 3.621551 | 1.499996 | 0.3499656 | 1.983254e-05 | 1.210748 | 3.959896e-05 |  |  | 0.0001602173 |  | 35.91251 | 34.75704
10412 | 2018-08-16 09:52 | 871812.3 | 960.0031 | 14 | 86 | 3.63945 | 1.500006 | 0.3999609 | 1.983254e-05 | 1.392247 | 3.959896e-05 |  |  | 0.0001649857 |  | 35.85261 | 34.81824
10413 | 2018-08-16 09:54 | 871932.3 | 1080.0011 | 14 | 86 | 3.660754 | 1.500029 | 0.4499579 | 1.983254e-05 | 1.574725 | 3.959896e-05 |  |  | 0.000213623 |  | 35.66878 | 34.67192
10414 | 2018-08-16 09:56 | 872052.3 | 1200.0026 | 14 | 86 | 3.683305 | 1.500002 | 0.4999552 | 1.983254e-05 | 1.758323 | 3.959896e-05 |  |  | 0.0002059937 |  | 35.62706 | 34.75911
10415 | 2018-08-16 09:58 | 872172.3 | 1320.0017 | 14 | 86 | 3.705195 | 1.500011 | 0.5499512 | 1.983254e-05 | 1.943023 | 3.959896e-05 |  |  | 0.0001783371 |  | 35.56205 | 34.80326
10416 | 2018-08-16 10:00 | 872292.3 | 1440.0024 | 14 | 86 | 3.723707 | 1.500027 | 0.599948 | 1.983254e-05 | 2.128753 | 3.959896e-05 |  |  | 0.0001249313 |  | 35.53008 | 34.754
10417 | 2018-08-16 10:02 | 872412.3 | 1560.0044 | 14 | 86 | 3.739191 | 1.500011 | 0.6499438 | 1.983254e-05 | 2.315324 | 3.959896e-05 |  |  | 0.0001268387 |  | 35.45737 | 34.71894
10418 | 2018-08-16 10:04 | 872532.3 | 1680.0027 | 14 | 86 | 3.751653 | 1.50001 | 0.6999388 | 1.983254e-05 | 2.502581 | 3.959896e-05 |  |  | 0.0001220703125 |  | 35.41817 | 34.7159
10419 | 2018-08-16 10:06 | 872652.3 | 1800.0009 | 14 | 86 | 3.763684 | 1.500057 | 0.7499381 | 1.983254e-05 | 2.690458 | 3.959896e-05 |  |  | 0.0001010895 |  | 35.41796875 | 34.73296
10420 | 2018-08-16 10:08 | 872772.3 | 1920.0041 | 14 | 86 | 3.776499 | 1.500002 | 0.7999344 | 1.983254e-05 | 2.878946 | 3.959896e-05 |  |  | 8.869171e-05 |  | 35.42797 | 34.7047
10421 | 2018-08-16 10:10 | 872892.3 | 2040.0003 | 14 | 86 | 3.79062 | 1.500034 | 0.8499316 | 1.983254e-05 | 3.068109 | 3.959896e-05 |  |  | 0.0001516342 |  | 35.4837 | 34.72613
10422 | 2018-08-16 10:12 | 873012.3 | 2160.0009 | 14 | 86 | 3.80609 | 1.49999 | 0.8999286 | 1.983254e-05 | 3.25801 | 3.959896e-05 |  |  | 0.000128746 |  | 35.55574 | 34.7045
10423 | 2018-08-16 10:14 | 873132.3 | 2280.0041 | 14 | 86 | 3.823079 | 1.500036 | 0.949925 | 1.983254e-05 | 3.448719 | 3.959896e-05 |  |  | 0.000164032 |  | 35.62169 | 34.71873
10424 | 2018-08-16 10:16 | 873252.3 | 2400.0029 | 14 | 86 | 3.841526 | 1.500015 | 0.9999238 | 1.983254e-05 | 3.640322 | 3.959896e-05 |  |  | 0.0001630783 |  | 35.65527 | 34.74259
10425 | 2018-08-16 10:18 | 873372.3 | 2520.0038 | 14 | 86 | 3.861107 | 1.500023 | 1.049922 | 1.983254e-05 | 3.832877 | 3.959896e-05 |  |  | 0.0001401901 |  | 35.74615 | 34.76363
10426 | 2018-08-16 10:20 | 873492.3 | 2640.0018 | 14 | 86 | 3.881445 | 1.500004 | 1.099916 | 1.983254e-05 | 4.026416 | 3.959896e-05 |  |  | 0.0001354218 |  | 35.78905 | 34.7515
10427 | 2018-08-16 10:22 | 873612.3 | 2760.0027 | 14 | 86 | 3.901915 | 1.500004 | 1.149915 | 1.983254e-05 | 4.220997 | 3.959896e-05 |  |  | 0.0001621246 |  | 35.83192 | 34.71717
10428 | 2018-08-16 10:24 | 873732.3 | 2880.0005 | 14 | 86 | 3.921936 | 1.500029 | 1.199909 | 1.983254e-05 | 4.416575 | 3.959896e-05 |  |  | 0.0001716614 |  | 35.87592 | 34.75986
10429 | 2018-08-16 10:26 | 873852.3 | 3000.0004 | 14 | 86 | 3.940957 | 1.499998 | 1.249904 | 1.983254e-05 | 4.613133 | 3.959896e-05 |  |  | 0.0001249313 |  | 35.86663 | 34.72018
10430 | 2018-08-16 10:28 | 873972.3 | 3120.0044 | 14 | 86 | 3.958625 | 1.500031 | 1.299904 | 1.983254e-05 | 4.810631 | 3.959896e-05 |  |  | 0.0001621246 |  | 35.90108 | 34.66736
10431 | 2018-08-16 10:30 | 874092.3 | 3240.0008 | 14 | 86 | 3.975214 | 1.500013 | 1.3499 | 1.983254e-05 | 5.008963 | 3.959896e-05 |  |  | 0.0001525879 |  | 35.86452 | 34.70145
10432 | 2018-08-16 10:32 | 874212.3 | 3360.0025 | 14 | 86 | 3.990962 | 1.500019 | 1.399898 | 1.983254e-05 | 5.208114 | 3.959896e-05 |  |  | 0.0001573563 |  | 35.93094 | 34.75452
10433 | 2018-08-16 10:34 | 874332.3 | 3480.0011 | 14 | 86 | 4.00621 | 1.500034 | 1.449893 | 1.983254e-05 | 5.408025 | 3.959896e-05 |  |  | 0.0001268387 |  | 35.88364 | 34.78747
10434 | 2018-08-16 10:36 | 874452.3 | 3600.0008 | 14 | 86 | 4.02135 | 1.500021 | 1.499888 | 1.983254e-05 | 5.608695 | 3.959896e-05 |  |  | 0.0001430511 |  | 35.87758 | 34.78236
10435 | 2018-08-16 10:38 | 874572.3 | 3720.0014 | 14 | 86 | 4.036583 | 1.499958 | 1.549888 | 1.983254e-05 | 5.81014 | 3.959896e-05 |  |  | 0.0001955032 |  | 35.87082 | 34.79962
10436 | 2018-08-16 10:40 | 874692.3 | 3840.002 | 14 | 86 | 4.052144 | 1.499992 | 1.599885 | 1.983254e-05 | 6.012342 | 3.959896e-05 |  |  | 0.0001478195 |  | 35.83003 | 34.71791
10437 | 2018-08-16 10:42 | 874812.3 | 3960.0027 | 14 | 86 | 4.068696 | 1.499998 | 1.649882 | 1.983254e-05 | 6.215347 | 3.959896e-05 |  |  | 0.0001735687 |  | 35.7387 | 34.72115
10438 | 2018-08-16 10:44 | 874932.3 | 4080.0016 | 14 | 86 | 4.086646 | 1.499979 | 1.699878 | 1.983254e-05 | 6.419209 | 3.959896e-05 |  |  | 0.0001726151 |  | 35.69095 | 34.72018
10439 | 2018-08-16 10:46 | 875052.3 | 4200.0014 | 14 | 86 | 4.106009 | 1.500051 | 1.749874 | 1.983254e-05 | 6.624 | 3.959896e-05 |  |  | 0.0001535416 |  | 35.66879 | 34.67206
10440 | 2018-08-16 10:48 | 875172.3 | 4320.0029 | 14 | 86 | 4.126601 | 1.500032 | 1.799869 | 1.983254e-05 | 6.829794 | 3.959896e-05 |  |  | 0.0001878738 |  | 35.71658 | 34.77117
10441 | 2018-08-16 10:50 | 875292.3 | 4440.0027 | 14 | 86 | 4.147889 | 1.500011 | 1.849866 | 1.983254e-05 | 7.036641 | 3.959896e-05 |  |  | 0.0002040863 |  | 35.74151 | 34.72982
10442 | 2018-08-16 10:52 | 875412.3 | 4560.0009 | 14 | 86 | 4.168894 | 1.500011 | 1.899864 | 1.983254e-05 | 7.244557 | 3.959896e-05 |  |  | 0.0001592636 |  | 35.66952 | 34.73383
10443 | 2018-08-16 10:54 | 875532.3 | 4680.0002 | 14 | 86 | 4.188338 | 1.499983 | 1.949859 | 1.983254e-05 | 7.453476 | 3.959896e-05 |  |  | 0.0001592636 |  | 35.70448 | 34.76585
10444 | 2018-08-16 10:55 | 875615 | 4762.6281 | 14 | 86 | 4.200004 | 1.500008 | 1.984283 | 1.983254e-05 | 7.597862 | 3.959896e-05 |  |  | 0.0001137688 |  | 35.72891 | 34.68568
10445 | 2018-08-16 10:57 | 875735.0289 | 120.002 | 15 | 86 | 4.200399 | 1.35162 | 2.031615 | 1.983254e-05 | 7.796675 | 3.959896e-05 |  |  | 4.768372e-05 |  | 35.73824 | 34.82253
10446 | 2018-08-16 10:59 | 875855.029 | 240.0021 | 15 | 86 | 4.200356 | 1.257187 | 2.075007 | 1.983254e-05 | 7.978936 | 3.959896e-05 |  |  | -2.098083e-05 |  | 35.62404 | 34.75735
10447 | 2018-08-16 11:01 | 875975.0287 | 360.0018 | 15 | 86 | 4.20031 | 1.178564 | 2.115583 | 1.983254e-05 | 8.149368 | 3.959896e-05 |  |  | -3.433228e-05 |  | 35.58722 | 34.72719
10448 | 2018-08-16 11:03 | 876095.0274 | 480.0005 | 15 | 86 | 4.200358 | 1.104136 | 2.15363 | 1.983254e-05 | 8.30918 | 3.959896e-05 |  |  | -9.536743e-07 |  | 35.58141 | 34.75338
10449 | 2018-08-16 11:05 | 876215.0275 | 600.0006 | 15 | 86 | 4.200357 | 1.028433 | 2.189178 | 1.983254e-05 | 8.458492 | 3.959896e-05 |  |  | -5.149841e-05 |  | 35.46088 | 34.70712
10450 | 2018-08-16 11:07 | 876335.0293 | 720.0024 | 15 | 86 | 4.200369 | 0.9509621 | 2.222174 | 1.983254e-05 | 8.597091 | 3.959896e-05 |  |  | 9.536743e-07 |  | 35.46414 | 34.73026
10451 | 2018-08-16 11:09 | 876455.0309 | 840.004 | 15 | 86 | 4.200354 | 0.871151 | 2.252549 | 1.983254e-05 | 8.724674 | 3.959896e-05 |  |  | 5.722046e-06 |  | 35.43383 | 34.80622
10452 | 2018-08-16 11:11 | 876575.027 | 960.0001 | 15 | 86 | 4.200364 | 0.7898388 | 2.280234 | 1.983254e-05 | 8.840964 | 3.959896e-05 |  |  | 5.531311e-05 |  | 35.36505 | 34.72909
10453 | 2018-08-16 11:13 | 876695.0307 | 1080.0038 | 15 | 86 | 4.20041 | 0.7089252 | 2.305209 | 1.983254e-05 | 8.945867 | 3.959896e-05 |  |  | 8.583069e-06 |  | 35.30928 | 34.6751
10454 | 2018-08-16 11:15 | 876815.0278 | 1200.0009 | 15 | 86 | 4.200309 | 0.6283951 | 2.327491 | 1.983254e-05 | 9.039459 | 3.959896e-05 |  |  | -5.054474e-05 |  | 35.2447 | 34.64359
10455 | 2018-08-16 11:17 | 876935.0293 | 1320.0024 | 15 | 86 | 4.200368 | 0.5522118 | 2.347162 | 1.983254e-05 | 9.122087 | 3.959896e-05 |  |  | -2.95639e-05 |  | 35.22604 | 34.68681
10456 | 2018-08-16 11:19 | 877055.0269 | 1440 | 15 | 86 | 4.200395 | 0.4812984 | 2.364362 | 1.983254e-05 | 9.194333 | 3.959896e-05 |  |  | 2.95639e-05 |  | 35.11967 | 34.80622
10457 | 2018-08-16 11:21 | 877175.0273 | 1560.0004 | 15 | 86 | 4.200356 | 0.4158955 | 2.379292 | 1.983254e-05 | 9.257042 | 3.959896e-05 |  |  | -1.525879e-05 |  | 35.04476 | 34.74688
10458 | 2018-08-16 11:23 | 877295.0278 | 1680.0009 | 15 | 86 | 4.200361 | 0.3582306 | 2.392169 | 1.983254e-05 | 9.31113 | 3.959896e-05 |  |  | 9.536743e-07 |  | 34.98152 | 34.70461
10459 | 2018-08-16 11:25 | 877415.0284 | 1800.0015 | 15 | 86 | 4.200342 | 0.3070927 | 2.403237 | 1.983254e-05 | 9.357621 | 3.959896e-05 |  |  | -5.149841e-05 |  | 34.95396 | 34.79597
10460 | 2018-08-16 11:25 | 877415.0307 | 1800.0038 | 15 | 86 | 4.200342 | 0.3070927 | 2.403237 | 1.983254e-05 | 9.357621 | 3.959896e-05 |  |  | -5.14983e-05 |  | 34.95396 | 34.79594
10461 | 2018-08-16 11:35 | 878015 | 600.0039 | 16 | 86 | 4.156835 | 0 | 2.403239 | 1.983254e-05 | 9.357626 | 3.959896e-05 |  |  | -2.288818e-05 |  | 34.68011 | 34.70388
10462 | 2018-08-16 11:35 | 878015 | 600.0062 | 16 | 86 | 4.156835 | 0 | 2.403239 | 1.983254e-05 | 9.357626 | 3.959896e-05 |  |  | -2.289101e-05 |  | 34.68012 | 34.70387
10463 | 2018-08-16 11:37 | 878135.2 | 120.0009 | 17 | 86 | 3.865322 | -3.000004 | 2.403239 | 0.1000056 | 9.357626 | 0.3881283 |  |  | -0.0001707077 |  | 35.01043 | 34.66013
10464 | 2018-08-16 11:39 | 878255.2 | 240.0007 | 17 | 86 | 3.849455 | -2.999953 | 2.403239 | 0.1999929 | 9.357626 | 0.7737967 |  |  | -0.000166893 |  | 35.44943 | 34.72909
10465 | 2018-08-16 11:41 | 878375.2 | 360.0004 | 17 | 86 | 3.831597 | -2.999933 | 2.403239 | 0.2999922 | 9.357626 | 1.157892 |  |  | -0.0001974106 |  | 35.76597 | 34.76927
10466 | 2018-08-16 11:43 | 878495.2 | 480.0002 | 17 | 86 | 3.806805 | -2.999927 | 2.403239 | 0.3999838 | 9.357626 | 1.539846 |  |  | -0.0002479553 |  | 36.06344 | 34.72626
10467 | 2018-08-16 11:45 | 878615.2 | 600.0008 | 17 | 86 | 3.77469 | -2.999958 | 2.403239 | 0.4999729 | 9.357626 | 1.918933 |  |  | -0.0003252029 |  | 36.26507 | 34.73838
10468 | 2018-08-16 11:47 | 878735.2 | 720.0007 | 17 | 86 | 3.738883 | -2.999985 | 2.403239 | 0.5999688 | 9.357626 | 2.294607 |  |  | -0.0002908707 |  | 36.52457 | 34.70923
10469 | 2018-08-16 11:49 | 878855.2 | 840.002 | 17 | 86 | 3.704474 | -2.999946 | 2.403239 | 0.6999626 | 9.357626 | 2.666726 |  |  | -0.0002908707 |  | 36.60831 | 34.71873
10470 | 2018-08-16 11:51 | 878975.2 | 960.0004 | 17 | 86 | 3.67329 | -2.99999 | 2.403239 | 0.7999433 | 9.357626 | 3.035521 |  |  | -0.0002403259 |  | 36.74829 | 34.71852
10471 | 2018-08-16 11:53 | 879095.2 | 1080.0017 | 17 | 86 | 3.643497 | -2.99997 | 2.403239 | 0.8999463 | 9.357626 | 3.401375 |  |  | -0.0002422333 |  | 36.78804 | 34.84776
10472 | 2018-08-16 11:55 | 879215.2 | 1200.0001 | 17 | 86 | 3.611821 | -2.999985 | 2.403239 | 0.9999306 | 9.357626 | 3.764111 |  |  | -0.0002965927 |  | 36.83084 | 34.81939
10473 | 2018-08-16 11:57 | 879335.2 | 1320.0036 | 17 | 86 | 3.576375 | -2.999969 | 2.403239 | 1.099932 | 9.357626 | 4.123558 |  |  | -0.0003128052 |  | 36.91547 | 34.7568
10474 | 2018-08-16 11:59 | 879455.2 | 1440.0003 | 17 | 86 | 3.537311 | -3.000006 | 2.403239 | 1.199919 | 9.357626 | 4.479221 |  |  | -0.0003509521 |  | 36.77969 | 34.75379
10475 | 2018-08-16 12:01 | 879575.2 | 1560.0009 | 17 | 86 | 3.496356 | -2.999991 | 2.403239 | 1.299916 | 9.357626 | 4.830898 |  |  | -0.000328064 |  | 36.83967 | 34.74561
10476 | 2018-08-16 12:03 | 879695.2 | 1680.0006 | 17 | 86 | 3.456894 | -3.000022 | 2.403239 | 1.399905 | 9.357626 | 5.178495 |  |  | -0.0003519058 |  | 36.74714 | 34.80612
10477 | 2018-08-16 12:05 | 879815.2 | 1800.002 | 17 | 86 | 3.421762 | -2.999999 | 2.403239 | 1.4999 | 9.357626 | 5.522371 |  |  | -0.0002756119 |  | 36.74829 | 34.74834
10478 | 2018-08-16 12:07 | 879935.2 | 1920.0034 | 17 | 86 | 3.39098 | -2.999985 | 2.403239 | 1.599896 | 9.357626 | 5.862965 |  |  | -0.0002412796 |  | 36.83687 | 34.74039
10479 | 2018-08-16 12:09 | 880055.2 | 2040.0024 | 17 | 86 | 3.362678 | -3.000032 | 2.403239 | 1.69989 | 9.357626 | 6.200616 |  |  | -0.0002622604 |  | 36.88849 | 34.71539
10480 | 2018-08-16 12:11 | 880175.2 | 2160.0018 | 17 | 86 | 3.33431 | -3.000031 | 2.403239 | 1.799881 | 9.357626 | 6.535451 |  |  | -0.0002307892 |  | 37.09305 | 34.76959
10481 | 2018-08-16 12:13 | 880295.2 | 2280.0004 | 17 | 86 | 3.303463 | -3.000004 | 2.403239 | 1.89987 | 9.357626 | 6.867319 |  |  | -0.0002584457 |  | 37.3321 | 34.80976
10482 | 2018-08-16 12:15 | 880415.2 | 2400.0043 | 17 | 86 | 3.270772 | -2.999993 | 2.403239 | 1.999867 | 9.357626 | 7.196064 |  |  | -0.0003299713 |  | 37.46845 | 34.73829
10483 | 2018-08-16 12:17 | 880535.2 | 2520.0034 | 17 | 86 | 3.228378 | -3.000045 | 2.403239 | 2.09986 | 9.357626 | 7.5211 |  |  | -0.0004177094 |  | 37.54599 | 34.80161
10484 | 2018-08-16 12:19 | 880655.2 | 2640.0016 | 17 | 86 | 3.160574 | -3.000029 | 2.403239 | 2.199857 | 9.357626 | 7.840998 |  |  | -0.0009460449 |  | 37.67414 | 34.80675
10485 | 2018-08-16 12:21 | 880775.2 | 2760.004 | 17 | 86 | 2.976052 | -3.000051 | 2.403239 | 2.299854 | 9.357626 | 8.149011 |  |  | -0.002127647 |  | 38.05048 | 34.75087
10486 | 2018-08-16 12:23 | 880895.2 | 2880.0042 | 17 | 86 | 2.121177 | -2.99999 | 2.403239 | 2.399842 | 9.357626 | 8.423578 |  |  | -0.03607941 |  | 38.49374 | 34.74007
10487 | 2018-08-16 12:23 | 880898.1 | 2882.9666 | 17 | 86 | 1.999482 | -3.000006 | 2.403239 | 2.402313 | 9.357626 | 8.428673 |  |  | -0.03515989 |  | 38.50163 | 34.71485
10488 | 2018-08-16 12:23 | 880898.2 | 0.0055 | 18 | 87 | 1.997163 | -3.000091 | 0 | 1.916724e-06 | 0 | 3.828011e-06 |  |  | -0.03515417 |  | 38.50156 | 34.71485
10489 | 2018-08-16 12:25 | 881018.1 | 120.0026 | 14 | 87 | 3.262204 | 1.499983 | 0.04999353 | 2.141844e-05 | 0.1518031 | 4.276733e-05 |  |  | 0.002100945 |  | 38.03163 | 34.75807
10490 | 2018-08-16 12:27 | 881138.1 | 240.0032 | 14 | 87 | 3.435033 | 1.49996 | 0.09999058 | 2.141844e-05 | 0.3197005 | 4.276733e-05 |  |  | 0.001073837 |  | 37.32164 | 34.85039
10491 | 2018-08-16 12:29 | 881258.1 | 360.0029 | 14 | 87 | 3.525162 | 1.5 | 0.149987 | 2.141844e-05 | 0.4939663 | 4.276733e-05 |  |  | 0.0005187988 |  | 36.81874 | 34.82139
10492 | 2018-08-16 12:31 | 881378.1 | 480.0003 | 14 | 87 | 3.568536 | 1.49999 | 0.1999822 | 2.141844e-05 | 0.6714695 | 4.276733e-05 |  |  | 0.0001506805 |  | 36.51775 | 34.74053
10493 | 2018-08-16 12:33 | 881498.1 | 600.0018 | 14 | 87 | 3.587007 | 1.49999 | 0.2499793 | 2.141844e-05 | 0.850359 | 4.276733e-05 |  |  | 0.0001459122 |  | 36.34303 | 34.83941
10494 | 2018-08-16 12:35 | 881618.1 | 720.0007 | 14 | 87 | 3.604475 | 1.499998 | 0.2999768 | 2.141844e-05 | 1.030139 | 4.276733e-05 |  |  | 0.0001592636 |  | 36.13839 | 34.76017
10495 | 2018-08-16 12:37 | 881738.1 | 840.0005 | 14 | 87 | 3.621567 | 1.499998 | 0.3499738 | 2.141844e-05 | 1.21078 | 4.276733e-05 |  |  | 0.0001554489 |  | 35.99775 | 34.79033
10496 | 2018-08-16 12:39 | 881858.1 | 960.0003 | 14 | 87 | 3.639465 | 1.499979 | 0.3999694 | 2.141844e-05 | 1.392282 | 4.276733e-05 |  |  | 0.0001525879 |  | 35.82185 | 34.74708
10497 | 2018-08-16 12:41 | 881978.1 | 1080.0011 | 14 | 87 | 3.66082 | 1.499998 | 0.4499646 | 2.141844e-05 | 1.574754 | 4.276733e-05 |  |  | 0.0002145767 |  | 35.75011 | 34.79033
10498 | 2018-08-16 12:43 | 882098.1 | 1200.0015 | 14 | 87 | 3.683345 | 1.499996 | 0.4999609 | 2.141844e-05 | 1.75835 | 4.276733e-05 |  |  | 0.0001888275 |  | 35.65038 | 34.84779
10499 | 2018-08-16 12:45 | 882218.1 | 1320.0013 | 14 | 87 | 3.70523 | 1.500004 | 0.5499572 | 2.141844e-05 | 1.943053 | 4.276733e-05 |  |  | 0.0001802444 |  | 35.57882 | 34.72741
10500 | 2018-08-16 12:47 | 882338.1 | 1440.0011 | 14 | 87 | 3.723747 | 1.500027 | 0.5999523 | 2.141844e-05 | 2.128778 | 4.276733e-05 |  |  | 0.0001583099 |  | 35.54992 | 34.78583
10501 | 2018-08-16 12:49 | 882458.1 | 1560.0028 | 14 | 87 | 3.739193 | 1.500011 | 0.6499476 | 2.141844e-05 | 2.315347 | 4.276733e-05 |  |  | 0.0001029968 |  | 35.45081 | 34.75686
10502 | 2018-08-16 12:51 | 882578.1 | 1680.0023 | 14 | 87 | 3.75163 | 1.499983 | 0.6999456 | 2.141844e-05 | 2.502617 | 4.276733e-05 |  |  | 0.0001077652 |  | 35.41187 | 34.71478
10503 | 2018-08-16 12:53 | 882698.1 | 1800.0007 | 14 | 87 | 3.763701 | 1.500008 | 0.7499391 | 2.141844e-05 | 2.690474 | 4.276733e-05 |  |  | 9.155273e-05 |  | 35.47391 | 34.78447
10504 | 2018-08-16 12:55 | 882818.1 | 1920.0027 | 14 | 87 | 3.776592 | 1.500023 | 0.799937 | 2.141844e-05 | 2.878969 | 4.276733e-05 |  |  | 0.0001335144 |  | 35.53709 | 34.75223
10505 | 2018-08-16 12:57 | 882938.1 | 2040.001 | 14 | 87 | 3.790671 | 1.500023 | 0.8499314 | 2.141844e-05 | 3.068124 | 4.276733e-05 |  |  | 9.059906e-05 |  | 35.56271 | 34.84682
10506 | 2018-08-16 12:59 | 883058.1 | 2160.0007 | 14 | 87 | 3.806132 | 1.499992 | 0.8999235 | 2.141844e-05 | 3.258008 | 4.276733e-05 |  |  | 0.0001592636 |  | 35.58158 | 34.74658
10507 | 2018-08-16 13:01 | 883178.1 | 2280.0008 | 14 | 87 | 3.823115 | 1.499987 | 0.9499145 | 2.141844e-05 | 3.448699 | 4.276733e-05 |  |  | 0.0001316071 |  | 35.66829 | 34.76247
10508 | 2018-08-16 13:03 | 883298.1 | 2400.0012 | 14 | 87 | 3.841552 | 1.500008 | 0.9999074 | 2.141844e-05 | 3.640282 | 4.276733e-05 |  |  | 0.0002069473 |  | 35.71723 | 34.7943
10509 | 2018-08-16 13:05 | 883418.1 | 2520.002 | 14 | 87 | 3.861211 | 1.500008 | 1.049901 | 2.141844e-05 | 3.832823 | 4.276733e-05 |  |  | 0.0001707077 |  | 35.84447 | 34.81366
10510 | 2018-08-16 13:07 | 883538.1 | 2640.001 | 14 | 87 | 3.88152 | 1.500008 | 1.099899 | 2.141844e-05 | 4.026383 | 4.276733e-05 |  |  | 0.0001859665 |  | 35.90062 | 34.76762
10511 | 2018-08-16 13:09 | 883658.1 | 2760.0005 | 14 | 87 | 3.902021 | 1.500006 | 1.149898 | 2.141844e-05 | 4.220966 | 4.276733e-05 |  |  | 0.0001802444 |  | 35.93697 | 34.80339
10512 | 2018-08-16 13:11 | 883778.1 | 2880.0018 | 14 | 87 | 3.922047 | 1.500048 | 1.199893 | 2.141844e-05 | 4.416551 | 4.276733e-05 |  |  | 0.0001821518 |  | 35.99867 | 34.83072
10513 | 2018-08-16 13:13 | 883898.1 | 3000.0018 | 14 | 87 | 3.941015 | 1.500006 | 1.249889 | 2.141844e-05 | 4.613118 | 4.276733e-05 |  |  | 0.0001525879 |  | 36.01986 | 34.79639
10514 | 2018-08-16 13:15 | 884018.1 | 3120.0023 | 14 | 87 | 3.958708 | 1.500023 | 1.299887 | 2.141844e-05 | 4.81061 | 4.276733e-05 |  |  | 0.000164032 |  | 36.04339 | 34.78332
10515 | 2018-08-16 13:17 | 884138.1 | 3240.0008 | 14 | 87 | 3.975245 | 1.50001 | 1.349884 | 2.141844e-05 | 5.008949 | 4.276733e-05 |  |  | 0.0001192093 |  | 36.0923 | 34.81606
10516 | 2018-08-16 13:19 | 884258.1 | 3360.0004 | 14 | 87 | 3.990972 | 1.500034 | 1.399881 | 2.141844e-05 | 5.208098 | 4.276733e-05 |  |  | 0.0001029968 |  | 36.07252 | 34.79409
10517 | 2018-08-16 13:21 | 884378.1 | 3480.0017 | 14 | 87 | 4.006264 | 1.500015 | 1.449879 | 2.141844e-05 | 5.40802 | 4.276733e-05 |  |  | 0.0001182556 |  | 36.08158 | 34.80318
10518 | 2018-08-16 13:23 | 884498.1 | 3600.0024 | 14 | 87 | 4.021389 | 1.50005 | 1.499873 | 2.141844e-05 | 5.60869 | 4.276733e-05 |  |  | 0.0001249313 |  | 36.04547 | 34.7967
10519 | 2018-08-16 13:25 | 884618.1 | 3720.0013 | 14 | 87 | 4.036599 | 1.49999 | 1.549869 | 2.141844e-05 | 5.81012 | 4.276733e-05 |  |  | 0.0001621246 |  | 36.00684 | 34.78122
10520 | 2018-08-16 13:27 | 884738.2 | 3840.0044 | 14 | 87 | 4.052179 | 1.500025 | 1.59987 | 2.141844e-05 | 6.012338 | 4.276733e-05 |  |  | 0.0001001358 |  | 35.93279 | 34.78122
10521 | 2018-08-16 13:29 | 884858.1 | 3960.0004 | 14 | 87 | 4.068752 | 1.500015 | 1.649862 | 2.141844e-05 | 6.215324 | 4.276733e-05 |  |  | 0.0001907349 |  | 35.86801 | 34.8485
10522 | 2018-08-16 13:31 | 884978.1 | 4080 | 14 | 87 | 4.086637 | 1.499998 | 1.699859 | 2.141844e-05 | 6.419189 | 4.276733e-05 |  |  | 0.0001411438 |  | 35.81605 | 34.78214
10523 | 2018-08-16 13:33 | 885098.1 | 4200.0005 | 14 | 87 | 4.105993 | 1.500021 | 1.749858 | 2.141844e-05 | 6.623999 | 4.276733e-05 |  |  | 0.0001440048 |  | 35.83936 | 34.78729
10524 | 2018-08-16 13:35 | 885218.1 | 4320.0014 | 14 | 87 | 4.126625 | 1.500023 | 1.799856 | 2.141844e-05 | 6.829801 | 4.276733e-05 |  |  | 0.0001535416 |  | 35.77622 | 34.81555
10525 | 2018-08-16 13:37 | 885338.1 | 4440.0026 | 14 | 87 | 4.147891 | 1.500036 | 1.849855 | 2.141844e-05 | 7.036661 | 4.276733e-05 |  |  | 0.0001869202 |  | 35.80207 | 34.7111
10526 | 2018-08-16 13:39 | 885458.1 | 4560.0009 | 14 | 87 | 4.168885 | 1.500038 | 1.89985 | 2.141844e-05 | 7.244566 | 4.276733e-05 |  |  | 0.0001554489 |  | 35.76594 | 34.80665
10527 | 2018-08-16 13:41 | 885578.1 | 4680.0037 | 14 | 87 | 4.188373 | 1.500044 | 1.949851 | 2.141844e-05 | 7.453508 | 4.276733e-05 |  |  | 0.0001525879 |  | 35.80207 | 34.8548
10528 | 2018-08-16 13:43 | 885660.8 | 4762.6905 | 14 | 87 | 4.200013 | 1.500015 | 1.9843 | 2.141844e-05 | 7.598003 | 4.276733e-05 |  |  | 9.423632e-05 |  | 35.75267 | 34.7088
10529 | 2018-08-16 13:45 | 885780.8 | 120.0019 | 15 | 87 | 4.200467 | 1.352095 | 2.031657 | 2.141844e-05 | 7.796921 | 4.276733e-05 |  |  | 9.536743e-06 |  | 35.76129 | 34.78007
10530 | 2018-08-16 13:47 | 885900.8 | 240.0026 | 15 | 87 | 4.200435 | 1.257805 | 2.075072 | 2.141844e-05 | 7.979282 | 4.276733e-05 |  |  | 6.67572e-06 |  | 35.717 | 34.77839
10531 | 2018-08-16 13:49 | 886020.8 | 360.0024 | 15 | 87 | 4.200423 | 1.179308 | 2.115668 | 2.141844e-05 | 8.149803 | 4.276733e-05 |  |  | -4.005432e-05 |  | 35.63825 | 34.69077
10532 | 2018-08-16 13:51 | 886140.8 | 480.0008 | 15 | 87 | 4.200408 | 1.104019 | 2.15372 | 2.141844e-05 | 8.30964 | 4.276733e-05 |  |  | 2.479553e-05 |  | 35.62242 | 34.72816
10533 | 2018-08-16 13:53 | 886260.8 | 600.0035 | 15 | 87 | 4.200438 | 1.028444 | 2.189269 | 2.141844e-05 | 8.458961 | 4.276733e-05 |  |  | 3.814697e-06 |  | 35.60771 | 34.75105
10534 | 2018-08-16 13:55 | 886380.8 | 720.0029 | 15 | 87 | 4.200422 | 0.9506874 | 2.222263 | 2.141844e-05 | 8.597548 | 4.276733e-05 |  |  | -1.144409e-05 |  | 35.55176 | 34.77861
10535 | 2018-08-16 13:57 | 886500.8 | 840.0016 | 15 | 87 | 4.200425 | 0.8709965 | 2.252632 | 2.141844e-05 | 8.725111 | 4.276733e-05 |  |  | 1.049042e-05 |  | 35.51471 | 34.78729
10536 | 2018-08-16 13:59 | 886620.8 | 960.0022 | 15 | 87 | 4.200414 | 0.7895851 | 2.280311 | 2.141844e-05 | 8.841373 | 4.276733e-05 |  |  | 9.536743e-07 |  | 35.4375 | 34.84077
10537 | 2018-08-16 14:01 | 886740.8 | 1080.0043 | 15 | 87 | 4.200409 | 0.7080193 | 2.305269 | 2.141844e-05 | 8.946209 | 4.276733e-05 |  |  | -4.005432e-05 |  | 35.32092 | 34.80508
10538 | 2018-08-16 14:03 | 886860.8 | 1200.001 | 15 | 87 | 4.200434 | 0.6282558 | 2.327529 | 2.141844e-05 | 9.039711 | 4.276733e-05 |  |  | -9.536743e-07 |  | 35.25095 | 34.79084
10539 | 2018-08-16 14:05 | 886980.8 | 1320.0047 | 15 | 87 | 4.200428 | 0.5515423 | 2.347177 | 2.141844e-05 | 9.122241 | 4.276733e-05 |  |  | -4.768372e-06 |  | 35.20384 | 34.8416
10540 | 2018-08-16 14:07 | 887100.8 | 1440.003 | 15 | 87 | 4.200407 | 0.4803944 | 2.364355 | 2.141844e-05 | 9.194396 | 4.276733e-05 |  |  | -7.152557e-05 |  | 35.13969 | 34.80257
10541 | 2018-08-16 14:09 | 887220.8 | 1560.0012 | 15 | 87 | 4.200417 | 0.4152184 | 2.37926 | 2.141844e-05 | 9.257005 | 4.276733e-05 |  |  | -2.479553e-05 |  | 35.10796 | 34.70909
10542 | 2018-08-16 14:11 | 887340.8 | 1680.0021 | 15 | 87 | 4.200405 | 0.3575573 | 2.39212 | 2.141844e-05 | 9.31102 | 4.276733e-05 |  |  | 6.67572e-06 |  | 35.01273 | 34.79815
10543 | 2018-08-16 14:13 | 887460.8 | 1800.0007 | 15 | 87 | 4.20046 | 0.3068008 | 2.403173 | 2.141844e-05 | 9.357447 | 4.276733e-05 |  |  | 1.716614e-05 |  | 34.95883 | 34.74112
10544 | 2018-08-16 14:13 | 887460.8 | 1800.003 | 15 | 87 | 4.200459 | 0.3067932 | 2.403173 | 2.141844e-05 | 9.357447 | 4.276733e-05 |  |  | 1.716604e-05 |  | 34.95883 | 34.74112
10545 | 2018-08-16 14:23 | 888060.9 | 600.0015 | 16 | 87 | 4.156935 | 0 | 2.403173 | 2.141844e-05 | 9.357447 | 4.276733e-05 |  |  | -9.536743e-06 |  | 34.74708 | 34.70627
10546 | 2018-08-16 14:23 | 888060.9 | 600.0086 | 16 | 87 | 4.156939 | 0 | 2.403173 | 2.141844e-05 | 9.357447 | 4.276733e-05 |  |  | -9.544693e-06 |  | 34.7471 | 34.76519
10547 | 2018-08-16 14:25 | 888181 | 120.0007 | 17 | 87 | 3.86537 | -2.999976 | 2.403173 | 0.1000112 | 9.357447 | 0.388152 |  |  | -0.0001440048 |  | 35.08997 | 34.67704
10548 | 2018-08-16 14:27 | 888301 | 240.0037 | 17 | 87 | 3.849535 | -2.99996 | 2.403173 | 0.2000023 | 9.357447 | 0.7738402 |  |  | -0.000125885 |  | 35.47205 | 34.7156
10549 | 2018-08-16 14:29 | 888421 | 360.0003 | 17 | 87 | 3.831648 | -3.000018 | 2.403173 | 0.2999974 | 9.357447 | 1.157925 |  |  | -0.0001888275 |  | 35.8114 | 34.83991
10550 | 2018-08-16 14:31 | 888541 | 480.0044 | 17 | 87 | 3.806919 | -3.000002 | 2.403173 | 0.3999847 | 9.357447 | 1.539868 |  |  | -0.0002317429 |  | 36.09206 | 34.75903
10551 | 2018-08-16 14:33 | 888661 | 600.0039 | 17 | 87 | 3.774803 | -3.000031 | 2.403173 | 0.4999847 | 9.357447 | 1.919003 |  |  | -0.0003376007 |  | 36.35558 | 34.74551
10552 | 2018-08-16 14:35 | 888781 | 720.0028 | 17 | 87 | 3.738973 | -3.000002 | 2.403173 | 0.5999781 | 9.357447 | 2.294675 |  |  | -0.0003004074 |  | 36.52964 | 34.74154
10553 | 2018-08-16 14:37 | 888901 | 840.0034 | 17 | 87 | 3.704545 | -3.000022 | 2.403173 | 0.6999749 | 9.357447 | 2.666812 |  |  | -0.0002861023 |  | 36.70015 | 34.6913
10554 | 2018-08-16 14:39 | 889021 | 960.0026 | 17 | 87 | 3.673368 | -3.000014 | 2.403173 | 0.7999588 | 9.357447 | 3.035627 |  |  | -0.0002698898 |  | 36.78596 | 34.68827
10555 | 2018-08-16 14:41 | 889141 | 1080.0034 | 17 | 87 | 3.64354 | -2.999999 | 2.403173 | 0.8999605 | 9.357447 | 3.401483 |  |  | -0.0002765656 |  | 36.81364 | 34.76331
10556 | 2018-08-16 14:43 | 889261 | 1200.0032 | 17 | 87 | 3.611866 | -3.000012 | 2.403173 | 0.9999477 | 9.357447 | 3.764234 |  |  | -0.0003137589 |  | 36.86412 | 34.74716
10557 | 2018-08-16 14:45 | 889381 | 1320.0018 | 17 | 87 | 3.576414 | -3.000025 | 2.403173 | 1.099949 | 9.357447 | 4.123689 |  |  | -0.0002918243 |  | 36.90294 | 34.84231
10558 | 2018-08-16 14:47 | 889501 | 1440.0017 | 17 | 87 | 3.537371 | -3.000027 | 2.403173 | 1.199938 | 9.357447 | 4.479364 |  |  | -0.0003452301 |  | 36.86734 | 34.80915
10559 | 2018-08-16 14:49 | 889621 | 1560.0006 | 17 | 87 | 3.496397 | -3.000035 | 2.403173 | 1.299934 | 9.357447 | 4.831041 |  |  | -0.0003433228 |  | 36.81736 | 34.82851
10560 | 2018-08-16 14:51 | 889741 | 1680 | 17 | 87 | 3.456933 | -3.000037 | 2.403173 | 1.399926 | 9.357447 | 5.178655 |  |  | -0.0003471375 |  | 36.92267 | 34.80819
10561 | 2018-08-16 14:53 | 889861 | 1800.0006 | 17 | 87 | 3.421808 | -3.000004 | 2.403173 | 1.499918 | 9.357447 | 5.522526 |  |  | -0.0002851486 |  | 36.8555 | 34.80326
10562 | 2018-08-16 14:55 | 889981 | 1920.0008 | 17 | 87 | 3.391056 | -3.000027 | 2.403173 | 1.599917 | 9.357447 | 5.863137 |  |  | -0.0002241135 |  | 36.85362 | 34.83687
10563 | 2018-08-16 14:57 | 890101 | 2040.0032 | 17 | 87 | 3.362702 | -3.000045 | 2.403173 | 1.699902 | 9.357447 | 6.200765 |  |  | -0.000244140625 |  | 36.91734 | 34.74509
10564 | 2018-08-16 14:59 | 890221 | 2160.0014 | 17 | 87 | 3.334325 | -3.000008 | 2.403173 | 1.799894 | 9.357447 | 6.535606 |  |  | -0.0002527237 |  | 37.08677 | 34.81259
10565 | 2018-08-16 15:01 | 890341 | 2280.0002 | 17 | 87 | 3.303504 | -3.000025 | 2.403173 | 1.899882 | 9.357447 | 6.867471 |  |  | -0.0002422333 |  | 37.32677 | 34.80883
10566 | 2018-08-16 15:03 | 890461 | 2400.0044 | 17 | 87 | 3.270826 | -3.00005 | 2.403173 | 1.999871 | 9.357447 | 7.196195 |  |  | -0.0003242493 |  | 37.44637 | 34.81541
10567 | 2018-08-16 15:05 | 890581 | 2520.004 | 17 | 87 | 3.228417 | -2.999995 | 2.403173 | 2.099857 | 9.357447 | 7.521212 |  |  | -0.0004663467 |  | 37.52394 | 34.84764
10568 | 2018-08-16 15:07 | 890701 | 2640.0021 | 17 | 87 | 3.16058 | -2.999976 | 2.403173 | 2.199847 | 9.357447 | 7.841093 |  |  | -0.0008678436 |  | 37.68991 | 34.69414
10569 | 2018-08-16 15:09 | 890821 | 2760.0009 | 17 | 87 | 2.975957 | -3.000029 | 2.403173 | 2.299837 | 9.357447 | 8.149081 |  |  | -0.002120972 |  | 38.04211 | 34.78433
10570 | 2018-08-16 15:11 | 890941 | 2880.001 | 17 | 87 | 2.117192 | -2.999993 | 2.403173 | 2.399826 | 9.357447 | 8.423581 |  |  | -0.03658104 |  | 38.46294 | 34.76143
10571 | 2018-08-16 15:11 | 890943.8 | 2882.8487 | 17 | 87 | 1.999781 | -2.999993 | 2.403173 | 2.402198 | 9.357447 | 8.428467 |  |  | -0.03568477 |  | 38.47915 | 34.8128
10572 | 2018-08-16 15:11 | 890943.9028 | 0.0056 | 18 | 88 | 1.996909 | -3.000136 | 0 | 0 | 0 | 0 |  |  | -0.03567898 |  | 38.47908 | 34.81284
10573 | 2018-08-16 15:13 | 891063.8977 | 120.0004 | 14 | 88 | 3.262262 | 1.500015 | 0.04999254 | 2.375004e-05 | 0.1518006 | 4.742323e-05 |  |  | 0.002096176 |  | 38.0556 | 34.79742
10574 | 2018-08-16 15:15 | 891183.8975 | 240.0002 | 14 | 88 | 3.435025 | 1.499996 | 0.09998498 | 2.375004e-05 | 0.3196834 | 4.742323e-05 |  |  | 0.001058578 |  | 37.26451 | 34.80119
10575 | 2018-08-16 15:17 | 891303.8998 | 360.0025 | 14 | 88 | 3.525183 | 1.500015 | 0.1499815 | 2.375004e-05 | 0.4939514 | 4.742323e-05 |  |  | 0.0004796982 |  | 36.74553 | 34.74039
10576 | 2018-08-16 15:19 | 891423.8994 | 480.0021 | 14 | 88 | 3.568572 | 1.500013 | 0.1999731 | 2.375004e-05 | 0.6714433 | 4.742323e-05 |  |  | 0.0001897812 |  | 36.51778 | 34.76917
10577 | 2018-08-16 15:21 | 891543.8984 | 600.0011 | 14 | 88 | 3.587026 | 1.500046 | 0.2499684 | 2.375004e-05 | 0.8503271 | 4.742323e-05 |  |  | 0.0001401901 |  | 36.26414 | 34.7834
10578 | 2018-08-16 15:23 | 891663.9001 | 720.0028 | 14 | 88 | 3.60452 | 1.499996 | 0.2999644 | 2.375004e-05 | 1.030104 | 4.742323e-05 |  |  | 0.0001754761 |  | 36.14752 | 34.79135
10579 | 2018-08-16 15:25 | 891783.8983 | 840.001 | 14 | 88 | 3.621617 | 1.500011 | 0.3499578 | 2.375004e-05 | 1.210733 | 4.742323e-05 |  |  | 0.0001058578 |  | 35.99753 | 34.75911
10580 | 2018-08-16 15:27 | 891903.8977 | 960.0004 | 14 | 88 | 3.639524 | 1.500027 | 0.3999513 | 2.375004e-05 | 1.392228 | 4.742323e-05 |  |  | 0.0001926422 |  | 35.89784 | 34.78205
10581 | 2018-08-16 15:29 | 892023.8985 | 1080.0012 | 14 | 88 | 3.660795 | 1.500027 | 0.4499452 | 2.375004e-05 | 1.574697 | 4.742323e-05 |  |  | 0.0001745224 |  | 35.79999 | 34.78834
10582 | 2018-08-16 15:31 | 892143.8982 | 1200.0009 | 14 | 88 | 3.683349 | 1.500013 | 0.4999391 | 2.375004e-05 | 1.758285 | 4.742323e-05 |  |  | 0.0001811981 |  | 35.714 | 34.80046
10583 | 2018-08-16 15:33 | 892263.8973 | 1320 | 14 | 88 | 3.705266 | 1.500051 | 0.5499318 | 2.375004e-05 | 1.942976 | 4.742323e-05 |  |  | 0.0001735687 |  | 35.61244 | 34.85803
10584 | 2018-08-16 15:35 | 892383.8994 | 1440.0021 | 14 | 88 | 3.723758 | 1.500015 | 0.5999302 | 2.375004e-05 | 2.128714 | 4.742323e-05 |  |  | 0.0001459122 |  | 35.57885 | 34.81009
10585 | 2018-08-16 15:37 | 892503.8992 | 1560.0019 | 14 | 88 | 3.739219 | 1.500048 | 0.6499239 | 2.375004e-05 | 2.315279 | 4.742323e-05 |  |  | 9.918213e-05 |  | 35.51568 | 34.81178
10586 | 2018-08-16 15:39 | 892623.899 | 1680.0017 | 14 | 88 | 3.751639 | 1.50001 | 0.6999156 | 2.375004e-05 | 2.502526 | 4.742323e-05 |  |  | 9.822845e-05 |  | 35.44038 | 34.76875
10587 | 2018-08-16 15:41 | 892743.8996 | 1800.0023 | 14 | 88 | 3.763718 | 1.500006 | 0.7499069 | 2.375004e-05 | 2.690377 | 4.742323e-05 |  |  | 5.722046e-05 |  | 35.46276 | 34.73327
10588 | 2018-08-16 15:43 | 892863.8994 | 1920.0021 | 14 | 88 | 3.776634 | 1.500019 | 0.7998995 | 2.375004e-05 | 2.878854 | 4.742323e-05 |  |  | 0.0001392365 |  | 35.53992 | 34.8919
10589 | 2018-08-16 15:45 | 892983.8978 | 2040.0005 | 14 | 88 | 3.790699 | 1.500008 | 0.8498892 | 2.375004e-05 | 3.067993 | 4.742323e-05 |  |  | 0.0001344681 |  | 35.60682 | 34.80663
10590 | 2018-08-16 15:47 | 893103.8974 | 2160.0001 | 14 | 88 | 3.806197 | 1.499985 | 0.8998812 | 2.375004e-05 | 3.257879 | 4.742323e-05 |  |  | 0.0001220703125 |  | 35.72265 | 34.81178
10591 | 2018-08-16 15:49 | 893223.8995 | 2280.0022 | 14 | 88 | 3.82318 | 1.499998 | 0.9498759 | 2.375004e-05 | 3.448586 | 4.742323e-05 |  |  | 0.000164032 |  | 35.77417 | 34.7835
10592 | 2018-08-16 15:51 | 893343.8987 | 2400.0014 | 14 | 88 | 3.841574 | 1.499983 | 0.9998695 | 2.375004e-05 | 3.640175 | 4.742323e-05 |  |  | 0.0001440048 |  | 35.83146 | 34.83531
10593 | 2018-08-16 15:53 | 893463.9008 | 2520.0035 | 14 | 88 | 3.86119 | 1.500008 | 1.049863 | 2.375004e-05 | 3.832718 | 4.742323e-05 |  |  | 0.0001707077 |  | 35.91928 | 34.86808
10594 | 2018-08-16 15:55 | 893583.8982 | 2640.0009 | 14 | 88 | 3.881527 | 1.500006 | 1.099857 | 2.375004e-05 | 4.026263 | 4.742323e-05 |  |  | 0.0001087189 |  | 35.96912 | 34.80266
10595 | 2018-08-16 15:57 | 893703.898 | 2760.0007 | 14 | 88 | 3.90203 | 1.500011 | 1.14985 | 2.375004e-05 | 4.220825 | 4.742323e-05 |  |  | 0.0001802444 |  | 36.03108 | 34.81178
10596 | 2018-08-16 15:59 | 893823.8978 | 2880.0005 | 14 | 88 | 3.922091 | 1.499962 | 1.199844 | 2.375004e-05 | 4.416405 | 4.742323e-05 |  |  | 0.0002031326 |  | 35.98893 | 34.85917
10597 | 2018-08-16 16:01 | 893943.8992 | 3000.0019 | 14 | 88 | 3.941054 | 1.499992 | 1.249838 | 2.375004e-05 | 4.612966 | 4.742323e-05 |  |  | 0.0001792908 |  | 36.02525 | 34.75755
10598 | 2018-08-16 16:03 | 894063.8982 | 3120.0009 | 14 | 88 | 3.958737 | 1.500004 | 1.299832 | 2.375004e-05 | 4.810443 | 4.742323e-05 |  |  | 0.0001449585 |  | 36.05392 | 34.78298
10599 | 2018-08-16 16:05 | 894183.8996 | 3240.0023 | 14 | 88 | 3.975277 | 1.500029 | 1.349826 | 2.375004e-05 | 5.008771 | 4.742323e-05 |  |  | 0.0001296997 |  | 36.04298 | 34.77576
10600 | 2018-08-16 16:07 | 894303.8995 | 3360.0022 | 14 | 88 | 3.990967 | 1.500031 | 1.39982 | 2.375004e-05 | 5.207907 | 4.742323e-05 |  |  | 0.0001401901 |  | 36.08394 | 34.86525
10601 | 2018-08-16 16:09 | 894423.8976 | 3480.0003 | 14 | 88 | 4.006215 | 1.500029 | 1.449812 | 2.375004e-05 | 5.407809 | 4.742323e-05 |  |  | 0.000120163 |  | 36.06206 | 34.85329
10602 | 2018-08-16 16:11 | 894543.8982 | 3600.0009 | 14 | 88 | 4.021376 | 1.500034 | 1.499807 | 2.375004e-05 | 5.608477 | 4.742323e-05 |  |  | 0.0001096725 |  | 36.03504 | 34.80422
10603 | 2018-08-16 16:13 | 894663.8988 | 3720.0015 | 14 | 88 | 4.036554 | 1.499998 | 1.549801 | 2.375004e-05 | 5.809902 | 4.742323e-05 |  |  | 0.000123024 |  | 36.03038 | 34.80215
10604 | 2018-08-16 16:15 | 894783.8994 | 3840.0021 | 14 | 88 | 4.052152 | 1.500027 | 1.599795 | 2.375004e-05 | 6.012095 | 4.742323e-05 |  |  | 0.0001420975 |  | 35.93068 | 34.67665
10605 | 2018-08-16 16:17 | 894903.8987 | 3960.0014 | 14 | 88 | 4.068746 | 1.49999 | 1.649789 | 2.375004e-05 | 6.215088 | 4.742323e-05 |  |  | 0.0001306534 |  | 35.8727 | 34.77106
10606 | 2018-08-16 16:19 | 895023.8989 | 4080.0016 | 14 | 88 | 4.086685 | 1.499992 | 1.69978 | 2.375004e-05 | 6.418934 | 4.742323e-05 |  |  | 0.0001955032 |  | 35.82073 | 34.77522
10607 | 2018-08-16 16:21 | 895143.898 | 4200.0007 | 14 | 88 | 4.106058 | 1.49996 | 1.749773 | 2.375004e-05 | 6.623717 | 4.742323e-05 |  |  | 0.0001487732 |  | 35.77181 | 34.75514
10608 | 2018-08-16 16:23 | 895263.8994 | 4320.0021 | 14 | 88 | 4.126679 | 1.499975 | 1.799769 | 2.375004e-05 | 6.829515 | 4.742323e-05 |  |  | 0.0001802444 |  | 35.79604 | 34.80937
10609 | 2018-08-16 16:25 | 895383.8976 | 4440.0003 | 14 | 88 | 4.147974 | 1.499992 | 1.849759 | 2.375004e-05 | 7.036339 | 4.742323e-05 |  |  | 0.0001497269 |  | 35.83284 | 34.80326
10610 | 2018-08-16 16:27 | 895503.8974 | 4560.0001 | 14 | 88 | 4.168964 | 1.500004 | 1.899752 | 2.375004e-05 | 7.244236 | 4.742323e-05 |  |  | 0.0002174377 |  | 35.7816 | 34.87547
10611 | 2018-08-16 16:29 | 895623.898 | 4680.0007 | 14 | 88 | 4.188404 | 1.499992 | 1.949746 | 2.375004e-05 | 7.453154 | 4.742323e-05 |  |  | 0.0001955032 |  | 35.7816 | 34.87225
10612 | 2018-08-16 16:30 | 895706.4249 | 4762.5276 | 14 | 88 | 4.200007 | 1.500021 | 1.984129 | 2.375004e-05 | 7.59737 | 4.742323e-05 |  |  | 0.000126727 |  | 35.80372 | 34.80287
10613 | 2018-08-16 16:32 | 895826.5 | 120.0011 | 15 | 88 | 4.200512 | 1.352686 | 2.031511 | 2.375004e-05 | 7.796397 | 4.742323e-05 |  |  | 2.670288e-05 |  | 35.74873 | 34.86525
10614 | 2018-08-16 16:34 | 895946.5 | 240.0009 | 15 | 88 | 4.2005 | 1.258091 | 2.074935 | 2.375004e-05 | 7.978801 | 4.742323e-05 |  |  | 2.479553e-05 |  | 35.70774 | 34.77922
10615 | 2018-08-16 16:36 | 896066.5 | 360.0014 | 15 | 88 | 4.200502 | 1.179375 | 2.115536 | 2.375004e-05 | 8.149346 | 4.742323e-05 |  |  | -2.765656e-05 |  | 35.7042 | 34.79231
10616 | 2018-08-16 16:38 | 896186.5 | 480.0005 | 15 | 88 | 4.200514 | 1.104324 | 2.153595 | 2.375004e-05 | 8.309209 | 4.742323e-05 |  |  | 2.098083e-05 |  | 35.64293 | 34.89747
10617 | 2018-08-16 16:40 | 896306.5 | 600.0014 | 15 | 88 | 4.200465 | 1.028755 | 2.189144 | 2.375004e-05 | 8.458533 | 4.742323e-05 |  |  | 1.525879e-05 |  | 35.549 | 34.78906
10618 | 2018-08-16 16:42 | 896426.5 | 720.0018 | 15 | 88 | 4.200492 | 0.9510136 | 2.22214 | 2.375004e-05 | 8.597131 | 4.742323e-05 |  |  | 4.482269e-05 |  | 35.55599 | 34.85234
10619 | 2018-08-16 16:44 | 896546.5 | 840.0023 | 15 | 88 | 4.200511 | 0.8710365 | 2.252506 | 2.375004e-05 | 8.724687 | 4.742323e-05 |  |  | -4.196167e-05 |  | 35.48793 | 34.86221
10620 | 2018-08-16 16:46 | 896666.5 | 960.0005 | 15 | 88 | 4.200509 | 0.789423 | 2.280178 | 2.375004e-05 | 8.840918 | 4.742323e-05 |  |  | 1.525879e-05 |  | 35.41003 | 34.82339
10621 | 2018-08-16 16:48 | 896786.5 | 1080.0018 | 15 | 88 | 4.200489 | 0.7077141 | 2.305124 | 2.375004e-05 | 8.945704 | 4.742323e-05 |  |  | 1.430511e-05 |  | 35.3431 | 34.74187
10622 | 2018-08-16 16:50 | 896906.5 | 1200.0016 | 15 | 88 | 4.200449 | 0.627634 | 2.327371 | 2.375004e-05 | 9.039151 | 4.742323e-05 |  |  | -1.430511e-05 |  | 35.29809 | 34.81102
10623 | 2018-08-16 16:52 | 897026.5 | 1320.0006 | 15 | 88 | 4.20048 | 0.5510483 | 2.346999 | 2.375004e-05 | 9.121601 | 4.742323e-05 |  |  | 0 |  | 35.209 | 34.81102
10624 | 2018-08-16 16:54 | 897146.5 | 1440.0005 | 15 | 88 | 4.200483 | 0.4798527 | 2.364159 | 2.375004e-05 | 9.193681 | 4.742323e-05 |  |  | 7.629395e-06 |  | 35.16232 | 34.7741
10625 | 2018-08-16 16:56 | 897266.5 | 1560.0018 | 15 | 88 | 4.200467 | 0.4149227 | 2.379048 | 2.375004e-05 | 9.25622 | 4.742323e-05 |  |  | 9.536743e-07 |  | 35.13736 | 34.80098
10626 | 2018-08-16 16:58 | 897386.5 | 1680.0024 | 15 | 88 | 4.200435 | 0.357069 | 2.391892 | 2.375004e-05 | 9.31017 | 4.742323e-05 |  |  | -2.098083e-05 |  | 35.05828 | 34.79836
10627 | 2018-08-16 17:00 | 897506.5 | 1800.0014 | 15 | 88 | 4.200419 | 0.306366 | 2.402929 | 2.375004e-05 | 9.35653 | 4.742323e-05 |  |  | -5.531311e-05 |  | 35.0025 | 34.81449
10628 | 2018-08-16 17:00 | 897506.5 | 1800.0037 | 15 | 88 | 4.200426 | 0.3063622 | 2.402929 | 2.375004e-05 | 9.35653 | 4.742323e-05 |  |  | -5.531291e-05 |  | 35.0025 | 34.69393
10629 | 2018-08-16 17:10 | 898106.5 | 600.0007 | 16 | 88 | 4.156983 | 0 | 2.402929 | 2.375004e-05 | 9.35653 | 4.742323e-05 |  |  | -2.861023e-06 |  | 34.65446 | 34.68429
10630 | 2018-08-16 17:10 | 898106.5 | 600.0054 | 16 | 88 | 4.156983 | 0 | 2.402929 | 2.375004e-05 | 9.35653 | 4.742323e-05 |  |  | -2.86692e-06 |  | 34.65448 | 34.69249
10631 | 2018-08-16 17:12 | 898226.7 | 120.0015 | 17 | 88 | 3.865316 | -3.000062 | 2.402929 | 0.1000081 | 9.35653 | 0.3881334 |  |  | -0.0001535416 |  | 35.02782 | 34.80838
10632 | 2018-08-16 17:14 | 898346.7 | 240.0013 | 17 | 88 | 3.849505 | -3.000031 | 2.402929 | 0.2000014 | 9.35653 | 0.7738282 |  |  | -0.0001544952 |  | 35.39788 | 34.81238
10633 | 2018-08-16 17:16 | 898466.7 | 360.001 | 17 | 88 | 3.831607 | -3.00005 | 2.402929 | 0.2999859 | 9.35653 | 1.157869 |  |  | -0.0001716614 |  | 35.70872 | 34.73409
10634 | 2018-08-16 17:18 | 898586.7 | 480.0008 | 17 | 88 | 3.80684 | -3.000106 | 2.402929 | 0.3999793 | 9.35653 | 1.53983 |  |  | -0.0002012253 |  | 36.04735 | 34.74209
10635 | 2018-08-16 17:20 | 898706.7 | 600.0024 | 17 | 88 | 3.774758 | -3.000085 | 2.402929 | 0.4999699 | 9.35653 | 1.918926 |  |  | -0.0002593994 |  | 36.31236 | 34.75077
10636 | 2018-08-16 17:22 | 898826.7 | 720.0013 | 17 | 88 | 3.739007 | -3.00006 | 2.402929 | 0.599957 | 9.35653 | 2.294571 |  |  | -0.0003080368 |  | 36.51326 | 34.77069
10637 | 2018-08-16 17:24 | 898946.7 | 840.0027 | 17 | 88 | 3.704562 | -3.000078 | 2.402929 | 0.6999439 | 9.35653 | 2.666673 |  |  | -0.0002527237 |  | 36.62969 | 34.74408
10638 | 2018-08-16 17:26 | 899066.7 | 960.0018 | 17 | 88 | 3.673414 | -3.000083 | 2.402929 | 0.7999339 | 9.35653 | 3.03551 |  |  | -0.0002622604 |  | 36.70332 | 34.74209
10639 | 2018-08-16 17:28 | 899186.7 | 1080.0015 | 17 | 88 | 3.64358 | -3.000043 | 2.402929 | 0.89992 | 9.35653 | 3.40131 |  |  | -0.0002632141 |  | 36.73388 | 34.74894
10640 | 2018-08-16 17:30 | 899306.7 | 1200.004 | 17 | 88 | 3.611888 | -3.000093 | 2.402929 | 0.9999086 | 9.35653 | 3.764069 |  |  | -0.0003290176 |  | 36.80964 | 34.70039
10641 | 2018-08-16 17:32 | 899426.7 | 1320.0019 | 17 | 88 | 3.576424 | -3.000064 | 2.402929 | 1.099899 | 9.35653 | 4.123484 |  |  | -0.000333786 |  | 36.85297 | 34.79513
10642 | 2018-08-16 17:34 | 899546.7 | 1440.0018 | 17 | 88 | 3.537359 | -3.000118 | 2.402929 | 1.199889 | 9.35653 | 4.479162 |  |  | -0.0003223419 |  | 36.8693 | 34.75425
10643 | 2018-08-16 17:36 | 899666.7 | 1560.0007 | 17 | 88 | 3.496423 | -3.000124 | 2.402929 | 1.299876 | 9.35653 | 4.83081 |  |  | -0.0003547668 |  | 36.73615 | 34.63584
10644 | 2018-08-16 17:38 | 899786.7 | 1680.0021 | 17 | 88 | 3.456967 | -3.000108 | 2.402929 | 1.399869 | 9.35653 | 5.178427 |  |  | -0.0002660751 |  | 36.79979 | 34.70494
10645 | 2018-08-16 17:40 | 899906.7 | 1800.0003 | 17 | 88 | 3.421804 | -3.000149 | 2.402929 | 1.49986 | 9.35653 | 5.522291 |  |  | -0.0002689362 |  | 36.78852 | 34.80735
10646 | 2018-08-16 17:42 | 900026.7 | 1920.0026 | 17 | 88 | 3.391027 | -3.000126 | 2.402929 | 1.599851 | 9.35653 | 5.862874 |  |  | -0.000202179 |  | 36.80945 | 34.81309
10647 | 2018-08-16 17:44 | 900146.7 | 2040.0016 | 17 | 88 | 3.362733 | -3.000139 | 2.402929 | 1.699837 | 9.35653 | 6.200504 |  |  | -0.0002555847 |  | 36.87375 | 34.74326
10648 | 2018-08-16 17:46 | 900266.7 | 2160.0021 | 17 | 88 | 3.334279 | -3.000131 | 2.402929 | 1.79983 | 9.35653 | 6.535348 |  |  | -0.0002717972 |  | 36.98986 | 34.74684
10649 | 2018-08-16 17:48 | 900386.7 | 2280.0019 | 17 | 88 | 3.303473 | -3.000124 | 2.402929 | 1.899819 | 9.35653 | 6.867215 |  |  | -0.0002889633 |  | 37.1908 | 34.70414
10650 | 2018-08-16 17:50 | 900506.7 | 2400.0001 | 17 | 88 | 3.270782 | -3.000193 | 2.402929 | 1.999811 | 9.35653 | 7.19595 |  |  | -0.0003299713 |  | 37.31139 | 34.75197
10651 | 2018-08-16 17:52 | 900626.7 | 2520.0007 | 17 | 88 | 3.22835 | -3.000134 | 2.402929 | 2.099803 | 9.35653 | 7.520984 |  |  | -0.0004386902 |  | 37.44347 | 34.69374
10652 | 2018-08-16 17:54 | 900746.7 | 2640.002 | 17 | 88 | 3.160386 | -3.000199 | 2.402929 | 2.1998 | 9.35653 | 7.840874 |  |  | -0.0009059906 |  | 37.60639 | 34.70282
10653 | 2018-08-16 17:56 | 900866.7 | 2760.0003 | 17 | 88 | 2.975433 | -3.000143 | 2.402929 | 2.29979 | 9.35653 | 8.14883 |  |  | -0.002133369 |  | 37.94542 | 34.62291
10654 | 2018-08-16 17:58 | 900986.7 | 2880.0035 | 17 | 88 | 2.105565 | -3.000136 | 2.402929 | 2.399781 | 9.35653 | 8.423129 |  |  | -0.03744221 |  | 38.38643 | 34.69122
10655 | 2018-08-16 17:58 | 900989.2 | 2882.544 | 17 | 88 | 1.999765 | -3.000149 | 2.402929 | 2.401903 | 9.35653 | 8.427487 |  |  | -0.03662248 |  | 38.33742 | 34.65097
10656 | 2018-08-16 17:58 | 900989.1 | 0.0055 | 18 | 89 | 1.996835 | -2.999519 | 0 | 2.333264e-06 | 0 | 4.660631e-06 |  |  | -0.03661681 |  | 38.33736 | 34.65102
10657 | 2018-08-16 18:00 | 901109.2 | 120.0007 | 14 | 89 | 3.262352 | 1.500036 | 0.04999251 | 2.524991e-05 | 0.1518044 | 5.041757e-05 |  |  | 0.002110481 |  | 37.92939 | 34.74181
10658 | 2018-08-16 18:02 | 901229.2 | 240.0017 | 14 | 89 | 3.435154 | 1.500025 | 0.09998671 | 2.524991e-05 | 0.3196988 | 5.041757e-05 |  |  | 0.001031876 |  | 37.26504 | 34.72779
10659 | 2018-08-16 18:04 | 901349.2 | 360.0015 | 14 | 89 | 3.525294 | 1.500021 | 0.1499826 | 2.524991e-05 | 0.4939703 | 5.041757e-05 |  |  | 0.0004749298 |  | 36.7333 | 34.72439
10660 | 2018-08-16 18:06 | 901469.2 | 480.0023 | 14 | 89 | 3.568642 | 1.500013 | 0.1999765 | 2.524991e-05 | 0.6714756 | 5.041757e-05 |  |  | 0.0001935959 |  | 36.47357 | 34.71556
10661 | 2018-08-16 18:08 | 901589.2 | 600.0008 | 14 | 89 | 3.587159 | 1.500029 | 0.249972 | 2.524991e-05 | 0.8503644 | 5.041757e-05 |  |  | 0.0002222061 |  | 36.22464 | 34.8049
10662 | 2018-08-16 18:10 | 901709.2 | 720.0013 | 14 | 89 | 3.604618 | 1.500044 | 0.2999662 | 2.524991e-05 | 1.03014 | 5.041757e-05 |  |  | 0.0001792908 |  | 36.11019 | 34.83961
10663 | 2018-08-16 18:12 | 901829.2 | 840.0005 | 14 | 89 | 3.621734 | 1.500027 | 0.3499615 | 2.524991e-05 | 1.210782 | 5.041757e-05 |  |  | 0.0001344681 |  | 35.97834 | 34.82073
10664 | 2018-08-16 18:14 | 901949.2 | 960.0006 | 14 | 89 | 3.639634 | 1.500051 | 0.3999553 | 2.524991e-05 | 1.392284 | 5.041757e-05 |  |  | 0.0001401901 |  | 35.78083 | 34.71129
10665 | 2018-08-16 18:16 | 902069.2 | 1080.0012 | 14 | 89 | 3.660953 | 1.500046 | 0.4499506 | 2.524991e-05 | 1.574766 | 5.041757e-05 |  |  | 0.0001592636 |  | 35.73894 | 34.73078
10666 | 2018-08-16 18:18 | 902189.2 | 1200.0003 | 14 | 89 | 3.683523 | 1.500019 | 0.499944 | 2.524991e-05 | 1.75836 | 5.041757e-05 |  |  | 0.0001459122 |  | 35.71251 | 34.71767
10667 | 2018-08-16 18:20 | 902309.2 | 1320.0009 | 14 | 89 | 3.7054 | 1.500015 | 0.5499389 | 2.524991e-05 | 1.943067 | 5.041757e-05 |  |  | 0.0001764297 |  | 35.66722 | 34.74358
10668 | 2018-08-16 18:22 | 902429.2 | 1440.0035 | 14 | 89 | 3.723909 | 1.500042 | 0.5999357 | 2.524991e-05 | 2.128807 | 5.041757e-05 |  |  | 0.0001010895 |  | 35.56414 | 34.78474
10669 | 2018-08-16 18:24 | 902549.2 | 1560.0013 | 14 | 89 | 3.739355 | 1.500027 | 0.6499294 | 2.524991e-05 | 2.315379 | 5.041757e-05 |  |  | 8.583069e-05 |  | 35.55714 | 34.84509
10670 | 2018-08-16 18:26 | 902669.2 | 1680.0009 | 14 | 89 | 3.751782 | 1.500013 | 0.6999214 | 2.524991e-05 | 2.502634 | 5.041757e-05 |  |  | 8.773804e-05 |  | 35.51493 | 34.79143
10671 | 2018-08-16 18:28 | 902789.2 | 1800.0011 | 14 | 89 | 3.763839 | 1.500006 | 0.749918 | 2.524991e-05 | 2.690511 | 5.041757e-05 |  |  | 7.724762e-05 |  | 35.53196 | 34.81065
10672 | 2018-08-16 18:30 | 902909.2 | 1920.0003 | 14 | 89 | 3.776765 | 1.500032 | 0.7999128 | 2.524991e-05 | 2.879001 | 5.041757e-05 |  |  | 0.0001211166 |  | 35.52652 | 34.78782
10673 | 2018-08-16 18:32 | 903029.2 | 2040.0004 | 14 | 89 | 3.79082 | 1.500029 | 0.8499051 | 2.524991e-05 | 3.068156 | 5.041757e-05 |  |  | 0.0001077652 |  | 35.55538 | 34.70669
10674 | 2018-08-16 18:34 | 903149.2 | 2160.0016 | 14 | 89 | 3.806318 | 1.500055 | 0.8999032 | 2.524991e-05 | 3.25807 | 5.041757e-05 |  |  | 0.0001401901 |  | 35.64751 | 34.79726
10675 | 2018-08-16 18:36 | 903269.2 | 2280.0017 | 14 | 89 | 3.823309 | 1.500048 | 0.9498989 | 2.524991e-05 | 3.448787 | 5.041757e-05 |  |  | 0.0001993179 |  | 35.73567 | 34.77712
10676 | 2018-08-16 18:38 | 903389.2 | 2400.0016 | 14 | 89 | 3.841761 | 1.500021 | 0.9998918 | 2.524991e-05 | 3.64038 | 5.041757e-05 |  |  | 0.0001115799 |  | 35.7907 | 34.78354
10677 | 2018-08-16 18:40 | 903509.2 | 2520.0011 | 14 | 89 | 3.861423 | 1.50005 | 1.049886 | 2.524991e-05 | 3.832931 | 5.041757e-05 |  |  | 0.0001735687 |  | 35.96087 | 34.8247
10678 | 2018-08-16 18:42 | 903629.2 | 2640.0005 | 14 | 89 | 3.88175 | 1.500048 | 1.099877 | 2.524991e-05 | 4.026473 | 5.041757e-05 |  |  | 0.0002088547 |  | 35.94451 | 34.78507
10679 | 2018-08-16 18:44 | 903749.2 | 2760.0006 | 14 | 89 | 3.902219 | 1.500015 | 1.14987 | 2.524991e-05 | 4.221046 | 5.041757e-05 |  |  | 0.0001888275 |  | 35.97273 | 34.71495
10680 | 2018-08-16 18:46 | 903869.2 | 2880.0019 | 14 | 89 | 3.922264 | 1.500046 | 1.199862 | 2.524991e-05 | 4.41663 | 5.041757e-05 |  |  | 0.0001602173 |  | 36.02961 | 34.76192
10681 | 2018-08-16 18:48 | 903989.2 | 3000.0019 | 14 | 89 | 3.941269 | 1.500046 | 1.249857 | 2.524991e-05 | 4.613202 | 5.041757e-05 |  |  | 0.0001678467 |  | 35.98736 | 34.73661
10682 | 2018-08-16 18:50 | 904109.2 | 3120 | 14 | 89 | 3.95891 | 1.500029 | 1.299852 | 2.524991e-05 | 4.810691 | 5.041757e-05 |  |  | 0.0001296997 |  | 36.00594 | 34.68204
10683 | 2018-08-16 18:52 | 904229.2 | 3240.0017 | 14 | 89 | 3.975425 | 1.500038 | 1.349848 | 2.524991e-05 | 5.009038 | 5.041757e-05 |  |  | 0.000123024 |  | 35.97921 | 34.81711
10684 | 2018-08-16 18:54 | 904349.2 | 3360.001 | 14 | 89 | 3.991142 | 1.500036 | 1.399842 | 2.524991e-05 | 5.208182 | 5.041757e-05 |  |  | 0.0001173019 |  | 36.00683 | 34.73783
10685 | 2018-08-16 18:56 | 904469.2 | 3480.001 | 14 | 89 | 4.006401 | 1.500063 | 1.449835 | 2.524991e-05 | 5.408094 | 5.041757e-05 |  |  | 0.0001430511 |  | 35.98326 | 34.69334
10686 | 2018-08-16 18:58 | 904589.2 | 3600.002 | 14 | 89 | 4.021568 | 1.500061 | 1.49983 | 2.524991e-05 | 5.608773 | 5.041757e-05 |  |  | 0.0001211166 |  | 35.95709 | 34.76166
10687 | 2018-08-16 19:00 | 904709.2 | 3720.0012 | 14 | 89 | 4.036722 | 1.500023 | 1.549827 | 2.524991e-05 | 5.810216 | 5.041757e-05 |  |  | 0.0001058578 |  | 35.91304 | 34.82811
10688 | 2018-08-16 19:02 | 904829.2 | 3840.0002 | 14 | 89 | 4.052362 | 1.500023 | 1.599822 | 2.524991e-05 | 6.012423 | 5.041757e-05 |  |  | 0.0001211166 |  | 35.89364 | 34.76198
10689 | 2018-08-16 19:04 | 904949.2 | 3960.0021 | 14 | 89 | 4.068951 | 1.500048 | 1.649817 | 2.524991e-05 | 6.215429 | 5.041757e-05 |  |  | 0.0001449585 |  | 35.82803 | 34.76292
10690 | 2018-08-16 19:06 | 905069.2 | 4080.0027 | 14 | 89 | 4.086869 | 1.500053 | 1.699811 | 2.524991e-05 | 6.419298 | 5.041757e-05 |  |  | 0.0001153946 |  | 35.77854 | 34.7678
10691 | 2018-08-16 19:08 | 905189.2 | 4200.0024 | 14 | 89 | 4.106292 | 1.500044 | 1.749806 | 2.524991e-05 | 6.624098 | 5.041757e-05 |  |  | 0.0001974106 |  | 35.71686 | 34.68243
10692 | 2018-08-16 19:10 | 905309.2 | 4320.0018 | 14 | 89 | 4.126929 | 1.500069 | 1.799801 | 2.524991e-05 | 6.829904 | 5.041757e-05 |  |  | 0.0001888275 |  | 35.79083 | 34.82182
10693 | 2018-08-16 19:12 | 905429.2 | 4440.0013 | 14 | 89 | 4.148226 | 1.500038 | 1.849794 | 2.524991e-05 | 7.03675 | 5.041757e-05 |  |  | 0.0001831055 |  | 35.72024 | 34.72027
10694 | 2018-08-16 19:14 | 905549.2 | 4560.0018 | 14 | 89 | 4.169224 | 1.500025 | 1.899787 | 2.524991e-05 | 7.244663 | 5.041757e-05 |  |  | 0.0001592636 |  | 35.64886 | 34.72308
10695 | 2018-08-16 19:16 | 905669.2 | 4680.0019 | 14 | 89 | 4.188653 | 1.500002 | 1.949784 | 2.524991e-05 | 7.453603 | 5.041757e-05 |  |  | 0.0001440048 |  | 35.70975 | 34.77217
10696 | 2018-08-16 19:18 | 905749.7 | 4760.4821 | 14 | 89 | 4.200009 | 1.499996 | 1.983314 | 2.524991e-05 | 7.594247 | 5.041757e-05 |  |  | 7.089053e-05 |  | 35.61818 | 34.70509
10697 | 2018-08-16 19:20 | 905869.7 | 120.0013 | 15 | 89 | 4.200516 | 1.35232 | 2.030694 | 2.524991e-05 | 7.793268 | 5.041757e-05 |  |  | -3.814697e-05 |  | 35.61639 | 34.70666
10698 | 2018-08-16 19:22 | 905989.7 | 240.001 | 15 | 89 | 4.200482 | 1.257511 | 2.074102 | 2.524991e-05 | 7.975604 | 5.041757e-05 |  |  | -2.861023e-05 |  | 35.58537 | 34.64533
10699 | 2018-08-16 19:24 | 906109.7 | 360.0028 | 15 | 89 | 4.200463 | 1.178797 | 2.114686 | 2.524991e-05 | 8.146072 | 5.041757e-05 |  |  | -1.335144e-05 |  | 35.50393 | 34.70878
10700 | 2018-08-16 19:26 | 906229.7 | 480.0021 | 15 | 89 | 4.200472 | 1.103521 | 2.152721 | 2.524991e-05 | 8.30584 | 5.041757e-05 |  |  | -1.907349e-06 |  | 35.47992 | 34.69874
10701 | 2018-08-16 19:28 | 906349.7 | 600.0003 | 15 | 89 | 4.200486 | 1.027893 | 2.188246 | 2.524991e-05 | 8.455062 | 5.041757e-05 |  |  | -1.525879e-05 |  | 35.40962 | 34.63445
10702 | 2018-08-16 19:30 | 906469.7 | 720.0002 | 15 | 89 | 4.200456 | 0.9501686 | 2.221215 | 2.524991e-05 | 8.593544 | 5.041757e-05 |  |  | -2.861023e-05 |  | 35.39362 | 34.64905
10703 | 2018-08-16 19:32 | 906589.7 | 840.0018 | 15 | 89 | 4.2005 | 0.8703308 | 2.251556 | 2.524991e-05 | 8.720995 | 5.041757e-05 |  |  | 2.098083e-05 |  | 35.52119 | 34.75484
10704 | 2018-08-16 19:34 | 906709.7 | 960.002 | 15 | 89 | 4.200495 | 0.7888966 | 2.279212 | 2.524991e-05 | 8.837163 | 5.041757e-05 |  |  | 1.716614e-05 |  | 35.67153 | 35.0076
10705 | 2018-08-16 19:36 | 906829.7 | 1080.0012 | 15 | 89 | 4.200432 | 0.7076035 | 2.304154 | 2.524991e-05 | 8.941932 | 5.041757e-05 |  |  | -3.051758e-05 |  | 35.60119 | 35.18793
10706 | 2018-08-16 19:38 | 906949.7 | 1200.0012 | 15 | 89 | 4.200505 | 0.6278477 | 2.326401 | 2.524991e-05 | 9.03538 | 5.041757e-05 |  |  | 8.583069e-06 |  | 35.62181 | 35.20021
10707 | 2018-08-16 19:40 | 907069.7 | 1320.002 | 15 | 89 | 4.200443 | 0.5516586 | 2.346042 | 2.524991e-05 | 9.11788 | 5.041757e-05 |  |  | -4.768372e-06 |  | 35.49821 | 35.16279
10708 | 2018-08-16 19:42 | 907189.7 | 1440.0013 | 15 | 89 | 4.200491 | 0.4806385 | 2.363225 | 2.524991e-05 | 9.19006 | 5.041757e-05 |  |  | 4.482269e-05 |  | 35.40584 | 35.18638
10709 | 2018-08-16 19:44 | 907309.7 | 1560.0017 | 15 | 89 | 4.200452 | 0.4159622 | 2.378147 | 2.524991e-05 | 9.252734 | 5.041757e-05 |  |  | -7.629395e-06 |  | 35.37215 | 35.1577
10710 | 2018-08-16 19:46 | 907429.7 | 1680.0015 | 15 | 89 | 4.200449 | 0.3582325 | 2.391026 | 2.524991e-05 | 9.306836 | 5.041757e-05 |  |  | 7.629395e-06 |  | 35.27197 | 35.10507
10711 | 2018-08-16 19:48 | 907549.7 | 1800.0018 | 15 | 89 | 4.200469 | 0.3075752 | 2.402102 | 2.524991e-05 | 9.353359 | 5.041757e-05 |  |  | 4.450719e-06 |  | 35.11392 | 35.00077
10712 | 2018-08-16 19:58 | 908149.7 | 600.002 | 16 | 89 | 4.156796 | 0 | 2.402102 | 2.524991e-05 | 9.353359 | 5.041757e-05 |  |  | -1.144409e-05 |  | 34.51241 | 34.51032
10713 | 2018-08-16 19:58 | 908149.7 | 600.0043 | 16 | 89 | 4.156799 | 0 | 2.402102 | 2.524991e-05 | 9.353359 | 5.041757e-05 |  |  | -1.144711e-05 |  | 34.51242 | 34.56927
10714 | 2018-08-16 20:00 | 908269.8 | 120 | 17 | 89 | 3.865249 | -3.000066 | 2.402102 | 0.100005 | 9.353359 | 0.3881042 |  |  | -0.0001688004 |  | 34.87598 | 34.56129
10715 | 2018-08-16 20:02 | 908389.8 | 240.0015 | 17 | 89 | 3.849453 | -3.00006 | 2.402102 | 0.1999912 | 9.353359 | 0.7737635 |  |  | -0.0001001358 |  | 35.29534 | 34.58312
10716 | 2018-08-16 20:04 | 908509.8 | 360.002 | 17 | 89 | 3.831472 | -3.000085 | 2.402102 | 0.2999775 | 9.353359 | 1.157802 |  |  | -0.0001430511 |  | 35.64241 | 34.54939
10717 | 2018-08-16 20:06 | 908629.8 | 480.0018 | 17 | 89 | 3.806726 | -3.000043 | 2.402102 | 0.3999658 | 9.353359 | 1.539734 |  |  | -0.0002326965 |  | 35.93477 | 34.58187
10718 | 2018-08-16 20:08 | 908749.8 | 600.0025 | 17 | 89 | 3.774632 | -3.000097 | 2.402102 | 0.4999591 | 9.353359 | 1.918826 |  |  | -0.0002918243 |  | 36.19999 | 34.6528
10719 | 2018-08-16 20:10 | 908869.8 | 720.0023 | 17 | 89 | 3.738804 | -3.000149 | 2.402102 | 0.5999489 | 9.353359 | 2.294466 |  |  | -0.000295639 |  | 36.35892 | 34.60968
10720 | 2018-08-16 20:12 | 908989.8 | 840.002 | 17 | 89 | 3.704377 | -3.000091 | 2.402102 | 0.6999352 | 9.353359 | 2.666549 |  |  | -0.0002841949 |  | 36.55817 | 34.59174
10721 | 2018-08-16 20:14 | 909109.8 | 960.0013 | 17 | 89 | 3.673256 | -3.000118 | 2.402102 | 0.7999263 | 9.353359 | 3.035376 |  |  | -0.0002527237 |  | 36.65122 | 34.65343
10722 | 2018-08-16 20:16 | 909229.8 | 1080.0008 | 17 | 89 | 3.643461 | -3.000116 | 2.402102 | 0.8999146 | 9.353359 | 3.40117 |  |  | -0.0002069473 |  | 36.73304 | 34.74009
10723 | 2018-08-16 20:18 | 909349.8 | 1200.0007 | 17 | 89 | 3.611745 | -3.000136 | 2.402102 | 0.9999093 | 9.353359 | 3.763936 |  |  | -0.000292778 |  | 36.75908 | 34.63999
10724 | 2018-08-16 20:20 | 909469.8 | 1320.0012 | 17 | 89 | 3.576262 | -3.000129 | 2.402102 | 1.099898 | 9.353359 | 4.123329 |  |  | -0.0003147125 |  | 36.79304 | 34.56883
10725 | 2018-08-16 20:22 | 909589.8 | 1440.0018 | 17 | 89 | 3.537181 | -3.000136 | 2.402102 | 1.199891 | 9.353359 | 4.478998 |  |  | -0.0003585815 |  | 36.75088 | 34.63309
10726 | 2018-08-16 20:24 | 909709.8 | 1560.0024 | 17 | 89 | 3.496203 | -3.000118 | 2.402102 | 1.299882 | 9.353359 | 4.830637 |  |  | -0.0003480911 |  | 36.79513 | 34.65619
10727 | 2018-08-16 20:26 | 909829.8 | 1680.0007 | 17 | 89 | 3.456745 | -3.000152 | 2.402102 | 1.399874 | 9.353359 | 5.178227 |  |  | -0.000330925 |  | 36.65804 | 34.73512
10728 | 2018-08-16 20:28 | 909949.8 | 1800.002 | 17 | 89 | 3.421648 | -3.000152 | 2.402102 | 1.499865 | 9.353359 | 5.522076 |  |  | -0.000292778 |  | 36.6884 | 34.64853
10729 | 2018-08-16 20:30 | 910069.8 | 1920.0018 | 17 | 89 | 3.390849 | -3.000172 | 2.402102 | 1.599858 | 9.353359 | 5.862648 |  |  | -0.0002164841 |  | 36.6587 | 34.62865
10730 | 2018-08-16 20:32 | 910189.8 | 2040.0024 | 17 | 89 | 3.362525 | -3.000133 | 2.402102 | 1.699851 | 9.353359 | 6.20028 |  |  | -0.0001926422 |  | 36.8401 | 34.72377
10731 | 2018-08-16 20:34 | 910309.8 | 2160.002 | 17 | 89 | 3.334163 | -3.000159 | 2.402102 | 1.799841 | 9.353359 | 6.535093 |  |  | -0.0002126694 |  | 36.96752 | 34.64204
10732 | 2018-08-16 20:36 | 910429.8 | 2280.0021 | 17 | 89 | 3.303295 | -2.999798 | 2.402102 | 1.899829 | 9.353359 | 6.86694 |  |  | -0.0003051758 |  | 37.22183 | 34.74206
10733 | 2018-08-16 20:38 | 910549.8 | 2400.0021 | 17 | 89 | 3.270618 | -3.000139 | 2.402102 | 1.999821 | 9.353359 | 7.195652 |  |  | -0.0003252029 |  | 37.41187 | 34.67652
10734 | 2018-08-16 20:40 | 910669.8 | 2520.0015 | 17 | 89 | 3.22803 | -3.000187 | 2.402102 | 2.099807 | 9.353359 | 7.520638 |  |  | -0.0004558563 |  | 37.42456 | 34.7128
10735 | 2018-08-16 20:42 | 910789.8 | 2640.002 | 17 | 89 | 3.159617 | -3.000161 | 2.402102 | 2.199801 | 9.353359 | 7.84047 |  |  | -0.0009098053 |  | 37.59116 | 34.71311
10736 | 2018-08-16 20:44 | 910909.8 | 2760.0017 | 17 | 89 | 2.973699 | -3.00018 | 2.402102 | 2.299786 | 9.353359 | 8.148282 |  |  | -0.00216198 |  | 38.0113 | 34.75306
10737 | 2018-08-16 20:46 | 911029.8 | 2880.001 | 17 | 89 | 2.07042 | -3.000205 | 2.402102 | 2.399771 | 9.353359 | 8.421927 |  |  | -0.0405407 |  | 38.46742 | 34.72227
10738 | 2018-08-16 20:46 | 911031.5 | 2881.6658 | 17 | 89 | 1.999769 | -2.999819 | 2.402102 | 2.401158 | 9.353359 | 8.42475 |  |  | -0.03995765 |  | 38.46019 | 34.70465
10739 | 2018-08-16 20:46 | 911031.5 | 0.0055 | 18 | 90 | 1.996944 | -2.999625 | 0 | 0 | 0 | 0 |  |  | -0.0399512 |  | 38.46011 | 34.68683
10740 | 2018-08-16 20:48 | 911151.5 | 120.0024 | 14 | 90 | 3.262479 | 1.500002 | 0.0499941 | 2.374975e-05 | 0.1518136 | 4.742017e-05 |  |  | 0.002083778 |  | 37.93876 | 34.75643
10741 | 2018-08-16 20:50 | 911271.5 | 240.0015 | 14 | 90 | 3.435241 | 1.500055 | 0.09998626 | 2.374975e-05 | 0.3197064 | 4.742017e-05 |  |  | 0.0009775162 |  | 37.22322 | 34.75645
10742 | 2018-08-16 20:52 | 911391.5 | 360.0013 | 14 | 90 | 3.525413 | 1.500036 | 0.1499803 | 2.374975e-05 | 0.4939772 | 4.742017e-05 |  |  | 0.0005073547 |  | 36.76759 | 34.7982
10743 | 2018-08-16 20:54 | 911511.5 | 480.0015 | 14 | 90 | 3.56877 | 1.499987 | 0.1999734 | 2.374975e-05 | 0.6714848 | 4.742017e-05 |  |  | 0.0001735687 |  | 36.52885 | 34.73268
10744 | 2018-08-16 20:56 | 911631.5 | 600.0016 | 14 | 90 | 3.587197 | 1.500004 | 0.2499667 | 2.374975e-05 | 0.85037 | 4.742017e-05 |  |  | 0.000166893 |  | 36.27968 | 34.70375
10745 | 2018-08-16 20:58 | 911751.5 | 720.0011 | 14 | 90 | 3.604661 | 1.500053 | 0.2999629 | 2.374975e-05 | 1.030156 | 4.742017e-05 |  |  | 0.0001716614 |  | 36.28815 | 34.81379
10746 | 2018-08-16 21:00 | 911871.5 | 840.0018 | 14 | 90 | 3.621791 | 1.500046 | 0.3499569 | 2.374975e-05 | 1.210796 | 4.742017e-05 |  |  | 0.0001373291 |  | 36.30481 | 34.90547
10747 | 2018-08-16 21:02 | 911991.5 | 960.0002 | 14 | 90 | 3.639646 | 1.500042 | 0.3999514 | 2.374975e-05 | 1.392303 | 4.742017e-05 |  |  | 0.000123024 |  | 36.29367 | 35.16511
10748 | 2018-08-16 21:04 | 912111.5 | 1080.0008 | 14 | 90 | 3.66098 | 1.500048 | 0.4499449 | 2.374975e-05 | 1.574778 | 4.742017e-05 |  |  | 0.0002412796 |  | 36.21106 | 35.21341
10749 | 2018-08-16 21:06 | 912231.5 | 1200.0008 | 14 | 90 | 3.683492 | 1.500025 | 0.4999395 | 2.374975e-05 | 1.758376 | 4.742017e-05 |  |  | 0.0001707077 |  | 36.02337 | 35.26718
10750 | 2018-08-16 21:08 | 912351.5 | 1320.0007 | 14 | 90 | 3.705362 | 1.500069 | 0.5499338 | 2.374975e-05 | 1.943079 | 4.742017e-05 |  |  | 0.0001869202 |  | 35.95732 | 35.21606
10751 | 2018-08-16 21:10 | 912471.5 | 1440.0012 | 14 | 90 | 3.723867 | 1.500046 | 0.599929 | 2.374975e-05 | 2.128811 | 4.742017e-05 |  |  | 8.392334e-05 |  | 35.79129 | 35.21261
10752 | 2018-08-16 21:12 | 912591.5 | 1560.0008 | 14 | 90 | 3.739306 | 1.500015 | 0.6499206 | 2.374975e-05 | 2.315374 | 4.742017e-05 |  |  | 0.0001115799 |  | 35.60118 | 35.07671
10753 | 2018-08-16 21:14 | 912711.5 | 1680.0022 | 14 | 90 | 3.751736 | 1.500059 | 0.6999149 | 2.374975e-05 | 2.502636 | 4.742017e-05 |  |  | 9.155273e-05 |  | 35.50868 | 34.90413
10754 | 2018-08-16 21:16 | 912831.5 | 1800.0019 | 14 | 90 | 3.763861 | 1.500023 | 0.7499107 | 2.374975e-05 | 2.690508 | 4.742017e-05 |  |  | 0.0001249313 |  | 35.44045 | 34.82551
10755 | 2018-08-16 21:18 | 912951.5 | 1920.001 | 14 | 90 | 3.776715 | 1.500029 | 0.7999051 | 2.374975e-05 | 2.878997 | 4.742017e-05 |  |  | 9.918213e-05 |  | 35.44288 | 34.73234
10756 | 2018-08-16 21:20 | 913071.5 | 2040.0025 | 14 | 90 | 3.790775 | 1.500063 | 0.8499001 | 2.374975e-05 | 3.068161 | 4.742017e-05 |  |  | 0.000120163 |  | 35.47254 | 34.70495
10757 | 2018-08-16 21:22 | 913191.5 | 2160.0015 | 14 | 90 | 3.806284 | 1.500044 | 0.8998923 | 2.374975e-05 | 3.258053 | 4.742017e-05 |  |  | 0.0001363754 |  | 35.54588 | 34.62069
10758 | 2018-08-16 21:24 | 913311.5 | 2280.0012 | 14 | 90 | 3.823271 | 1.500044 | 0.9498866 | 2.374975e-05 | 3.448764 | 4.742017e-05 |  |  | 0.0001344681 |  | 35.63158 | 34.64522
10759 | 2018-08-16 21:26 | 913431.5 | 2400.0042 | 14 | 90 | 3.841707 | 1.500019 | 0.9998817 | 2.374975e-05 | 3.640364 | 4.742017e-05 |  |  | 0.0002040863 |  | 35.64553 | 34.57749
10760 | 2018-08-16 21:28 | 913551.5 | 2520.0026 | 14 | 90 | 3.861366 | 1.500019 | 1.049876 | 2.374975e-05 | 3.832916 | 4.742017e-05 |  |  | 0.0001974106 |  | 35.78176 | 34.70927
10761 | 2018-08-16 21:30 | 913671.5 | 2640.0005 | 14 | 90 | 3.881698 | 1.500034 | 1.099871 | 2.374975e-05 | 4.026471 | 4.742017e-05 |  |  | 0.0001878738 |  | 35.8503 | 34.72951
10762 | 2018-08-16 21:32 | 913791.5 | 2760.001 | 14 | 90 | 3.902155 | 1.500023 | 1.149865 | 2.374975e-05 | 4.221045 | 4.742017e-05 |  |  | 0.0001392365 |  | 35.91065 | 34.74486
10763 | 2018-08-16 21:34 | 913911.5 | 2880.0001 | 14 | 90 | 3.922185 | 1.500031 | 1.19986 | 2.374975e-05 | 4.416638 | 4.742017e-05 |  |  | 0.0001726151 |  | 35.9246 | 34.71817
10764 | 2018-08-16 21:36 | 914031.5 | 3000.0023 | 14 | 90 | 3.941192 | 1.500036 | 1.249855 | 2.374975e-05 | 4.613206 | 4.742017e-05 |  |  | 0.0001745224 |  | 35.9209 | 34.73077
10765 | 2018-08-16 21:38 | 914151.5 | 3120.0013 | 14 | 90 | 3.958869 | 1.500032 | 1.299846 | 2.374975e-05 | 4.810681 | 4.742017e-05 |  |  | 0.0001478195 |  | 35.94397 | 34.74379
10766 | 2018-08-16 21:40 | 914271.5 | 3240.0018 | 14 | 90 | 3.975423 | 1.500034 | 1.349839 | 2.374975e-05 | 5.009011 | 4.742017e-05 |  |  | 0.0001993179 |  | 35.90873 | 34.78915
10767 | 2018-08-16 21:42 | 914391.5 | 3360.0018 | 14 | 90 | 3.991157 | 1.499989 | 1.399832 | 2.374975e-05 | 5.208149 | 4.742017e-05 |  |  | 0.0001955032 |  | 35.95826 | 34.68148
10768 | 2018-08-16 21:44 | 914511.5 | 3480.0013 | 14 | 90 | 4.00642 | 1.500078 | 1.449823 | 2.374975e-05 | 5.408055 | 4.742017e-05 |  |  | 0.0001468658 |  | 35.91846 | 34.66347
10769 | 2018-08-16 21:46 | 914631.5 | 3600.0011 | 14 | 90 | 4.021574 | 1.500013 | 1.499819 | 2.374975e-05 | 5.608736 | 4.742017e-05 |  |  | 0.0001525879 |  | 35.9516 | 34.73874
10770 | 2018-08-16 21:48 | 914751.5 | 3720.0018 | 14 | 90 | 4.036743 | 1.500011 | 1.549814 | 2.374975e-05 | 5.810176 | 4.742017e-05 |  |  | 0.0001373291 |  | 35.8234 | 34.71431
10771 | 2018-08-16 21:50 | 914871.5 | 3840.0014 | 14 | 90 | 4.052392 | 1.500034 | 1.599808 | 2.374975e-05 | 6.012373 | 4.742017e-05 |  |  | 0.0001382828 |  | 35.77848 | 34.75669
10772 | 2018-08-16 21:52 | 914991.5 | 3960.0012 | 14 | 90 | 4.068974 | 1.500027 | 1.649801 | 2.374975e-05 | 6.215378 | 4.742017e-05 |  |  | 0.0001678467 |  | 35.75632 | 34.69389
10773 | 2018-08-16 21:54 | 915111.5 | 4080.0009 | 14 | 90 | 4.086922 | 1.500011 | 1.699795 | 2.374975e-05 | 6.419242 | 4.742017e-05 |  |  | 0.0001382828 |  | 35.7265625 | 34.68839
10774 | 2018-08-16 21:56 | 915231.5 | 4200.0021 | 14 | 90 | 4.106339 | 1.500069 | 1.749792 | 2.374975e-05 | 6.624056 | 4.742017e-05 |  |  | 0.0002002716 |  | 35.71774 | 34.76403
10775 | 2018-08-16 21:58 | 915351.5 | 4320.0023 | 14 | 90 | 4.12698 | 1.500031 | 1.799786 | 2.374975e-05 | 6.829862 | 4.742017e-05 |  |  | 0.0001850128 |  | 35.66945 | 34.81586
10776 | 2018-08-16 22:00 | 915471.5 | 4440.0029 | 14 | 90 | 4.148307 | 1.500048 | 1.849781 | 2.374975e-05 | 7.036723 | 4.742017e-05 |  |  | 0.0001726151 |  | 35.64824 | 34.6988
10777 | 2018-08-16 22:02 | 915591.5 | 4560.0008 | 14 | 90 | 4.169251 | 1.500036 | 1.899776 | 2.374975e-05 | 7.244644 | 4.742017e-05 |  |  | 0.0001554489 |  | 35.7002 | 34.78053
10778 | 2018-08-16 22:04 | 915711.5 | 4680.0016 | 14 | 90 | 4.188718 | 1.500069 | 1.94977 | 2.374975e-05 | 7.453578 | 4.742017e-05 |  |  | 0.000128746 |  | 35.68747 | 34.69332
10779 | 2018-08-16 22:05 | 915791.8 | 4760.2864 | 14 | 90 | 4.200001 | 1.500023 | 1.983216 | 2.374975e-05 | 7.593868 | 4.742017e-05 |  |  | 7.79081e-05 |  | 35.65153 | 34.77078
10780 | 2018-08-16 22:07 | 915911.8724 | 120.0007 | 15 | 90 | 4.200507 | 1.352343 | 2.030593 | 2.374975e-05 | 7.792877 | 4.742017e-05 |  |  | 1.907349e-06 |  | 35.88718 | 34.9865
10781 | 2018-08-16 22:09 | 916031.8718 | 240.0001 | 15 | 90 | 4.20045 | 1.257507 | 2.074002 | 2.374975e-05 | 7.975214 | 4.742017e-05 |  |  | -3.242493e-05 |  | 36.00666 | 35.09388
10782 | 2018-08-16 22:11 | 916151.8759 | 360.0042 | 15 | 90 | 4.200461 | 1.179058 | 2.114584 | 2.374975e-05 | 8.14568 | 4.742017e-05 |  |  | -3.528595e-05 |  | 35.96021 | 35.22013
10783 | 2018-08-16 22:13 | 916271.8722 | 480.0005 | 15 | 90 | 4.200475 | 1.103746 | 2.152625 | 2.374975e-05 | 8.305469 | 4.742017e-05 |  |  | 0 |  | 35.91695 | 35.18508
10784 | 2018-08-16 22:15 | 916391.8742 | 600.0025 | 15 | 90 | 4.200513 | 1.028263 | 2.188159 | 2.374975e-05 | 8.454731 | 4.742017e-05 |  |  | 4.196167e-05 |  | 35.85738 | 35.22561
10785 | 2018-08-16 22:17 | 916511.8729 | 720.0012 | 15 | 90 | 4.200496 | 0.950407 | 2.221145 | 2.374975e-05 | 8.593287 | 4.742017e-05 |  |  | -1.335144e-05 |  | 35.76086 | 35.09746
10786 | 2018-08-16 22:19 | 916631.8726 | 840.0009 | 15 | 90 | 4.200466 | 0.8709469 | 2.251504 | 2.374975e-05 | 8.720808 | 4.742017e-05 |  |  | -3.528595e-05 |  | 35.61001 | 35.08592
10787 | 2018-08-16 22:21 | 916751.8749 | 960.0032 | 15 | 90 | 4.20047 | 0.7895203 | 2.279178 | 2.374975e-05 | 8.837054 | 4.742017e-05 |  |  | -4.768372e-05 |  | 35.3427 | 34.86753
10788 | 2018-08-16 22:23 | 916871.8724 | 1080.0007 | 15 | 90 | 4.200522 | 0.7080078125 | 2.304136 | 2.374975e-05 | 8.941888 | 4.742017e-05 |  |  | 1.239777e-05 |  | 35.13111 | 34.81998
10789 | 2018-08-16 22:25 | 916991.8745 | 1200.0028 | 15 | 90 | 4.200492 | 0.6281605 | 2.326395 | 2.374975e-05 | 9.035389 | 4.742017e-05 |  |  | -1.907349e-06 |  | 35.11917 | 34.69867
10790 | 2018-08-16 22:27 | 917111.873 | 1320.0013 | 15 | 90 | 4.200473 | 0.551569 | 2.346044 | 2.374975e-05 | 9.117925 | 4.742017e-05 |  |  | 3.814697e-06 |  | 35.02145 | 34.64035
10791 | 2018-08-16 22:29 | 917231.874 | 1440.0023 | 15 | 90 | 4.200472 | 0.4803448 | 2.363225 | 2.374975e-05 | 9.190091 | 4.742017e-05 |  |  | -2.861023e-05 |  | 34.89978 | 34.52998
10792 | 2018-08-16 22:31 | 917351.8722 | 1560.0005 | 15 | 90 | 4.200412 | 0.4154301 | 2.378132 | 2.374975e-05 | 9.25271 | 4.742017e-05 |  |  | -5.722046e-05 |  | 34.8891 | 34.58286
10793 | 2018-08-16 22:33 | 917471.872 | 1680.0003 | 15 | 90 | 4.200443 | 0.3575268 | 2.390992 | 2.374975e-05 | 9.306727 | 4.742017e-05 |  |  | -3.623962e-05 |  | 34.81731 | 34.62768
10794 | 2018-08-16 22:35 | 917591.8734 | 1800.0017 | 15 | 90 | 4.200434 | 0.3070889 | 2.402048 | 2.374975e-05 | 9.353166 | 4.742017e-05 |  |  | 6.67572e-06 |  | 34.84884 | 34.62328
10795 | 2018-08-16 22:35 | 917591.8781 | 1800.0064 | 15 | 90 | 4.200434 | 0.3070889 | 2.402048 | 2.374975e-05 | 9.353168 | 4.742017e-05 |  |  | 6.675683e-06 |  | 34.84884 | 34.56716
10796 | 2018-08-16 22:45 | 918191.9 | 600.0007 | 16 | 90 | 4.156922 | 0 | 2.402048 | 2.374975e-05 | 9.353168 | 4.742017e-05 |  |  | 1.907349e-06 |  | 34.68188 | 34.74491
10797 | 2018-08-16 22:45 | 918192 | 600.0053 | 16 | 90 | 4.156917 | 0 | 2.402048 | 2.374975e-05 | 9.353168 | 4.742017e-05 |  |  | 1.901102e-06 |  | 34.68189 | 34.74495
10798 | 2018-08-16 22:47 | 918312 | 120.0016 | 17 | 90 | 3.865363 | -3.000055 | 2.402048 | 0.1000008 | 9.353168 | 0.3881032 |  |  | -0.000161171 |  | 35.01009 | 34.72377
10799 | 2018-08-16 22:49 | 918432 | 240.0019 | 17 | 90 | 3.849551 | -3.000066 | 2.402048 | 0.1999867 | 9.353168 | 0.7737719 |  |  | -0.0001487732 |  | 35.45427 | 34.67552
10800 | 2018-08-16 22:51 | 918552 | 360.0018 | 17 | 90 | 3.831612 | -3.000091 | 2.402048 | 0.2999679 | 9.353168 | 1.157803 |  |  | -0.0001649857 |  | 35.71425 | 34.73581
10801 | 2018-08-16 22:53 | 918672 | 480.0009 | 17 | 90 | 3.806863 | -3.000072 | 2.402048 | 0.3999484 | 9.353168 | 1.539717 |  |  | -0.0002412796 |  | 36.03023 | 34.83208
10802 | 2018-08-16 22:55 | 918792 | 600.0006 | 17 | 90 | 3.77474 | -3.000087 | 2.402048 | 0.4999277 | 9.353168 | 1.918768 |  |  | -0.0002965927 |  | 36.35974 | 34.79456
10803 | 2018-08-16 22:57 | 918912 | 720.002 | 17 | 90 | 3.738948 | -3.000101 | 2.402048 | 0.599915 | 9.353168 | 2.294413 |  |  | -0.0003137589 |  | 36.43957 | 34.76831
10804 | 2018-08-16 22:59 | 919032 | 840.0003 | 17 | 90 | 3.704531 | -3.000099 | 2.402048 | 0.6999057 | 9.353168 | 2.666527 |  |  | -0.000292778 |  | 36.63504 | 34.81221
10805 | 2018-08-16 23:01 | 919152 | 960.0026 | 17 | 90 | 3.673398 | -3.000103 | 2.402048 | 0.7998984 | 9.353168 | 3.035372 |  |  | -0.0001869202 |  | 36.67994 | 34.68599
10806 | 2018-08-16 23:03 | 919272 | 1080.0023 | 17 | 90 | 3.643528 | -3.000166 | 2.402048 | 0.899889 | 9.353168 | 3.401187 |  |  | -0.0002355576 |  | 36.8186 | 34.81523
10807 | 2018-08-16 23:05 | 919392 | 1200.0006 | 17 | 90 | 3.611795 | -3.000139 | 2.402048 | 0.9998792 | 9.353168 | 3.763947 |  |  | -0.0002813339 |  | 36.79009 | 34.78658
10808 | 2018-08-16 23:07 | 919512 | 1320.0017 | 17 | 90 | 3.576343 | -3.000159 | 2.402048 | 1.099875 | 9.353168 | 4.123376 |  |  | -0.0003223419 |  | 36.86051 | 34.75425
10809 | 2018-08-16 23:09 | 919632 | 1440.0014 | 17 | 90 | 3.537276 | -2.999808 | 2.402048 | 1.19986 | 9.353168 | 4.479031 |  |  | -0.0003614426 |  | 36.84843 | 34.74299
10810 | 2018-08-16 23:11 | 919752 | 1560.0021 | 17 | 90 | 3.496356 | -2.99984 | 2.402048 | 1.299844 | 9.353168 | 4.830659 |  |  | -0.0003137589 |  | 36.78655 | 34.86097
10811 | 2018-08-16 23:13 | 919872 | 1680.0021 | 17 | 90 | 3.45688 | -3.000168 | 2.402048 | 1.399829 | 9.353168 | 5.178238 |  |  | -0.0003004074 |  | 36.74567 | 34.71679
10812 | 2018-08-16 23:15 | 919992 | 1800.0019 | 17 | 90 | 3.421785 | -2.999849 | 2.402048 | 1.499812 | 9.353168 | 5.522072 |  |  | -0.0002717972 |  | 36.7451 | 34.80124
10813 | 2018-08-16 23:17 | 920112 | 1920.0004 | 17 | 90 | 3.390979 | -2.999847 | 2.402048 | 1.599795 | 9.353168 | 5.862622 |  |  | -0.0002613068 |  | 36.80673 | 34.77504
10814 | 2018-08-16 23:19 | 920232 | 2040.0021 | 17 | 90 | 3.362663 | -2.999804 | 2.402048 | 1.699778 | 9.353168 | 6.200236 |  |  | -0.0002365112 |  | 36.89437 | 34.76742
10815 | 2018-08-16 23:21 | 920352 | 2160.0014 | 17 | 90 | 3.33422 | -3.000195 | 2.402048 | 1.799763 | 9.353168 | 6.535048 |  |  | -0.0002765656 |  | 37.23501 | 34.81191
10816 | 2018-08-16 23:23 | 920472 | 2280.0007 | 17 | 90 | 3.303343 | -3.000122 | 2.402048 | 1.899749 | 9.353168 | 6.866897 |  |  | -0.000295639 |  | 37.58614 | 35.03921
10817 | 2018-08-16 23:25 | 920592 | 2400.0022 | 17 | 90 | 3.270649 | -3.000134 | 2.402048 | 1.999743 | 9.353168 | 7.195622 |  |  | -0.0003118515 |  | 37.84698 | 35.31498
10818 | 2018-08-16 23:27 | 920712 | 2520.0007 | 17 | 90 | 3.228073 | -3.000149 | 2.402048 | 2.099731 | 9.353168 | 7.520622 |  |  | -0.0004167557 |  | 37.96846 | 35.18244
10819 | 2018-08-16 23:29 | 920832 | 2640.0018 | 17 | 90 | 3.159749 | -3.000131 | 2.402048 | 2.199724 | 9.353168 | 7.840462 |  |  | -0.0009689331 |  | 38.15112 | 35.22265
10820 | 2018-08-16 23:31 | 920952 | 2760.0012 | 17 | 90 | 2.973819 | -3.000136 | 2.402048 | 2.299713 | 9.353168 | 8.148297 |  |  | -0.002130508 |  | 38.44238 | 35.16513
10821 | 2018-08-16 23:33 | 921072 | 2880.0012 | 17 | 90 | 2.071121 | -3.000093 | 2.402048 | 2.399706 | 9.353168 | 8.421984 |  |  | -0.04027653 |  | 38.77474 | 35.14703
10822 | 2018-08-16 23:33 | 921073.7 | 2881.6804 | 17 | 90 | 1.999921 | -3.000116 | 2.402048 | 2.401107 | 9.353168 | 8.424836 |  |  | -0.03969175 |  | 38.76627 | 35.14703
10823 | 2018-08-16 23:33 | 921073.7 | 0.0056 | 18 | 91 | 1.997139 | -2.999854 | 0 | 4.333122e-06 | 0 | 8.653844e-06 |  |  | -0.03968534 |  | 38.76617 | 35.14703
10824 | 2018-08-16 23:35 | 921193.7 | 120.001 | 14 | 91 | 3.262313 | 1.500015 | 0.04999192 | 2.308612e-05 | 0.151801 | 4.609941e-05 |  |  | 0.002112389 |  | 38.15189 | 34.99942
10825 | 2018-08-16 23:37 | 921313.7 | 240.0022 | 14 | 91 | 3.435131 | 1.500031 | 0.09998862 | 2.308612e-05 | 0.3197022 | 4.609941e-05 |  |  | 0.001074791 |  | 37.21985 | 34.78717
10826 | 2018-08-16 23:39 | 921433.7 | 360.0004 | 14 | 91 | 3.525296 | 1.500015 | 0.1499816 | 2.308612e-05 | 0.4939626 | 4.609941e-05 |  |  | 0.0005111694 |  | 36.70264 | 34.69699
10827 | 2018-08-16 23:41 | 921553.7 | 480.001 | 14 | 91 | 3.568667 | 1.500059 | 0.1999765 | 2.308612e-05 | 0.6714709 | 4.609941e-05 |  |  | 0.0001831055 |  | 36.36072 | 34.72501
10828 | 2018-08-16 23:43 | 921673.7 | 600.0033 | 14 | 91 | 3.58712 | 1.500032 | 0.2499691 | 2.308612e-05 | 0.8503501 | 4.609941e-05 |  |  | 0.0001354218 |  | 36.19824 | 34.58202
10829 | 2018-08-16 23:45 | 921793.7 | 720.0004 | 14 | 91 | 3.604571 | 1.500013 | 0.2999623 | 2.308612e-05 | 1.030121 | 4.609941e-05 |  |  | 0.0001382828 |  | 36.06699 | 34.62094
10830 | 2018-08-16 23:47 | 921913.7 | 840.0034 | 14 | 91 | 3.621709 | 1.500067 | 0.34996 | 2.308612e-05 | 1.210771 | 4.609941e-05 |  |  | 0.0001487732 |  | 35.93768 | 34.64289
10831 | 2018-08-16 23:49 | 922033.7 | 960.0013 | 14 | 91 | 3.639563 | 1.500046 | 0.3999525 | 2.308612e-05 | 1.392267 | 4.609941e-05 |  |  | 0.0001468658 |  | 35.83614 | 34.62004
10832 | 2018-08-16 23:51 | 922153.7 | 1080.0002 | 14 | 91 | 3.660908 | 1.500027 | 0.4499446 | 2.308612e-05 | 1.574734 | 4.609941e-05 |  |  | 0.0001630783 |  | 35.76114 | 34.72862
10833 | 2018-08-16 23:53 | 922273.7 | 1200.0005 | 14 | 91 | 3.683443 | 1.500042 | 0.499943 | 2.308612e-05 | 1.758343 | 4.609941e-05 |  |  | 0.0001773834 |  | 35.63152 | 34.63503
10834 | 2018-08-16 23:55 | 922393.7 | 1320.0014 | 14 | 91 | 3.705331 | 1.500038 | 0.5499371 | 2.308612e-05 | 1.943044 | 4.609941e-05 |  |  | 0.0001850128 |  | 35.57185 | 34.79182
10835 | 2018-08-16 23:57 | 922513.7 | 1440.0042 | 14 | 91 | 3.723862 | 1.500008 | 0.5999317 | 2.308612e-05 | 2.128772 | 4.609941e-05 |  |  | 0.0001220703125 |  | 35.5085 | 34.68256
10836 | 2018-08-16 23:59 | 922633.7 | 1560.0012 | 14 | 91 | 3.739323 | 1.500023 | 0.6499251 | 2.308612e-05 | 2.31534 | 4.609941e-05 |  |  | 0.0001144409 |  | 35.47713 | 34.70827
10837 | 2018-08-17 00:01 | 922753.7 | 1680.0023 | 14 | 91 | 3.75175 | 1.500013 | 0.6999217 | 2.308612e-05 | 2.502612 | 4.609941e-05 |  |  | 7.820129e-05 |  | 35.43878 | 34.65363
10838 | 2018-08-17 00:03 | 922873.7 | 1800.0017 | 14 | 91 | 3.763855 | 1.500032 | 0.7499154 | 2.308612e-05 | 2.690476 | 4.609941e-05 |  |  | 0.0001239777 |  | 35.4768 | 34.76668
10839 | 2018-08-17 00:05 | 922993.7 | 1920.0011 | 14 | 91 | 3.776738 | 1.500051 | 0.7999085 | 2.308612e-05 | 2.87896 | 4.609941e-05 |  |  | 0.0001115799 |  | 35.49776 | 34.72937
10840 | 2018-08-17 00:07 | 923113.7 | 2040.002 | 14 | 91 | 3.790844 | 1.499998 | 0.8499053 | 2.308612e-05 | 3.068132 | 4.609941e-05 |  |  | 0.0001134872 |  | 35.53611 | 34.72109
10841 | 2018-08-17 00:09 | 923233.7 | 2160.0001 | 14 | 91 | 3.806328 | 1.500038 | 0.8998969 | 2.308612e-05 | 3.258023 | 4.609941e-05 |  |  | 0.0001325607 |  | 35.55072 | 34.73023
10842 | 2018-08-17 00:11 | 923353.7 | 2280.0006 | 14 | 91 | 3.823339 | 1.500063 | 0.9498932 | 2.308612e-05 | 3.448745 | 4.609941e-05 |  |  | 0.0001859665 |  | 35.67233 | 34.72226
10843 | 2018-08-17 00:13 | 923473.7 | 2400.0009 | 14 | 91 | 3.841808 | 1.500032 | 0.9998895 | 2.308612e-05 | 3.640353 | 4.609941e-05 |  |  | 0.0001783371 |  | 35.71065 | 34.75823
10844 | 2018-08-17 00:15 | 923593.7 | 2520.0005 | 14 | 91 | 3.86148 | 1.500002 | 1.049884 | 2.308612e-05 | 3.832911 | 4.609941e-05 |  |  | 0.0001678467 |  | 35.80249 | 34.80272
10845 | 2018-08-17 00:17 | 923713.7 | 2640.0015 | 14 | 91 | 3.881819 | 1.500008 | 1.099877 | 2.308612e-05 | 4.026464 | 4.609941e-05 |  |  | 0.0001554489 |  | 35.8055 | 34.68657
10846 | 2018-08-17 00:19 | 923833.7 | 2760.0001 | 14 | 91 | 3.902307 | 1.5 | 1.149869 | 2.308612e-05 | 4.221035 | 4.609941e-05 |  |  | 0.0001506805 |  | 35.88765 | 34.77164
10847 | 2018-08-17 00:21 | 923953.7 | 2880.0014 | 14 | 91 | 3.92233 | 1.500021 | 1.199866 | 2.308612e-05 | 4.416641 | 4.609941e-05 |  |  | 0.0001516342 |  | 35.88648 | 34.70213
10848 | 2018-08-17 00:23 | 924073.7 | 3000.0019 | 14 | 91 | 3.941353 | 1.500008 | 1.249861 | 2.308612e-05 | 4.613222 | 4.609941e-05 |  |  | 0.0001144409 |  | 35.96672 | 34.71984
10849 | 2018-08-17 00:25 | 924193.7 | 3120.0001 | 14 | 91 | 3.95903 | 1.500025 | 1.299854 | 2.308612e-05 | 4.810704 | 4.609941e-05 |  |  | 0.0001583099 |  | 35.90416 | 34.75338
10850 | 2018-08-17 00:27 | 924313.7 | 3240.0016 | 14 | 91 | 3.975548 | 1.500008 | 1.349847 | 2.308612e-05 | 5.009044 | 4.609941e-05 |  |  | 0.000161171 |  | 35.98709 | 34.72259
10851 | 2018-08-17 00:29 | 924433.7 | 3360.0019 | 14 | 91 | 3.991258 | 1.500029 | 1.399843 | 2.308612e-05 | 5.208202 | 4.609941e-05 |  |  | 0.0001392365 |  | 35.99163 | 34.77504
10852 | 2018-08-17 00:31 | 924553.7 | 3480.0009 | 14 | 91 | 4.006484 | 1.500025 | 1.449839 | 2.308612e-05 | 5.408133 | 4.609941e-05 |  |  | 0.0001382828 |  | 36.28569 | 34.92677
10853 | 2018-08-17 00:33 | 924673.7 | 3600.0006 | 14 | 91 | 4.021677 | 1.500025 | 1.499832 | 2.308612e-05 | 5.608809 | 4.609941e-05 |  |  | 9.918213e-05 |  | 36.30608 | 35.05849
10854 | 2018-08-17 00:35 | 924793.7 | 3720.0002 | 14 | 91 | 4.036864 | 1.499989 | 1.549824 | 2.308612e-05 | 5.810237 | 4.609941e-05 |  |  | 0.0001106262 |  | 36.29946 | 35.25385
10855 | 2018-08-17 00:37 | 924913.7 | 3840.0018 | 14 | 91 | 4.052506 | 1.500025 | 1.599816 | 2.308612e-05 | 6.012436 | 4.609941e-05 |  |  | 0.0001459122 |  | 36.19102 | 35.27969
10856 | 2018-08-17 00:39 | 925033.7 | 3960.0015 | 14 | 91 | 4.069087 | 1.500002 | 1.649807 | 2.308612e-05 | 6.215436 | 4.609941e-05 |  |  | 0.0001449585 |  | 36.17689 | 35.20273
10857 | 2018-08-17 00:41 | 925153.7 | 4080.0021 | 14 | 91 | 4.087024 | 1.500023 | 1.699801 | 2.308612e-05 | 6.419306 | 4.609941e-05 |  |  | 0.0001659393 |  | 36.07533 | 35.14859
10858 | 2018-08-17 00:43 | 925273.7 | 4200.0003 | 14 | 91 | 4.106435 | 1.500027 | 1.749793 | 2.308612e-05 | 6.624103 | 4.609941e-05 |  |  | 0.0001707077 |  | 35.79178 | 35.103
10859 | 2018-08-17 00:45 | 925393.7 | 4320.0009 | 14 | 91 | 4.12708 | 1.500061 | 1.799788 | 2.308612e-05 | 6.829914 | 4.609941e-05 |  |  | 0.000207901 |  | 35.56695 | 34.79382
10860 | 2018-08-17 00:47 | 925513.7 | 4440.0023 | 14 | 91 | 4.148348 | 1.500038 | 1.849782 | 2.308612e-05 | 7.036776 | 4.609941e-05 |  |  | 0.0001869202 |  | 35.51682 | 34.76749
10861 | 2018-08-17 00:49 | 925633.7 | 4560.0005 | 14 | 91 | 4.169324 | 1.50005 | 1.899775 | 2.308612e-05 | 7.24469 | 4.609941e-05 |  |  | 0.0001754761 |  | 35.51965 | 34.64149
10862 | 2018-08-17 00:51 | 925753.7 | 4680.0039 | 14 | 91 | 4.188726 | 1.500027 | 1.949772 | 2.308612e-05 | 7.453637 | 4.609941e-05 |  |  | 0.0001478195 |  | 35.50515 | 34.60127
10863 | 2018-08-17 00:52 | 925833.8 | 4760.0991 | 14 | 91 | 4.200005 | 1.500025 | 1.983142 | 2.308612e-05 | 7.593608 | 4.609941e-05 |  |  | 9.28548e-05 |  | 35.48652 | 34.65096
10864 | 2018-08-17 00:54 | 925953.9 | 120.0004 | 15 | 91 | 4.200497 | 1.352558 | 2.030522 | 2.308612e-05 | 7.792632 | 4.609941e-05 |  |  | 1.049042e-05 |  | 35.5286 | 34.6679
10865 | 2018-08-17 00:56 | 926073.9 | 240.0017 | 15 | 91 | 4.200504 | 1.257591 | 2.07394 | 2.308612e-05 | 7.975006 | 4.609941e-05 |  |  | 1.239777e-05 |  | 35.49104 | 34.7371
10866 | 2018-08-17 00:58 | 926193.9 | 360.0008 | 15 | 91 | 4.200471 | 1.178837 | 2.114523 | 2.308612e-05 | 8.145475 | 4.609941e-05 |  |  | -1.239777e-05 |  | 35.5433 | 34.7552
10867 | 2018-08-17 01:00 | 926313.9 | 480.0022 | 15 | 91 | 4.200476 | 1.10376 | 2.152564 | 2.308612e-05 | 8.305264 | 4.609941e-05 |  |  | -8.583069e-06 |  | 35.47896 | 34.72795
10868 | 2018-08-17 01:02 | 926433.9 | 600.0004 | 15 | 91 | 4.200487 | 1.027914 | 2.188088 | 2.308612e-05 | 8.454485 | 4.609941e-05 |  |  | 4.005432e-05 |  | 35.45567 | 34.74141
10869 | 2018-08-17 01:04 | 926553.9 | 720.0001 | 15 | 91 | 4.200467 | 0.9501762 | 2.221059 | 2.308612e-05 | 8.592978 | 4.609941e-05 |  |  | -2.861023e-05 |  | 35.41184 | 34.77502
10870 | 2018-08-17 01:06 | 926673.9 | 840.0023 | 15 | 91 | 4.200467 | 0.8703365 | 2.251404 | 2.308612e-05 | 8.720441 | 4.609941e-05 |  |  | 2.193451e-05 |  | 35.32232 | 34.64526
10871 | 2018-08-17 01:08 | 926793.9 | 960.0019 | 15 | 91 | 4.200441 | 0.7889404 | 2.279058 | 2.308612e-05 | 8.836601 | 4.609941e-05 |  |  | -2.288818e-05 |  | 35.30923 | 34.74175
10872 | 2018-08-17 01:10 | 926913.9 | 1080.0001 | 15 | 91 | 4.200495 | 0.7075062 | 2.303991 | 2.308612e-05 | 8.941332 | 4.609941e-05 |  |  | -3.71933e-05 |  | 35.28667 | 34.85075
10873 | 2018-08-17 01:12 | 927033.9 | 1200.0024 | 15 | 91 | 4.200452 | 0.6276627 | 2.32623 | 2.308612e-05 | 9.034747 | 4.609941e-05 |  |  | -4.291534e-05 |  | 35.2319 | 34.79765
10874 | 2018-08-17 01:14 | 927153.9 | 1320.0012 | 15 | 91 | 4.200499 | 0.5510902 | 2.345859 | 2.308612e-05 | 9.117198 | 4.609941e-05 |  |  | 2.95639e-05 |  | 35.1589 | 34.74638
10875 | 2018-08-17 01:16 | 927273.9 | 1440.0011 | 15 | 91 | 4.200473 | 0.4797592 | 2.363024 | 2.308612e-05 | 9.189299 | 4.609941e-05 |  |  | -9.536743e-06 |  | 35.13367 | 34.75489
10876 | 2018-08-17 01:18 | 927393.9 | 1560.0006 | 15 | 91 | 4.200475 | 0.4151516 | 2.37792 | 2.308612e-05 | 9.25187 | 4.609941e-05 |  |  | -1.907349e-05 |  | 35.11662 | 34.78357
10877 | 2018-08-17 01:20 | 927513.9 | 1680.0015 | 15 | 91 | 4.200454 | 0.3575115 | 2.390775 | 2.308612e-05 | 9.305868 | 4.609941e-05 |  |  | 5.722046e-06 |  | 35.00094 | 34.73415
10878 | 2018-08-17 01:22 | 927633.9 | 1800.0011 | 15 | 91 | 4.200444 | 0.3070126 | 2.401829 | 2.308612e-05 | 9.352299 | 4.609941e-05 |  |  | 3.910065e-05 |  | 34.96593 | 34.76344
10879 | 2018-08-17 01:22 | 927633.9 | 1800.0034 | 15 | 91 | 4.200432 | 0.3070087 | 2.401829 | 2.308612e-05 | 9.352299 | 4.609941e-05 |  |  | 3.910044e-05 |  | 34.96593 | 34.81437
10880 | 2018-08-17 01:32 | 928234 | 600.0041 | 16 | 91 | 4.156862 | 0 | 2.401829 | 2.308612e-05 | 9.352299 | 4.609941e-05 |  |  | -1.525879e-05 |  | 34.76961 | 34.71049
10881 | 2018-08-17 01:32 | 928234 | 600.0046 | 16 | 91 | 4.15686 | 0 | 2.401829 | 2.308612e-05 | 9.352299 | 4.609941e-05 |  |  | -1.525935e-05 |  | 34.76961 | 34.71049
10882 | 2018-08-17 01:34 | 928354 | 120.0014 | 17 | 91 | 3.865345 | -3.000045 | 2.401829 | 0.1000121 | 9.352299 | 0.388144 |  |  | -0.0001497269 |  | 35.11036 | 34.73348
10883 | 2018-08-17 01:36 | 928474 | 240.0021 | 17 | 91 | 3.849507 | -3.000091 | 2.401829 | 0.1999957 | 9.352299 | 0.7738002 |  |  | -0.0001020432 |  | 35.48707 | 34.752
10884 | 2018-08-17 01:38 | 928594 | 360.0011 | 17 | 91 | 3.831583 | -3.000072 | 2.401829 | 0.2999898 | 9.352299 | 1.157875 |  |  | -0.0001802444 |  | 35.8304 | 34.82833
10885 | 2018-08-17 01:40 | 928714 | 480.0007 | 17 | 91 | 3.806782 | -3.000064 | 2.401829 | 0.3999754 | 9.352299 | 1.539804 |  |  | -0.0002307892 |  | 36.13426 | 34.81724
10886 | 2018-08-17 01:42 | 928834 | 600.0014 | 17 | 91 | 3.774701 | -3.000048 | 2.401829 | 0.4999566 | 9.352299 | 1.918856 |  |  | -0.0002508163 |  | 36.32292 | 34.73912
10887 | 2018-08-17 01:44 | 928954 | 720.002 | 17 | 91 | 3.738906 | -3.000095 | 2.401829 | 0.5999367 | 9.352299 | 2.294468 |  |  | -0.0003156662 |  | 36.57198 | 34.76033
10888 | 2018-08-17 01:46 | 929074 | 840.0026 | 17 | 91 | 3.704538 | -3.000097 | 2.401829 | 0.6999177 | 9.352299 | 2.66654 |  |  | -0.0002527237 |  | 36.65981 | 34.7397
10889 | 2018-08-17 01:48 | 929194 | 960.0024 | 17 | 91 | 3.673349 | -3.000076 | 2.401829 | 0.7998946 | 9.352299 | 3.035323 |  |  | -0.0002584457 |  | 36.74788 | 34.76073
10890 | 2018-08-17 01:50 | 929314 | 1080.0022 | 17 | 91 | 3.643478 | -3.000108 | 2.401829 | 0.8998831 | 9.352299 | 3.401124 |  |  | -0.0002717972 |  | 36.802 | 34.78991
10891 | 2018-08-17 01:52 | 929434 | 1200 | 17 | 91 | 3.61175 | -3.000093 | 2.401829 | 0.9998679 | 9.352299 | 3.763858 |  |  | -0.000328064 |  | 36.86098 | 34.75441
10892 | 2018-08-17 01:54 | 929554 | 1320.0003 | 17 | 91 | 3.576292 | -3.000006 | 2.401829 | 1.099858 | 9.352299 | 4.123259 |  |  | -0.0002861023 |  | 36.90956 | 34.70158
10893 | 2018-08-17 01:56 | 929674 | 1440.0008 | 17 | 91 | 3.537151 | -3.000031 | 2.401829 | 1.199849 | 9.352299 | 4.47892 |  |  | -0.0003528595 |  | 36.93487 | 34.86331
10894 | 2018-08-17 01:58 | 929794 | 1560.0023 | 17 | 91 | 3.496203 | -3.000006 | 2.401829 | 1.299834 | 9.352299 | 4.83054 |  |  | -0.0003376007 |  | 36.96135 | 34.85398
10895 | 2018-08-17 02:00 | 929914 | 1680.0037 | 17 | 91 | 3.456784 | -3.000031 | 2.401829 | 1.399822 | 9.352299 | 5.178122 |  |  | -0.0003509521 |  | 36.90391 | 34.87714
10896 | 2018-08-17 02:02 | 930034 | 1800.0018 | 17 | 91 | 3.421696 | -2.999993 | 2.401829 | 1.499808 | 9.352299 | 5.521956 |  |  | -0.0002784729 |  | 36.91088 | 34.81217
10897 | 2018-08-17 02:04 | 930154 | 1920.0008 | 17 | 91 | 3.39092 | -3.000018 | 2.401829 | 1.599793 | 9.352299 | 5.862508 |  |  | -0.0002508163 |  | 36.89669 | 34.71284
10898 | 2018-08-17 02:06 | 930274 | 2040.0013 | 17 | 91 | 3.362677 | -3.000018 | 2.401829 | 1.699782 | 9.352299 | 6.20014 |  |  | -0.0002202988 |  | 36.86766 | 34.6684
10899 | 2018-08-17 02:08 | 930394 | 2160.0012 | 17 | 91 | 3.334234 | -3.000016 | 2.401829 | 1.799771 | 9.352299 | 6.534966 |  |  | -0.0002784729 |  | 36.9956 | 34.65599
10900 | 2018-08-17 02:10 | 930514 | 2280.0001 | 17 | 91 | 3.30339 | -3.000066 | 2.401829 | 1.899753 | 9.352299 | 6.866803 |  |  | -0.0002603531 |  | 37.25296 | 34.70532
10901 | 2018-08-17 02:12 | 930634 | 2400.0026 | 17 | 91 | 3.270684 | -3.000087 | 2.401829 | 1.999742 | 9.352299 | 7.195514 |  |  | -0.0003290176 |  | 37.3672 | 34.55691
10902 | 2018-08-17 02:14 | 930754 | 2520.0006 | 17 | 91 | 3.228085 | -3.000051 | 2.401829 | 2.099735 | 9.352299 | 7.520531 |  |  | -0.0004377365 |  | 37.52299 | 34.75499
10903 | 2018-08-17 02:16 | 930874 | 2640.0004 | 17 | 91 | 3.159647 | -3.000106 | 2.401829 | 2.199724 | 9.352299 | 7.840354 |  |  | -0.0009469986 |  | 37.71571 | 34.69738
10904 | 2018-08-17 02:18 | 930994 | 2760.001 | 17 | 91 | 2.973405 | -3.000101 | 2.401829 | 2.299714 | 9.352299 | 8.148164 |  |  | -0.002124786 |  | 38.08662 | 34.73057
10905 | 2018-08-17 02:20 | 931114 | 2880.0001 | 17 | 91 | 2.058916 | -3.000091 | 2.401829 | 2.399703 | 9.352299 | 8.421625 |  |  | -0.04123688 |  | 38.45307 | 34.77583
10906 | 2018-08-17 02:20 | 931115.4 | 2881.3825 | 17 | 91 | 1.999991 | -3.000062 | 2.401829 | 2.400855 | 9.352299 | 8.423964 |  |  | -0.04074365 |  | 38.44859 | 34.77352
10907 | 2018-08-17 02:20 | 931115.4 | 0.0034 | 18 | 92 | 1.997094 | -2.999985 | 0 | 0 | 0 | 0 |  |  | -0.0407382 |  | 38.44854 | 34.77119
10908 | 2018-08-17 02:22 | 931235.4 | 120.0019 | 14 | 92 | 3.262338 | 1.500027 | 0.049992 | 1.758385e-05 | 0.1518013 | 3.511501e-05 |  |  | 0.002084732 |  | 38.05563 | 34.73299
10909 | 2018-08-17 02:24 | 931355.4 | 240.0027 | 14 | 92 | 3.435169 | 1.500071 | 0.09998445 | 1.758385e-05 | 0.3196889 | 3.511501e-05 |  |  | 0.001070976 |  | 37.33357 | 34.79325
10910 | 2018-08-17 02:26 | 931475.4 | 360.0015 | 14 | 92 | 3.525385 | 1.500059 | 0.1499783 | 1.758385e-05 | 0.4939537 | 3.511501e-05 |  |  | 0.0005178452 |  | 36.81309 | 34.80048
10911 | 2018-08-17 02:28 | 931595.4 | 480.0004 | 14 | 92 | 3.568671 | 1.500042 | 0.199974 | 1.758385e-05 | 0.6714669 | 3.511501e-05 |  |  | 0.0001955032 |  | 36.4839 | 34.73766
10912 | 2018-08-17 02:30 | 931715.4 | 600.001 | 14 | 92 | 3.587121 | 1.500048 | 0.2499713 | 1.758385e-05 | 0.8503641 | 3.511501e-05 |  |  | 0.0001373291 |  | 36.31176 | 34.7257
10913 | 2018-08-17 02:32 | 931835.4 | 720.0029 | 14 | 92 | 3.604634 | 1.500059 | 0.2999661 | 1.758385e-05 | 1.030142 | 3.511501e-05 |  |  | 0.0001440048 |  | 36.1715 | 34.70431
10914 | 2018-08-17 02:34 | 931955.4 | 840.001 | 14 | 92 | 3.621711 | 1.500023 | 0.3499609 | 1.758385e-05 | 1.210783 | 3.511501e-05 |  |  | 0.0001525879 |  | 35.98471 | 34.72412
10915 | 2018-08-17 02:36 | 932075.4 | 960.0005 | 14 | 92 | 3.639644 | 1.500008 | 0.3999559 | 1.758385e-05 | 1.39229 | 3.511501e-05 |  |  | 0.0001564026 |  | 35.89539 | 34.72713
10916 | 2018-08-17 02:38 | 932195.4 | 1080.002 | 14 | 92 | 3.660958 | 1.500048 | 0.4499507 | 1.758385e-05 | 1.574769 | 3.511501e-05 |  |  | 0.0002069473 |  | 35.76322 | 34.79969
10917 | 2018-08-17 02:40 | 932315.4 | 1200.0015 | 14 | 92 | 3.68355 | 1.500021 | 0.4999471 | 1.758385e-05 | 1.758374 | 3.511501e-05 |  |  | 0.0002241135 |  | 35.66476 | 34.75729
10918 | 2018-08-17 02:42 | 932435.4 | 1320.0017 | 14 | 92 | 3.705431 | 1.499996 | 0.5499418 | 1.758385e-05 | 1.94308 | 3.511501e-05 |  |  | 0.0001811981 |  | 35.62862 | 34.65241
10919 | 2018-08-17 02:44 | 932555.4 | 1440.0005 | 14 | 92 | 3.723939 | 1.500034 | 0.5999349 | 1.758385e-05 | 2.128806 | 3.511501e-05 |  |  | 0.0001277924 |  | 35.52497 | 34.7881
10920 | 2018-08-17 02:46 | 932675.4 | 1560.0009 | 14 | 92 | 3.739365 | 1.500029 | 0.6499303 | 1.758385e-05 | 2.315385 | 3.511501e-05 |  |  | 0.0001354218 |  | 35.56303 | 34.70729
10921 | 2018-08-17 02:48 | 932795.4 | 1680.0011 | 14 | 92 | 3.751786 | 1.50001 | 0.6999246 | 1.758385e-05 | 2.502649 | 3.511501e-05 |  |  | 9.250641e-05 |  | 35.47605 | 34.73598
10922 | 2018-08-17 02:50 | 932915.4 | 1800.0023 | 14 | 92 | 3.763869 | 1.500032 | 0.7499218 | 1.758385e-05 | 2.690528 | 3.511501e-05 |  |  | 0.0001363754 |  | 35.44322 | 34.73748
10923 | 2018-08-17 02:52 | 933035.4 | 1920.0012 | 14 | 92 | 3.7768 | 1.500036 | 0.7999156 | 1.758385e-05 | 2.879017 | 3.511501e-05 |  |  | 0.0001468658 |  | 35.51627 | 34.80399
10924 | 2018-08-17 02:54 | 933155.4 | 2040.0012 | 14 | 92 | 3.790896 | 1.500042 | 0.8499106 | 1.758385e-05 | 3.068185 | 3.511501e-05 |  |  | 9.822845e-05 |  | 35.49042 | 34.67989
10925 | 2018-08-17 02:56 | 933275.4 | 2160.0016 | 14 | 92 | 3.806437 | 1.500053 | 0.8999059 | 1.758385e-05 | 3.258095 | 3.511501e-05 |  |  | 0.0001888275 |  | 35.57255 | 34.70402
10926 | 2018-08-17 02:58 | 933395.4 | 2280.0001 | 14 | 92 | 3.82345 | 1.500032 | 0.9499019 | 1.758385e-05 | 3.44882 | 3.511501e-05 |  |  | 0.0001888275 |  | 35.67597 | 34.75797
10927 | 2018-08-17 03:00 | 933515.4 | 2400.0017 | 14 | 92 | 3.841901 | 1.500036 | 0.9998971 | 1.758385e-05 | 3.640429 | 3.511501e-05 |  |  | 0.0001850128 |  | 35.73797 | 34.71531
10928 | 2018-08-17 03:02 | 933635.4 | 2520.0013 | 14 | 92 | 3.861584 | 1.500038 | 1.049891 | 1.758385e-05 | 3.83299 | 3.511501e-05 |  |  | 0.000161171 |  | 35.76345 | 34.68906
10929 | 2018-08-17 03:04 | 933755.4 | 2640.0018 | 14 | 92 | 3.881896 | 1.500048 | 1.099882 | 1.758385e-05 | 4.026541 | 3.511501e-05 |  |  | 0.0001726151 |  | 35.80778 | 34.77991
10930 | 2018-08-17 03:06 | 933875.4 | 2760.0001 | 14 | 92 | 3.902395 | 1.500015 | 1.149879 | 1.758385e-05 | 4.221135 | 3.511501e-05 |  |  | 0.0001783371 |  | 35.94905 | 34.77015
10931 | 2018-08-17 03:08 | 933995.4 | 2880.0024 | 14 | 92 | 3.922448 | 1.500027 | 1.199872 | 1.758385e-05 | 4.416734 | 3.511501e-05 |  |  | 0.0001401901 |  | 35.97596 | 34.72437
10932 | 2018-08-17 03:10 | 934115.4 | 3000.0038 | 14 | 92 | 3.941439 | 1.500051 | 1.249866 | 1.758385e-05 | 4.613312 | 3.511501e-05 |  |  | 0.0001335144 |  | 35.97258 | 34.77407
10933 | 2018-08-17 03:12 | 934235.4 | 3120.0024 | 14 | 92 | 3.959082 | 1.50001 | 1.299859 | 1.758385e-05 | 4.810802 | 3.511501e-05 |  |  | 0.0001506805 |  | 36.03513 | 34.76921
10934 | 2018-08-17 03:14 | 934355.4 | 3240.0041 | 14 | 92 | 3.975591 | 1.500002 | 1.349851 | 1.758385e-05 | 5.009141 | 3.511501e-05 |  |  | 0.0001535416 |  | 36.03754 | 34.76408
10935 | 2018-08-17 03:16 | 934475.4 | 3360.0035 | 14 | 92 | 3.991304 | 1.500025 | 1.399847 | 1.758385e-05 | 5.208299 | 3.511501e-05 |  |  | 9.822845e-05 |  | 36.01173 | 34.78098
10936 | 2018-08-17 03:18 | 934595.4 | 3480.0008 | 14 | 92 | 4.006549 | 1.500004 | 1.449841 | 1.758385e-05 | 5.408225 | 3.511501e-05 |  |  | 0.0001735687 |  | 35.92705 | 34.79031
10937 | 2018-08-17 03:20 | 934715.4 | 3600.0041 | 14 | 92 | 4.021703 | 1.500032 | 1.499836 | 1.758385e-05 | 5.608912 | 3.511501e-05 |  |  | 0.0001592636 |  | 35.96083 | 34.74286
10938 | 2018-08-17 03:22 | 934835.4 | 3720.0013 | 14 | 92 | 4.036961 | 1.500042 | 1.549831 | 1.758385e-05 | 5.81036 | 3.511501e-05 |  |  | 0.0001268387 |  | 35.92329 | 34.77779
10939 | 2018-08-17 03:24 | 934955.4 | 3840.0018 | 14 | 92 | 4.052533 | 1.500067 | 1.599826 | 1.758385e-05 | 6.012571 | 3.511501e-05 |  |  | 0.0001306534 |  | 35.85505 | 34.74697
10940 | 2018-08-17 03:26 | 935075.4 | 3960.0008 | 14 | 92 | 4.069146 | 1.500051 | 1.649819 | 1.758385e-05 | 6.215583 | 3.511501e-05 |  |  | 0.0001211166 |  | 35.74725 | 34.70787
10941 | 2018-08-17 03:28 | 935195.4 | 4080.0024 | 14 | 92 | 4.087096 | 1.500034 | 1.699814 | 1.758385e-05 | 6.419463 | 3.511501e-05 |  |  | 0.0001592636 |  | 35.75107 | 34.65351
10942 | 2018-08-17 03:30 | 935315.4 | 4200.0004 | 14 | 92 | 4.106547 | 1.500025 | 1.74981 | 1.758385e-05 | 6.624283 | 3.511501e-05 |  |  | 0.0001878738 |  | 35.6983 | 34.77903
10943 | 2018-08-17 03:32 | 935435.4 | 4320.0018 | 14 | 92 | 4.127175 | 1.500025 | 1.799806 | 1.758385e-05 | 6.830102 | 3.511501e-05 |  |  | 0.0001773834 |  | 35.61783 | 34.75208
10944 | 2018-08-17 03:34 | 935555.4 | 4440.0015 | 14 | 92 | 4.148456 | 1.500015 | 1.849797 | 1.758385e-05 | 7.036955 | 3.511501e-05 |  |  | 0.0002126694 |  | 35.61075 | 34.70697
10945 | 2018-08-17 03:36 | 935675.4 | 4560.0006 | 14 | 92 | 4.169484 | 1.5 | 1.899789 | 1.758385e-05 | 7.244876 | 3.511501e-05 |  |  | 0.0001916885 |  | 35.63425 | 34.72379
10946 | 2018-08-17 03:38 | 935795.4 | 4680.0012 | 14 | 92 | 4.18889 | 1.500031 | 1.949783 | 1.758385e-05 | 7.453818 | 3.511501e-05 |  |  | 0.0001392365 |  | 35.62463 | 34.70533
10947 | 2018-08-17 03:40 | 935874.6 | 4759.1775 | 14 | 92 | 4.200007 | 1.50001 | 1.982767 | 1.758385e-05 | 7.592173 | 3.511501e-05 |  |  | 6.835295e-05 |  | 35.59711 | 34.63003
10948 | 2018-08-17 03:42 | 935994.6 | 120.0028 | 15 | 92 | 4.200223 | 1.349567 | 2.030061 | 1.758385e-05 | 7.790826 | 3.511501e-05 |  |  | -3.910065e-05 |  | 35.60452 | 34.69596
10949 | 2018-08-17 03:44 | 936114.6 | 240.0002 | 15 | 92 | 4.200258 | 1.255476 | 2.073412 | 1.758385e-05 | 7.97291 | 3.511501e-05 |  |  | -0.0001115799 |  | 35.5518 | 34.72496
10950 | 2018-08-17 03:46 | 936234.6 | 360.0024 | 15 | 92 | 4.200346 | 1.178072 | 2.113941 | 1.758385e-05 | 8.143147 | 3.511501e-05 |  |  | 2.765656e-05 |  | 35.54828 | 34.714
10951 | 2018-08-17 03:48 | 936354.6 | 480.0021 | 15 | 92 | 4.200366 | 1.102674 | 2.151934 | 1.758385e-05 | 8.302727 | 3.511501e-05 |  |  | 7.343292e-05 |  | 35.49001 | 34.75659
10952 | 2018-08-17 03:50 | 936474.6 | 600.0019 | 15 | 92 | 4.200214 | 1.025612 | 2.187425 | 1.758385e-05 | 8.451802 | 3.511501e-05 |  |  | -7.629395e-05 |  | 35.44545 | 34.75448
10953 | 2018-08-17 03:52 | 936594.6 | 720.0017 | 15 | 92 | 4.200311 | 0.9504318 | 2.220366 | 1.758385e-05 | 8.590162 | 3.511501e-05 |  |  | -4.768372e-06 |  | 35.43357 | 34.75382
10954 | 2018-08-17 03:54 | 936714.6 | 840.0025 | 15 | 92 | 4.200281 | 0.8694248 | 2.250686 | 1.758385e-05 | 8.717515 | 3.511501e-05 |  |  | 7.724762e-05 |  | 35.36525 | 34.71223
10955 | 2018-08-17 03:56 | 936834.6 | 960.0005 | 15 | 92 | 4.200339 | 0.788866 | 2.278326 | 1.758385e-05 | 8.833612 | 3.511501e-05 |  |  | 6.771088e-05 |  | 35.31577 | 34.67907
10956 | 2018-08-17 03:58 | 936954.6 | 1080.0003 | 15 | 92 | 4.200232 | 0.7067318 | 2.303252 | 1.758385e-05 | 8.938309 | 3.511501e-05 |  |  | -1.335144e-05 |  | 35.26751 | 34.69989
10957 | 2018-08-17 04:00 | 937074.6 | 1200.0017 | 15 | 92 | 4.200272 | 0.6272469 | 2.325495 | 1.758385e-05 | 9.031736 | 3.511501e-05 |  |  | -1.907349e-05 |  | 35.20711 | 34.66418
10958 | 2018-08-17 04:02 | 937194.6 | 1320.0024 | 15 | 92 | 4.200315 | 0.5517769 | 2.345137 | 1.758385e-05 | 9.11424 | 3.511501e-05 |  |  | 7.152557e-05 |  | 35.14693 | 34.70419
10959 | 2018-08-17 04:04 | 937314.6 | 1440.0022 | 15 | 92 | 4.20027 | 0.4799862 | 2.362322 | 1.758385e-05 | 9.186422 | 3.511501e-05 |  |  | -9.346008e-05 |  | 35.07973 | 34.67382
10960 | 2018-08-17 04:06 | 937434.6 | 1560.0027 | 15 | 92 | 4.200295 | 0.4153652 | 2.377242 | 1.758385e-05 | 9.249089 | 3.511501e-05 |  |  | 6.580353e-05 |  | 35.00227 | 34.72764
10961 | 2018-08-17 04:08 | 937554.6 | 1680.0025 | 15 | 92 | 4.200298 | 0.3583336 | 2.390124 | 1.758385e-05 | 9.303198 | 3.511501e-05 |  |  | 1.907349e-05 |  | 34.94415 | 34.70145
10962 | 2018-08-17 04:10 | 937674.6 | 1800.0002 | 15 | 92 | 4.200296 | 0.3075466 | 2.401202 | 1.758385e-05 | 9.34973 | 3.511501e-05 |  |  | -3.147125e-05 |  | 34.88929 | 34.66034
10963 | 2018-08-17 04:10 | 937674.6 | 1800.0054 | 15 | 92 | 4.200302 | 0.3075447 | 2.401203 | 1.758385e-05 | 9.34973 | 3.511501e-05 |  |  | -3.147131e-05 |  | 34.88928 | 34.70353
10964 | 2018-08-17 04:20 | 938274.7 | 600.0008 | 16 | 92 | 4.156619 | 0 | 2.401203 | 1.758385e-05 | 9.34973 | 3.511501e-05 |  |  | -3.814697e-05 |  | 34.66702 | 34.68021
10965 | 2018-08-17 04:20 | 938274.7 | 600.003 | 16 | 92 | 4.156619 | 0 | 2.401203 | 1.758385e-05 | 9.34973 | 3.511501e-05 |  |  | -3.814921e-05 |  | 34.66703 | 34.68021
10966 | 2018-08-17 04:22 | 938394.7 | 120.0023 | 17 | 92 | 3.865057 | -2.99999 | 2.401203 | 0.09999997 | 9.34973 | 0.3880774 |  |  | -0.0001602173 |  | 34.97686 | 34.67109
10967 | 2018-08-17 04:24 | 938514.7 | 240.0021 | 17 | 92 | 3.849267 | -2.999953 | 2.401203 | 0.1999905 | 9.34973 | 0.7737377 |  |  | -0.000120163 |  | 35.39582 | 34.6552
10968 | 2018-08-17 04:26 | 938634.7 | 360.0012 | 17 | 92 | 3.831308 | -2.999995 | 2.401203 | 0.2999762 | 9.34973 | 1.157758 |  |  | -0.0002012253 |  | 35.78975 | 34.71033
10969 | 2018-08-17 04:28 | 938754.7 | 480.0001 | 17 | 92 | 3.806509 | -2.999956 | 2.401203 | 0.3999563 | 9.34973 | 1.539639 |  |  | -0.0003042221 |  | 36.09629 | 34.64003
10970 | 2018-08-17 04:30 | 938874.7 | 600.0024 | 17 | 92 | 3.774395 | -2.999981 | 2.401203 | 0.4999489 | 9.34973 | 1.918709 |  |  | -0.0003290176 |  | 36.3619 | 34.70522
10971 | 2018-08-17 04:32 | 938994.7 | 720.0021 | 17 | 92 | 3.738623 | -2.999949 | 2.401203 | 0.5999354 | 9.34973 | 2.294318 |  |  | -0.0003252029 |  | 36.57664 | 34.72062
10972 | 2018-08-17 04:34 | 939114.7 | 840.0003 | 17 | 92 | 3.704278 | -2.999949 | 2.401203 | 0.6999151 | 9.34973 | 2.666362 |  |  | -0.0003051758 |  | 36.64551 | 34.65184
10973 | 2018-08-17 04:36 | 939234.7 | 960.0017 | 17 | 92 | 3.673163 | -2.999948 | 2.401203 | 0.7998946 | 9.34973 | 3.035137 |  |  | -0.0002651215 |  | 36.77063 | 34.77522
10974 | 2018-08-17 04:38 | 939354.7 | 1080.0023 | 17 | 92 | 3.643381 | -2.999987 | 2.401203 | 0.8998724 | 9.34973 | 3.400886 |  |  | -0.0002794266 |  | 36.82341 | 34.68827
10975 | 2018-08-17 04:40 | 939474.7 | 1200.0004 | 17 | 92 | 3.611666 | -2.999979 | 2.401203 | 0.9998508 | 9.34973 | 3.763586 |  |  | -0.0002841949 |  | 36.87849 | 34.6712
10976 | 2018-08-17 04:42 | 939594.7 | 1320.0003 | 17 | 92 | 3.576226 | -2.999931 | 2.401203 | 1.099829 | 9.34973 | 4.122934 |  |  | -0.0003223419 |  | 36.89221 | 34.64504
10977 | 2018-08-17 04:44 | 939714.7 | 1440.0001 | 17 | 92 | 3.537108 | -3.000006 | 2.401203 | 1.19981 | 9.34973 | 4.478557 |  |  | -0.0003414154 |  | 36.85921 | 34.79857
10978 | 2018-08-17 04:46 | 939834.7 | 1560.0016 | 17 | 92 | 3.496148 | -3.000041 | 2.401203 | 1.299796 | 9.34973 | 4.830173 |  |  | -0.0003414154 |  | 36.88431 | 34.68126
10979 | 2018-08-17 04:48 | 939954.7 | 1680.0004 | 17 | 92 | 3.456701 | -2.999969 | 2.401203 | 1.399783 | 9.34973 | 5.177744 |  |  | -0.0003290176 |  | 36.81667 | 34.73735
10980 | 2018-08-17 04:50 | 940074.7 | 1800.0003 | 17 | 92 | 3.421617 | -3.000008 | 2.401203 | 1.499772 | 9.34973 | 5.521582 |  |  | -0.0002708435 |  | 36.81572 | 34.70251
10981 | 2018-08-17 04:52 | 940194.7 | 1920.0017 | 17 | 92 | 3.390814 | -2.999985 | 2.401203 | 1.599759 | 9.34973 | 5.862129 |  |  | -0.0002536774 |  | 36.81082 | 34.66952
10982 | 2018-08-17 04:54 | 940314.7 | 2040.0015 | 17 | 92 | 3.362536 | -2.999983 | 2.401203 | 1.699745 | 9.34973 | 6.199742 |  |  | -0.0002584457 |  | 36.90709 | 34.67728
10983 | 2018-08-17 04:56 | 940434.7 | 2160.0005 | 17 | 92 | 3.334181 | -2.999981 | 2.401203 | 1.79973 | 9.34973 | 6.534541 |  |  | -0.0001792908 |  | 36.9938 | 34.66575
10984 | 2018-08-17 04:58 | 940554.7 | 2280.0002 | 17 | 92 | 3.303258 | -2.999987 | 2.401203 | 1.899717 | 9.34973 | 6.866382 |  |  | -0.0002450943 |  | 37.17344 | 34.64285
10985 | 2018-08-17 05:00 | 940674.7 | 2400.0002 | 17 | 92 | 3.270484 | -2.99997 | 2.401203 | 1.999704 | 9.34973 | 7.195071 |  |  | -0.0002813339 |  | 37.32214 | 34.6575
10986 | 2018-08-17 05:02 | 940794.7 | 2520.0007 | 17 | 92 | 3.22787 | -2.999972 | 2.401203 | 2.09969 | 9.34973 | 7.520045 |  |  | -0.0004348755 |  | 37.41599 | 34.64676
10987 | 2018-08-17 05:04 | 940914.7 | 2640.0038 | 17 | 92 | 3.159076 | -2.999933 | 2.401203 | 2.199677 | 9.34973 | 7.839832 |  |  | -0.0009031296 |  | 37.65445 | 34.60676
10988 | 2018-08-17 05:06 | 941034.7 | 2760.0003 | 17 | 92 | 2.972126 | -2.999931 | 2.401203 | 2.299658 | 9.34973 | 8.14752 |  |  | -0.002176285 |  | 37.9357 | 34.69745
10989 | 2018-08-17 05:08 | 941154.7 | 2880.0009 | 17 | 92 | 2.030715 | -2.999927 | 2.401203 | 2.399649 | 9.34973 | 8.420489 |  |  | -0.04303837 |  | 38.38534 | 34.5712
10990 | 2018-08-17 05:08 | 941155.4 | 2880.7248 | 17 | 92 | 1.999739 | -2.999923 | 2.401203 | 2.400249 | 9.34973 | 8.421697 |  |  | -0.04276806 |  | 38.38264 | 34.69838
10991 | 2018-08-17 05:08 | 941155.5 | 0.0034 | 18 | 93 | 1.997371 | -2.999993 | 0 | 2.249994e-06 | 0 | 4.494074e-06 |  |  | -0.0427626 |  | 38.38259 | 34.6977
10992 | 2018-08-17 05:10 | 941275.5 | 120.0004 | 14 | 93 | 3.262258 | 1.500034 | 0.04999438 | 2.008225e-05 | 0.1518038 | 4.010336e-05 |  |  | 0.002055168 |  | 37.93573 | 34.64438
10993 | 2018-08-17 05:12 | 941395.5 | 240.0008 | 14 | 93 | 3.43509 | 1.500031 | 0.09998792 | 2.008225e-05 | 0.3196931 | 4.010336e-05 |  |  | 0.001084328 |  | 37.22995 | 34.67849
10994 | 2018-08-17 05:14 | 941515.6 | 360.0015 | 14 | 93 | 3.525338 | 1.500034 | 0.1499812 | 2.008225e-05 | 0.4939547 | 4.010336e-05 |  |  | 0.0005636215 |  | 36.60741 | 34.58661
10995 | 2018-08-17 05:16 | 941635.5 | 480.0009 | 14 | 93 | 3.568639 | 1.500038 | 0.1999778 | 2.008225e-05 | 0.6714704 | 4.010336e-05 |  |  | 0.0001811981 |  | 36.40432 | 34.66818
10996 | 2018-08-17 05:18 | 941755.5 | 600.0011 | 14 | 93 | 3.587114 | 1.500055 | 0.2499698 | 2.008225e-05 | 0.8503458 | 4.010336e-05 |  |  | 0.0001535416 |  | 36.14479 | 34.59455
10997 | 2018-08-17 05:20 | 941875.5 | 720.0009 | 14 | 93 | 3.604596 | 1.500027 | 0.2999636 | 2.008225e-05 | 1.030118 | 4.010336e-05 |  |  | 0.0001506805 |  | 36.00175 | 34.65486
10998 | 2018-08-17 05:22 | 941995.6 | 840.0015 | 14 | 93 | 3.621692 | 1.499979 | 0.3499597 | 2.008225e-05 | 1.210762 | 4.010336e-05 |  |  | 0.0001621246 |  | 35.90699 | 34.6177
10999 | 2018-08-17 05:24 | 942115.6 | 960.0013 | 14 | 93 | 3.639638 | 1.500036 | 0.3999532 | 2.008225e-05 | 1.392262 | 4.010336e-05 |  |  | 0.0001735687 |  | 35.80162 | 34.60951
11000 | 2018-08-17 05:26 | 942235.5 | 1080.0003 | 14 | 93 | 3.66096 | 1.500063 | 0.4499466 | 2.008225e-05 | 1.574735 | 4.010336e-05 |  |  | 0.0002145767 |  | 35.64694 | 34.68083
11001 | 2018-08-17 05:28 | 942355.6 | 1200.0034 | 14 | 93 | 3.6835 | 1.500032 | 0.4999408 | 2.008225e-05 | 1.75833 | 4.010336e-05 |  |  | 0.0001487732 |  | 35.60867 | 34.74653
11002 | 2018-08-17 05:30 | 942475.5 | 1320 | 14 | 93 | 3.705389 | 1.5 | 0.5499346 | 2.008225e-05 | 1.943032 | 4.010336e-05 |  |  | 0.000202179 |  | 35.51775 | 34.60999
11003 | 2018-08-17 05:32 | 942595.5 | 1440.0005 | 14 | 93 | 3.723869 | 1.500023 | 0.5999303 | 2.008225e-05 | 2.128766 | 4.010336e-05 |  |  | 0.000128746 |  | 35.3832 | 34.63504
11004 | 2018-08-17 05:34 | 942715.5 | 1560.0004 | 14 | 93 | 3.739293 | 1.500051 | 0.6499231 | 2.008225e-05 | 2.315333 | 4.010336e-05 |  |  | 0.0001182556 |  | 35.32539 | 34.71355
11005 | 2018-08-17 05:36 | 942835.5 | 1680 | 14 | 93 | 3.75178 | 1.500031 | 0.6999186 | 2.008225e-05 | 2.5026 | 4.010336e-05 |  |  | 0.0001525879 |  | 35.3445 | 34.65208
11006 | 2018-08-17 05:38 | 942955.6 | 1800.0015 | 14 | 93 | 3.763834 | 1.500038 | 0.7499148 | 2.008225e-05 | 2.690473 | 4.010336e-05 |  |  | 8.487701e-05 |  | 35.33143 | 34.59203
11007 | 2018-08-17 05:40 | 943075.6 | 1920.002 | 14 | 93 | 3.776754 | 1.500006 | 0.7999096 | 2.008225e-05 | 2.878964 | 4.010336e-05 |  |  | 0.0001373291 |  | 35.36273 | 34.61378
11008 | 2018-08-17 05:42 | 943195.5 | 2040.0003 | 14 | 93 | 3.790854 | 1.500036 | 0.8499004 | 2.008225e-05 | 3.068114 | 4.010336e-05 |  |  | 0.0001058578 |  | 35.40351 | 34.61422
11009 | 2018-08-17 05:44 | 943315.5 | 2160.0008 | 14 | 93 | 3.806386 | 1.500036 | 0.899895 | 2.008225e-05 | 3.258019 | 4.010336e-05 |  |  | 0.0001420975 |  | 35.46975 | 34.70446
11010 | 2018-08-17 05:46 | 943435.6 | 2280.0015 | 14 | 93 | 3.823411 | 1.500032 | 0.9498902 | 2.008225e-05 | 3.44874 | 4.010336e-05 |  |  | 0.0001497269 |  | 35.57861 | 34.66101
11011 | 2018-08-17 05:48 | 943555.5 | 2400.0005 | 14 | 93 | 3.841891 | 1.49999 | 0.9998852 | 2.008225e-05 | 3.640347 | 4.010336e-05 |  |  | 0.0001945496 |  | 35.65412 | 34.72758
11012 | 2018-08-17 05:50 | 943675.5 | 2520.0011 | 14 | 93 | 3.86156 | 1.500013 | 1.04988 | 2.008225e-05 | 3.832911 | 4.010336e-05 |  |  | 0.0001573563 |  | 35.7182 | 34.63481
11013 | 2018-08-17 05:52 | 943795.5 | 2640.0009 | 14 | 93 | 3.881879 | 1.500006 | 1.099875 | 2.008225e-05 | 4.026476 | 4.010336e-05 |  |  | 0.0001754761 |  | 35.73474 | 34.66684
11014 | 2018-08-17 05:54 | 943915.5 | 2760.0006 | 14 | 93 | 3.902423 | 1.500046 | 1.149868 | 2.008225e-05 | 4.221055 | 4.010336e-05 |  |  | 0.0001153946 |  | 35.76178 | 34.66729
11015 | 2018-08-17 05:56 | 944035.6 | 2880.0022 | 14 | 93 | 3.922424 | 1.500021 | 1.199863 | 2.008225e-05 | 4.416658 | 4.010336e-05 |  |  | 0.0001859665 |  | 35.84846 | 34.72599
11016 | 2018-08-17 05:58 | 944155.6 | 3000.002 | 14 | 93 | 3.941391 | 1.500013 | 1.249859 | 2.008225e-05 | 4.613244 | 4.010336e-05 |  |  | 0.0001754761 |  | 35.88361 | 34.69092
11017 | 2018-08-17 06:00 | 944275.5 | 3120.0009 | 14 | 93 | 3.959006 | 1.50001 | 1.299849 | 2.008225e-05 | 4.810722 | 4.010336e-05 |  |  | 0.0001125336 |  | 35.90181 | 34.72785
11018 | 2018-08-17 06:02 | 944395.5 | 3240.0009 | 14 | 93 | 3.975567 | 1.500071 | 1.349845 | 2.008225e-05 | 5.009074 | 4.010336e-05 |  |  | 0.000120163 |  | 35.90761 | 34.70358
11019 | 2018-08-17 06:04 | 944515.5 | 3360.0005 | 14 | 93 | 3.991297 | 1.5 | 1.399838 | 2.008225e-05 | 5.20822 | 4.010336e-05 |  |  | 0.0001325607 |  | 35.8906 | 34.6035
11020 | 2018-08-17 06:06 | 944635.6 | 3480.0021 | 14 | 93 | 4.006532 | 1.499981 | 1.449835 | 2.008225e-05 | 5.408154 | 4.010336e-05 |  |  | 0.0001125336 |  | 35.84147 | 34.71174
11021 | 2018-08-17 06:08 | 944755.5 | 3600.0009 | 14 | 93 | 4.021665 | 1.500046 | 1.499829 | 2.008225e-05 | 5.608833 | 4.010336e-05 |  |  | 0.0001497269 |  | 35.79625 | 34.68651
11022 | 2018-08-17 06:10 | 944875.6 | 3720.0015 | 14 | 93 | 4.036876 | 1.500042 | 1.549824 | 2.008225e-05 | 5.810278 | 4.010336e-05 |  |  | 0.0001745224 |  | 35.82561 | 34.68087
11023 | 2018-08-17 06:12 | 944995.6 | 3840.002 | 14 | 93 | 4.052513 | 1.500034 | 1.599818 | 2.008225e-05 | 6.012484 | 4.010336e-05 |  |  | 0.0001430511 |  | 35.68744 | 34.65123
11024 | 2018-08-17 06:14 | 945115.5 | 3960.0011 | 14 | 93 | 4.069112 | 1.500011 | 1.649811 | 2.008225e-05 | 6.215493 | 4.010336e-05 |  |  | 0.0001354218 |  | 35.72355 | 34.6687
11025 | 2018-08-17 06:16 | 945235.5 | 4080.0009 | 14 | 93 | 4.087131 | 1.500029 | 1.699805 | 2.008225e-05 | 6.419368 | 4.010336e-05 |  |  | 0.0001745224 |  | 35.64968 | 34.62737
11026 | 2018-08-17 06:18 | 945355.6 | 4200.0015 | 14 | 93 | 4.10655 | 1.500015 | 1.7498 | 2.008225e-05 | 6.624183 | 4.010336e-05 |  |  | 0.0002059937 |  | 35.70258 | 34.67364
11027 | 2018-08-17 06:20 | 945475.6 | 4320.0014 | 14 | 93 | 4.127223 | 1.500019 | 1.799795 | 2.008225e-05 | 6.829999 | 4.010336e-05 |  |  | 0.0001525879 |  | 35.6667 | 34.70076
11028 | 2018-08-17 06:22 | 945595.5 | 4440.0003 | 14 | 93 | 4.148494 | 1.500027 | 1.849785 | 2.008225e-05 | 7.03685 | 4.010336e-05 |  |  | 0.0001926422 |  | 35.60446 | 34.68577
11029 | 2018-08-17 06:24 | 945715.5 | 4560.0008 | 14 | 93 | 4.169442 | 1.500006 | 1.899781 | 2.008225e-05 | 7.244788 | 4.010336e-05 |  |  | 0.000164032 |  | 35.64641 | 34.61333
11030 | 2018-08-17 06:26 | 945835.6 | 4680.0024 | 14 | 93 | 4.188827 | 1.500055 | 1.949777 | 2.008225e-05 | 7.453736 | 4.010336e-05 |  |  | 0.0001649857 |  | 35.61425 | 34.68859
11031 | 2018-08-17 06:27 | 945914.8 | 4759.2834 | 14 | 93 | 4.199996 | 1.500067 | 1.982808 | 2.008225e-05 | 7.592288 | 4.010336e-05 |  |  | 9.670063e-05 |  | 35.6385 | 34.65027
11032 | 2018-08-17 06:29 | 946034.9 | 120.0012 | 15 | 93 | 4.200354 | 1.350798 | 2.030123 | 2.008225e-05 | 7.791029 | 4.010336e-05 |  |  | -6.67572e-06 |  | 35.55132 | 34.67413
11033 | 2018-08-17 06:31 | 946154.9 | 240.0002 | 15 | 93 | 4.200366 | 1.256353 | 2.073498 | 2.008225e-05 | 7.973217 | 4.010336e-05 |  |  | 2.574921e-05 |  | 35.56226 | 34.70638
11034 | 2018-08-17 06:33 | 946274.9 | 360.0009 | 15 | 93 | 4.200389 | 1.178423 | 2.114045 | 2.008225e-05 | 8.143529 | 4.010336e-05 |  |  | 2.670288e-05 |  | 35.50235 | 34.65591
11035 | 2018-08-17 06:35 | 946394.9 | 480.0006 | 15 | 93 | 4.200324 | 1.102766 | 2.152052 | 2.008225e-05 | 8.303172 | 4.010336e-05 |  |  | -4.291534e-05 |  | 35.49232 | 34.61197
11036 | 2018-08-17 06:37 | 946514.9 | 600.002 | 15 | 93 | 4.200325 | 1.027254 | 2.18755 | 2.008225e-05 | 8.452277 | 4.010336e-05 |  |  | -5.722046e-06 |  | 35.4422 | 34.66619
11037 | 2018-08-17 06:39 | 946634.9 | 720.0018 | 15 | 93 | 4.200347 | 0.9494724 | 2.220492 | 2.008225e-05 | 8.590645 | 4.010336e-05 |  |  | 0 |  | 35.37341 | 34.62085
11038 | 2018-08-17 06:41 | 946754.9 | 840.0017 | 15 | 93 | 4.200308 | 0.8694935 | 2.250809 | 2.008225e-05 | 8.717987 | 4.010336e-05 |  |  | -3.814697e-05 |  | 35.30648 | 34.57479
11039 | 2018-08-17 06:43 | 946874.9 | 960.0006 | 15 | 93 | 4.200325 | 0.7884846 | 2.278439 | 2.008225e-05 | 8.834044 | 4.010336e-05 |  |  | -8.201599e-05 |  | 35.27545 | 34.71643
11040 | 2018-08-17 06:45 | 946994.9 | 1080.0011 | 15 | 93 | 4.200276 | 0.7059784 | 2.303352 | 2.008225e-05 | 8.938685 | 4.010336e-05 |  |  | -0.0001306534 |  | 35.22531 | 34.69235
11041 | 2018-08-17 06:47 | 947114.9 | 1200.0005 | 15 | 93 | 4.200396 | 0.6273193 | 2.325575 | 2.008225e-05 | 9.03203 | 4.010336e-05 |  |  | 1.811981e-05 |  | 35.1854 | 34.72114
11042 | 2018-08-17 06:49 | 947234.9 | 1320.0017 | 15 | 93 | 4.200313 | 0.5508118 | 2.345193 | 2.008225e-05 | 9.114434 | 4.010336e-05 |  |  | -6.29425e-05 |  | 35.10913 | 34.71903
11043 | 2018-08-17 06:51 | 947354.9 | 1440.0022 | 15 | 93 | 4.200352 | 0.4799995 | 2.362355 | 2.008225e-05 | 9.18652 | 4.010336e-05 |  |  | 4.768372e-06 |  | 35.07037 | 34.60778
11044 | 2018-08-17 06:53 | 947474.9 | 1560.0012 | 15 | 93 | 4.200303 | 0.4150047 | 2.377255 | 2.008225e-05 | 9.249104 | 4.010336e-05 |  |  | -4.673004e-05 |  | 35.02137 | 34.67928
11045 | 2018-08-17 06:55 | 947594.9 | 1680.0002 | 15 | 93 | 4.20032 | 0.3579502 | 2.390116 | 2.008225e-05 | 9.303124 | 4.010336e-05 |  |  | 3.242493e-05 |  | 34.97308 | 34.69217
11046 | 2018-08-17 06:57 | 947714.9 | 1800.0009 | 15 | 93 | 4.200327 | 0.3074913 | 2.401178 | 2.008225e-05 | 9.349588 | 4.010336e-05 |  |  | -2.479553e-05 |  | 34.92126 | 34.70712
11047 | 2018-08-17 06:57 | 947714.9 | 1800.0054 | 15 | 93 | 4.200328 | 0.3074799 | 2.401178 | 2.008225e-05 | 9.349588 | 4.010336e-05 |  |  | -2.479558e-05 |  | 34.92126 | 34.70711
11048 | 2018-08-17 07:07 | 948314.9 | 600.0006 | 16 | 93 | 4.156714 | 0 | 2.401178 | 2.008225e-05 | 9.349588 | 4.010336e-05 |  |  | -3.147125e-05 |  | 34.54514 | 34.61466
11049 | 2018-08-17 07:07 | 948314.9 | 600.0052 | 16 | 93 | 4.156714 | 0 | 2.401178 | 2.008225e-05 | 9.349588 | 4.010336e-05 |  |  | -3.147684e-05 |  | 34.54516 | 34.65348
11050 | 2018-08-17 07:09 | 948435 | 120.0023 | 17 | 93 | 3.864297 | -2.999941 | 2.401178 | 0.1000039 | 9.349588 | 0.388006 |  |  | -0.0001773834 |  | 34.92369 | 34.541
11051 | 2018-08-17 07:11 | 948555 | 240.0022 | 17 | 93 | 3.84858 | -2.999953 | 2.401178 | 0.1999854 | 9.349588 | 0.7735577 |  |  | -0.0001354218 |  | 35.3329 | 34.58822
11052 | 2018-08-17 07:13 | 948675 | 360.0019 | 17 | 93 | 3.83081 | -2.999985 | 2.401178 | 0.2999743 | 9.349588 | 1.157525 |  |  | -0.0002145767 |  | 34.44403 | 34.38194
11053 | 2018-08-17 07:15 | 948795 | 480.0001 | 17 | 93 | 3.805544 | -2.999912 | 2.401178 | 0.3999595 | 9.349588 | 1.539341 |  |  | -0.0002632141 |  | 35.88556 | 34.60455
11054 | 2018-08-17 07:17 | 948915 | 600.0033 | 17 | 93 | 3.773446 | -2.999958 | 2.401178 | 0.4999475 | 9.349588 | 1.918295 |  |  | -0.0003213882 |  | 36.19812 | 34.67469
11055 | 2018-08-17 07:19 | 949035 | 720.0021 | 17 | 93 | 3.737762 | -2.999976 | 2.401178 | 0.5999345 | 9.349588 | 2.293816 |  |  | -0.000336647 |  | 36.42316 | 34.62632
11056 | 2018-08-17 07:21 | 949155 | 840.0021 | 17 | 93 | 3.703454 | -2.999962 | 2.401178 | 0.6999145 | 9.349588 | 2.665778 |  |  | -0.0003042221 |  | 36.60649 | 34.65275
11057 | 2018-08-17 07:23 | 949275 | 960.0001 | 17 | 93 | 3.672427 | -2.999949 | 2.401178 | 0.7998987 | 9.349588 | 3.03449 |  |  | -0.0002841949 |  | 36.66761 | 34.64387
11058 | 2018-08-17 07:25 | 949395 | 1080 | 17 | 93 | 3.642602 | -2.999941 | 2.401178 | 0.8998854 | 9.349588 | 3.400195 |  |  | -0.0002651215 |  | 36.67808 | 34.75607
11059 | 2018-08-17 07:27 | 949515 | 1200.0044 | 17 | 93 | 3.61089 | -2.999974 | 2.401178 | 0.999871 | 9.349588 | 3.762845 |  |  | -0.0002574921 |  | 36.83086 | 34.75281
11060 | 2018-08-17 07:29 | 949635 | 1320.0011 | 17 | 93 | 3.575453 | -2.999931 | 2.401178 | 1.099849 | 9.349588 | 4.122115 |  |  | -0.0003204346 |  | 36.79155 | 34.70654
11061 | 2018-08-17 07:31 | 949755 | 1440.0002 | 17 | 93 | 3.536308 | -2.999979 | 2.401178 | 1.199824 | 9.349588 | 4.477643 |  |  | -0.0003166199 |  | 36.85922 | 34.75749
11062 | 2018-08-17 07:33 | 949875 | 1560.0014 | 17 | 93 | 3.495443 | -2.999993 | 2.401178 | 1.299809 | 9.349588 | 4.829182 |  |  | -0.0003643036 |  | 36.82016 | 34.71312
11063 | 2018-08-17 07:35 | 949995 | 1680.002 | 17 | 93 | 3.456039 | -2.999969 | 2.401178 | 1.399784 | 9.349588 | 5.176643 |  |  | -0.0002841949 |  | 36.76527 | 34.72413
11064 | 2018-08-17 07:37 | 950115 | 1800.0011 | 17 | 93 | 3.420915 | -2.999985 | 2.401178 | 1.499761 | 9.349588 | 5.520369 |  |  | -0.000292778 |  | 36.7062 | 34.66473
11065 | 2018-08-17 07:39 | 950235 | 1920.0001 | 17 | 93 | 3.390138 | -2.999956 | 2.401178 | 1.599748 | 9.349588 | 5.86085 |  |  | -0.0002737045 |  | 36.75993 | 34.70076
11066 | 2018-08-17 07:41 | 950355 | 2040.0023 | 17 | 93 | 3.361996 | -2.999972 | 2.401178 | 1.699733 | 9.349588 | 6.198398 |  |  | -0.0002393723 |  | 36.28902 | 34.46015
11067 | 2018-08-17 07:43 | 950475 | 2160.0017 | 17 | 93 | 3.333311 | -2.999983 | 2.401178 | 1.799719 | 9.349588 | 6.533128 |  |  | -0.000287056 |  | 36.94849 | 34.6035
11068 | 2018-08-17 07:45 | 950595 | 2280.0028 | 17 | 93 | 3.302526 | -2.999995 | 2.401178 | 1.899709 | 9.349588 | 6.8649 |  |  | -0.000248909 |  | 37.08978 | 34.57355
11069 | 2018-08-17 07:47 | 950715 | 2400.0061 | 17 | 93 | 3.269973 | -3.000016 | 2.401178 | 1.999707 | 9.349588 | 7.193554 |  |  | -0.0003232956 |  | 36.94662 | 33.99779
11070 | 2018-08-17 07:49 | 950835 | 2520.0023 | 17 | 93 | 3.226819 | -3.000057 | 2.401178 | 2.099701 | 9.349588 | 7.518483 |  |  | -0.000421524 |  | 37.24896 | 34.59808
11071 | 2018-08-17 07:51 | 950955 | 2640.0037 | 17 | 93 | 3.157958 | -3.00002 | 2.401178 | 2.199694 | 9.349588 | 7.838172 |  |  | -0.0009346008 |  | 37.41714 | 34.52563
11072 | 2018-08-17 07:53 | 951075 | 2760.0076 | 17 | 93 | 2.970923 | -3.000018 | 2.401178 | 2.299698 | 9.349588 | 8.145818 |  |  | -0.002198219 |  | 37.84708 | 34.63411
11073 | 2018-08-17 07:55 | 951195 | 2880.0028 | 17 | 93 | 2.022569 | -2.999985 | 2.401178 | 2.39969 | 9.349588 | 8.418573 |  |  | -0.04425812 |  | 38.27426 | 34.62052
11074 | 2018-08-17 07:55 | 951195.6 | 2880.5361 | 17 | 93 | 1.999747 | -2.999983 | 2.401178 | 2.400132 | 9.349588 | 8.419462 |  |  | -0.04405292 |  | 38.31045 | 34.62052
11075 | 2018-08-17 07:55 | 951195.5 | 0.0032 | 18 | 94 | 1.99675 | -2.999692 | 0 | 0 | 0 | 0 |  |  | -0.04404672 |  | 38.31038 | 34.61542
11076 | 2018-08-17 07:57 | 951315.5 | 120.0022 | 14 | 94 | 3.262873 | 1.499983 | 0.04999737 | 2.008239e-05 | 0.1518496 | 4.00979e-05 |  |  | 0.002135277 |  | 37.79994 | 34.68506
11077 | 2018-08-17 07:59 | 951435.5 | 240.0018 | 14 | 94 | 3.435662 | 1.500036 | 0.09999563 | 2.008239e-05 | 0.3197846 | 4.00979e-05 |  |  | 0.001052856 |  | 37.14209 | 34.69649
11078 | 2018-08-17 08:01 | 951555.5 | 360.0082 | 14 | 94 | 3.525886 | 1.500034 | 0.1499948 | 2.008239e-05 | 0.4940953 | 4.00979e-05 |  |  | 0.0005044937 |  | 36.6904 | 34.62684
11079 | 2018-08-17 08:03 | 951675.5 | 480.0024 | 14 | 94 | 3.569105 | 1.500032 | 0.1999944 | 2.008239e-05 | 0.6716465 | 4.00979e-05 |  |  | 0.0002117157 |  | 36.36815 | 34.65982
11080 | 2018-08-17 08:05 | 951795.5 | 600.0012 | 14 | 94 | 3.587526 | 1.500019 | 0.2499923 | 2.008239e-05 | 0.8505651 | 4.00979e-05 |  |  | 0.0001649857 |  | 36.13607 | 34.75149
11081 | 2018-08-17 08:07 | 951915.5 | 720.0057 | 14 | 94 | 3.605075 | 1.500051 | 0.2999866 | 2.008239e-05 | 1.030362 | 4.00979e-05 |  |  | 0.0001659393 |  | 36.03454 | 34.63091
11082 | 2018-08-17 08:09 | 952035.5 | 840.009 | 14 | 94 | 3.622162 | 1.500027 | 0.3499913 | 2.008239e-05 | 1.21106 | 4.00979e-05 |  |  | 0.0001373291 |  | 35.88757 | 34.69195
11083 | 2018-08-17 08:11 | 952155.5 | 960.0045 | 14 | 94 | 3.64009 | 1.500023 | 0.3999862 | 2.008239e-05 | 1.392589 | 4.00979e-05 |  |  | 0.0001707077 |  | 35.77969 | 34.70219
11084 | 2018-08-17 08:13 | 952275.5 | 1080.0014 | 14 | 94 | 3.661367 | 1.50001 | 0.4499813 | 2.008239e-05 | 1.575092 | 4.00979e-05 |  |  | 0.0001783371 |  | 35.63452 | 34.68053
11085 | 2018-08-17 08:15 | 952395.5 | 1200.0044 | 14 | 94 | 3.683959 | 1.500025 | 0.4999895 | 2.008239e-05 | 1.758762 | 4.00979e-05 |  |  | 0.0001802444 |  | 35.60867 | 34.83616
11086 | 2018-08-17 08:17 | 952515.5 | 1320.0016 | 14 | 94 | 3.705806 | 1.500029 | 0.5499814 | 2.008239e-05 | 1.943479 | 4.00979e-05 |  |  | 0.0001764297 |  | 35.52564 | 34.71767
11087 | 2018-08-17 08:19 | 952635.5 | 1440.0013 | 14 | 94 | 3.724324 | 1.500036 | 0.5999831 | 2.008239e-05 | 2.129257 | 4.00979e-05 |  |  | 0.000164032 |  | 35.50492 | 34.80414
11088 | 2018-08-17 08:21 | 952755.5 | 1560.002 | 14 | 94 | 3.739737 | 1.500034 | 0.6499875 | 2.008239e-05 | 2.315889 | 4.00979e-05 |  |  | 0.0001182556 |  | 35.3769 | 34.67488
11089 | 2018-08-17 08:23 | 952875.5 | 1680.0073 | 14 | 94 | 3.752133 | 1.500032 | 0.6999835 | 2.008239e-05 | 2.503177 | 4.00979e-05 |  |  | 4.005432e-05 |  | 35.39554 | 34.78572
11090 | 2018-08-17 08:25 | 952995.5 | 1800.0026 | 14 | 94 | 3.764248 | 1.500025 | 0.7499849 | 2.008239e-05 | 2.691091 | 4.00979e-05 |  |  | 0.0001058578 |  | 35.38204 | 34.71767
11091 | 2018-08-17 08:27 | 953115.5 | 1920.0062 | 14 | 94 | 3.777172 | 1.500048 | 0.7999797 | 2.008239e-05 | 2.879602 | 4.00979e-05 |  |  | 0.0001001358 |  | 35.43286 | 34.69896
11092 | 2018-08-17 08:29 | 953235.5 | 2040.0076 | 14 | 94 | 3.79129 | 1.500023 | 0.8499836 | 2.008239e-05 | 3.068823 | 4.00979e-05 |  |  | 0.0001173019 |  | 35.47555 | 34.69874
11093 | 2018-08-17 08:31 | 953355.5 | 2160.0082 | 14 | 94 | 3.806825 | 1.50005 | 0.8999835 | 2.008239e-05 | 3.258769 | 4.00979e-05 |  |  | 0.0001497269 |  | 35.57485 | 34.70973
11094 | 2018-08-17 08:33 | 953475.5 | 2280.0064 | 14 | 94 | 3.82382 | 1.500044 | 0.949981 | 2.008239e-05 | 3.449519 | 4.00979e-05 |  |  | 0.000164032 |  | 35.60678 | 34.66651
11095 | 2018-08-17 08:35 | 953595.5 | 2400.0077 | 14 | 94 | 3.84236 | 1.500019 | 0.9999785 | 2.008239e-05 | 3.641159 | 4.00979e-05 |  |  | 0.0001907349 |  | 35.70163 | 34.74104
11096 | 2018-08-17 08:37 | 953715.5 | 2520.0051 | 14 | 94 | 3.861976 | 1.500051 | 1.049978 | 2.008239e-05 | 3.833761 | 4.00979e-05 |  |  | 0.0001907349 |  | 35.73122 | 34.7761
11097 | 2018-08-17 08:39 | 953835.5 | 2640.0049 | 14 | 94 | 3.88236 | 1.500025 | 1.099974 | 2.008239e-05 | 4.027351 | 4.00979e-05 |  |  | 0.000169754 |  | 35.81325 | 34.65549
11098 | 2018-08-17 08:41 | 953955.5 | 2760.0064 | 14 | 94 | 3.902804 | 1.500034 | 1.149974 | 2.008239e-05 | 4.221981 | 4.00979e-05 |  |  | 0.000213623 |  | 35.87243 | 34.66952
11099 | 2018-08-17 08:43 | 954075.5 | 2880.0038 | 14 | 94 | 3.92281 | 1.500004 | 1.199972 | 2.008239e-05 | 4.417617 | 4.00979e-05 |  |  | 0.0001220703125 |  | 35.90807 | 34.73213
11100 | 2018-08-17 08:45 | 954195.5 | 3000.0012 | 14 | 94 | 3.941799 | 1.500004 | 1.249965 | 2.008239e-05 | 4.614212 | 4.00979e-05 |  |  | 0.0001621246 |  | 35.88805 | 34.66232
11101 | 2018-08-17 08:47 | 954315.5 | 3120.0042 | 14 | 94 | 3.959466 | 1.500034 | 1.299964 | 2.008239e-05 | 4.811744 | 4.00979e-05 |  |  | 0.0001354218 |  | 35.92719 | 34.72093
11102 | 2018-08-17 08:49 | 954435.5 | 3240.0074 | 14 | 94 | 3.975947 | 1.500019 | 1.349968 | 2.008239e-05 | 5.010148 | 4.00979e-05 |  |  | 0.000125885 |  | 35.97633 | 34.72584
11103 | 2018-08-17 08:51 | 954555.5 | 3360.0001 | 14 | 94 | 3.991701 | 1.5 | 1.399966 | 2.008239e-05 | 5.209332 | 4.00979e-05 |  |  | 0.0001449585 |  | 35.97469 | 34.70501
11104 | 2018-08-17 08:53 | 954675.5 | 3480.0044 | 14 | 94 | 4.006929 | 1.500006 | 1.449962 | 2.008239e-05 | 5.409284 | 4.00979e-05 |  |  | 0.0001001358 |  | 35.97214 | 34.69874
11105 | 2018-08-17 08:55 | 954795.5 | 3600.0041 | 14 | 94 | 4.022076 | 1.500053 | 1.499965 | 2.008239e-05 | 5.610022 | 4.00979e-05 |  |  | 9.727478e-05 |  | 35.87638 | 34.74783
11106 | 2018-08-17 08:57 | 954915.5 | 3720.0049 | 14 | 94 | 4.037259 | 1.499989 | 1.549964 | 2.008239e-05 | 5.811502 | 4.00979e-05 |  |  | 0.0001316071 |  | 35.85542 | 34.74594
11107 | 2018-08-17 08:59 | 955035.5 | 3840.0057 | 14 | 94 | 4.052902 | 1.500006 | 1.599957 | 2.008239e-05 | 6.013721 | 4.00979e-05 |  |  | 0.0001688004 |  | 35.81583 | 34.66809
11108 | 2018-08-17 09:01 | 955155.5 | 3960.0028 | 14 | 94 | 4.069527 | 1.500036 | 1.649962 | 2.008239e-05 | 6.216798 | 4.00979e-05 |  |  | 0.0001316071 |  | 35.73751 | 34.64264
11109 | 2018-08-17 09:03 | 955275.5 | 4080.0026 | 14 | 94 | 4.087488 | 1.499992 | 1.699961 | 2.008239e-05 | 6.420712 | 4.00979e-05 |  |  | 0.0001859665 |  | 35.72353 | 34.71435
11110 | 2018-08-17 09:05 | 955395.5 | 4200.0032 | 14 | 94 | 4.106916 | 1.500034 | 1.749958 | 2.008239e-05 | 6.625557 | 4.00979e-05 |  |  | 0.0001916885 |  | 35.70675 | 34.76866
11111 | 2018-08-17 09:07 | 955515.5 | 4320.0046 | 14 | 94 | 4.127578 | 1.500011 | 1.799957 | 2.008239e-05 | 6.831409 | 4.00979e-05 |  |  | 0.0001945496 |  | 35.70886 | 34.68261
11112 | 2018-08-17 09:09 | 955635.5 | 4440.0028 | 14 | 94 | 4.148849 | 1.500004 | 1.849957 | 2.008239e-05 | 7.038319 | 4.00979e-05 |  |  | 0.0001888275 |  | 35.72796 | 34.77327
11113 | 2018-08-17 09:11 | 955755.5 | 4560.0036 | 14 | 94 | 4.169814 | 1.500013 | 1.89995 | 2.008239e-05 | 7.246262 | 4.00979e-05 |  |  | 0.0002040863 |  | 35.66668 | 34.69288
11114 | 2018-08-17 09:13 | 955875.5 | 4680.0024 | 14 | 94 | 4.189228 | 1.499989 | 1.949953 | 2.008239e-05 | 7.45526 | 4.00979e-05 |  |  | 0.000123024 |  | 35.66971 | 34.72512
11115 | 2018-08-17 09:14 | 955952 | 4756.4994 | 14 | 94 | 4.200005 | 1.500044 | 1.981823 | 2.008239e-05 | 7.588945 | 4.00979e-05 |  |  | 0.0001059478 |  | 35.6175 | 34.6669
11116 | 2018-08-17 09:16 | 956072.1 | 120.0029 | 15 | 94 | 4.200223 | 1.3486 | 2.029078 | 2.008239e-05 | 7.787426 | 4.00979e-05 |  |  | 7.915497e-05 |  | 35.65105 | 34.72512
11117 | 2018-08-17 09:18 | 956192.1 | 240.004 | 15 | 94 | 4.200126 | 1.252729 | 2.072386 | 2.008239e-05 | 7.969326 | 4.00979e-05 |  |  | -0.000244140625 |  | 35.52939 | 34.62064
11118 | 2018-08-17 09:20 | 956312.1 | 360.0016 | 15 | 94 | 4.200366 | 1.178831 | 2.112854 | 2.008239e-05 | 8.139299 | 4.00979e-05 |  |  | 4.1008e-05 |  | 35.55619 | 34.72626
11119 | 2018-08-17 09:22 | 956432.1 | 480.0005 | 15 | 94 | 4.200125 | 1.100624 | 2.150814 | 2.008239e-05 | 8.298739 | 4.00979e-05 |  |  | 6.580353e-05 |  | 35.47599 | 34.66128
11120 | 2018-08-17 09:24 | 956552.1 | 600.0019 | 15 | 94 | 4.200262 | 1.026657 | 2.18628 | 2.008239e-05 | 8.447702 | 4.00979e-05 |  |  | 2.479553e-05 |  | 35.46923 | 34.64682
11121 | 2018-08-17 09:26 | 956672.1 | 720.0084 | 15 | 94 | 4.20032 | 0.949892 | 2.21921 | 2.008239e-05 | 8.586014 | 4.00979e-05 |  |  | 4.768372e-05 |  | 35.40488 | 34.68816
11122 | 2018-08-17 09:28 | 956792.1 | 840.0048 | 15 | 94 | 4.20028 | 0.8704834 | 2.249524 | 2.008239e-05 | 8.71334 | 4.00979e-05 |  |  | 4.1008e-05 |  | 35.3671 | 34.71925
11123 | 2018-08-17 09:30 | 956912.1 | 960.0062 | 15 | 94 | 4.200144 | 0.7881775 | 2.277168 | 2.008239e-05 | 8.829448 | 4.00979e-05 |  |  | 4.673004e-05 |  | 35.29317 | 34.72555
11124 | 2018-08-17 09:32 | 957032.1 | 1080.0008 | 15 | 94 | 4.200306 | 0.7095757 | 2.30212 | 2.008239e-05 | 8.934254 | 4.00979e-05 |  |  | 5.626678e-05 |  | 35.31252 | 34.73141
11125 | 2018-08-17 09:34 | 957152.1 | 1200.0009 | 15 | 94 | 4.200353 | 0.6312218 | 2.324392 | 2.008239e-05 | 9.027802 | 4.00979e-05 |  |  | 5.722046e-05 |  | 35.2976 | 34.71738
11126 | 2018-08-17 09:36 | 957272.1 | 1320.0031 | 15 | 94 | 4.200246 | 0.5532951 | 2.344079 | 2.008239e-05 | 9.110491 | 4.00979e-05 |  |  | 5.912781e-05 |  | 35.20432 | 34.69822
11127 | 2018-08-17 09:38 | 957392.1 | 1440.0022 | 15 | 94 | 4.20008 | 0.4806156 | 2.361308 | 2.008239e-05 | 9.182853 | 4.00979e-05 |  |  | 5.149841e-05 |  | 35.17236 | 34.67277
11128 | 2018-08-17 09:40 | 957512.1 | 1560.0027 | 15 | 94 | 4.200135 | 0.4165478 | 2.376276 | 2.008239e-05 | 9.24572 | 4.00979e-05 |  |  | 5.054474e-05 |  | 35.0307 | 34.70315
11129 | 2018-08-17 09:42 | 957632.1 | 1680.0019 | 15 | 94 | 4.200283 | 0.3608513 | 2.389207 | 2.008239e-05 | 9.300035 | 4.00979e-05 |  |  | 8.583069e-05 |  | 35.00504 | 34.70197
11130 | 2018-08-17 09:44 | 957752.1 | 1800.0022 | 15 | 94 | 4.200249 | 0.310154 | 2.400332 | 2.008239e-05 | 9.346761 | 4.00979e-05 |  |  | 1.621246e-05 |  | 34.93387 | 34.64775
11131 | 2018-08-17 09:44 | 957752.1 | 1800.0117 | 15 | 94 | 4.200251 | 0.3101578 | 2.400333 | 2.008239e-05 | 9.346766 | 4.00979e-05 |  |  | 1.62123e-05 |  | 34.93387 | 34.64775
11132 | 2018-08-17 09:54 | 958352.2 | 600.0063 | 16 | 94 | 4.15634 | 0 | 2.400333 | 2.008239e-05 | 9.346766 | 4.00979e-05 |  |  | 5.722046e-06 |  | 34.71675 | 34.73914
11133 | 2018-08-17 09:54 | 958352.2 | 600.0133 | 16 | 94 | 4.156341 | 0 | 2.400333 | 2.008239e-05 | 9.346766 | 4.00979e-05 |  |  | 5.711874e-06 |  | 34.71677 | 34.75127
11134 | 2018-08-17 09:56 | 958472.3 | 120.0023 | 17 | 94 | 3.864632 | -2.999991 | 2.400333 | 0.1000015 | 9.346766 | 0.3880318 |  |  | -0.0001688004 |  | 35.05896 | 34.70408
11135 | 2018-08-17 09:58 | 958592.3 | 240.0087 | 17 | 94 | 3.848822 | -2.999964 | 2.400333 | 0.2000091 | 9.346766 | 0.7737153 |  |  | -9.727478e-05 |  | 35.45713 | 34.71925
11136 | 2018-08-17 10:00 | 958712.3 | 360.0006 | 17 | 94 | 3.830883 | -2.999983 | 2.400333 | 0.2999969 | 9.346766 | 1.157699 |  |  | -0.0002031326 |  | 35.74078 | 34.74636
11137 | 2018-08-17 10:02 | 958832.3 | 480.0042 | 17 | 94 | 3.805984 | -2.999979 | 2.400333 | 0.3999948 | 9.346766 | 1.5396 |  |  | -0.0002470016 |  | 36.07016 | 34.65287
11138 | 2018-08-17 10:04 | 958952.3 | 600.004 | 17 | 94 | 3.773888 | -2.999997 | 2.400333 | 0.4999969 | 9.346766 | 1.918652 |  |  | -0.0003013611 |  | 36.31369 | 34.70219
11139 | 2018-08-17 10:06 | 959072.3 | 720.0056 | 17 | 94 | 3.738089 | -3.000002 | 2.400333 | 0.5999826 | 9.346766 | 2.294203 |  |  | -0.0003070831 |  | 36.5599 | 34.75105
11140 | 2018-08-17 10:08 | 959192.3 | 840.0012 | 17 | 94 | 3.703761 | -3.00001 | 2.400333 | 0.6999777 | 9.346766 | 2.666251 |  |  | -0.00025177 |  | 36.58152 | 34.69217
11141 | 2018-08-17 10:10 | 959312.3 | 960.0025 | 17 | 94 | 3.672587 | -3.000014 | 2.400333 | 0.7999761 | 9.346766 | 3.03504 |  |  | -0.0002794266 |  | 36.6855 | 34.74448
11142 | 2018-08-17 10:12 | 959432.3 | 1080.0055 | 17 | 94 | 3.64278 | -2.999993 | 2.400333 | 0.8999739 | 9.346766 | 3.400804 |  |  | -0.0003070831 |  | 36.78016 | 34.75903
11143 | 2018-08-17 10:14 | 959552.3 | 1200.0063 | 17 | 94 | 3.611025 | -3.000022 | 2.400333 | 0.9999816 | 9.346766 | 3.763548 |  |  | -0.0002994537 |  | 36.84548 | 34.68419
11144 | 2018-08-17 10:16 | 959672.3 | 1320.006 | 17 | 94 | 3.575466 | -3.000078 | 2.400333 | 1.099971 | 9.346766 | 4.12287 |  |  | -0.0003671646 |  | 36.84619 | 34.69706
11145 | 2018-08-17 10:18 | 959792.3 | 1440.0001 | 17 | 94 | 3.536328 | -3.000031 | 2.400333 | 1.199969 | 9.346766 | 4.478481 |  |  | -0.0003786087 |  | 36.87617 | 34.74522
11146 | 2018-08-17 10:20 | 959912.3 | 1560.0083 | 17 | 94 | 3.495429 | -3.000039 | 2.400333 | 1.299963 | 9.346766 | 4.83005 |  |  | -0.000330925 |  | 36.78341 | 34.68494
11147 | 2018-08-17 10:22 | 960032.3 | 1680.0001 | 17 | 94 | 3.455954 | -3.000087 | 2.400333 | 1.399961 | 9.346766 | 5.177585 |  |  | -0.0003671646 |  | 36.74224 | 34.65499
11148 | 2018-08-17 10:24 | 960152.3 | 1800.0023 | 17 | 94 | 3.420935 | -3.000048 | 2.400333 | 1.499964 | 9.346766 | 5.521401 |  |  | -0.0002803802 |  | 36.71944 | 34.65802
11149 | 2018-08-17 10:26 | 960272.3 | 1920.0068 | 17 | 94 | 3.390146 | -3.000095 | 2.400333 | 1.599967 | 9.346766 | 5.861936 |  |  | -0.0002861023 |  | 36.73155 | 34.71223
11150 | 2018-08-17 10:28 | 960392.3 | 2040.0064 | 17 | 94 | 3.361866 | -3.000116 | 2.400333 | 1.699964 | 9.346766 | 6.199517 |  |  | -0.0002403259 |  | 36.85896 | 34.63509
11151 | 2018-08-17 10:30 | 960512.3 | 2160.0045 | 17 | 94 | 3.333449 | -3.000112 | 2.400333 | 1.799959 | 9.346766 | 6.53428 |  |  | -0.0002374649 |  | 37.03472 | 34.6489
11152 | 2018-08-17 10:32 | 960632.3 | 2280.0067 | 17 | 94 | 3.302495 | -3.000095 | 2.400333 | 1.899951 | 9.346766 | 6.866064 |  |  | -0.000287056 |  | 37.28379 | 34.67646
11153 | 2018-08-17 10:34 | 960752.3 | 2400.0084 | 17 | 94 | 3.269707 | -3.00011 | 2.400333 | 1.999962 | 9.346766 | 7.194761 |  |  | -0.0003566742 |  | 37.42455 | 34.68
11154 | 2018-08-17 10:36 | 960872.3 | 2520.0042 | 17 | 94 | 3.226973 | -3.000078 | 2.400333 | 2.099945 | 9.346766 | 7.519639 |  |  | -0.0004024506 |  | 37.4236 | 34.61405
11155 | 2018-08-17 10:38 | 960992.3 | 2640.0024 | 17 | 94 | 3.157554 | -3.000147 | 2.400333 | 2.199946 | 9.346766 | 7.839363 |  |  | -0.0009498596 |  | 37.64581 | 34.67227
11156 | 2018-08-17 10:40 | 961112.3 | 2760.0028 | 17 | 94 | 2.96917 | -3.000152 | 2.400333 | 2.299955 | 9.346766 | 8.146909 |  |  | -0.002157211 |  | 37.99876 | 34.65499
11157 | 2018-08-17 10:42 | 961231.7 | 2879.4047 | 17 | 94 | 1.999897 | -3.000136 | 2.400333 | 2.399457 | 9.346766 | 8.417824 |  |  | -3.383565e-05 |  | 38.41704 | 34.64421
11158 | 2018-08-17 10:42 | 961231.7 | 0.0032 | 18 | 95 | 1.996944 | -3.000411 | 0 | 0 | 0 | 0 |  |  | -3.354934e-05 |  | 38.41697 | 34.64421
11159 | 2018-08-17 10:44 | 961351.7 | 120.0052 | 14 | 95 | 3.262655 | 1.500036 | 0.04999491 | 1.191796e-05 | 0.1518288 | 2.379916e-05 |  |  | 0.002100945 |  | 37.88021 | 34.72701
11160 | 2018-08-17 10:46 | 961471.7 | 240.0003 | 14 | 95 | 3.435501 | 1.500006 | 0.09999471 | 1.191796e-05 | 0.3197587 | 2.379916e-05 |  |  | 0.001111984 |  | 37.2515 | 34.65591
11161 | 2018-08-17 10:48 | 961591.7 | 360.0047 | 14 | 95 | 3.525755 | 1.499968 | 0.1499916 | 1.191796e-05 | 0.4940534 | 2.379916e-05 |  |  | 0.0005807877 |  | 36.75946 | 34.78351
11162 | 2018-08-17 10:50 | 961711.7 | 480.0053 | 14 | 95 | 3.569027 | 1.500059 | 0.1999958 | 1.191796e-05 | 0.6716152 | 2.379916e-05 |  |  | 0.0002355576 |  | 36.40538 | 34.7024
11163 | 2018-08-17 10:52 | 961831.7 | 600.0019 | 14 | 95 | 3.587451 | 1.500036 | 0.2499897 | 1.191796e-05 | 0.8505159 | 2.379916e-05 |  |  | 0.0001220703125 |  | 36.22686 | 34.74007
11164 | 2018-08-17 10:54 | 961951.7 | 720.0018 | 14 | 95 | 3.604949 | 1.500036 | 0.2999861 | 1.191796e-05 | 1.030316 | 2.379916e-05 |  |  | 0.0001544952 |  | 36.03618 | 34.60099
11165 | 2018-08-17 10:56 | 962071.7 | 840.0041 | 14 | 95 | 3.622065 | 1.500019 | 0.3499914 | 1.191796e-05 | 1.211011 | 2.379916e-05 |  |  | 0.0001497269 |  | 35.90549 | 34.67413
11166 | 2018-08-17 10:58 | 962191.7 | 960.0045 | 14 | 95 | 3.640007 | 1.500057 | 0.3999949 | 1.191796e-05 | 1.392566 | 2.379916e-05 |  |  | 0.000202179 |  | 35.8368 | 34.70337
11167 | 2018-08-17 11:00 | 962311.7 | 1080.0012 | 14 | 95 | 3.661329 | 1.500031 | 0.4499894 | 1.191796e-05 | 1.575063 | 2.379916e-05 |  |  | 0.0002355576 |  | 35.65665 | 34.6889
11168 | 2018-08-17 11:02 | 962431.7 | 1200.0019 | 14 | 95 | 3.683874 | 1.500048 | 0.4999924 | 1.191796e-05 | 1.75871 | 2.379916e-05 |  |  | 0.0002317429 |  | 35.61586 | 34.72229
11169 | 2018-08-17 11:04 | 962551.7 | 1320.0015 | 14 | 95 | 3.705729 | 1.500031 | 0.5499851 | 1.191796e-05 | 1.943427 | 2.379916e-05 |  |  | 0.0001478195 |  | 35.53241 | 34.65027
11170 | 2018-08-17 11:06 | 962671.7 | 1440.0056 | 14 | 95 | 3.724264 | 1.500029 | 0.5999876 | 1.191796e-05 | 2.129206 | 2.379916e-05 |  |  | 0.0001811981 |  | 35.4492 | 34.662
11171 | 2018-08-17 11:08 | 962791.7 | 1560.0052 | 14 | 95 | 3.739698 | 1.500032 | 0.649988 | 1.191796e-05 | 2.31582 | 2.379916e-05 |  |  | 9.441376e-05 |  | 35.44756 | 34.68115
11172 | 2018-08-17 11:10 | 962911.7 | 1680.0002 | 14 | 95 | 3.752166 | 1.500061 | 0.6999844 | 1.191796e-05 | 2.50311 | 2.379916e-05 |  |  | 0.0001268387 |  | 35.38041 | 34.70358
11173 | 2018-08-17 11:12 | 963031.7 | 1800.0023 | 14 | 95 | 3.764219 | 1.500067 | 0.7499899 | 1.191796e-05 | 2.691037 | 2.379916e-05 |  |  | 8.678436e-05 |  | 35.39252 | 34.62525
11174 | 2018-08-17 11:14 | 963151.7 | 1920.0023 | 14 | 95 | 3.777168 | 1.500025 | 0.7999845 | 1.191796e-05 | 2.879547 | 2.379916e-05 |  |  | 8.392334e-05 |  | 35.43357 | 34.68859
11175 | 2018-08-17 11:16 | 963271.7 | 2040.0075 | 14 | 95 | 3.791283 | 1.500055 | 0.8499899 | 1.191796e-05 | 3.068773 | 2.379916e-05 |  |  | 0.0001153946 |  | 35.56086 | 34.6683
11176 | 2018-08-17 11:18 | 963391.7 | 2160.0001 | 14 | 95 | 3.806818 | 1.500046 | 0.8999858 | 1.191796e-05 | 3.258704 | 2.379916e-05 |  |  | 0.0001516342 |  | 35.54759 | 34.67342
11177 | 2018-08-17 11:20 | 963511.7 | 2280.0041 | 14 | 95 | 3.823805 | 1.500046 | 0.9499834 | 1.191796e-05 | 3.449454 | 2.379916e-05 |  |  | 0.0001382828 |  | 35.57437 | 34.71267
11178 | 2018-08-17 11:22 | 963631.7 | 2400.0013 | 14 | 95 | 3.84233 | 1.500051 | 0.9999815 | 1.191796e-05 | 3.641095 | 2.379916e-05 |  |  | 0.000166893 |  | 35.69443 | 34.68044
11179 | 2018-08-17 11:24 | 963751.7 | 2520.0027 | 14 | 95 | 3.862024 | 1.500097 | 1.049981 | 1.191796e-05 | 3.833698 | 2.379916e-05 |  |  | 0.0001792908 |  | 35.75571 | 34.66945
11180 | 2018-08-17 11:26 | 963871.7 | 2640.0002 | 14 | 95 | 3.88235 | 1.500082 | 1.09998 | 1.191796e-05 | 4.027304 | 2.379916e-05 |  |  | 0.0001468658 |  | 35.76642 | 34.5904
11181 | 2018-08-17 11:28 | 963991.7 | 2760.0056 | 14 | 95 | 3.902798 | 1.500046 | 1.149982 | 1.191796e-05 | 4.221941 | 2.379916e-05 |  |  | 0.0001306534 |  | 35.83049 | 34.61731
11182 | 2018-08-17 11:30 | 964111.7 | 2880.0088 | 14 | 95 | 3.922886 | 1.500044 | 1.199986 | 1.191796e-05 | 4.417602 | 2.379916e-05 |  |  | 0.0002117157 |  | 35.91135 | 34.73371
11183 | 2018-08-17 11:32 | 964231.7 | 3000.0038 | 14 | 95 | 3.941793 | 1.500036 | 1.249983 | 1.191796e-05 | 4.614211 | 2.379916e-05 |  |  | 0.0001211166 |  | 35.9132 | 34.608
11184 | 2018-08-17 11:34 | 964351.7 | 3120.0018 | 14 | 95 | 3.95946 | 1.500067 | 1.299981 | 1.191796e-05 | 4.811744 | 2.379916e-05 |  |  | 0.0001401901 |  | 35.92322 | 34.74261
11185 | 2018-08-17 11:36 | 964471.7 | 3240.0064 | 14 | 95 | 3.975977 | 1.500044 | 1.349978 | 1.191796e-05 | 5.010122 | 2.379916e-05 |  |  | 0.0001449585 |  | 35.97424 | 34.65846
11186 | 2018-08-17 11:38 | 964591.7 | 3360.0029 | 14 | 95 | 3.991715 | 1.499983 | 1.399976 | 1.191796e-05 | 5.209306 | 2.379916e-05 |  |  | 0.0001516342 |  | 35.984 | 34.64117
11187 | 2018-08-17 11:40 | 964711.7 | 3480.0035 | 14 | 95 | 4.006922 | 1.5 | 1.449975 | 1.191796e-05 | 5.409271 | 2.379916e-05 |  |  | 0.0001401901 |  | 35.95209 | 34.61638
11188 | 2018-08-17 11:42 | 964831.7 | 3600.0044 | 14 | 95 | 4.022065 | 1.499989 | 1.499971 | 1.191796e-05 | 5.609981 | 2.379916e-05 |  |  | 0.0001974106 |  | 35.90178 | 34.74919
11189 | 2018-08-17 11:44 | 964951.7 | 3720.0035 | 14 | 95 | 4.037272 | 1.499998 | 1.54997 | 1.191796e-05 | 5.81146 | 2.379916e-05 |  |  | 0.0001125336 |  | 35.85985 | 34.65427
11190 | 2018-08-17 11:46 | 965071.7 | 3840.0069 | 14 | 95 | 4.052928 | 1.500027 | 1.599965 | 1.191796e-05 | 6.013689 | 2.379916e-05 |  |  | 0.0001392365 |  | 35.76991 | 34.62222
11191 | 2018-08-17 11:48 | 965191.7 | 3960.0075 | 14 | 95 | 4.069567 | 1.500021 | 1.649966 | 1.191796e-05 | 6.216749 | 2.379916e-05 |  |  | 0.0001659393 |  | 35.71561 | 34.66809
11192 | 2018-08-17 11:50 | 965311.7 | 4080.0069 | 14 | 95 | 4.087525 | 1.500029 | 1.699965 | 1.191796e-05 | 6.420667 | 2.379916e-05 |  |  | 0.0001983643 |  | 35.72169 | 34.71717
11193 | 2018-08-17 11:52 | 965431.7 | 4200.0058 | 14 | 95 | 4.107001 | 1.500025 | 1.749955 | 1.191796e-05 | 6.62548 | 2.379916e-05 |  |  | 0.0001525879 |  | 35.68066 | 34.698
11194 | 2018-08-17 11:54 | 965551.7 | 4320.0062 | 14 | 95 | 4.127628 | 1.499981 | 1.799962 | 1.191796e-05 | 6.83137 | 2.379916e-05 |  |  | 0.0001544952 |  | 35.59467 | 34.64568
11195 | 2018-08-17 11:56 | 965671.7 | 4440.0015 | 14 | 95 | 4.148916 | 1.499989 | 1.84995 | 1.191796e-05 | 7.038234 | 2.379916e-05 |  |  | 0.0001888275 |  | 35.68066 | 34.69592
11196 | 2018-08-17 11:58 | 965791.7 | 4560.001 | 14 | 95 | 4.169931 | 1.50001 | 1.899955 | 1.191796e-05 | 7.24623 | 2.379916e-05 |  |  | 0.0001897812 |  | 35.60071 | 34.6756
11197 | 2018-08-17 12:00 | 965911.7 | 4680.004 | 14 | 95 | 4.189296 | 1.49999 | 1.949952 | 1.191796e-05 | 7.455206 | 2.379916e-05 |  |  | 0.0001630783 |  | 35.63663 | 34.63677
11198 | 2018-08-17 12:01 | 965988 | 4756.2938 | 14 | 95 | 4.2 | 1.500006 | 1.981739 | 1.191796e-05 | 7.588548 | 2.379916e-05 |  |  | 9.266375e-05 |  | 35.61122 | 34.604
11199 | 2018-08-17 12:03 | 966108 | 120.005 | 15 | 95 | 4.200446 | 1.351049 | 2.029064 | 1.191796e-05 | 7.787334 | 2.379916e-05 |  |  | -1.811981e-05 |  | 35.66224 | 34.70451
11200 | 2018-08-17 12:05 | 966228 | 240.0059 | 15 | 95 | 4.200426 | 1.256197 | 2.072435 | 1.191796e-05 | 7.969507 | 2.379916e-05 |  |  | 1.811981e-05 |  | 35.69559 | 34.64369
11201 | 2018-08-17 12:07 | 966348 | 360.0038 | 15 | 95 | 4.200365 | 1.177851 | 2.112982 | 1.191796e-05 | 8.139822 | 2.379916e-05 |  |  | -3.147125e-05 |  | 35.65456 | 34.66663
11202 | 2018-08-17 12:09 | 966468 | 480.002 | 15 | 95 | 4.200381 | 1.102871 | 2.151001 | 1.191796e-05 | 8.299515 | 2.379916e-05 |  |  | 2.002716e-05 |  | 35.56714 | 34.6998
11203 | 2018-08-17 12:11 | 966588 | 600.0067 | 15 | 95 | 4.20043 | 1.027641 | 2.186514 | 1.191796e-05 | 8.448684 | 2.379916e-05 |  |  | 4.196167e-05 |  | 35.57857 | 34.73063
11204 | 2018-08-17 12:13 | 966708 | 720.0063 | 15 | 95 | 4.200439 | 0.9502964 | 2.219481 | 1.191796e-05 | 8.58716 | 2.379916e-05 |  |  | 1.716614e-05 |  | 35.51307 | 34.70213
11205 | 2018-08-17 12:15 | 966828 | 840.008 | 15 | 95 | 4.200397 | 0.8704815 | 2.24983 | 1.191796e-05 | 8.714637 | 2.379916e-05 |  |  | -1.430511e-05 |  | 35.4753 | 34.78839
11206 | 2018-08-17 12:17 | 966948 | 960.0028 | 15 | 95 | 4.200396 | 0.7895355 | 2.277498 | 1.191796e-05 | 8.830854 | 2.379916e-05 |  |  | 1.716614e-05 |  | 35.40535 | 34.71196
11207 | 2018-08-17 12:19 | 967068 | 1080.0042 | 15 | 95 | 4.200404 | 0.7082672 | 2.302462 | 1.191796e-05 | 8.935712 | 2.379916e-05 |  |  | 2.765656e-05 |  | 35.37853 | 34.74535
11208 | 2018-08-17 12:21 | 967188 | 1200.0048 | 15 | 95 | 4.200411 | 0.6288414 | 2.324741 | 1.191796e-05 | 9.029293 | 2.379916e-05 |  |  | 1.239777e-05 |  | 35.32351 | 34.72832
11209 | 2018-08-17 12:23 | 967308 | 1320.003 | 15 | 95 | 4.200389 | 0.5527382 | 2.344418 | 1.191796e-05 | 9.111943 | 2.379916e-05 |  |  | -2.288818e-05 |  | 35.29061 | 34.79914
11210 | 2018-08-17 12:25 | 967428 | 1440.0018 | 15 | 95 | 4.200439 | 0.4815998 | 2.361633 | 1.191796e-05 | 9.184256 | 2.379916e-05 |  |  | 7.724762e-05 |  | 35.19475 | 34.69489
11211 | 2018-08-17 12:27 | 967548 | 1560.0002 | 15 | 95 | 4.200406 | 0.4167366 | 2.376581 | 1.191796e-05 | 9.247044 | 2.379916e-05 |  |  | 6.008148e-05 |  | 35.14737 | 34.76806
11212 | 2018-08-17 12:29 | 967668 | 1680.0058 | 15 | 95 | 4.200402 | 0.3589859 | 2.389487 | 1.191796e-05 | 9.301251 | 2.379916e-05 |  |  | -3.433228e-05 |  | 35.09114 | 34.68556
11213 | 2018-08-17 12:31 | 967788 | 1800.0014 | 15 | 95 | 4.200394 | 0.3082695 | 2.400589 | 1.191796e-05 | 9.347884 | 2.379916e-05 |  |  | 3.051758e-05 |  | 34.98592 | 34.67342
11214 | 2018-08-17 12:31 | 967788 | 1800.0084 | 15 | 95 | 4.200395 | 0.3082714 | 2.400589 | 1.191796e-05 | 9.347884 | 2.379916e-05 |  |  | 3.051693e-05 |  | 34.98592 | 34.67343
11215 | 2018-08-17 12:41 | 968388.1 | 600.0015 | 16 | 95 | 4.156577 | 0 | 2.400589 | 1.191796e-05 | 9.347884 | 2.379916e-05 |  |  | -2.479553e-05 |  | 34.76717 | 34.72322
11216 | 2018-08-17 12:41 | 968388.1 | 600.0087 | 16 | 95 | 4.156584 | 0 | 2.400589 | 1.191796e-05 | 9.347884 | 2.379916e-05 |  |  | -2.480342e-05 |  | 34.76719 | 34.69005
11217 | 2018-08-17 12:43 | 968508.2 | 120.0008 | 17 | 95 | 3.864699 | -3.000048 | 2.400589 | 0.09999932 | 9.347884 | 0.3880518 |  |  | -0.0001564026 |  | 35.12409 | 34.70337
11218 | 2018-08-17 12:45 | 968628.2 | 240.0062 | 17 | 95 | 3.848939 | -3.000027 | 2.400589 | 0.2000023 | 9.347884 | 0.7737248 |  |  | -0.0001564026 |  | 35.48279 | 34.71528
11219 | 2018-08-17 12:47 | 968748.2 | 360.0052 | 17 | 95 | 3.83097 | -3.000062 | 2.400589 | 0.3000054 | 9.347884 | 1.157776 |  |  | -0.0001678467 |  | 35.80859375 | 34.70597
11220 | 2018-08-17 12:49 | 968868.2 | 480.0018 | 17 | 95 | 3.806159 | -3.000055 | 2.400589 | 0.3999963 | 9.347884 | 1.539662 |  |  | -0.0002717972 |  | 36.12511 | 34.73119
11221 | 2018-08-17 12:51 | 968988.2 | 600.0001 | 17 | 95 | 3.774039 | -3.000055 | 2.400589 | 0.499993 | 9.347884 | 1.91871 |  |  | -0.0002613068 |  | 36.37141 | 34.74522
11222 | 2018-08-17 12:53 | 969108.2 | 720.0006 | 17 | 95 | 3.738292 | -3.000057 | 2.400589 | 0.6000006 | 9.347884 | 2.294361 |  |  | -0.0002965927 |  | 36.57197 | 34.68494
11223 | 2018-08-17 12:55 | 969228.2 | 840.002 | 17 | 95 | 3.703873 | -3.000043 | 2.400589 | 0.6999874 | 9.347884 | 2.666394 |  |  | -0.0003175735 |  | 36.70156 | 34.74196
11224 | 2018-08-17 12:57 | 969348.2 | 960.0029 | 17 | 95 | 3.672778 | -3.000091 | 2.400589 | 0.799993 | 9.347884 | 3.035225 |  |  | -0.0002641678 |  | 36.74385 | 34.65405
11225 | 2018-08-17 12:59 | 969468.2 | 1080 | 17 | 95 | 3.642934 | -3.000078 | 2.400589 | 0.8999915 | 9.347884 | 3.40101 |  |  | -0.0002841949 |  | 36.83062 | 34.74845
11226 | 2018-08-17 13:01 | 969588.2 | 1200.0071 | 17 | 95 | 3.611221 | -3.000085 | 2.400589 | 0.9999933 | 9.347884 | 3.763752 |  |  | -0.0002756119 |  | 36.97731 | 34.72136
11227 | 2018-08-17 13:03 | 969708.2 | 1320.0006 | 17 | 95 | 3.575737 | -3.000091 | 2.400589 | 1.099994 | 9.347884 | 4.123136 |  |  | -0.0002813339 |  | 36.90895 | 34.6863
11228 | 2018-08-17 13:05 | 969828.2 | 1440.0018 | 17 | 95 | 3.536604 | -3.000113 | 2.400589 | 1.199997 | 9.347884 | 4.478785 |  |  | -0.0003967285 |  | 36.97218 | 34.68651
11229 | 2018-08-17 13:07 | 969948.2 | 1560.0008 | 17 | 95 | 3.495691 | -3.000124 | 2.400589 | 1.299995 | 9.347884 | 4.830397 |  |  | -0.0003385544 |  | 36.85546 | 34.68325
11230 | 2018-08-17 13:09 | 970068.2 | 1680.003 | 17 | 95 | 3.456219 | -3.000141 | 2.400589 | 1.399985 | 9.347884 | 5.177926 |  |  | -0.0003519058 |  | 36.87105 | 34.73213
11231 | 2018-08-17 13:11 | 970188.2 | 1800.0067 | 17 | 95 | 3.421056 | -3.000124 | 2.400589 | 1.500002 | 9.347884 | 5.52181 |  |  | -0.0003213882 |  | 36.88313 | 34.68189
11232 | 2018-08-17 13:13 | 970308.2 | 1920.0017 | 17 | 95 | 3.390299 | -3.000134 | 2.400589 | 1.599997 | 9.347884 | 5.862333 |  |  | -0.0003013611 |  | 36.85828 | 34.74239
11233 | 2018-08-17 13:15 | 970428.2 | 2040.0016 | 17 | 95 | 3.362033 | -3.000131 | 2.400589 | 1.699987 | 9.347884 | 6.199903 |  |  | -0.0002660751 |  | 36.91082 | 34.71087
11234 | 2018-08-17 13:17 | 970548.2 | 2160.0029 | 17 | 95 | 3.333588 | -3.000113 | 2.400589 | 1.799988 | 9.347884 | 6.534706 |  |  | -0.0002593994 |  | 37.07213 | 34.763
11235 | 2018-08-17 13:19 | 970668.2 | 2280.0031 | 17 | 95 | 3.302686 | -3.000157 | 2.400589 | 1.899991 | 9.347884 | 6.866542 |  |  | -0.0002775192 |  | 37.35372 | 34.644
11236 | 2018-08-17 13:21 | 970788.2 | 2400.0004 | 17 | 95 | 3.269916 | -3.000147 | 2.400589 | 1.999985 | 9.347884 | 7.1952 |  |  | -0.0003213882 |  | 37.52486 | 34.69778
11237 | 2018-08-17 13:23 | 970908.2 | 2520.0007 | 17 | 95 | 3.227223 | -3.000145 | 2.400589 | 2.099977 | 9.347884 | 7.520134 |  |  | -0.0003890991 |  | 37.59242 | 34.69571
11238 | 2018-08-17 13:25 | 971028.2 | 2640.0005 | 17 | 95 | 3.157966 | -3.00018 | 2.400589 | 2.199984 | 9.347884 | 7.839901 |  |  | -0.0009908676 |  | 37.74377 | 34.69077
11239 | 2018-08-17 13:27 | 971148.2 | 2760.0011 | 17 | 95 | 2.969845 | -3.000172 | 2.400589 | 2.299975 | 9.347884 | 8.147451 |  |  | -0.002185822 |  | 38.15855 | 34.76676
11240 | 2018-08-17 13:29 | 971267.9 | 2879.6793 | 17 | 95 | 1.99957 | -3.00011 | 2.400589 | 2.399714 | 9.347884 | 8.419077 |  |  | -2.807151e-05 |  | 38.48891 | 34.68941
11241 | 2018-08-17 13:29 | 971267.9 | 0.0032 | 18 | 96 | 1.996624 | -3.000284 | 0 | 0 | 0 | 0 |  |  | -2.778123e-05 |  | 38.48885 | 34.68941
11242 | 2018-08-17 13:31 | 971388 | 120.0037 | 14 | 96 | 3.262612 | 1.500029 | 0.04999268 | 1.016767e-05 | 0.1518162 | 2.030009e-05 |  |  | 0.00213623 |  | 38.03332 | 34.66533
11243 | 2018-08-17 13:33 | 971508 | 240.0042 | 14 | 96 | 3.435473 | 1.499987 | 0.09999973 | 1.016767e-05 | 0.3197689 | 2.030009e-05 |  |  | 0.001095772 |  | 37.34163 | 34.71979
11244 | 2018-08-17 13:35 | 971628 | 360.0016 | 14 | 96 | 3.525765 | 1.499998 | 0.1499946 | 1.016767e-05 | 0.4940554 | 2.030009e-05 |  |  | 0.0005807877 |  | 36.8448 | 34.75671
11245 | 2018-08-17 13:37 | 971748 | 480.0042 | 14 | 96 | 3.568976 | 1.500025 | 0.199993 | 1.016767e-05 | 0.6715959 | 2.030009e-05 |  |  | 0.00020504 |  | 36.47103 | 34.72186
11246 | 2018-08-17 13:39 | 971868 | 600.0039 | 14 | 96 | 3.587469 | 1.500051 | 0.2499931 | 1.016767e-05 | 0.8505186 | 2.030009e-05 |  |  | 0.000169754 |  | 36.22082 | 34.76133
11247 | 2018-08-17 13:41 | 971988 | 720.001 | 14 | 96 | 3.604927 | 1.500019 | 0.2999865 | 1.016767e-05 | 1.030307 | 2.030009e-05 |  |  | 0.0001335144 |  | 36.1172 | 34.7181
11248 | 2018-08-17 13:43 | 972108 | 840.002 | 14 | 96 | 3.622064 | 1.500027 | 0.3499876 | 1.016767e-05 | 1.210987 | 2.030009e-05 |  |  | 0.0001144409 |  | 35.99379 | 34.69217
11249 | 2018-08-17 13:45 | 972228 | 960.0048 | 14 | 96 | 3.639989 | 1.500044 | 0.3999894 | 1.016767e-05 | 1.392536 | 2.030009e-05 |  |  | 0.0001621246 |  | 35.84074 | 34.68397
11250 | 2018-08-17 13:47 | 972348 | 1080.0051 | 14 | 96 | 3.661316 | 1.500063 | 0.449982 | 1.016767e-05 | 1.575025 | 2.030009e-05 |  |  | 0.0001602173 |  | 35.80811 | 34.72418
11251 | 2018-08-17 13:49 | 972468 | 1200.0063 | 14 | 96 | 3.68387 | 1.500013 | 0.4999867 | 1.016767e-05 | 1.758678 | 2.030009e-05 |  |  | 0.0001754761 |  | 35.66901 | 34.72
11252 | 2018-08-17 13:51 | 972588 | 1320.0069 | 14 | 96 | 3.705752 | 1.500031 | 0.5499799 | 1.016767e-05 | 1.943397 | 2.030009e-05 |  |  | 0.0001449585 |  | 35.6231 | 34.75338
11253 | 2018-08-17 13:53 | 972708 | 1440.0067 | 14 | 96 | 3.724275 | 1.500076 | 0.5999753 | 1.016767e-05 | 2.12915 | 2.030009e-05 |  |  | 0.0001783371 |  | 35.50632 | 34.72375
11254 | 2018-08-17 13:55 | 972828 | 1560.002 | 14 | 96 | 3.739711 | 1.500044 | 0.6499769 | 1.016767e-05 | 2.315769 | 2.030009e-05 |  |  | 0.0001678467 |  | 35.4219 | 34.68211
11255 | 2018-08-17 13:57 | 972948 | 1680.0004 | 14 | 96 | 3.752137 | 1.500061 | 0.6999747 | 1.016767e-05 | 2.503064 | 2.030009e-05 |  |  | 8.487701e-05 |  | 35.38623 | 34.6148
11256 | 2018-08-17 13:59 | 973068 | 1800.0039 | 14 | 96 | 3.764257 | 1.500051 | 0.7499769 | 1.016767e-05 | 2.69098 | 2.030009e-05 |  |  | 0.0001296997 |  | 35.41328 | 34.73306
11257 | 2018-08-17 14:01 | 973188 | 1920.006 | 14 | 96 | 3.777184 | 1.500072 | 0.7999803 | 1.016767e-05 | 2.879526 | 2.030009e-05 |  |  | 0.0001192093 |  | 35.43938 | 34.69613
11258 | 2018-08-17 14:03 | 973308 | 2040.0041 | 14 | 96 | 3.791364 | 1.500095 | 0.8499749 | 1.016767e-05 | 3.068713 | 2.030009e-05 |  |  | 0.0001449585 |  | 35.52356 | 34.70126
11259 | 2018-08-17 14:05 | 973428 | 2160.0072 | 14 | 96 | 3.806887 | 1.500053 | 0.8999785 | 1.016767e-05 | 3.258676 | 2.030009e-05 |  |  | 0.0001306534 |  | 35.56855 | 34.67132
11260 | 2018-08-17 14:07 | 973548 | 2280.0011 | 14 | 96 | 3.823927 | 1.500074 | 0.9499796 | 1.016767e-05 | 3.449443 | 2.030009e-05 |  |  | 0.0001659393 |  | 35.71469 | 34.82278
11261 | 2018-08-17 14:09 | 973668 | 2400.0024 | 14 | 96 | 3.842401 | 1.500067 | 0.9999814 | 1.016767e-05 | 3.641102 | 2.030009e-05 |  |  | 0.000166893 |  | 35.75917 | 34.73914
11262 | 2018-08-17 14:11 | 973788 | 2520.0061 | 14 | 96 | 3.862108 | 1.500038 | 1.049982 | 1.016767e-05 | 3.833712 | 2.030009e-05 |  |  | 0.0002117157 |  | 35.78434 | 34.79285
11263 | 2018-08-17 14:13 | 973908 | 2640.0023 | 14 | 96 | 3.882476 | 1.500093 | 1.099981 | 1.016767e-05 | 4.027323 | 2.030009e-05 |  |  | 0.0001964569 |  | 35.84517 | 34.75475
11264 | 2018-08-17 14:15 | 974028 | 2760.0002 | 14 | 96 | 3.902945 | 1.500055 | 1.149978 | 1.016767e-05 | 4.221945 | 2.030009e-05 |  |  | 0.0001306534 |  | 35.8843 | 34.6395
11265 | 2018-08-17 14:17 | 974148 | 2880.0033 | 14 | 96 | 3.922912 | 1.500059 | 1.199978 | 1.016767e-05 | 4.417593 | 2.030009e-05 |  |  | 0.0001916885 |  | 35.90411 | 34.68556
11266 | 2018-08-17 14:19 | 974268 | 3000.0076 | 14 | 96 | 3.941942 | 1.500074 | 1.249982 | 1.016767e-05 | 4.614236 | 2.030009e-05 |  |  | 0.0001802444 |  | 35.97725 | 34.75872
11267 | 2018-08-17 14:21 | 974388 | 3120.0016 | 14 | 96 | 3.959517 | 1.50008 | 1.299979 | 1.016767e-05 | 4.811766 | 2.030009e-05 |  |  | 0.0001039505 |  | 35.94508 | 34.61102
11268 | 2018-08-17 14:23 | 974508 | 3240.0022 | 14 | 96 | 3.976089 | 1.500006 | 1.349978 | 1.016767e-05 | 5.010158 | 2.030009e-05 |  |  | 0.0001554489 |  | 36.00544 | 34.76291
11269 | 2018-08-17 14:25 | 974628 | 3360.0025 | 14 | 96 | 3.991813 | 1.500019 | 1.399977 | 1.016767e-05 | 5.209352 | 2.030009e-05 |  |  | 9.727478e-05 |  | 35.95139 | 34.73182
11270 | 2018-08-17 14:27 | 974748 | 3480.0054 | 14 | 96 | 4.007034 | 1.500074 | 1.44998 | 1.016767e-05 | 5.409336 | 2.030009e-05 |  |  | 0.0001182556 |  | 35.96958 | 34.72202
11271 | 2018-08-17 14:29 | 974868 | 3600.0015 | 14 | 96 | 4.022139 | 1.500059 | 1.499979 | 1.016767e-05 | 5.610063 | 2.030009e-05 |  |  | 0.0001192093 |  | 35.96746 | 34.72413
11272 | 2018-08-17 14:31 | 974988 | 3720.0035 | 14 | 96 | 4.037386 | 1.500059 | 1.549982 | 1.016767e-05 | 5.811561 | 2.030009e-05 |  |  | 0.0001497269 |  | 35.98632 | 34.80687
11273 | 2018-08-17 14:33 | 975108 | 3840.0042 | 14 | 96 | 4.053005 | 1.500082 | 1.599982 | 1.016767e-05 | 6.013819 | 2.030009e-05 |  |  | 0.0001010895 |  | 35.88525 | 34.75801
11274 | 2018-08-17 14:35 | 975228 | 3960.0046 | 14 | 96 | 4.069675 | 1.500067 | 1.649984 | 1.016767e-05 | 6.216891 | 2.030009e-05 |  |  | 0.0001182556 |  | 35.8743 | 34.70567
11275 | 2018-08-17 14:37 | 975348 | 4080.0044 | 14 | 96 | 4.087653 | 1.500099 | 1.699984 | 1.016767e-05 | 6.420815 | 2.030009e-05 |  |  | 0.0001764297 |  | 35.81793 | 34.74845
11276 | 2018-08-17 14:39 | 975468 | 4200.0053 | 14 | 96 | 4.107038 | 1.500042 | 1.749982 | 1.016767e-05 | 6.625669 | 2.030009e-05 |  |  | 0.0001840591 |  | 35.81045 | 34.71267
11277 | 2018-08-17 14:41 | 975588 | 4320.0064 | 14 | 96 | 4.127743 | 1.500084 | 1.799987 | 1.016767e-05 | 6.831555 | 2.030009e-05 |  |  | 0.0002098083 |  | 35.74569 | 34.67435
11278 | 2018-08-17 14:43 | 975708 | 4440.0006 | 14 | 96 | 4.149052 | 1.50009 | 1.849985 | 1.016767e-05 | 7.038465 | 2.030009e-05 |  |  | 0.0002126694 |  | 35.68439 | 34.67153
11279 | 2018-08-17 14:45 | 975828 | 4560.0044 | 14 | 96 | 4.170005 | 1.500107 | 1.899983 | 1.016767e-05 | 7.24644 | 2.030009e-05 |  |  | 0.0001573563 |  | 35.71282 | 34.66663
11280 | 2018-08-17 14:47 | 975948 | 4680.0077 | 14 | 96 | 4.189355 | 1.500078 | 1.949983 | 1.016767e-05 | 7.455436 | 2.030009e-05 |  |  | 0.0001764297 |  | 35.65992 | 34.67854
11281 | 2018-08-17 14:49 | 976023.7 | 4755.6916 | 14 | 96 | 4.200004 | 1.500084 | 1.981519 | 1.016767e-05 | 7.58772 | 2.030009e-05 |  |  | 0.0001089392 |  | 35.65385 | 34.5904
11282 | 2018-08-17 14:51 | 976143.7 | 120.0036 | 15 | 96 | 4.200386 | 1.35054 | 2.028836 | 1.016767e-05 | 7.78647 | 2.030009e-05 |  |  | 1.907349e-06 |  | 35.66411 | 34.68462
11283 | 2018-08-17 14:53 | 976263.7 | 240.0081 | 15 | 96 | 4.200323 | 1.2561 | 2.072191 | 1.016767e-05 | 7.968581 | 2.030009e-05 |  |  | 6.67572e-06 |  | 35.63987 | 34.74866
11284 | 2018-08-17 14:55 | 976383.7 | 360.0009 | 15 | 96 | 4.200382 | 1.177752 | 2.11273 | 1.016767e-05 | 8.138856 | 2.030009e-05 |  |  | 4.386902e-05 |  | 35.64805 | 34.72512
11285 | 2018-08-17 14:57 | 976503.7 | 480.007 | 15 | 96 | 4.200312 | 1.102634 | 2.150736 | 1.016767e-05 | 8.298499 | 2.030009e-05 |  |  | -2.098083e-05 |  | 35.54197 | 34.74544
11286 | 2018-08-17 14:59 | 976623.7 | 600.0059 | 15 | 96 | 4.200412 | 1.027462 | 2.186248 | 1.016767e-05 | 8.447659 | 2.030009e-05 |  |  | 2.95639e-05 |  | 35.46479 | 34.6148
11287 | 2018-08-17 15:01 | 976743.7 | 720.0084 | 15 | 96 | 4.200364 | 0.9500389 | 2.219206 | 1.016767e-05 | 8.586098 | 2.030009e-05 |  |  | -4.768372e-06 |  | 35.4487 | 34.65709
11288 | 2018-08-17 15:03 | 976863.7 | 840.0039 | 15 | 96 | 4.200391 | 0.8701344 | 2.249551 | 1.016767e-05 | 8.713557 | 2.030009e-05 |  |  | 2.193451e-05 |  | 35.44989 | 34.63323
11289 | 2018-08-17 15:05 | 976983.7 | 960.0031 | 15 | 96 | 4.200335 | 0.7889938 | 2.27721 | 1.016767e-05 | 8.829737 | 2.030009e-05 |  |  | -4.959106e-05 |  | 35.43078 | 34.6148
11290 | 2018-08-17 15:07 | 977103.7 | 1080.0052 | 15 | 96 | 4.200374 | 0.7083168 | 2.302167 | 1.016767e-05 | 8.934562 | 2.030009e-05 |  |  | 7.43866e-05 |  | 35.30066 | 34.70054
11291 | 2018-08-17 15:09 | 977223.7 | 1200.0076 | 15 | 96 | 4.200398 | 0.628437 | 2.324432 | 1.016767e-05 | 9.028085 | 2.030009e-05 |  |  | 3.528595e-05 |  | 35.23557 | 34.68556
11292 | 2018-08-17 15:11 | 977343.7 | 1320.0056 | 15 | 96 | 4.200386 | 0.5528126 | 2.344103 | 1.016767e-05 | 9.110711 | 2.030009e-05 |  |  | 3.242493e-05 |  | 35.23881 | 34.65144
11293 | 2018-08-17 15:13 | 977463.7 | 1440.0089 | 15 | 96 | 4.200376 | 0.4814568 | 2.361316 | 1.016767e-05 | 9.183013 | 2.030009e-05 |  |  | -2.384186e-05 |  | 35.17561 | 34.6643
11294 | 2018-08-17 15:15 | 977583.7 | 1560.0052 | 15 | 96 | 4.200375 | 0.4170265 | 2.376268 | 1.016767e-05 | 9.245814 | 2.030009e-05 |  |  | 1.335144e-05 |  | 35.07647 | 34.69518
11295 | 2018-08-17 15:17 | 977703.7 | 1680.006 | 15 | 96 | 4.200366 | 0.3587227 | 2.389174 | 1.016767e-05 | 9.300025 | 2.030009e-05 |  |  | -3.71933e-05 |  | 35.07598 | 34.70315
11296 | 2018-08-17 15:19 | 977823.7 | 1800.0008 | 15 | 96 | 4.200345 | 0.308218 | 2.400275 | 1.016767e-05 | 9.346652 | 2.030009e-05 |  |  | 1.239777e-05 |  | 34.96445 | 34.6641
11297 | 2018-08-17 15:19 | 977823.7 | 1800.0151 | 15 | 96 | 4.200333 | 0.3082104 | 2.400277 | 1.016767e-05 | 9.346662 | 2.030009e-05 |  |  | 1.23969e-05 |  | 34.96444 | 34.6641
11298 | 2018-08-17 15:29 | 978423.7 | 600.0039 | 16 | 96 | 4.156539 | 0 | 2.400277 | 1.016767e-05 | 9.346662 | 2.030009e-05 |  |  | -2.384186e-05 |  | 34.68823 | 34.70523
11299 | 2018-08-17 15:29 | 978423.7 | 600.0086 | 16 | 96 | 4.156541 | 0 | 2.400277 | 1.016767e-05 | 9.346662 | 2.030009e-05 |  |  | -2.384731e-05 |  | 34.68825 | 34.70491
11300 | 2018-08-17 15:31 | 978543.8 | 120.0031 | 17 | 96 | 3.864626 | -3.000022 | 2.400277 | 0.09999866 | 9.346662 | 0.3880389 |  |  | -0.0001630783 |  | 35.07528 | 34.76061
11301 | 2018-08-17 15:33 | 978663.8 | 240.0037 | 17 | 96 | 3.848799 | -3.000043 | 2.400277 | 0.1999993 | 9.346662 | 0.7736924 |  |  | -0.0001382828 |  | 35.43638 | 34.66085
11302 | 2018-08-17 15:35 | 978783.8 | 360.007 | 17 | 96 | 3.830892 | -3.000057 | 2.400277 | 0.2999911 | 9.346662 | 1.157691 |  |  | -0.0001544952 |  | 35.79438 | 34.78937
11303 | 2018-08-17 15:37 | 978903.8 | 480.006 | 17 | 96 | 3.806036 | -3.000064 | 2.400277 | 0.3999859 | 9.346662 | 1.539582 |  |  | -0.0002603531 |  | 36.0653 | 34.70712
11304 | 2018-08-17 15:39 | 979023.8 | 600.0048 | 17 | 96 | 3.77393 | -3.00005 | 2.400277 | 0.4999894 | 9.346662 | 1.918645 |  |  | -0.0003118515 |  | 36.3754 | 34.68189
11305 | 2018-08-17 15:41 | 979143.8 | 720.0046 | 17 | 96 | 3.738161 | -3.000076 | 2.400277 | 0.5999807 | 9.346662 | 2.294226 |  |  | -0.0003347397 |  | 36.54919 | 34.75409
11306 | 2018-08-17 15:43 | 979263.8 | 840.0052 | 17 | 96 | 3.703857 | -3.000068 | 2.400277 | 0.6999828 | 9.346662 | 2.66631 |  |  | -0.0002527237 |  | 36.67131 | 34.66272
11307 | 2018-08-17 15:45 | 979383.8 | 960.0034 | 17 | 96 | 3.672731 | -3.000068 | 2.400277 | 0.7999701 | 9.346662 | 3.03507 |  |  | -0.0002279282 |  | 36.84201 | 34.72794
11308 | 2018-08-17 15:47 | 979503.8 | 1080.0065 | 17 | 96 | 3.642905 | -3.000083 | 2.400277 | 0.8999671 | 9.346662 | 3.400844 |  |  | -0.0002412796 |  | 36.78596 | 34.71181
11309 | 2018-08-17 15:49 | 979623.8 | 1200.0046 | 17 | 96 | 3.611191 | -3.000091 | 2.400277 | 0.9999704 | 9.346662 | 3.763588 |  |  | -0.0003080368 |  | 36.85967 | 34.65227
11310 | 2018-08-17 15:51 | 979743.8 | 1320.0003 | 17 | 96 | 3.575647 | -3.000106 | 2.400277 | 1.099962 | 9.346662 | 4.122935 |  |  | -0.0003223419 |  | 36.90942 | 34.74687
11311 | 2018-08-17 15:53 | 979863.8 | 1440.0068 | 17 | 96 | 3.536513 | -3.000087 | 2.400277 | 1.199966 | 9.346662 | 4.478582 |  |  | -0.0003585815 |  | 36.86155 | 34.69968
11312 | 2018-08-17 15:55 | 979983.8 | 1560.0017 | 17 | 96 | 3.495561 | -3.000113 | 2.400277 | 1.299955 | 9.346662 | 4.830151 |  |  | -0.0003585815 |  | 36.87849 | 34.73077
11313 | 2018-08-17 15:57 | 980103.8 | 1680.0038 | 17 | 96 | 3.456131 | -3.00012 | 2.400277 | 1.399966 | 9.346662 | 5.177748 |  |  | -0.0003271103 |  | 36.81897 | 34.71882
11314 | 2018-08-17 15:59 | 980223.8 | 1800.006 | 17 | 96 | 3.421051 | -3.000139 | 2.400277 | 1.499964 | 9.346662 | 5.52156 |  |  | -0.0002851486 |  | 36.81667 | 34.73285
11315 | 2018-08-17 16:01 | 980343.8 | 1920.0067 | 17 | 96 | 3.390297 | -3.000126 | 2.400277 | 1.599967 | 9.346662 | 5.862107 |  |  | -0.0002126694 |  | 36.84062 | 34.70158
11316 | 2018-08-17 16:03 | 980463.8 | 2040.0055 | 17 | 96 | 3.361997 | -3.000118 | 2.400277 | 1.699958 | 9.346662 | 6.199684 |  |  | -0.0002250671 |  | 36.93129 | 34.68848
11317 | 2018-08-17 16:05 | 980583.8 | 2160.0025 | 17 | 96 | 3.333576 | -3.000141 | 2.400277 | 1.799953 | 9.346662 | 6.53446 |  |  | -0.0002212524 |  | 37.06305 | 34.68053
11318 | 2018-08-17 16:07 | 980703.8 | 2280.0069 | 17 | 96 | 3.302659 | -3.000134 | 2.400277 | 1.899963 | 9.346662 | 6.866317 |  |  | -0.0002861023 |  | 37.35254 | 34.67256
11319 | 2018-08-17 16:09 | 980823.8 | 2400.0036 | 17 | 96 | 3.269814 | -3.000168 | 2.400277 | 1.999963 | 9.346662 | 7.194989 |  |  | -0.0003318787 |  | 37.45241 | 34.72468
11320 | 2018-08-17 16:11 | 980943.8 | 2520 | 17 | 96 | 3.227081 | -3.000152 | 2.400277 | 2.099964 | 9.346662 | 7.519939 |  |  | -0.0004653931 |  | 37.5799 | 34.77471
11321 | 2018-08-17 16:13 | 981063.8 | 2640.0054 | 17 | 96 | 3.157678 | -3.000145 | 2.400277 | 2.199962 | 9.346662 | 7.839666 |  |  | -0.0010252 |  | 37.77579 | 34.80182
11322 | 2018-08-17 16:15 | 981183.8 | 2760.0061 | 17 | 96 | 2.969126 | -3.000147 | 2.400277 | 2.299968 | 9.346662 | 8.147209 |  |  | -0.002183914 |  | 38.12748 | 34.64168
11323 | 2018-08-17 16:17 | 981303.1 | 2879.2721 | 17 | 96 | 1.999712 | -3.00012 | 2.400277 | 2.399349 | 9.346662 | 8.41779 |  |  | -4.042824e-05 |  | 38.58875 | 34.74104
11324 | 2018-08-17 16:17 | 981303 | 0.0102 | 18 | 97 | 1.996747 | -3.000253 | 0 | 1.833424e-06 | 0 | 3.661959e-06 |  |  | -4.001308e-05 |  | 38.58865 | 34.74079
11325 | 2018-08-17 16:19 | 981423.1 | 120.0054 | 14 | 97 | 3.262582 | 1.500013 | 0.04999717 | 2.500174e-05 | 0.1518301 | 4.992093e-05 |  |  | 0.002117157 |  | 38.05385 | 34.62766
11326 | 2018-08-17 16:21 | 981543.1 | 240.0052 | 14 | 97 | 3.435498 | 1.500036 | 0.09998967 | 2.500174e-05 | 0.3197342 | 4.992093e-05 |  |  | 0.001083374 |  | 37.33272 | 34.7562
11327 | 2018-08-17 16:23 | 981663.1 | 360.0079 | 14 | 97 | 3.525752 | 1.500063 | 0.1499951 | 2.500174e-05 | 0.4940583 | 4.992093e-05 |  |  | 0.0005235672 |  | 36.82772 | 34.72093
11328 | 2018-08-17 16:25 | 981783.1 | 480.0044 | 14 | 97 | 3.569021 | 1.500057 | 0.1999957 | 2.500174e-05 | 0.6716084 | 4.992093e-05 |  |  | 0.0002059937 |  | 36.48999 | 34.67696
11329 | 2018-08-17 16:27 | 981903.1 | 600.0042 | 14 | 97 | 3.587491 | 1.500021 | 0.2499883 | 2.500174e-05 | 0.8505049 | 4.992093e-05 |  |  | 0.0001897812 |  | 36.29592 | 34.65151
11330 | 2018-08-17 16:29 | 982023.1 | 720.0066 | 14 | 97 | 3.604952 | 1.500013 | 0.2999905 | 2.500174e-05 | 1.030326 | 4.992093e-05 |  |  | 0.0001735687 |  | 36.10323 | 34.63885
11331 | 2018-08-17 16:31 | 982143.1 | 840.0022 | 14 | 97 | 3.622065 | 1.500042 | 0.3499898 | 2.500174e-05 | 1.210999 | 4.992093e-05 |  |  | 0.0001869202 |  | 35.97866 | 34.70619
11332 | 2018-08-17 16:33 | 982263.1 | 960.0009 | 14 | 97 | 3.640021 | 1.50001 | 0.3999858 | 2.500174e-05 | 1.392528 | 4.992093e-05 |  |  | 0.000166893 |  | 35.875 | 34.67249
11333 | 2018-08-17 16:35 | 982383.1 | 1080.0017 | 14 | 97 | 3.661343 | 1.500008 | 0.4499878 | 2.500174e-05 | 1.575052 | 4.992093e-05 |  |  | 0.0001907349 |  | 35.80626 | 34.76365
11334 | 2018-08-17 16:37 | 982503.1 | 1200.0063 | 14 | 97 | 3.683911 | 1.500057 | 0.4999887 | 2.500174e-05 | 1.758692 | 4.992093e-05 |  |  | 0.0001792908 |  | 35.6576 | 34.69164
11335 | 2018-08-17 16:39 | 982623.1 | 1320.0035 | 14 | 97 | 3.705789 | 1.499996 | 0.5499869 | 2.500174e-05 | 1.943431 | 4.992093e-05 |  |  | 0.0001850128 |  | 35.57206 | 34.63323
11336 | 2018-08-17 16:41 | 982743.1 | 1440.0033 | 14 | 97 | 3.724287 | 1.500044 | 0.5999816 | 2.500174e-05 | 2.129181 | 4.992093e-05 |  |  | 0.000128746 |  | 35.53545 | 34.73719
11337 | 2018-08-17 16:43 | 982863.1 | 1560.0008 | 14 | 97 | 3.739734 | 1.500004 | 0.6499791 | 2.500174e-05 | 2.315786 | 4.992093e-05 |  |  | 0.0001125336 |  | 35.48417 | 34.71148
11338 | 2018-08-17 16:45 | 982983.1 | 1680.0002 | 14 | 97 | 3.75218 | 1.500023 | 0.6999793 | 2.500174e-05 | 2.50309 | 4.992093e-05 |  |  | 0.0001344681 |  | 35.36501 | 34.64205
11339 | 2018-08-17 16:47 | 983103.1 | 1800.0056 | 14 | 97 | 3.764254 | 1.500055 | 0.749982 | 2.500174e-05 | 2.691009 | 4.992093e-05 |  |  | 8.583069e-05 |  | 35.43613 | 34.69694
11340 | 2018-08-17 16:49 | 983223.1 | 1920.0015 | 14 | 97 | 3.777158 | 1.500019 | 0.7999811 | 2.500174e-05 | 2.879537 | 4.992093e-05 |  |  | 0.0001058578 |  | 35.51751 | 34.72614
11341 | 2018-08-17 16:51 | 983343.1 | 2040.0008 | 14 | 97 | 3.791353 | 1.500036 | 0.849985 | 2.500174e-05 | 3.06876 | 4.992093e-05 |  |  | 0.0001239777 |  | 35.5173 | 34.6448
11342 | 2018-08-17 16:53 | 983463.1 | 2160.0003 | 14 | 97 | 3.806917 | 1.500029 | 0.8999799 | 2.500174e-05 | 3.258691 | 4.992093e-05 |  |  | 0.0001554489 |  | 35.58655 | 34.72194
11343 | 2018-08-17 16:55 | 983583.1 | 2280.0016 | 14 | 97 | 3.82393 | 1.500029 | 0.9499827 | 2.500174e-05 | 3.449465 | 4.992093e-05 |  |  | 0.0001506805 |  | 35.63152 | 34.66956
11344 | 2018-08-17 16:57 | 983703.1 | 2400.0071 | 14 | 97 | 3.842432 | 1.500042 | 0.9999818 | 2.500174e-05 | 3.641115 | 4.992093e-05 |  |  | 0.0001106262 |  | 35.76088 | 34.66652
11345 | 2018-08-17 16:59 | 983823.1 | 2520.0068 | 14 | 97 | 3.862102 | 1.500048 | 1.049983 | 2.500174e-05 | 3.833731 | 4.992093e-05 |  |  | 0.000164032 |  | 35.75901 | 34.65976
11346 | 2018-08-17 17:01 | 983943.1 | 2640.0002 | 14 | 97 | 3.882462 | 1.500002 | 1.099977 | 2.500174e-05 | 4.027317 | 4.992093e-05 |  |  | 0.0001459122 |  | 35.85619 | 34.66208
11347 | 2018-08-17 17:03 | 984063.1 | 2760.0057 | 14 | 97 | 3.90298 | 1.500059 | 1.149977 | 2.500174e-05 | 4.221953 | 4.992093e-05 |  |  | 0.0001649857 |  | 35.8965 | 34.69268
11348 | 2018-08-17 17:05 | 984183.1 | 2880.0066 | 14 | 97 | 3.922994 | 1.500023 | 1.199974 | 2.500174e-05 | 4.417596 | 4.992093e-05 |  |  | 0.0001783371 |  | 35.91756 | 34.62537
11349 | 2018-08-17 17:07 | 984303.1 | 3000.0069 | 14 | 97 | 3.941916 | 1.500059 | 1.249972 | 2.500174e-05 | 4.614213 | 4.992093e-05 |  |  | 0.0001659393 |  | 35.92202 | 34.66091
11350 | 2018-08-17 17:09 | 984423.1 | 3120.0002 | 14 | 97 | 3.959563 | 1.500031 | 1.299966 | 2.500174e-05 | 4.811733 | 4.992093e-05 |  |  | 0.0001564026 |  | 35.97525 | 34.69811
11351 | 2018-08-17 17:11 | 984543.1 | 3240.0009 | 14 | 97 | 3.976059 | 1.500019 | 1.349968 | 2.500174e-05 | 5.010139 | 4.992093e-05 |  |  | 0.0001440048 |  | 35.92198 | 34.69977
11352 | 2018-08-17 17:13 | 984663.1 | 3360.0015 | 14 | 97 | 3.9918 | 1.500034 | 1.399968 | 2.500174e-05 | 5.209336 | 4.992093e-05 |  |  | 0.0001478195 |  | 35.98103 | 34.68791
11353 | 2018-08-17 17:15 | 984783.1 | 3480.0085 | 14 | 97 | 4.007021 | 1.500036 | 1.449969 | 2.500174e-05 | 5.409313 | 4.992093e-05 |  |  | 0.0001525879 |  | 35.96246 | 34.69146
11354 | 2018-08-17 17:17 | 984903.1 | 3600.001 | 14 | 97 | 4.022292 | 1.500032 | 1.499966 | 2.500174e-05 | 5.610034 | 4.992093e-05 |  |  | 0.0001087189 |  | 35.94417 | 34.72939
11355 | 2018-08-17 17:19 | 985023.1 | 3720.0042 | 14 | 97 | 4.037509 | 1.500029 | 1.549972 | 2.500174e-05 | 5.811553 | 4.992093e-05 |  |  | 0.0001296997 |  | 35.9161 | 34.73482
11356 | 2018-08-17 17:21 | 985143.1 | 3840.0036 | 14 | 97 | 4.053182 | 1.500076 | 1.59997 | 2.500174e-05 | 6.013807 | 4.992093e-05 |  |  | 0.0001459122 |  | 35.91298 | 34.6996
11357 | 2018-08-17 17:23 | 985263.1 | 3960.0032 | 14 | 97 | 4.069842 | 1.500076 | 1.649967 | 2.500174e-05 | 6.216865 | 4.992093e-05 |  |  | 0.000125885 |  | 35.86497 | 34.81868
11358 | 2018-08-17 17:25 | 985383.1 | 4080.0064 | 14 | 97 | 4.087857 | 1.500063 | 1.699971 | 2.500174e-05 | 6.420818 | 4.992093e-05 |  |  | 0.0001468658 |  | 35.87095 | 34.78178
11359 | 2018-08-17 17:27 | 985503.1 | 4200.0036 | 14 | 97 | 4.10729 | 1.500025 | 1.749971 | 2.500174e-05 | 6.625692 | 4.992093e-05 |  |  | 0.0001440048 |  | 35.7573 | 34.7655
11360 | 2018-08-17 17:29 | 985623.1 | 4320.0048 | 14 | 97 | 4.127981 | 1.500031 | 1.799973 | 2.500174e-05 | 6.831575 | 4.992093e-05 |  |  | 0.0001831055 |  | 35.75454 | 34.75939
11361 | 2018-08-17 17:31 | 985743.1 | 4440.0029 | 14 | 97 | 4.149317 | 1.500048 | 1.84997 | 2.500174e-05 | 7.038496 | 4.992093e-05 |  |  | 0.0002164841 |  | 35.7554 | 34.68226
11362 | 2018-08-17 17:33 | 985863.1 | 4560.0021 | 14 | 97 | 4.170248 | 1.500055 | 1.899968 | 2.500174e-05 | 7.246479 | 4.992093e-05 |  |  | 0.000169754 |  | 35.71041 | 34.67939
11363 | 2018-08-17 17:35 | 985983.1 | 4680.006 | 14 | 97 | 4.189611 | 1.500023 | 1.949973 | 2.500174e-05 | 7.455506 | 4.992093e-05 |  |  | 0.000120163 |  | 35.69885 | 34.6925
11364 | 2018-08-17 17:36 | 986057.1 | 4753.957 | 14 | 97 | 4.200009 | 1.500057 | 1.980785 | 2.500174e-05 | 7.584758 | 4.992093e-05 |  |  | 7.689811e-05 |  | 35.70095 | 34.66259
11365 | 2018-08-17 17:38 | 986177.1 | 120.0065 | 15 | 97 | 4.200541 | 1.351761 | 2.028154 | 2.500174e-05 | 7.783736 | 4.992093e-05 |  |  | 6.67572e-06 |  | 35.74986 | 34.71251
11366 | 2018-08-17 17:40 | 986297.1 | 240.0042 | 15 | 97 | 4.200497 | 1.256765 | 2.071542 | 2.500174e-05 | 7.965986 | 4.992093e-05 |  |  | 4.768372e-06 |  | 35.69698 | 34.70061
11367 | 2018-08-17 17:42 | 986417.1 | 360.0052 | 15 | 97 | 4.200464 | 1.178562 | 2.112112 | 2.500174e-05 | 8.136399 | 4.992093e-05 |  |  | 2.098083e-05 |  | 35.6325 | 34.79963
11368 | 2018-08-17 17:44 | 986537.1 | 480.0003 | 15 | 97 | 4.200447 | 1.103407 | 2.150141 | 2.500174e-05 | 8.296137 | 4.992093e-05 |  |  | -4.959106e-05 |  | 35.60057 | 34.71696
11369 | 2018-08-17 17:46 | 986657.1 | 600.0071 | 15 | 97 | 4.200461 | 1.027958 | 2.185668 | 2.500174e-05 | 8.44537 | 4.992093e-05 |  |  | -5.531311e-05 |  | 35.52546 | 34.64137
11370 | 2018-08-17 17:48 | 986777.1 | 720.0024 | 15 | 97 | 4.200508 | 0.950386 | 2.218641 | 2.500174e-05 | 8.583873 | 4.992093e-05 |  |  | 1.716614e-05 |  | 35.43787 | 34.73618
11371 | 2018-08-17 17:50 | 986897.1 | 840.0056 | 15 | 97 | 4.200472 | 0.870657 | 2.248993 | 2.500174e-05 | 8.711367 | 4.992093e-05 |  |  | 0 |  | 35.4053 | 34.71201
11372 | 2018-08-17 17:52 | 987017.1 | 960.0066 | 15 | 97 | 4.200489 | 0.7892494 | 2.276663 | 2.500174e-05 | 8.827591 | 4.992093e-05 |  |  | 1.811981e-05 |  | 35.37398 | 34.76443
11373 | 2018-08-17 17:54 | 987137.1 | 1080.002 | 15 | 97 | 4.200472 | 0.708046 | 2.301613 | 2.500174e-05 | 8.932392 | 4.992093e-05 |  |  | -6.67572e-06 |  | 35.27723 | 34.72781
11374 | 2018-08-17 17:56 | 987257.1 | 1200.0072 | 15 | 97 | 4.200469 | 0.6282921 | 2.323878 | 2.500174e-05 | 9.025919 | 4.992093e-05 |  |  | -4.577637e-05 |  | 35.21181 | 34.74852
11375 | 2018-08-17 17:58 | 987377.1 | 1320.0015 | 15 | 97 | 4.200488 | 0.5520763 | 2.343538 | 2.500174e-05 | 9.1085 | 4.992093e-05 |  |  | 1.049042e-05 |  | 35.14154 | 34.69974
11376 | 2018-08-17 18:00 | 987497.1 | 1440.0022 | 15 | 97 | 4.200457 | 0.4811935 | 2.360743 | 2.500174e-05 | 9.180768 | 4.992093e-05 |  |  | 1.907349e-06 |  | 35.06274 | 34.74516
11377 | 2018-08-17 18:02 | 987617.1 | 1560.0077 | 15 | 97 | 4.200483 | 0.4165783 | 2.375682 | 2.500174e-05 | 9.243521 | 4.992093e-05 |  |  | -1.239777e-05 |  | 35.04323 | 34.70673
11378 | 2018-08-17 18:04 | 987737.1 | 1680.0007 | 15 | 97 | 4.200462 | 0.358675 | 2.388579 | 2.500174e-05 | 9.297694 | 4.992093e-05 |  |  | 1.525879e-05 |  | 35.03109 | 34.8049
11379 | 2018-08-17 18:06 | 987857.1 | 1800.0071 | 15 | 97 | 4.200433 | 0.3082542 | 2.399678 | 2.500174e-05 | 9.344312 | 4.992093e-05 |  |  | -1.525879e-05 |  | 34.94007 | 34.7375
11380 | 2018-08-17 18:06 | 987857.1 | 1800.0117 | 15 | 97 | 4.200433 | 0.3082542 | 2.399678 | 2.500174e-05 | 9.344312 | 4.992093e-05 |  |  | -1.525894e-05 |  | 34.94007 | 34.7375
11381 | 2018-08-17 18:16 | 988457.1 | 600.0031 | 16 | 97 | 4.156602 | 0 | 2.399678 | 2.500174e-05 | 9.344312 | 4.992093e-05 |  |  | -3.433228e-05 |  | 34.73643 | 34.73475
11382 | 2018-08-17 18:16 | 988457.1 | 600.0054 | 16 | 97 | 4.156605 | 0 | 2.399678 | 2.500174e-05 | 9.344312 | 4.992093e-05 |  |  | -3.433478e-05 |  | 34.73644 | 34.73475
11383 | 2018-08-17 18:18 | 988577.3 | 120.0075 | 17 | 97 | 3.864765 | -3.000113 | 2.399678 | 0.1000271 | 9.344312 | 0.3881276 |  |  | -0.0001649857 |  | 35.05244 | 34.75456
11384 | 2018-08-17 18:20 | 988697.3 | 240.0007 | 17 | 97 | 3.848919 | -3.000161 | 2.399678 | 0.2000107 | 9.344312 | 0.7737253 |  |  | -0.0001125336 |  | 35.49818 | 34.77196
11385 | 2018-08-17 18:22 | 988817.3 | 360.0073 | 17 | 97 | 3.830966 | -3.000154 | 2.399678 | 0.3000167 | 9.344312 | 1.157787 |  |  | -0.0001945496 |  | 35.83167 | 34.85122
11386 | 2018-08-17 18:24 | 988937.3 | 480.0051 | 17 | 97 | 3.806123 | -2.999827 | 2.399678 | 0.4000255 | 9.344312 | 1.539741 |  |  | -0.0002393723 |  | 36.11908 | 34.88013
11387 | 2018-08-17 18:26 | 989057.3 | 600.0021 | 17 | 97 | 3.774039 | -2.999858 | 2.399678 | 0.500006 | 9.344312 | 1.918726 |  |  | -0.0003061295 |  | 36.35349 | 34.74755
11388 | 2018-08-17 18:28 | 989177.3 | 720 | 17 | 97 | 3.738266 | -2.999863 | 2.399678 | 0.6000074 | 9.344312 | 2.294353 |  |  | -0.0003061295 |  | 36.56989 | 34.80121
11389 | 2018-08-17 18:30 | 989297.3 | 840.0057 | 17 | 97 | 3.703946 | -2.999856 | 2.399678 | 0.6999986 | 9.344312 | 2.666404 |  |  | -0.0003232956 |  | 36.68153 | 34.78597
11390 | 2018-08-17 18:32 | 989417.3 | 960.0009 | 17 | 97 | 3.67284 | -2.999849 | 2.399678 | 0.799984 | 9.344312 | 3.035165 |  |  | -0.0002307892 |  | 36.76402 | 34.83078
11391 | 2018-08-17 18:34 | 989537.3 | 1080.0045 | 17 | 97 | 3.642987 | -2.999886 | 2.399678 | 0.8999739 | 9.344312 | 3.40092 |  |  | -0.0002269745 |  | 36.82228 | 34.85518
11392 | 2018-08-17 18:36 | 989657.3 | 1200.0061 | 17 | 97 | 3.611236 | -2.999844 | 2.399678 | 0.9999642 | 9.344312 | 3.763622 |  |  | -0.0003204346 |  | 36.89114 | 34.76279
11393 | 2018-08-17 18:38 | 989777.3 | 1320.0018 | 17 | 97 | 3.575696 | -2.999863 | 2.399678 | 1.099964 | 9.344312 | 4.123003 |  |  | -0.0003604889 |  | 36.97482 | 34.86889
11394 | 2018-08-17 18:40 | 989897.3 | 1440.0006 | 17 | 97 | 3.536543 | -2.999908 | 2.399678 | 1.199948 | 9.344312 | 4.478582 |  |  | -0.0003471375 |  | 36.87412 | 34.83202
11395 | 2018-08-17 18:42 | 990017.3 | 1560.0034 | 17 | 97 | 3.495608 | -2.999891 | 2.399678 | 1.299944 | 9.344312 | 4.83018 |  |  | -0.0003356934 |  | 36.8614 | 34.81131
11396 | 2018-08-17 18:44 | 990137.3 | 1680.0049 | 17 | 97 | 3.456138 | -2.999883 | 2.399678 | 1.399932 | 9.344312 | 5.177697 |  |  | -0.0003395081 |  | 36.83777 | 34.80548
11397 | 2018-08-17 18:46 | 990257.3 | 1800.0053 | 17 | 97 | 3.421041 | -2.999893 | 2.399678 | 1.499927 | 9.344312 | 5.521501 |  |  | -0.0003070831 |  | 36.84961 | 34.83446
11398 | 2018-08-17 18:48 | 990377.3 | 1920.007 | 17 | 97 | 3.390254 | -2.999891 | 2.399678 | 1.59992 | 9.344312 | 5.862016 |  |  | -0.0002708435 |  | 36.90022 | 34.79329
11399 | 2018-08-17 18:50 | 990497.3 | 2040.0088 | 17 | 97 | 3.362 | -2.999906 | 2.399678 | 1.699901 | 9.344312 | 6.199556 |  |  | -0.00020504 |  | 36.9451 | 34.82987
11400 | 2018-08-17 18:52 | 990617.3 | 2160.0065 | 17 | 97 | 3.333532 | -2.99991 | 2.399678 | 1.799896 | 9.344312 | 6.534331 |  |  | -0.000246048 |  | 37.06578 | 34.84695
11401 | 2018-08-17 18:54 | 990737.3 | 2280.0032 | 17 | 97 | 3.302664 | -2.999875 | 2.399678 | 1.899888 | 9.344312 | 6.866127 |  |  | -0.0002756119 |  | 37.32883 | 34.786
11402 | 2018-08-17 18:56 | 990857.3 | 2400.0069 | 17 | 97 | 3.269855 | -2.999891 | 2.399678 | 1.999877 | 9.344312 | 7.194763 |  |  | -0.0002689362 |  | 37.40005 | 34.88263
11403 | 2018-08-17 18:58 | 990977.3 | 2520.007 | 17 | 97 | 3.227048 | -2.999863 | 2.399678 | 2.099867 | 9.344312 | 7.519679 |  |  | -0.0004434586 |  | 37.54667 | 34.74151
11404 | 2018-08-17 19:00 | 991097.3 | 2640.0055 | 17 | 97 | 3.157602 | -2.999895 | 2.399678 | 2.199866 | 9.344312 | 7.839397 |  |  | -0.0009660721 |  | 37.75016 | 34.811
11405 | 2018-08-17 19:02 | 991217.3 | 2760.0036 | 17 | 97 | 2.968895 | -2.999875 | 2.399678 | 2.299866 | 9.344312 | 8.146909 |  |  | -0.002151489 |  | 38.05005 | 34.76193
11406 | 2018-08-17 19:04 | 991336.4 | 2879.1167 | 17 | 97 | 1.999607 | -2.999868 | 2.399678 | 2.399116 | 9.344312 | 8.417108 |  |  | -1.171816e-05 |  | 38.56049 | 34.74912
11407 | 2018-08-17 19:04 | 991336.4 | 0.0079 | 18 | 98 | 1.996753 | -2.999814 | 0 | 6.249611e-06 | 0 | 1.247893e-05 |  |  | -1.13445e-05 |  | 38.5604 | 34.74912
11408 | 2018-08-17 19:06 | 991456.5 | 120.0032 | 14 | 98 | 3.26283 | 1.500059 | 0.05000031 | 2.408162e-05 | 0.1518466 | 4.808079e-05 |  |  | 0.002144814 |  | 38.0168 | 34.78115
11409 | 2018-08-17 19:08 | 991576.5 | 240.0005 | 14 | 98 | 3.435738 | 1.50008 | 0.09999888 | 2.408162e-05 | 0.3197802 | 4.808079e-05 |  |  | 0.001117706 |  | 37.31381 | 34.83267
11410 | 2018-08-17 19:10 | 991696.5 | 360.0046 | 14 | 98 | 3.525954 | 1.500042 | 0.1499965 | 2.408162e-05 | 0.4940862 | 4.808079e-05 |  |  | 0.000538826 |  | 36.7909 | 34.79002
11411 | 2018-08-17 19:12 | 991816.5 | 480.005 | 14 | 98 | 3.569112 | 1.500051 | 0.1999996 | 2.408162e-05 | 0.6716521 | 4.808079e-05 |  |  | 0.0002155304 |  | 36.45899 | 34.7952
11412 | 2018-08-17 19:14 | 991936.5 | 600.0006 | 14 | 98 | 3.587579 | 1.500063 | 0.2499879 | 2.408162e-05 | 0.8505381 | 4.808079e-05 |  |  | 0.0001068115 |  | 36.31572 | 34.82631
11413 | 2018-08-17 19:16 | 992056.5 | 720.0002 | 14 | 98 | 3.605066 | 1.500038 | 0.2999942 | 2.408162e-05 | 1.030379 | 4.808079e-05 |  |  | 0.0001096725 |  | 36.07252 | 34.81871
11414 | 2018-08-17 19:18 | 992176.5 | 840.0022 | 14 | 98 | 3.622175 | 1.500036 | 0.3499942 | 2.408162e-05 | 1.211061 | 4.808079e-05 |  |  | 0.0001573563 |  | 35.9872 | 34.69951
11415 | 2018-08-17 19:20 | 992296.5 | 960.0058 | 14 | 98 | 3.64011 | 1.500019 | 0.3999892 | 2.408162e-05 | 1.392591 | 4.808079e-05 |  |  | 0.0001773834 |  | 35.91245 | 34.71321
11416 | 2018-08-17 19:22 | 992416.5 | 1080.0055 | 14 | 98 | 3.661479 | 1.500055 | 0.4499936 | 2.408162e-05 | 1.575131 | 4.808079e-05 |  |  | 0.0001459122 |  | 35.79152 | 34.80286
11417 | 2018-08-17 19:24 | 992536.5 | 1200.0035 | 14 | 98 | 3.684013 | 1.500051 | 0.4999924 | 2.408162e-05 | 1.758771 | 4.808079e-05 |  |  | 0.0001487732 |  | 35.69703 | 34.69067
11418 | 2018-08-17 19:26 | 992656.5 | 1320.0082 | 14 | 98 | 3.705925 | 1.500029 | 0.5499928 | 2.408162e-05 | 1.943525 | 4.808079e-05 |  |  | 0.0001907349 |  | 35.64325 | 34.8532
11419 | 2018-08-17 19:28 | 992776.5 | 1440.006 | 14 | 98 | 3.724438 | 1.50009 | 0.5999929 | 2.408162e-05 | 2.129302 | 4.808079e-05 |  |  | 0.0001430511 |  | 35.58118 | 34.78338
11420 | 2018-08-17 19:30 | 992896.5 | 1560.0034 | 14 | 98 | 3.739851 | 1.500046 | 0.6499943 | 2.408162e-05 | 2.315928 | 4.808079e-05 |  |  | 0.0001068115 |  | 35.58244 | 34.77118
11421 | 2018-08-17 19:32 | 993016.5 | 1680.0006 | 14 | 98 | 3.752282 | 1.500046 | 0.6999925 | 2.408162e-05 | 2.503232 | 4.808079e-05 |  |  | 0.0001220703125 |  | 35.56269 | 34.75255
11422 | 2018-08-17 19:34 | 993136.5 | 1800.0029 | 14 | 98 | 3.76441 | 1.500048 | 0.7499908 | 2.408162e-05 | 2.691141 | 4.808079e-05 |  |  | 0.0001478195 |  | 35.56291 | 34.84773
11423 | 2018-08-17 19:36 | 993256.5 | 1920.0014 | 14 | 98 | 3.777331 | 1.500078 | 0.7999949 | 2.408162e-05 | 2.879695 | 4.808079e-05 |  |  | 0.0001344681 |  | 35.72243 | 34.75989
11424 | 2018-08-17 19:38 | 993376.5 | 2040.0051 | 14 | 98 | 3.791476 | 1.500031 | 0.8499926 | 2.408162e-05 | 3.068901 | 4.808079e-05 |  |  | 9.727478e-05 |  | 35.99049 | 35.00481
11425 | 2018-08-17 19:40 | 993496.5 | 2160.0009 | 14 | 98 | 3.807026 | 1.500053 | 0.8999898 | 2.408162e-05 | 3.258847 | 4.808079e-05 |  |  | 0.0001153946 |  | 36.09543 | 35.10083
11426 | 2018-08-17 19:42 | 993616.5 | 2280.0007 | 14 | 98 | 3.824013 | 1.500038 | 0.9499894 | 2.408162e-05 | 3.449615 | 4.808079e-05 |  |  | 0.0001363754 |  | 36.17534 | 35.24446
11427 | 2018-08-17 19:44 | 993736.5 | 2400.0068 | 14 | 98 | 3.842542 | 1.500071 | 0.9999912 | 2.408162e-05 | 3.64128 | 4.808079e-05 |  |  | 0.0001487732 |  | 36.144 | 35.21031
11428 | 2018-08-17 19:46 | 993856.5 | 2520.0071 | 14 | 98 | 3.862218 | 1.500061 | 1.049994 | 2.408162e-05 | 3.833907 | 4.808079e-05 |  |  | 0.0001478195 |  | 36.25718 | 35.15277
11429 | 2018-08-17 19:48 | 993976.5 | 2640.0043 | 14 | 98 | 3.88257 | 1.500015 | 1.099993 | 2.408162e-05 | 4.027519 | 4.808079e-05 |  |  | 0.0001335144 |  | 36.22242 | 35.09578
11430 | 2018-08-17 19:50 | 994096.5 | 2760.0034 | 14 | 98 | 3.903054 | 1.500071 | 1.149989 | 2.408162e-05 | 4.222144 | 4.808079e-05 |  |  | 0.0001506805 |  | 36.12117 | 35.05299
11431 | 2018-08-17 19:52 | 994216.5 | 2880.0036 | 14 | 98 | 3.923064 | 1.500051 | 1.199989 | 2.408162e-05 | 4.417802 | 4.808079e-05 |  |  | 0.0001897812 |  | 36.02206 | 34.86581
11432 | 2018-08-17 19:54 | 994336.5 | 3000.0014 | 14 | 98 | 3.942045 | 1.500036 | 1.249987 | 2.408162e-05 | 4.614428 | 4.808079e-05 |  |  | 0.000166893 |  | 36.01389 | 34.82054
11433 | 2018-08-17 19:56 | 994456.5 | 3120.0017 | 14 | 98 | 3.959671 | 1.500063 | 1.299986 | 2.408162e-05 | 4.81197 | 4.808079e-05 |  |  | 0.0001344681 |  | 35.9049 | 34.69836
11434 | 2018-08-17 19:58 | 994576.5 | 3240.0037 | 14 | 98 | 3.976153 | 1.500011 | 1.349983 | 2.408162e-05 | 5.010359 | 4.808079e-05 |  |  | 0.0001096725 |  | 35.90829 | 34.64011
11435 | 2018-08-17 20:00 | 994696.5 | 3360.0004 | 14 | 98 | 3.991808 | 1.500019 | 1.399981 | 2.408162e-05 | 5.209553 | 4.808079e-05 |  |  | 0.0001153946 |  | 35.97773 | 34.60743
11436 | 2018-08-17 20:02 | 994816.5 | 3480.0032 | 14 | 98 | 4.007068 | 1.500036 | 1.449983 | 2.408162e-05 | 5.409532 | 4.808079e-05 |  |  | 0.0001659393 |  | 35.91725 | 34.69738
11437 | 2018-08-17 20:04 | 994936.5 | 3600.0042 | 14 | 98 | 4.022205 | 1.500057 | 1.499985 | 2.408162e-05 | 5.610275 | 4.808079e-05 |  |  | 0.000128746 |  | 35.86032 | 34.63142
11438 | 2018-08-17 20:06 | 995056.5 | 3720.0018 | 14 | 98 | 4.037433 | 1.500013 | 1.549982 | 2.408162e-05 | 5.811753 | 4.808079e-05 |  |  | 0.0001106262 |  | 35.89519 | 34.6799
11439 | 2018-08-17 20:08 | 995176.5 | 3840.0055 | 14 | 98 | 4.05312 | 1.50008 | 1.599976 | 2.408162e-05 | 6.013987 | 4.808079e-05 |  |  | 0.0001773834 |  | 35.89589 | 34.69705
11440 | 2018-08-17 20:10 | 995296.5 | 3960.0004 | 14 | 98 | 4.069744 | 1.500019 | 1.64998 | 2.408162e-05 | 6.217072 | 4.808079e-05 |  |  | 0.0001764297 |  | 35.81153 | 34.8491
11441 | 2018-08-17 20:12 | 995416.5 | 4080.0019 | 14 | 98 | 4.087755 | 1.500034 | 1.699978 | 2.408162e-05 | 6.420992 | 4.808079e-05 |  |  | 0.0001811981 |  | 35.79867 | 34.709
11442 | 2018-08-17 20:14 | 995536.5 | 4200.001 | 14 | 98 | 4.107194 | 1.500034 | 1.74998 | 2.408162e-05 | 6.625869 | 4.808079e-05 |  |  | 0.0001554489 |  | 35.77913 | 34.76327
11443 | 2018-08-17 20:16 | 995656.5 | 4320.0007 | 14 | 98 | 4.127914 | 1.499979 | 1.799976 | 2.408162e-05 | 6.831731 | 4.808079e-05 |  |  | 0.0001831055 |  | 35.77724 | 34.81899
11444 | 2018-08-17 20:18 | 995776.5 | 4440.0034 | 14 | 98 | 4.149204 | 1.500015 | 1.849976 | 2.408162e-05 | 7.038657 | 4.808079e-05 |  |  | 0.0001468658 |  | 35.74194 | 34.75458
11445 | 2018-08-17 20:20 | 995896.5 | 4560.0001 | 14 | 98 | 4.170105 | 1.500027 | 1.899974 | 2.408162e-05 | 7.246635 | 4.808079e-05 |  |  | 0.000166893 |  | 35.70851 | 34.72222
11446 | 2018-08-17 20:22 | 996016.5 | 4680.0031 | 14 | 98 | 4.189494 | 1.500055 | 1.949968 | 2.408162e-05 | 7.455613 | 4.808079e-05 |  |  | 0.0001621246 |  | 35.74191 | 34.70813
11447 | 2018-08-17 20:23 | 996091.1 | 4754.6044 | 14 | 98 | 4.200006 | 1.500044 | 1.981057 | 2.408162e-05 | 7.586024 | 4.808079e-05 |  |  | 0.000104369 |  | 35.68993 | 34.82511
11448 | 2018-08-17 20:25 | 996211 | 120.0062 | 15 | 98 | 4.200548 | 1.35169 | 2.028431 | 2.408162e-05 | 7.785023 | 4.808079e-05 |  |  | 1.144409e-05 |  | 35.70786 | 34.71597
11449 | 2018-08-17 20:27 | 996331 | 240.0035 | 15 | 98 | 4.200483 | 1.256557 | 2.071817 | 2.408162e-05 | 7.967264 | 4.808079e-05 |  |  | -6.67572e-06 |  | 35.68048 | 34.75891
11450 | 2018-08-17 20:29 | 996451 | 360.0053 | 15 | 98 | 4.200453 | 1.178072 | 2.11238 | 2.408162e-05 | 8.137647 | 4.808079e-05 |  |  | 2.574921e-05 |  | 35.64433 | 34.8183
11451 | 2018-08-17 20:31 | 996571 | 480.003 | 15 | 98 | 4.20048 | 1.102943 | 2.150389 | 2.408162e-05 | 8.297303 | 4.808079e-05 |  |  | -4.005432e-05 |  | 35.58472 | 34.77045
11452 | 2018-08-17 20:33 | 996691 | 600.0002 | 15 | 98 | 4.200472 | 1.027361 | 2.185899 | 2.408162e-05 | 8.446462 | 4.808079e-05 |  |  | 2.002716e-05 |  | 35.57535 | 34.63935
11453 | 2018-08-17 20:35 | 996811 | 720.0023 | 15 | 98 | 4.200502 | 0.9497166 | 2.218853 | 2.408162e-05 | 8.584884 | 4.808079e-05 |  |  | -1.049042e-05 |  | 35.52639 | 34.74756
11454 | 2018-08-17 20:37 | 996931 | 840.0026 | 15 | 98 | 4.20049 | 0.870039 | 2.24919 | 2.408162e-05 | 8.712314 | 4.808079e-05 |  |  | 2.861023e-05 |  | 35.43883 | 34.76827
11455 | 2018-08-17 20:39 | 997051 | 960.0046 | 15 | 98 | 4.200456 | 0.7889042 | 2.276841 | 2.408162e-05 | 8.828462 | 4.808079e-05 |  |  | -2.193451e-05 |  | 35.35883 | 34.72834
11456 | 2018-08-17 20:41 | 997171 | 1080.0033 | 15 | 98 | 4.200483 | 0.7077885 | 2.301782 | 2.408162e-05 | 8.933228 | 4.808079e-05 |  |  | -2.288818e-05 |  | 35.30407 | 34.73505
11457 | 2018-08-17 20:43 | 997291 | 1200.0028 | 15 | 98 | 4.200469 | 0.6278954 | 2.324036 | 2.408162e-05 | 9.026706 | 4.808079e-05 |  |  | 0 |  | 35.31752 | 34.74664
11458 | 2018-08-17 20:45 | 997411 | 1320.0057 | 15 | 98 | 4.200483 | 0.5516644 | 2.343686 | 2.408162e-05 | 9.109243 | 4.808079e-05 |  |  | 1.621246e-05 |  | 35.20132 | 34.74359
11459 | 2018-08-17 20:47 | 997531 | 1440.0003 | 15 | 98 | 4.200471 | 0.4808807 | 2.360878 | 2.408162e-05 | 9.181458 | 4.808079e-05 |  |  | 8.583069e-06 |  | 35.15502 | 34.74755
11460 | 2018-08-17 20:49 | 997651 | 1560.0005 | 15 | 98 | 4.200469 | 0.4160767 | 2.375806 | 2.408162e-05 | 9.244164 | 4.808079e-05 |  |  | 4.768372e-06 |  | 35.10577 | 34.75639
11461 | 2018-08-17 20:51 | 997771 | 1680.0056 | 15 | 98 | 4.200452 | 0.3584423 | 2.388693 | 2.408162e-05 | 9.298293 | 4.808079e-05 |  |  | 6.67572e-06 |  | 35.02359 | 34.68721
11462 | 2018-08-17 20:53 | 997891 | 1800.0021 | 15 | 98 | 4.200453 | 0.3081379 | 2.399781 | 2.408162e-05 | 9.34487 | 4.808079e-05 |  |  | 3.814697e-06 |  | 34.96823 | 34.7052
11463 | 2018-08-17 20:53 | 997891 | 1800.0121 | 15 | 98 | 4.200463 | 0.3081322 | 2.399783 | 2.408162e-05 | 9.344877 | 4.808079e-05 |  |  | 3.81234e-06 |  | 34.96823 | 34.70518
11464 | 2018-08-17 21:03 | 998491.1 | 600.0026 | 16 | 98 | 4.156703 | 0 | 2.399783 | 2.408162e-05 | 9.344877 | 4.808079e-05 |  |  | -0.0001376303 |  | 34.77285 | 34.73146
11465 | 2018-08-17 21:05 | 998611.2 | 120.0046 | 17 | 98 | 3.86488 | -2.999866 | 2.399783 | 0.1000164 | 9.344877 | 0.3881059 |  |  | -0.0001659393 |  | 35.15919 | 34.76774
11466 | 2018-08-17 21:07 | 998731.2 | 240.001 | 17 | 98 | 3.849065 | -2.999865 | 2.399783 | 0.1999915 | 9.344877 | 0.7736884 |  |  | -0.0001306534 |  | 35.68499 | 34.92075
11467 | 2018-08-17 21:09 | 998851.2 | 360.002 | 17 | 98 | 3.831121 | -2.99987 | 2.399783 | 0.2999967 | 9.344877 | 1.157765 |  |  | -0.0001926422 |  | 36.16904 | 35.03344
11468 | 2018-08-17 21:11 | 998971.2 | 480.0068 | 17 | 98 | 3.806288 | -2.999856 | 2.399783 | 0.3999841 | 9.344877 | 1.539654 |  |  | -0.000244140625 |  | 36.5906 | 35.14751
11469 | 2018-08-17 21:13 | 999091.2 | 600.0032 | 17 | 98 | 3.774159 | -2.999806 | 2.399783 | 0.4999672 | 9.344877 | 1.918663 |  |  | -0.0002832413 |  | 36.82158 | 35.24366
11470 | 2018-08-17 21:15 | 999211.2 | 720.0034 | 17 | 98 | 3.738366 | -2.999854 | 2.399783 | 0.5999626 | 9.344877 | 2.294281 |  |  | -0.0003061295 |  | 37.01101 | 35.21869
11471 | 2018-08-17 21:17 | 999331.2 | 840.0047 | 17 | 98 | 3.70404 | -3.000233 | 2.399783 | 0.6999545 | 9.344877 | 2.666347 |  |  | -0.0002851486 |  | 37.1143 | 35.19108
11472 | 2018-08-17 21:19 | 999451.2 | 960.0047 | 17 | 98 | 3.672912 | -2.99981 | 2.399783 | 0.7999588 | 9.344877 | 3.035187 |  |  | -0.0002737045 |  | 37.03158 | 35.15142
11473 | 2018-08-17 21:21 | 999571.2 | 1080.005 | 17 | 98 | 3.643101 | -3.00017 | 2.399783 | 0.899958 | 9.344877 | 3.400987 |  |  | -0.0002212524 |  | 36.96206 | 34.96004
11474 | 2018-08-17 21:23 | 999691.2 | 1200.0003 | 17 | 98 | 3.611385 | -2.999844 | 2.399783 | 0.9999364 | 9.344877 | 3.763658 |  |  | -0.0002737045 |  | 36.92675 | 34.78101
11475 | 2018-08-17 21:25 | 999811.2 | 1320.0029 | 17 | 98 | 3.575853 | -2.999872 | 2.399783 | 1.099926 | 9.344877 | 4.123017 |  |  | -0.0003471375 |  | 36.8216 | 34.78923
11476 | 2018-08-17 21:27 | 999931.2 | 1440.0002 | 17 | 98 | 3.536707 | -2.999858 | 2.399783 | 1.199923 | 9.344877 | 4.478659 |  |  | -0.0003824234 |  | 36.87152 | 34.72441
11477 | 2018-08-17 21:29 | 1000051.2 | 1560.0009 | 17 | 98 | 3.495762 | -3.000136 | 2.399783 | 1.299916 | 9.344877 | 4.830259 |  |  | -0.0003681183 |  | 36.83321 | 34.63238
11478 | 2018-08-17 21:31 | 1000171.2 | 1680.002 | 17 | 98 | 3.456374 | -2.999827 | 2.399783 | 1.399903 | 9.344877 | 5.177797 |  |  | -0.0002965927 |  | 36.76847 | 34.59637
11479 | 2018-08-17 21:33 | 1000291.2 | 1800.0046 | 17 | 98 | 3.421229 | -2.999846 | 2.399783 | 1.499887 | 9.344877 | 5.521583 |  |  | -0.0003290176 |  | 36.82119 | 34.77781
11480 | 2018-08-17 21:35 | 1000411.2 | 1920.0002 | 17 | 98 | 3.390483 | -2.999889 | 2.399783 | 1.599881 | 9.344877 | 5.862121 |  |  | -0.0002746582 |  | 36.83343 | 34.81692
11481 | 2018-08-17 21:37 | 1000531.2 | 2040.0016 | 17 | 98 | 3.362261 | -2.999846 | 2.399783 | 1.699876 | 9.344877 | 6.199728 |  |  | -0.0002040863 |  | 36.9369 | 34.70387
11482 | 2018-08-17 21:39 | 1000651.2 | 2160.0002 | 17 | 98 | 3.333735 | -2.999856 | 2.399783 | 1.799852 | 9.344877 | 6.534463 |  |  | -0.000254631 |  | 37.06561 | 34.75992
11483 | 2018-08-17 21:41 | 1000771.2 | 2280.0054 | 17 | 98 | 3.302783 | -2.999886 | 2.399783 | 1.899849 | 9.344877 | 6.866292 |  |  | -0.0002193451 |  | 37.34188 | 34.78718
11484 | 2018-08-17 21:43 | 1000891.2 | 2400.0024 | 17 | 98 | 3.269972 | -2.999889 | 2.399783 | 1.999842 | 9.344877 | 7.194952 |  |  | -0.0003118515 |  | 37.43873 | 34.7654
11485 | 2018-08-17 21:45 | 1001011.2 | 2520 | 17 | 98 | 3.227171 | -2.999868 | 2.399783 | 2.099835 | 9.344877 | 7.519887 |  |  | -0.0003814697 |  | 37.53835 | 34.79511
11486 | 2018-08-17 21:47 | 1001131.2 | 2640.0004 | 17 | 98 | 3.157586 | -2.999842 | 2.399783 | 2.199817 | 9.344877 | 7.839558 |  |  | -0.0009536743 |  | 37.79112 | 34.78746
11487 | 2018-08-17 21:49 | 1001251.2 | 2760.0007 | 17 | 98 | 2.968648 | -2.99984 | 2.399783 | 2.299806 | 9.344877 | 8.147019 |  |  | -0.002186775 |  | 38.09218 | 34.77578
11488 | 2018-08-17 21:51 | 1001370.1 | 2878.9075 | 17 | 98 | 1.999636 | -2.999837 | 2.399783 | 2.398896 | 9.344877 | 8.416759 |  |  | -3.181773e-05 |  | 38.60282 | 34.82052
11489 | 2018-08-17 21:51 | 1001370.2 | 0.0104 | 18 | 99 | 1.996481 | -2.999701 | 0 | 2.250058e-06 | 0 | 4.494021e-06 |  |  | -3.139909e-05 |  | 38.60272 | 34.82056
11490 | 2018-08-17 21:53 | 1001490.2 | 120.0049 | 14 | 99 | 3.262764 | 1.500067 | 0.04999889 | 2.599936e-05 | 0.151839 | 5.190239e-05 |  |  | 0.00214386 |  | 38.07151 | 34.74489
11491 | 2018-08-17 21:55 | 1001610.2 | 240.0009 | 14 | 99 | 3.435637 | 1.500078 | 0.09999657 | 2.599936e-05 | 0.3197676 | 5.190239e-05 |  |  | 0.001052856 |  | 37.38944 | 34.8028
11492 | 2018-08-17 21:57 | 1001730.2 | 360.0034 | 14 | 99 | 3.525961 | 1.500101 | 0.1499986 | 2.599936e-05 | 0.4940882 | 5.190239e-05 |  |  | 0.000544548 |  | 36.93435 | 34.8613
11493 | 2018-08-17 21:59 | 1001850.2 | 480.0019 | 14 | 99 | 3.569154 | 1.500103 | 0.1999957 | 2.599936e-05 | 0.6716337 | 5.190239e-05 |  |  | 0.0002040863 |  | 36.63016 | 34.85489
11494 | 2018-08-17 22:01 | 1001970.2 | 600.0022 | 14 | 99 | 3.587616 | 1.500124 | 0.2499936 | 2.599936e-05 | 0.850555 | 5.190239e-05 |  |  | 0.0001831055 |  | 36.42714 | 34.82744
11495 | 2018-08-17 22:03 | 1002090.2 | 720.0038 | 14 | 99 | 3.605068 | 1.500063 | 0.2999992 | 2.599936e-05 | 1.030395 | 5.190239e-05 |  |  | 0.0001029968 |  | 36.34613 | 34.84998
11496 | 2018-08-17 22:05 | 1002210.2 | 840.0047 | 14 | 99 | 3.622188 | 1.500069 | 0.3499957 | 2.599936e-05 | 1.211064 | 5.190239e-05 |  |  | 0.0001173019 |  | 36.24927 | 34.91673
11497 | 2018-08-17 22:07 | 1002330.2 | 960.004 | 14 | 99 | 3.640071 | 1.500086 | 0.3999956 | 2.599936e-05 | 1.392612 | 5.190239e-05 |  |  | 0.000166893 |  | 36.14786 | 34.8576
11498 | 2018-08-17 22:09 | 1002450.2 | 1080.0052 | 14 | 99 | 3.661452 | 1.500082 | 0.4499979 | 2.599936e-05 | 1.575143 | 5.190239e-05 |  |  | 0.0001792908 |  | 36.02122 | 34.81521
11499 | 2018-08-17 22:11 | 1002570.2 | 1200.004 | 14 | 99 | 3.684012 | 1.500034 | 0.4999995 | 2.599936e-05 | 1.75879 | 5.190239e-05 |  |  | 0.0001983643 |  | 35.92739 | 34.8439
11500 | 2018-08-17 22:13 | 1002690.2 | 1320.0013 | 14 | 99 | 3.705863 | 1.50005 | 0.5499997 | 2.599936e-05 | 1.94354 | 5.190239e-05 |  |  | 0.0001916885 |  | 35.88453 | 34.9344
11501 | 2018-08-17 22:15 | 1002810.2 | 1440.0018 | 14 | 99 | 3.724372 | 1.500063 | 0.6000028 | 2.599936e-05 | 2.129326 | 5.190239e-05 |  |  | 0.0001134872 |  | 35.77213 | 34.80791
11502 | 2018-08-17 22:17 | 1002930.2 | 1560.0007 | 14 | 99 | 3.739798 | 1.500101 | 0.6499981 | 2.599936e-05 | 2.315926 | 5.190239e-05 |  |  | 7.152557e-05 |  | 35.75607 | 34.81461
11503 | 2018-08-17 22:19 | 1003050.2 | 1680.002 | 14 | 99 | 3.752284 | 1.500135 | 0.6999999 | 2.599936e-05 | 2.50324 | 5.190239e-05 |  |  | 0.0001144409 |  | 35.71717 | 34.914
11504 | 2018-08-17 22:21 | 1003170.2 | 1800.001 | 14 | 99 | 3.764344 | 1.500074 | 0.7500001 | 2.599936e-05 | 2.691154 | 5.190239e-05 |  |  | 8.773804e-05 |  | 35.76092 | 34.90244
11505 | 2018-08-17 22:23 | 1003290.2 | 1920.0039 | 14 | 99 | 3.777341 | 1.500114 | 0.7999997 | 2.599936e-05 | 2.87969 | 5.190239e-05 |  |  | 0.0001373291 |  | 35.79924 | 34.85886
11506 | 2018-08-17 22:25 | 1003410.2 | 2040.0006 | 14 | 99 | 3.791449 | 1.500059 | 0.8500031 | 2.599936e-05 | 3.068918 | 5.190239e-05 |  |  | 7.152557e-05 |  | 35.91288 | 34.8555
11507 | 2018-08-17 22:27 | 1003530.2 | 2160.0041 | 14 | 99 | 3.807039 | 1.500113 | 0.8999999 | 2.599936e-05 | 3.258862 | 5.190239e-05 |  |  | 0.0001401901 |  | 36.14781 | 35.14281
11508 | 2018-08-17 22:29 | 1003650.2 | 2280.0012 | 14 | 99 | 3.824065 | 1.500038 | 0.9500052 | 2.599936e-05 | 3.449652 | 5.190239e-05 |  |  | 0.0001440048 |  | 36.28303 | 35.16359
11509 | 2018-08-17 22:31 | 1003770.2 | 2400.0016 | 14 | 99 | 3.842557 | 1.500063 | 1.000004 | 2.599936e-05 | 3.641306 | 5.190239e-05 |  |  | 0.0002031326 |  | 36.28549 | 35.1756
11510 | 2018-08-17 22:33 | 1003890.2 | 2520.0014 | 14 | 99 | 3.862216 | 1.500038 | 1.050004 | 2.599936e-05 | 3.833922 | 5.190239e-05 |  |  | 0.000166893 |  | 36.33723 | 35.18954
11511 | 2018-08-17 22:35 | 1004010.2 | 2640.0009 | 14 | 99 | 3.882569 | 1.500021 | 1.099997 | 2.599936e-05 | 4.02751 | 5.190239e-05 |  |  | 0.0001964569 |  | 36.36473 | 35.25038
11512 | 2018-08-17 22:37 | 1004130.2 | 2760.0047 | 14 | 99 | 3.903056 | 1.500019 | 1.150001 | 2.599936e-05 | 4.222166 | 5.190239e-05 |  |  | 0.0001707077 |  | 36.42604 | 35.23236
11513 | 2018-08-17 22:39 | 1004250.2 | 2880.0027 | 14 | 99 | 3.923077 | 1.500061 | 1.199996 | 2.599936e-05 | 4.417805 | 5.190239e-05 |  |  | 0.0001916885 |  | 36.38124 | 35.25788
11514 | 2018-08-17 22:41 | 1004370.2 | 3000.0024 | 14 | 99 | 3.942005 | 1.500061 | 1.249993 | 2.599936e-05 | 4.614424 | 5.190239e-05 |  |  | 9.822845e-05 |  | 36.2182 | 34.99622
11515 | 2018-08-17 22:43 | 1004490.2 | 3120.0008 | 14 | 99 | 3.959651 | 1.500011 | 1.299991 | 2.599936e-05 | 4.811962 | 5.190239e-05 |  |  | 0.0001058578 |  | 36.04432 | 34.9055
11516 | 2018-08-17 22:45 | 1004610.2 | 3240.0009 | 14 | 99 | 3.976141 | 1.500034 | 1.349993 | 2.599936e-05 | 5.01037 | 5.190239e-05 |  |  | 0.0001029968 |  | 36.00823 | 34.78285
11517 | 2018-08-17 22:47 | 1004730.2 | 3360.0005 | 14 | 99 | 3.991895 | 1.500048 | 1.399992 | 2.599936e-05 | 5.209571 | 5.190239e-05 |  |  | 0.0001440048 |  | 35.95664 | 34.77203
11518 | 2018-08-17 22:49 | 1004850.2 | 3480.0022 | 14 | 99 | 4.007093 | 1.500044 | 1.449997 | 2.599936e-05 | 5.409567 | 5.190239e-05 |  |  | 0.0001535416 |  | 35.92797 | 34.75292
11519 | 2018-08-17 22:51 | 1004970.2 | 3600.0019 | 14 | 99 | 4.022247 | 1.500025 | 1.499996 | 2.599936e-05 | 5.610298 | 5.190239e-05 |  |  | 0.0001249313 |  | 35.91439 | 34.65372
11520 | 2018-08-17 22:53 | 1005090.2 | 3720.0024 | 14 | 99 | 4.037452 | 1.500031 | 1.549989 | 2.599936e-05 | 5.81176 | 5.190239e-05 |  |  | 0.0001363754 |  | 35.86568 | 34.62715
11521 | 2018-08-17 22:55 | 1005210.2 | 3840.004 | 14 | 99 | 4.053106 | 1.500071 | 1.599993 | 2.599936e-05 | 6.014034 | 5.190239e-05 |  |  | 9.918213e-05 |  | 35.81079 | 34.67188
11522 | 2018-08-17 22:57 | 1005330.2 | 3960.001 | 14 | 99 | 4.069758 | 1.500029 | 1.649989 | 2.599936e-05 | 6.217087 | 5.190239e-05 |  |  | 0.0001554489 |  | 35.80441 | 34.65623
11523 | 2018-08-17 22:59 | 1005450.2 | 4080.0003 | 14 | 99 | 4.087768 | 1.500055 | 1.699991 | 2.599936e-05 | 6.421028 | 5.190239e-05 |  |  | 0.0001516342 |  | 35.75397 | 34.76143
11524 | 2018-08-17 23:01 | 1005570.2 | 4200.0045 | 14 | 99 | 4.107237 | 1.500019 | 1.749986 | 2.599936e-05 | 6.625879 | 5.190239e-05 |  |  | 0.0001449585 |  | 35.77285 | 34.71663
11525 | 2018-08-17 23:03 | 1005690.2 | 4320.002 | 14 | 99 | 4.127951 | 1.500031 | 1.79999 | 2.599936e-05 | 6.83177 | 5.190239e-05 |  |  | 0.0001726151 |  | 35.74412 | 34.7904
11526 | 2018-08-17 23:05 | 1005810.2 | 4440.0058 | 14 | 99 | 4.149251 | 1.500032 | 1.849991 | 2.599936e-05 | 7.038702 | 5.190239e-05 |  |  | 0.0001592636 |  | 35.72821 | 34.71945
11527 | 2018-08-17 23:07 | 1005930.2 | 4560.003 | 14 | 99 | 4.170219 | 1.500032 | 1.899983 | 2.599936e-05 | 7.246659 | 5.190239e-05 |  |  | 0.0001296997 |  | 35.7667 | 34.82596
11528 | 2018-08-17 23:09 | 1006050.2 | 4680.0022 | 14 | 99 | 4.189548 | 1.499981 | 1.94999 | 2.599936e-05 | 7.455693 | 5.190239e-05 |  |  | 0.0001316071 |  | 35.70433 | 34.78402
11529 | 2018-08-17 23:10 | 1006124.5 | 4754.2981 | 14 | 99 | 4.200002 | 1.5 | 1.98094 | 2.599936e-05 | 7.585528 | 5.190239e-05 |  |  | 8.12896e-05 |  | 35.70491 | 34.76354
11530 | 2018-08-17 23:12 | 1006244.5 | 120.0056 | 15 | 99 | 4.200526 | 1.351711 | 2.028303 | 2.599936e-05 | 7.784477 | 5.190239e-05 |  |  | 0 |  | 35.76808 | 34.7854
11531 | 2018-08-17 23:14 | 1006364.5 | 240.0028 | 15 | 99 | 4.20053 | 1.257027 | 2.071703 | 2.599936e-05 | 7.966779 | 5.190239e-05 |  |  | 4.577637e-05 |  | 35.66321 | 34.80542
11532 | 2018-08-17 23:16 | 1006484.5 | 360.0045 | 15 | 99 | 4.200477 | 1.177956 | 2.112262 | 2.599936e-05 | 8.137145 | 5.190239e-05 |  |  | -1.239777e-05 |  | 35.68658 | 34.76819
11533 | 2018-08-17 23:18 | 1006604.5 | 480.0017 | 15 | 99 | 4.200453 | 1.102663 | 2.150274 | 2.599936e-05 | 8.296811 | 5.190239e-05 |  |  | -1.907349e-05 |  | 35.64707 | 34.85529
11534 | 2018-08-17 23:20 | 1006724.5 | 600.0012 | 15 | 99 | 4.200502 | 1.02729 | 2.185781 | 2.599936e-05 | 8.445957 | 5.190239e-05 |  |  | -9.536743e-07 |  | 35.53244 | 34.81628
11535 | 2018-08-17 23:22 | 1006844.5 | 720.0043 | 15 | 99 | 4.200483 | 0.9494381 | 2.218727 | 2.599936e-05 | 8.58435 | 5.190239e-05 |  |  | -3.147125e-05 |  | 35.50719 | 34.82322
11536 | 2018-08-17 23:24 | 1006964.5 | 840.003 | 15 | 99 | 4.200471 | 0.8696251 | 2.249055 | 2.599936e-05 | 8.711741 | 5.190239e-05 |  |  | -2.098083e-05 |  | 35.47314 | 34.79153
11537 | 2018-08-17 23:26 | 1007084.5 | 960.0031 | 15 | 99 | 4.200483 | 0.7887154 | 2.276696 | 2.599936e-05 | 8.827846 | 5.190239e-05 |  |  | 5.531311e-05 |  | 35.39285 | 34.79609
11538 | 2018-08-17 23:28 | 1007204.5 | 1080.0043 | 15 | 99 | 4.200463 | 0.707283 | 2.301623 | 2.599936e-05 | 8.932551 | 5.190239e-05 |  |  | -7.629395e-06 |  | 35.40014 | 34.87896
11539 | 2018-08-17 23:30 | 1007324.5 | 1200.006 | 15 | 99 | 4.200496 | 0.627655 | 2.323862 | 2.599936e-05 | 9.025967 | 5.190239e-05 |  |  | 6.771088e-05 |  | 35.32595 | 34.83324
11540 | 2018-08-17 23:32 | 1007444.5 | 1320.0067 | 15 | 99 | 4.200503 | 0.5515137 | 2.343504 | 2.599936e-05 | 9.108473 | 5.190239e-05 |  |  | 4.196167e-05 |  | 35.27791 | 34.76189
11541 | 2018-08-17 23:34 | 1007564.5 | 1440.0039 | 15 | 99 | 4.200463 | 0.4807072 | 2.360688 | 2.599936e-05 | 9.180655 | 5.190239e-05 |  |  | 4.768372e-06 |  | 35.24719 | 34.85575
11542 | 2018-08-17 23:36 | 1007684.5 | 1560.0009 | 15 | 99 | 4.200469 | 0.4159317 | 2.375612 | 2.599936e-05 | 9.243343 | 5.190239e-05 |  |  | -1.430511e-05 |  | 35.2174 | 34.82375
11543 | 2018-08-17 23:38 | 1007804.5 | 1680.0009 | 15 | 99 | 4.200469 | 0.3585148 | 2.388499 | 2.599936e-05 | 9.297471 | 5.190239e-05 |  |  | -3.051758e-05 |  | 35.11033 | 34.80333
11544 | 2018-08-17 23:40 | 1007924.5 | 1800.0049 | 15 | 99 | 4.200446 | 0.308054 | 2.399589 | 2.599936e-05 | 9.344053 | 5.190239e-05 |  |  | -2.129925e-05 |  | 35.10275 | 34.79573
11545 | 2018-08-17 23:50 | 1008524.5 | 600.0059 | 16 | 99 | 4.156692 | 0 | 2.399589 | 2.599936e-05 | 9.344053 | 5.190239e-05 |  |  | 2.479553e-05 |  | 34.82758 | 34.84237
11546 | 2018-08-17 23:50 | 1008524.5 | 600.0063 | 16 | 99 | 4.156693 | 0 | 2.399589 | 2.599936e-05 | 9.344053 | 5.190239e-05 |  |  | 2.479498e-05 |  | 34.82758 | 34.8555
11547 | 2018-08-17 23:52 | 1008644.7 | 120.0011 | 17 | 99 | 3.864954 | -2.999895 | 2.399589 | 0.1000044 | 9.344053 | 0.388066 |  |  | -0.0001420975 |  | 35.23733 | 34.82992
11548 | 2018-08-17 23:54 | 1008764.7 | 240.0003 | 17 | 99 | 3.849198 | -2.999865 | 2.399589 | 0.1999941 | 9.344053 | 0.7737142 |  |  | -0.0001068115 |  | 35.57527 | 34.83509
11549 | 2018-08-17 23:56 | 1008884.7 | 360.0019 | 17 | 99 | 3.831209 | -2.99986 | 2.399589 | 0.2999907 | 9.344053 | 1.157767 |  |  | -0.0001525879 |  | 35.90721 | 34.80827
11550 | 2018-08-17 23:58 | 1009004.7 | 480.0019 | 17 | 99 | 3.806361 | -2.999872 | 2.399589 | 0.3999829 | 9.344053 | 1.539683 |  |  | -0.0003032684 |  | 36.23768 | 34.84975
11551 | 2018-08-18 | 1009124.7 | 600.0048 | 17 | 99 | 3.774229 | -2.999906 | 2.399589 | 0.4999779 | 9.344053 | 1.918744 |  |  | -0.0002965927 |  | 36.46808 | 34.78755
11552 | 2018-08-18 00:02 | 1009244.7 | 720.0012 | 17 | 99 | 3.738488 | -2.999923 | 2.399589 | 0.5999724 | 9.344053 | 2.294367 |  |  | -0.000289917 |  | 36.62378 | 34.77173
11553 | 2018-08-18 00:04 | 1009364.7 | 840.0008 | 17 | 99 | 3.704072 | -2.999895 | 2.399589 | 0.6999543 | 9.344053 | 2.666402 |  |  | -0.0003089905 |  | 36.78055 | 34.83209
11554 | 2018-08-18 00:06 | 1009484.7 | 960.0018 | 17 | 99 | 3.672989 | -2.999904 | 2.399589 | 0.7999567 | 9.344053 | 3.035241 |  |  | -0.000248909 |  | 37.09931 | 34.91005
11555 | 2018-08-18 00:08 | 1009604.7 | 1080.0031 | 17 | 99 | 3.643132 | -2.999887 | 2.399589 | 0.8999501 | 9.344053 | 3.401025 |  |  | -0.000292778 |  | 37.26056 | 35.06726
11556 | 2018-08-18 00:10 | 1009724.7 | 1200.002 | 17 | 99 | 3.611392 | -2.999875 | 2.399589 | 0.9999489 | 9.344053 | 3.763773 |  |  | -0.0002985001 |  | 37.2878 | 35.14258
11557 | 2018-08-18 00:12 | 1009844.7 | 1320.0047 | 17 | 99 | 3.575841 | -2.999868 | 2.399589 | 1.09994 | 9.344053 | 4.123133 |  |  | -0.0003156662 |  | 37.29452 | 35.11374
11558 | 2018-08-18 00:14 | 1009964.7 | 1440.0037 | 17 | 99 | 3.536705 | -2.999904 | 2.399589 | 1.199931 | 9.344053 | 4.478755 |  |  | -0.0003194809 |  | 37.29335 | 35.17191
11559 | 2018-08-18 00:16 | 1010084.7 | 1560 | 17 | 99 | 3.495739 | -2.999879 | 2.399589 | 1.299922 | 9.344053 | 4.830345 |  |  | -0.0003805161 |  | 37.15891 | 35.04058
11560 | 2018-08-18 00:18 | 1010204.7 | 1680.0026 | 17 | 99 | 3.456253 | -2.999854 | 2.399589 | 1.39991 | 9.344053 | 5.177876 |  |  | -0.0003099442 |  | 37.08758 | 35.10757
11561 | 2018-08-18 00:20 | 1010324.7 | 1800.0045 | 17 | 99 | 3.421168 | -2.999829 | 2.399589 | 1.4999 | 9.344053 | 5.521674 |  |  | -0.0002746582 |  | 36.8601 | 34.94804
11562 | 2018-08-18 00:22 | 1010444.7 | 1920.0004 | 17 | 99 | 3.390425 | -2.999837 | 2.399589 | 1.599885 | 9.344053 | 5.862172 |  |  | -0.0002164841 |  | 36.8041 | 34.71252
11563 | 2018-08-18 00:24 | 1010564.7 | 2040.0007 | 17 | 99 | 3.362093 | -2.999846 | 2.399589 | 1.699885 | 9.344053 | 6.199785 |  |  | -0.0002202988 |  | 36.86909 | 34.68729
11564 | 2018-08-18 00:26 | 1010684.7 | 2160.0029 | 17 | 99 | 3.333591 | -3.00018 | 2.399589 | 1.799875 | 9.344053 | 6.534553 |  |  | -0.0002527237 |  | 36.96486 | 34.61967
11565 | 2018-08-18 00:28 | 1010804.7 | 2280.0011 | 17 | 99 | 3.302708 | -2.999849 | 2.399589 | 1.899864 | 9.344053 | 6.866343 |  |  | -0.0003023148 |  | 37.20714 | 34.68691
11566 | 2018-08-18 00:30 | 1010924.7 | 2400.0028 | 17 | 99 | 3.269884 | -2.999865 | 2.399589 | 1.999859 | 9.344053 | 7.195004 |  |  | -0.0003261566 |  | 37.4255 | 34.67148
11567 | 2018-08-18 00:32 | 1011044.7 | 2520.0016 | 17 | 99 | 3.227059 | -2.999821 | 2.399589 | 2.099849 | 9.344053 | 7.519923 |  |  | -0.0003957748 |  | 37.52194 | 34.65785
11568 | 2018-08-18 00:34 | 1011164.7 | 2640.0002 | 17 | 99 | 3.157374 | -3.000189 | 2.399589 | 2.199841 | 9.344053 | 7.839614 |  |  | -0.001003265 |  | 37.78249 | 34.79996
11569 | 2018-08-18 00:36 | 1011284.7 | 2760.0008 | 17 | 99 | 2.968218 | -3.000166 | 2.399589 | 2.29983 | 9.344053 | 8.147044 |  |  | -0.00220871 |  | 38.20629 | 34.76168
11570 | 2018-08-18 00:38 | 1011403.4 | 2878.7043 | 17 | 99 | 1.999471 | -3.000197 | 2.399589 | 2.39874 | 9.344053 | 8.416251 |  |  | -4.137496e-05 |  | 38.62598 | 34.8436
11571 | 2018-08-18 00:38 | 1011403.4 | 0.0087 | 18 | 100 | 1.996701 | -3.000205 | 0 | 6.917236e-06 | 0 | 1.381251e-05 |  |  | -4.098241e-05 |  | 38.6259 | 34.84348
11572 | 2018-08-18 00:40 | 1011523.4 | 120.006 | 14 | 100 | 3.262715 | 1.500082 | 0.04999821 | 2.483578e-05 | 0.1518332 | 4.958307e-05 |  |  | 0.002150536 |  | 38.19107 | 34.82716
11573 | 2018-08-18 00:42 | 1011643.4 | 240.0015 | 14 | 100 | 3.435633 | 1.500099 | 0.099999 | 2.483578e-05 | 0.319771 | 4.958307e-05 |  |  | 0.001085281 |  | 37.46432 | 34.79989
11574 | 2018-08-18 00:44 | 1011763.4 | 360.0014 | 14 | 100 | 3.525895 | 1.500069 | 0.1500016 | 2.483578e-05 | 0.4940923 | 4.958307e-05 |  |  | 0.0005064011 |  | 36.96878 | 34.76126
11575 | 2018-08-18 00:46 | 1011883.4 | 480.0002 | 14 | 100 | 3.569108 | 1.500063 | 0.1999988 | 2.483578e-05 | 0.6716365 | 4.958307e-05 |  |  | 0.0002470016 |  | 36.67363 | 34.8178
11576 | 2018-08-18 00:48 | 1012003.4 | 600.0031 | 14 | 100 | 3.587564 | 1.500059 | 0.2500007 | 2.483578e-05 | 0.8505706 | 4.958307e-05 |  |  | 0.0001707077 |  | 36.46908 | 34.76159
11577 | 2018-08-18 00:50 | 1012123.4 | 720.0034 | 14 | 100 | 3.605017 | 1.50008 | 0.3000015 | 2.483578e-05 | 1.030391 | 4.958307e-05 |  |  | 8.487701e-05 |  | 36.37249 | 34.72009
11578 | 2018-08-18 00:52 | 1012243.4 | 840.0002 | 14 | 100 | 3.622177 | 1.500038 | 0.3499985 | 2.483578e-05 | 1.211061 | 4.958307e-05 |  |  | 0.0001144409 |  | 36.21676 | 34.78313
11579 | 2018-08-18 00:54 | 1012363.4 | 960.0034 | 14 | 100 | 3.640072 | 1.500048 | 0.3999953 | 2.483578e-05 | 1.392595 | 4.958307e-05 |  |  | 0.0001478195 |  | 36.09373 | 34.81414
11580 | 2018-08-18 00:56 | 1012483.4 | 1080.0009 | 14 | 100 | 3.661417 | 1.500055 | 0.4499951 | 2.483578e-05 | 1.575116 | 4.958307e-05 |  |  | 0.0001869202 |  | 36.00291 | 34.81868
11581 | 2018-08-18 00:58 | 1012603.4 | 1200.0024 | 14 | 100 | 3.683974 | 1.500057 | 0.4999983 | 2.483578e-05 | 1.758769 | 4.958307e-05 |  |  | 0.0002059937 |  | 35.92968 | 34.78878
11582 | 2018-08-18 01:00 | 1012723.4 | 1320.0035 | 14 | 100 | 3.705867 | 1.500057 | 0.5499966 | 2.483578e-05 | 1.943512 | 4.958307e-05 |  |  | 0.0001878738 |  | 35.75528 | 34.91676
11583 | 2018-08-18 01:02 | 1012843.4 | 1440.0027 | 14 | 100 | 3.724363 | 1.500086 | 0.5999943 | 2.483578e-05 | 2.129278 | 4.958307e-05 |  |  | 0.0001516342 |  | 35.70728 | 34.80061
11584 | 2018-08-18 01:04 | 1012963.4 | 1560.0013 | 14 | 100 | 3.739791 | 1.500071 | 0.649996 | 2.483578e-05 | 2.315903 | 4.958307e-05 |  |  | 9.059906e-05 |  | 35.62125 | 34.8067
11585 | 2018-08-18 01:06 | 1013083.4 | 1680.0019 | 14 | 100 | 3.752295 | 1.500038 | 0.6999974 | 2.483578e-05 | 2.503216 | 4.958307e-05 |  |  | 0.0001392365 |  | 35.58144 | 34.84813
11586 | 2018-08-18 01:08 | 1013203.4 | 1800.0031 | 14 | 100 | 3.764342 | 1.500036 | 0.7499952 | 2.483578e-05 | 2.691121 | 4.958307e-05 |  |  | 5.817413e-05 |  | 35.63926 | 34.81859
11587 | 2018-08-18 01:10 | 1013323.4 | 1920.0033 | 14 | 100 | 3.777293 | 1.500032 | 0.7999938 | 2.483578e-05 | 2.879654 | 4.958307e-05 |  |  | 6.389618e-05 |  | 35.6222 | 34.81826
11588 | 2018-08-18 01:12 | 1013443.4 | 2040.0013 | 14 | 100 | 3.791504 | 1.500004 | 0.8499966 | 2.483578e-05 | 3.06888 | 4.958307e-05 |  |  | 0.0001525879 |  | 35.69853 | 34.77379
11589 | 2018-08-18 01:14 | 1013563.4 | 2160.0043 | 14 | 100 | 3.807033 | 1.500042 | 0.8999962 | 2.483578e-05 | 3.258836 | 4.958307e-05 |  |  | 0.0001316071 |  | 35.76815 | 34.78538
11590 | 2018-08-18 01:16 | 1013683.4 | 2280.0011 | 14 | 100 | 3.824101 | 1.50005 | 0.949995 | 2.483578e-05 | 3.449604 | 4.958307e-05 |  |  | 0.0001754761 |  | 35.75904 | 34.78965
11591 | 2018-08-18 01:18 | 1013803.4 | 2400.0005 | 14 | 100 | 3.842596 | 1.500063 | 0.9999936 | 2.483578e-05 | 3.641262 | 4.958307e-05 |  |  | 0.0001564026 |  | 35.84999 | 34.83751
11592 | 2018-08-18 01:20 | 1013923.4 | 2520.0015 | 14 | 100 | 3.862318 | 1.500053 | 1.049989 | 2.483578e-05 | 3.833863 | 4.958307e-05 |  |  | 0.000166893 |  | 35.90895 | 34.86007
11593 | 2018-08-18 01:22 | 1014043.4 | 2640.0015 | 14 | 100 | 3.882679 | 1.500069 | 1.099986 | 2.483578e-05 | 4.027477 | 4.958307e-05 |  |  | 0.0001735687 |  | 35.95389 | 34.76129
11594 | 2018-08-18 01:24 | 1014163.4 | 2760.0052 | 14 | 100 | 3.903172 | 1.500023 | 1.149989 | 2.483578e-05 | 4.222134 | 4.958307e-05 |  |  | 0.0001516342 |  | 36.02409 | 34.73845
11595 | 2018-08-18 01:26 | 1014283.4 | 2880.0066 | 14 | 100 | 3.923166 | 1.500036 | 1.199993 | 2.483578e-05 | 4.417811 | 4.958307e-05 |  |  | 0.0001735687 |  | 35.99402 | 34.8159
11596 | 2018-08-18 01:28 | 1014403.4 | 3000.0003 | 14 | 100 | 3.942151 | 1.5 | 1.249985 | 2.483578e-05 | 4.614422 | 4.958307e-05 |  |  | 0.0001277924 |  | 36.0855 | 34.84484
11597 | 2018-08-18 01:30 | 1014523.4 | 3120.0032 | 14 | 100 | 3.959798 | 1.50005 | 1.299987 | 2.483578e-05 | 4.811982 | 4.958307e-05 |  |  | 0.0001602173 |  | 36.11073 | 34.7982
11598 | 2018-08-18 01:32 | 1014643.4 | 3240.0046 | 14 | 100 | 3.976286 | 1.500008 | 1.349992 | 2.483578e-05 | 5.010409 | 4.958307e-05 |  |  | 0.0001010895 |  | 36.26477 | 34.91737
11599 | 2018-08-18 01:34 | 1014763.4 | 3360.0008 | 14 | 100 | 3.99201 | 1.500021 | 1.399984 | 2.483578e-05 | 5.209589 | 4.958307e-05 |  |  | 0.0001487732 |  | 36.41166 | 35.05601
11600 | 2018-08-18 01:36 | 1014883.4 | 3480.0034 | 14 | 100 | 4.007223 | 1.500027 | 1.449986 | 2.483578e-05 | 5.409577 | 4.958307e-05 |  |  | 9.536743e-05 |  | 36.42334 | 35.21162
11601 | 2018-08-18 01:38 | 1015003.4 | 3600.0024 | 14 | 100 | 4.02237 | 1.5 | 1.499985 | 2.483578e-05 | 5.610313 | 4.958307e-05 |  |  | 0.0001630783 |  | 36.38246 | 35.26773
11602 | 2018-08-18 01:40 | 1015123.4 | 3720.0014 | 14 | 100 | 4.037539 | 1.499969 | 1.549977 | 2.483578e-05 | 5.81178 | 4.958307e-05 |  |  | 0.0001239777 |  | 36.28414 | 35.29308
11603 | 2018-08-18 01:42 | 1015243.4 | 3840.0063 | 14 | 100 | 4.053236 | 1.500002 | 1.599976 | 2.483578e-05 | 6.014041 | 4.958307e-05 |  |  | 0.0001850128 |  | 36.18777 | 35.3091
11604 | 2018-08-18 01:44 | 1015363.4 | 3960.0014 | 14 | 100 | 4.06988 | 1.499975 | 1.649981 | 2.483578e-05 | 6.217134 | 4.958307e-05 |  |  | 0.0001525879 |  | 35.9679 | 35.05929
11605 | 2018-08-18 01:46 | 1015483.4 | 4080.005 | 14 | 100 | 4.087885 | 1.500008 | 1.69998 | 2.483578e-05 | 6.421068 | 4.958307e-05 |  |  | 0.0001773834 |  | 35.77 | 34.95149
11606 | 2018-08-18 01:48 | 1015603.4 | 4200.0017 | 14 | 100 | 4.107376 | 1.499996 | 1.74997 | 2.483578e-05 | 6.625905 | 4.958307e-05 |  |  | 0.0002098083 |  | 35.69876 | 34.81356
11607 | 2018-08-18 01:50 | 1015723.4 | 4320.0044 | 14 | 100 | 4.128094 | 1.50001 | 1.799967 | 2.483578e-05 | 6.831772 | 4.958307e-05 |  |  | 0.0001907349 |  | 35.66157 | 34.68691
11608 | 2018-08-18 01:52 | 1015843.4 | 4440.0044 | 14 | 100 | 4.149378 | 1.500011 | 1.849972 | 2.483578e-05 | 7.038732 | 4.958307e-05 |  |  | 0.0002012253 |  | 35.59256 | 34.7585
11609 | 2018-08-18 01:54 | 1015963.4 | 4560.0001 | 14 | 100 | 4.170291 | 1.500013 | 1.899967 | 2.483578e-05 | 7.246704 | 4.958307e-05 |  |  | 0.0001745224 |  | 35.64458 | 34.689
11610 | 2018-08-18 01:56 | 1016083.4 | 4680.0027 | 14 | 100 | 4.189692 | 1.500008 | 1.949963 | 2.483578e-05 | 7.455699 | 4.958307e-05 |  |  | 0.0001354218 |  | 35.62068 | 34.72682
11611 | 2018-08-18 01:58 | 1016157.0 | 4753.6244 | 14 | 100 | 4.200005 | 1.499979 | 1.980648 | 2.483578e-05 | 7.584418 | 4.958307e-05 |  |  | 9.916429e-05 |  | 35.68557 | 34.7004
11612 | 2018-08-18 02:00 | 1016277.0 | 120.0005 | 15 | 100 | 4.200115 | 1.347914 | 2.027811 | 2.483578e-05 | 7.782505 | 4.958307e-05 |  |  | 4.005432e-05 |  | 35.67614 | 34.80166
11613 | 2018-08-18 02:02 | 1016397.0 | 240.0002 | 15 | 100 | 4.200338 | 1.256388 | 2.071052 | 2.483578e-05 | 7.964118 | 4.958307e-05 |  |  | 9.727478e-05 |  | 35.63239 | 34.72786
11614 | 2018-08-18 02:04 | 1016517.0 | 360.0026 | 15 | 100 | 4.200039 | 1.174059 | 2.11146 | 2.483578e-05 | 8.133832 | 4.958307e-05 |  |  | 2.002716e-05 |  | 35.62215 | 34.74925
11615 | 2018-08-18 02:06 | 1016637.0 | 480.0012 | 15 | 100 | 4.20028 | 1.102737 | 2.14934 | 2.483578e-05 | 8.292931 | 4.958307e-05 |  |  | 4.863739e-05 |  | 35.519 | 34.70714
11616 | 2018-08-18 02:06 | 1016684.2 | 527.2565 | 15 | 100 | 4.196519 | 1.76882 | 2.163567 | 2.849081e-05 | 8.352683 | 6.489767e-05 |  |  | 4.640954e-05 |  | 35.54692 | 34.69643
11617 | 2018-08-18 02:16 | 1017284.3 | 600.0046 | 16 | 100 | 4.096636 | 0 | 2.163567 | 2.849081e-05 | 8.352683 | 6.489767e-05 |  |  | 1.811981e-05 |  | 35.03593 | 34.83277
11618 | 2018-08-18 02:16 | 1017284.3 | 600.0093 | 16 | 100 | 4.096628 | 0 | 2.163567 | 2.849081e-05 | 8.352683 | 6.489767e-05 |  |  | 1.811022e-05 |  | 35.03594 | 34.83278
11619 | 2018-08-18 02:18 | 1017404.5 | 120.0018 | 17 | 100 | 3.847336 | -2.999846 | 2.163567 | 0.1000185 | 8.352683 | 0.3861318 |  |  | -0.0002269745 |  | 35.27816 | 34.8449
11620 | 2018-08-18 02:20 | 1017524.5 | 240.0034 | 17 | 100 | 3.817734 | -2.999844 | 2.163567 | 0.200011 | 8.352683 | 0.7694367 |  |  | -0.0003128052 |  | 35.61879 | 34.76927
11621 | 2018-08-18 02:22 | 1017644.5 | 360.0044 | 17 | 100 | 3.779578 | -2.999858 | 2.163567 | 0.2999996 | 8.352683 | 1.149316 |  |  | -0.0003805161 |  | 35.96008 | 34.81437
11622 | 2018-08-18 02:24 | 1017764.5 | 480.0051 | 17 | 100 | 3.739 | -2.999865 | 2.163567 | 0.3999961 | 8.352683 | 1.525219 |  |  | -0.0003194809 |  | 36.18214 | 34.768
11623 | 2018-08-18 02:26 | 1017884.5 | 600.0019 | 17 | 100 | 3.702369 | -2.999879 | 2.163567 | 0.4999741 | 8.352683 | 1.89716 |  |  | -0.0003004074 |  | 36.39741 | 34.77592
11624 | 2018-08-18 02:28 | 1018004.5 | 720.0023 | 17 | 100 | 3.670269 | -2.999906 | 2.163567 | 0.5999763 | 8.352683 | 2.265773 |  |  | -0.0003013611 |  | 36.53099 | 34.74511
11625 | 2018-08-18 02:30 | 1018124.5 | 840.0045 | 17 | 100 | 3.63908 | -2.999891 | 2.163567 | 0.6999559 | 8.352683 | 2.631179 |  |  | -0.000287056 |  | 36.70272 | 34.7628
11626 | 2018-08-18 02:32 | 1018244.5 | 960.0007 | 17 | 100 | 3.605093 | -2.999912 | 2.163567 | 0.7999598 | 8.352683 | 2.993435 |  |  | -0.0003128052 |  | 36.7097 | 34.85516
11627 | 2018-08-18 02:34 | 1018364.5 | 1080.004 | 17 | 100 | 3.5674 | -2.999937 | 2.163567 | 0.8999436 | 8.352683 | 3.352033 |  |  | -0.0003328323 |  | 36.6703 | 34.85577
11628 | 2018-08-18 02:36 | 1018484.5 | 1200.0001 | 17 | 100 | 3.526642 | -2.999946 | 2.163567 | 0.9999474 | 8.352683 | 3.706768 |  |  | -0.0003728867 |  | 36.67519 | 34.81218
11629 | 2018-08-18 02:38 | 1018604.5 | 1320.0051 | 17 | 100 | 3.48505 | -2.999889 | 2.163567 | 1.099944 | 8.352683 | 4.057332 |  |  | -0.0003910065 |  | 36.66944 | 34.7875
11630 | 2018-08-18 02:40 | 1018724.5 | 1440.0009 | 17 | 100 | 3.446443 | -2.9999 | 2.163567 | 1.199922 | 8.352683 | 4.403795 |  |  | -0.0003376007 |  | 36.64669 | 34.80885
11631 | 2018-08-18 02:42 | 1018844.5 | 1560.0003 | 17 | 100 | 3.412677 | -2.999893 | 2.163567 | 1.299914 | 8.352683 | 4.746683 |  |  | -0.0002689362 |  | 36.70161 | 34.83935
11632 | 2018-08-18 02:44 | 1018964.5 | 1680.0017 | 17 | 100 | 3.382709 | -2.999939 | 2.163567 | 1.399912 | 8.352683 | 5.086422 |  |  | -0.0002222061 |  | 36.68494 | 34.79149
11633 | 2018-08-18 02:46 | 1019084.5 | 1800.0054 | 17 | 100 | 3.353976 | -2.999946 | 2.163567 | 1.499905 | 8.352683 | 5.423234 |  |  | -0.0002374649 |  | 36.92094 | 34.84789
11634 | 2018-08-18 02:48 | 1019204.5 | 1920.0003 | 17 | 100 | 3.323835 | -2.999906 | 2.163567 | 1.599889 | 8.352683 | 5.757094 |  |  | -0.0002393723 |  | 37.11168 | 34.73388
11635 | 2018-08-18 02:50 | 1019324.5 | 2040.0007 | 17 | 100 | 3.292639 | -2.999951 | 2.163567 | 1.699882 | 8.352683 | 6.087886 |  |  | -0.000287056 |  | 37.40618 | 34.75491
11636 | 2018-08-18 02:52 | 1019444.5 | 2160.0004 | 17 | 100 | 3.257226 | -2.999958 | 2.163567 | 1.799888 | 8.352683 | 6.415485 |  |  | -0.0003461838 |  | 37.76086 | 34.92313
11637 | 2018-08-18 02:54 | 1019564.5 | 2280.004 | 17 | 100 | 3.209505 | -2.999927 | 2.163567 | 1.899876 | 8.352683 | 6.73891 |  |  | -0.0005178452 |  | 37.96606 | 35.04169
11638 | 2018-08-18 02:56 | 1019684.5 | 2400.0036 | 17 | 100 | 3.109639 | -2.9999 | 2.163567 | 1.999876 | 8.352683 | 7.055838 |  |  | -0.001493454 |  | 38.27204 | 35.19708
11639 | 2018-08-18 02:58 | 1019804.5 | 2520.004 | 17 | 100 | 2.866691 | -2.999916 | 2.163567 | 2.099862 | 8.352683 | 7.355932 |  |  | -0.003186226 |  | 38.65694 | 35.22148
11640 | 2018-08-18 03:00 | 1019881.2 | 2596.719 | 17 | 100 | 1.999618 | -2.999881 | 2.163567 | 2.163794 | 8.352683 | 7.523115 |  |  | -0.00113038 |  | 38.97273 | 35.22567
11641 | 2018-08-18 03:00 | 1019881.2 | 0.0079 | 18 | 101 | 1.996785 | -2.999652 | 0 | 6.249273e-06 | 0 | 1.247845e-05 |  |  | -0.001129825 |  | 38.97264 | 35.22795
11642 | 2018-08-18 03:02 | 1020001.2 | 120.002 | 14 | 101 | 3.263094 | 1.500055 | 0.04999778 | 2.416651e-05 | 0.1518487 | 4.824952e-05 |  |  | 0.002086639 |  | 38.45314 | 35.24833
11643 | 2018-08-18 03:04 | 1020121.2 | 240.0016 | 14 | 101 | 3.436062 | 1.500078 | 0.09999443 | 2.416651e-05 | 0.3197934 | 4.824952e-05 |  |  | 0.001117706 |  | 37.74647 | 35.23162
11644 | 2018-08-18 03:06 | 1020241.2 | 360.0043 | 14 | 101 | 3.526388 | 1.500044 | 0.1499975 | 2.416651e-05 | 0.4941397 | 4.824952e-05 |  |  | 0.0004825592 |  | 37.19725 | 35.18667
11645 | 2018-08-18 03:08 | 1020361.2 | 480.0033 | 14 | 101 | 3.569553 | 1.500061 | 0.1999948 | 2.416651e-05 | 0.6717079 | 4.824952e-05 |  |  | 0.0001840591 |  | 36.94828 | 35.18225
11646 | 2018-08-18 03:10 | 1020481.2 | 600.0067 | 14 | 101 | 3.587993 | 1.500036 | 0.2499952 | 2.416651e-05 | 0.8506593 | 4.824952e-05 |  |  | 0.0001773834 |  | 36.54553 | 35.09427
11647 | 2018-08-18 03:12 | 1020601.2 | 720.0016 | 14 | 101 | 3.605479 | 1.500053 | 0.2999876 | 2.416651e-05 | 1.030471 | 4.824952e-05 |  |  | 0.0001354218 |  | 36.24424 | 34.91969
11648 | 2018-08-18 03:14 | 1020721.2 | 840.0039 | 14 | 101 | 3.622522 | 1.50005 | 0.3499915 | 2.416651e-05 | 1.211186 | 4.824952e-05 |  |  | 0.0001630783 |  | 36.03135 | 34.81039
11649 | 2018-08-18 03:16 | 1020841.2 | 960.0018 | 14 | 101 | 3.640411 | 1.50005 | 0.3999923 | 2.416651e-05 | 1.392753 | 4.824952e-05 |  |  | 0.0001621246 |  | 35.86867 | 34.60632
11650 | 2018-08-18 03:18 | 1020961.2 | 1080.0024 | 14 | 101 | 3.661708 | 1.500025 | 0.4499895 | 2.416651e-05 | 1.575278 | 4.824952e-05 |  |  | 0.0001831055 |  | 35.80341 | 34.6119
11651 | 2018-08-18 03:20 | 1021081.2 | 1200.0028 | 14 | 101 | 3.684245 | 1.50005 | 0.4999894 | 2.416651e-05 | 1.758933 | 4.824952e-05 |  |  | 0.0001468658 |  | 35.68592 | 34.689
11652 | 2018-08-18 03:22 | 1021201.2 | 1320.0034 | 14 | 101 | 3.706124 | 1.500051 | 0.5499914 | 2.416651e-05 | 1.943703 | 4.824952e-05 |  |  | 0.0001764297 |  | 35.70935 | 34.70222
11653 | 2018-08-18 03:24 | 1021321.2 | 1440.0034 | 14 | 101 | 3.724615 | 1.500055 | 0.5999867 | 2.416651e-05 | 2.129474 | 4.824952e-05 |  |  | 0.0001382828 |  | 35.64665 | 34.72021
11654 | 2018-08-18 03:26 | 1021441.2 | 1560.0025 | 14 | 101 | 3.74007 | 1.500034 | 0.6499872 | 2.416651e-05 | 2.316106 | 4.824952e-05 |  |  | 0.0001497269 |  | 35.5994 | 34.85141
11655 | 2018-08-18 03:28 | 1021561.2 | 1680.0034 | 14 | 101 | 3.752549 | 1.500038 | 0.6999901 | 2.416651e-05 | 2.503439 | 4.824952e-05 |  |  | 0.0001077652 |  | 35.59467 | 34.84671
11656 | 2018-08-18 03:30 | 1021681.2 | 1800.0019 | 14 | 101 | 3.7647 | 1.500048 | 0.7499838 | 2.416651e-05 | 2.691344 | 4.824952e-05 |  |  | 0.0001058578 |  | 35.61178 | 34.85563
11657 | 2018-08-18 03:32 | 1021801.2 | 1920.003 | 14 | 101 | 3.777673 | 1.499983 | 0.7999899 | 2.416651e-05 | 2.879921 | 4.824952e-05 |  |  | 0.0001382828 |  | 35.6429 | 34.78374
11658 | 2018-08-18 03:34 | 1021921.2 | 2040.0047 | 14 | 101 | 3.791868 | 1.500038 | 0.8499847 | 2.416651e-05 | 3.069134 | 4.824952e-05 |  |  | 0.0001544952 |  | 35.74148 | 34.79335
11659 | 2018-08-18 03:36 | 1022041.2 | 2160.0041 | 14 | 101 | 3.80746 | 1.500031 | 0.8999887 | 2.416651e-05 | 3.259125 | 4.824952e-05 |  |  | 0.0001153946 |  | 35.78634 | 34.82716
11660 | 2018-08-18 03:38 | 1022161.2 | 2280.0061 | 14 | 101 | 3.824565 | 1.500036 | 0.9499841 | 2.416651e-05 | 3.449901 | 4.824952e-05 |  |  | 0.0001602173 |  | 35.81964 | 34.80927
11661 | 2018-08-18 03:40 | 1022281.2 | 2400.0009 | 14 | 101 | 3.843084 | 1.5 | 0.9999792 | 2.416651e-05 | 3.641568 | 4.824952e-05 |  |  | 0.0001649857 |  | 35.88829 | 34.87492
11662 | 2018-08-18 03:42 | 1022401.2 | 2520.0046 | 14 | 101 | 3.862834 | 1.50005 | 1.049979 | 2.416651e-05 | 3.834212 | 4.824952e-05 |  |  | 0.0001726151 |  | 35.9696 | 34.79713
11663 | 2018-08-18 03:44 | 1022521.2 | 2640.0002 | 14 | 101 | 3.883212 | 1.500029 | 1.099983 | 2.416651e-05 | 4.027874 | 4.824952e-05 |  |  | 0.0001745224 |  | 35.99935 | 34.82813
11664 | 2018-08-18 03:46 | 1022641.2 | 2760.0026 | 14 | 101 | 3.903682 | 1.500063 | 1.149979 | 2.416651e-05 | 4.222533 | 4.824952e-05 |  |  | 0.0001497269 |  | 36.00082 | 34.82221
11665 | 2018-08-18 03:48 | 1022761.2 | 2880.0037 | 14 | 101 | 3.923627 | 1.500061 | 1.199975 | 2.416651e-05 | 4.418206 | 4.824952e-05 |  |  | 0.0001630783 |  | 36.04302 | 34.76457
11666 | 2018-08-18 03:50 | 1022881.2 | 3000.0066 | 14 | 101 | 3.942561 | 1.500055 | 1.249975 | 2.416651e-05 | 4.614867 | 4.824952e-05 |  |  | 0.0001964569 |  | 36.11652 | 34.8291
11667 | 2018-08-18 03:52 | 1023001.2 | 3120.0018 | 14 | 101 | 3.960099 | 1.500067 | 1.299976 | 2.416651e-05 | 4.812441 | 4.824952e-05 |  |  | 0.0001306534 |  | 36.06943 | 34.76139
11668 | 2018-08-18 03:54 | 1023121.2 | 3240.0037 | 14 | 101 | 3.976527 | 1.500034 | 1.34997 | 2.416651e-05 | 5.010838 | 4.824952e-05 |  |  | 0.0001096725 |  | 36.12413 | 34.73086
11669 | 2018-08-18 03:56 | 1023241.2 | 3360.0019 | 14 | 101 | 3.992199 | 1.500002 | 1.399969 | 2.416651e-05 | 5.210057 | 4.824952e-05 |  |  | 0.0001268387 |  | 36.09038 | 34.82776
11670 | 2018-08-18 03:58 | 1023361.2 | 3480.0058 | 14 | 101 | 4.007443 | 1.500032 | 1.449978 | 2.416651e-05 | 5.410082 | 4.824952e-05 |  |  | 0.0001001358 |  | 36.06944 | 34.76954
11671 | 2018-08-18 04:00 | 1023481.2 | 3600.0015 | 14 | 101 | 4.022581 | 1.500031 | 1.499974 | 2.416651e-05 | 5.610819 | 4.824952e-05 |  |  | 0.0001564026 |  | 36.03514 | 34.91582
11672 | 2018-08-18 04:02 | 1023601.2 | 3720.0049 | 14 | 101 | 4.037752 | 1.500019 | 1.54997 | 2.416651e-05 | 5.812307 | 4.824952e-05 |  |  | 0.0001344681 |  | 36.0467 | 34.87316
11673 | 2018-08-18 04:04 | 1023721.2 | 3840.0028 | 14 | 101 | 4.053442 | 1.500021 | 1.599971 | 2.416651e-05 | 6.014588 | 4.824952e-05 |  |  | 0.0001773834 |  | 35.90937 | 34.75397
11674 | 2018-08-18 04:06 | 1023841.2 | 3960.0025 | 14 | 101 | 4.070091 | 1.500025 | 1.649973 | 2.416651e-05 | 6.217681 | 4.824952e-05 |  |  | 0.0002069473 |  | 35.8389 | 34.78993
11675 | 2018-08-18 04:08 | 1023961.2 | 4080.0041 | 14 | 101 | 4.088109 | 1.500029 | 1.699972 | 2.416651e-05 | 6.421624 | 4.824952e-05 |  |  | 0.0002012253 |  | 35.86565 | 34.8201
11676 | 2018-08-18 04:10 | 1024081.2 | 4200.0026 | 14 | 101 | 4.107579 | 1.500013 | 1.74997 | 2.416651e-05 | 6.626503 | 4.824952e-05 |  |  | 0.0001707077 |  | 35.79881 | 34.80973
11677 | 2018-08-18 04:12 | 1024201.2 | 4320.0016 | 14 | 101 | 4.128269 | 1.499998 | 1.799963 | 2.416651e-05 | 6.832368 | 4.824952e-05 |  |  | 0.0001935959 |  | 35.77755 | 34.81552
11678 | 2018-08-18 04:14 | 1024321.2 | 4440.0047 | 14 | 101 | 4.14955 | 1.500019 | 1.849962 | 2.416651e-05 | 7.039309 | 4.824952e-05 |  |  | 0.000213623 |  | 35.77363 | 34.82925
11679 | 2018-08-18 04:16 | 1024441.2 | 4560.004 | 14 | 101 | 4.170451 | 1.50005 | 1.899968 | 2.416651e-05 | 7.247335 | 4.824952e-05 |  |  | 0.0001935959 |  | 35.73233 | 34.75122
11680 | 2018-08-18 04:18 | 1024561.2 | 4680.0034 | 14 | 101 | 4.189777 | 1.500038 | 1.949967 | 2.416651e-05 | 7.456349 | 4.824952e-05 |  |  | 0.0001707077 |  | 35.77278 | 34.74723
11681 | 2018-08-18 04:19 | 1024634.0 | 4752.8282 | 14 | 101 | 4.2 | 1.500057 | 1.980303 | 2.416651e-05 | 7.58361 | 4.824952e-05 |  |  | 0.0001336144 |  | 35.75575 | 34.76983
11682 | 2018-08-18 04:21 | 1024754.1 | 120.0037 | 15 | 101 | 4.200541 | 1.351961 | 2.027684 | 2.416651e-05 | 7.782634 | 4.824952e-05 |  |  | 7.247925e-05 |  | 35.74753 | 34.88048
11683 | 2018-08-18 04:23 | 1024874.1 | 240.0032 | 15 | 101 | 4.200516 | 1.256956 | 2.071084 | 2.416651e-05 | 7.964934 | 4.824952e-05 |  |  | 2.288818e-05 |  | 35.71323 | 34.78201
11684 | 2018-08-18 04:25 | 1024994.1 | 360.0018 | 15 | 101 | 4.200422 | 1.178303 | 2.111649 | 2.416651e-05 | 8.135327 | 4.824952e-05 |  |  | -2.384186e-05 |  | 35.6743 | 34.85976
11685 | 2018-08-18 04:27 | 1025114.1 | 480.0056 | 15 | 101 | 4.200469 | 1.1033 | 2.149675 | 2.416651e-05 | 8.295054 | 4.824952e-05 |  |  | 3.814697e-06 |  | 35.68894 | 34.79635
11686 | 2018-08-18 04:29 | 1025234.1 | 600.0009 | 15 | 101 | 4.200521 | 1.027878 | 2.185198 | 2.416651e-05 | 8.444268 | 4.824952e-05 |  |  | 4.959106e-05 |  | 35.63029 | 34.77351
11687 | 2018-08-18 04:31 | 1025354.1 | 720.0038 | 15 | 101 | 4.200476 | 0.950367 | 2.218178 | 2.416651e-05 | 8.582802 | 4.824952e-05 |  |  | -2.288818e-05 |  | 35.56036 | 34.82048
11688 | 2018-08-18 04:33 | 1025474.1 | 840.0033 | 15 | 101 | 4.200477 | 0.8710423 | 2.248533 | 2.416651e-05 | 8.710309 | 4.824952e-05 |  |  | -9.536743e-06 |  | 35.53431 | 34.81074
11689 | 2018-08-18 04:35 | 1025594.1 | 960.0035 | 15 | 101 | 4.200477 | 0.7901306 | 2.276224 | 2.416651e-05 | 8.826622 | 4.824952e-05 |  |  | -1.811981e-05 |  | 35.4878 | 34.76072
11690 | 2018-08-18 04:37 | 1025714.1 | 1080.0026 | 15 | 101 | 4.200507 | 0.7093945 | 2.301214 | 2.416651e-05 | 8.93159 | 4.824952e-05 |  |  | 1.621246e-05 |  | 35.46666 | 34.78543
11691 | 2018-08-18 04:39 | 1025834.1 | 1200.0021 | 15 | 101 | 4.200476 | 0.62994 | 2.323529 | 2.416651e-05 | 9.025328 | 4.824952e-05 |  |  | 1.430511e-05 |  | 35.59324 | 35.031
11692 | 2018-08-18 04:41 | 1025954.1 | 1320.0055 | 15 | 101 | 4.200449 | 0.5538445 | 2.343244 | 2.416651e-05 | 9.108136 | 4.824952e-05 |  |  | -2.765656e-05 |  | 35.61134 | 35.14627
11693 | 2018-08-18 04:43 | 1026074.1 | 1440 | 15 | 101 | 4.200485 | 0.4828033 | 2.360507 | 2.416651e-05 | 9.180652 | 4.824952e-05 |  |  | -1.430511e-05 |  | 35.5409 | 35.17479
11694 | 2018-08-18 04:45 | 1026194.061 | 1560.0004 | 15 | 101 | 4.200494 | 0.4180794 | 2.375504 | 2.416651e-05 | 9.243646 | 4.824952e-05 |  |  | 3.147125e-05 |  | 35.42961 | 35.22948
11695 | 2018-08-18 04:47 | 1026314.1 | 1680.0043 | 15 | 101 | 4.200425 | 0.3604221 | 2.388462 | 2.416651e-05 | 9.298076 | 4.824952e-05 |  |  | -9.536743e-07 |  | 35.38981 | 35.13314
11696 | 2018-08-18 04:49 | 1026434.1 | 1800.0031 | 15 | 101 | 4.200427 | 0.3098392 | 2.399611 | 2.416651e-05 | 9.344904 | 4.824952e-05 |  |  | -9.536743e-07 |  | 35.30814 | 35.21835
11697 | 2018-08-18 04:49 | 1026434.1 | 1800.0068 | 15 | 101 | 4.200434 | 0.3098354 | 2.399612 | 2.416651e-05 | 9.34491 | 4.824952e-05 |  |  | -9.54571e-07 |  | 35.30813 | 35.22358
11698 | 2018-08-18 04:59 | 1027034.1 | 600.0006 | 16 | 101 | 4.156529 | 0 | 2.399612 | 2.416651e-05 | 9.34491 | 4.824952e-05 |  |  | -0.0001463718 |  | 34.61308 | 34.66801
11699 | 2018-08-18 05:01 | 1027154.2 | 120.0052 | 17 | 101 | 3.864972 | -3.000124 | 2.399612 | 0.1000232 | 9.34491 | 0.3881435 |  |  | -0.0001754761 |  | 34.89649 | 34.60748
11700 | 2018-08-18 05:03 | 1027274.2 | 240.0012 | 17 | 101 | 3.849126 | -3.000152 | 2.399612 | 0.200026 | 9.34491 | 0.7738393 |  |  | -8.106232e-05 |  | 35.34173 | 34.66597
11701 | 2018-08-18 05:05 | 1027394.2 | 360.0023 | 17 | 101 | 3.831201 | -2.999833 | 2.399612 | 0.3000204 | 9.34491 | 1.157877 |  |  | -0.0001764297 |  | 35.68578 | 34.62064
11702 | 2018-08-18 05:07 | 1027514.2 | 480.001 | 17 | 101 | 3.806276 | -2.999865 | 2.399612 | 0.4000111 | 9.34491 | 1.539779 |  |  | -0.0002775192 |  | 36.02436 | 34.64458
11703 | 2018-08-18 05:09 | 1027634.2 | 600.0025 | 17 | 101 | 3.774105 | -2.999835 | 2.399612 | 0.5000057 | 9.34491 | 1.918826 |  |  | -0.0003194809 |  | 36.28846 | 34.6284
11704 | 2018-08-18 05:11 | 1027754.2 | 720.006 | 17 | 101 | 3.738295 | -2.999817 | 2.399612 | 0.5999988 | 9.34491 | 2.294428 |  |  | -0.0003051758 |  | 36.47849 | 34.67118
11705 | 2018-08-18 05:13 | 1027874.2 | 840.0023 | 17 | 101 | 3.703969 | -2.999879 | 2.399612 | 0.6999952 | 9.34491 | 2.666501 |  |  | -0.0002365112 |  | 36.64294 | 34.67451
11706 | 2018-08-18 05:15 | 1027994.2 | 960.0009 | 17 | 101 | 3.672831 | -2.999842 | 2.399612 | 0.7999812 | 9.34491 | 3.035264 |  |  | -0.0001983643 |  | 36.71615 | 34.68537
11707 | 2018-08-18 05:17 | 1028114.2 | 1080.004 | 17 | 101 | 3.642944 | -2.999842 | 2.399612 | 0.8999703 | 9.34491 | 3.401016 |  |  | -0.0003032684 |  | 36.85979 | 34.78296
11708 | 2018-08-18 05:19 | 1028234.2 | 1200.0046 | 17 | 101 | 3.611176 | -2.999858 | 2.399612 | 0.9999638 | 9.34491 | 3.763728 |  |  | -0.0003242493 |  | 36.94463 | 34.77186
11709 | 2018-08-18 05:21 | 1028354.2 | 1320.0045 | 17 | 101 | 3.575643 | -2.999872 | 2.399612 | 1.099954 | 9.34491 | 4.123067 |  |  | -0.0003499985 |  | 36.86175 | 34.66983
11710 | 2018-08-18 05:23 | 1028474.2 | 1440.0045 | 17 | 101 | 3.536479 | -2.999868 | 2.399612 | 1.199951 | 9.34491 | 4.478689 |  |  | -0.0003051758 |  | 36.97961 | 34.73708
11711 | 2018-08-18 05:25 | 1028594.2 | 1560.0037 | 17 | 101 | 3.495531 | -2.999875 | 2.399612 | 1.29994 | 9.34491 | 4.830253 |  |  | -0.0003385544 |  | 36.87771 | 34.7961
11712 | 2018-08-18 05:27 | 1028714.2 | 1680.006 | 17 | 101 | 3.456072 | -2.999877 | 2.399612 | 1.39994 | 9.34491 | 5.177803 |  |  | -0.0003585815 |  | 36.93438 | 34.75791
11713 | 2018-08-18 05:29 | 1028834.2 | 1800.0051 | 17 | 101 | 3.421031 | -2.999908 | 2.399612 | 1.499917 | 9.34491 | 5.521542 |  |  | -0.0002822876 |  | 36.93982 | 34.74656
11714 | 2018-08-18 05:31 | 1028954.2 | 1920.0021 | 17 | 101 | 3.390297 | -2.999887 | 2.399612 | 1.599915 | 9.34491 | 5.862071 |  |  | -0.0002307892 |  | 36.96254 | 34.75627
11715 | 2018-08-18 05:33 | 1029074.2 | 2040.0007 | 17 | 101 | 3.362009 | -2.999928 | 2.399612 | 1.699913 | 9.34491 | 6.199666 |  |  | -0.0002565384 |  | 37.1138 | 34.86444
11716 | 2018-08-18 05:35 | 1029194.2 | 2160.0066 | 17 | 101 | 3.33357 | -2.999883 | 2.399612 | 1.7999 | 9.34491 | 6.534418 |  |  | -0.0002555847 |  | 37.24474 | 34.81439
11717 | 2018-08-18 05:37 | 1029314.2 | 2280.001 | 17 | 101 | 3.302654 | -2.999925 | 2.399612 | 1.899888 | 9.34491 | 6.866203 |  |  | -0.0002527237 |  | 37.48012 | 34.75372
11718 | 2018-08-18 05:39 | 1029434.2 | 2400.0008 | 17 | 101 | 3.269812 | -2.999868 | 2.399612 | 1.99988 | 9.34491 | 7.194849 |  |  | -0.0003108978 |  | 37.60125 | 34.78814
11719 | 2018-08-18 05:41 | 1029554.2 | 2520.0038 | 17 | 101 | 3.227011 | -2.999883 | 2.399612 | 2.09987 | 9.34491 | 7.519758 |  |  | -0.0004396439 |  | 37.71238 | 34.71436
11720 | 2018-08-18 05:43 | 1029674.2 | 2640.0028 | 17 | 101 | 3.157069 | -2.999879 | 2.399612 | 2.199861 | 9.34491 | 7.839435 |  |  | -0.001024246 |  | 37.85921 | 34.71982
11721 | 2018-08-18 05:45 | 1029794.2 | 2760.0052 | 17 | 101 | 2.967111 | -2.999918 | 2.399612 | 2.299863 | 9.34491 | 8.146835 |  |  | -0.00220871 |  | 38.25038 | 34.76555
11722 | 2018-08-18 05:47 | 1029912.2 | 2877.9781 | 17 | 101 | 1.999856 | -2.999902 | 2.399612 | 2.398161 | 9.34491 | 8.414274 |  |  | -6.269643e-05 |  | 38.57749 | 34.75518
11723 | 2018-08-18 05:47 | 1029912.2 | 0.0032 | 18 | 102 | 1.996936 | -2.99984 | 0 | 0 | 0 | 0 |  |  | -6.240355e-05 |  | 38.57743 | 34.8265
11724 | 2018-08-18 05:49 | 1030032.3 | 120.005 | 14 | 102 | 3.262709 | 1.500031 | 0.04999645 | 1.199946e-05 | 0.1518297 | 2.396172e-05 |  |  | 0.002120972 |  | 38.16177 | 34.70821
11725 | 2018-08-18 05:51 | 1030152.3 | 240.0032 | 14 | 102 | 3.435673 | 1.500069 | 0.0999977 | 1.199946e-05 | 0.31977 | 2.396172e-05 |  |  | 0.001131058 |  | 37.40723 | 34.72711
11726 | 2018-08-18 05:53 | 1030272.3 | 360.0031 | 14 | 102 | 3.526003 | 1.500071 | 0.1499986 | 1.199946e-05 | 0.4940892 | 2.396172e-05 |  |  | 0.0005121231 |  | 36.92261 | 34.84907
11727 | 2018-08-18 05:55 | 1030392.3 | 480.0001 | 14 | 102 | 3.569186 | 1.500069 | 0.1999959 | 1.199946e-05 | 0.6716384 | 2.396172e-05 |  |  | 0.000202179 |  | 36.67395 | 34.77681
11728 | 2018-08-18 05:57 | 1030512.3 | 600.003 | 14 | 102 | 3.587647 | 1.500023 | 0.2500013 | 1.199946e-05 | 0.850589 | 2.396172e-05 |  |  | 0.0001487732 |  | 36.48166 | 34.70092
11729 | 2018-08-18 05:59 | 1030632.3 | 720.001 | 14 | 102 | 3.605148 | 1.500046 | 0.299995 | 1.199946e-05 | 1.030388 | 2.396172e-05 |  |  | 0.0001411438 |  | 36.27063 | 34.78996
11730 | 2018-08-18 06:01 | 1030752.3 | 840.0042 | 14 | 102 | 3.622219 | 1.500042 | 0.3499948 | 1.199946e-05 | 1.211072 | 2.396172e-05 |  |  | 0.0001382828 |  | 36.15166 | 34.79635
11731 | 2018-08-18 06:03 | 1030872.3 | 960.003 | 14 | 102 | 3.640149 | 1.500034 | 0.3999965 | 1.199946e-05 | 1.392629 | 2.396172e-05 |  |  | 0.0001869202 |  | 36.07819 | 34.8497
11732 | 2018-08-18 06:05 | 1030992.3 | 1080.0078 | 14 | 102 | 3.661501 | 1.500019 | 0.4499958 | 1.199946e-05 | 1.575153 | 2.396172e-05 |  |  | 0.0002126694 |  | 35.96457 | 34.85126
11733 | 2018-08-18 06:07 | 1031112.3 | 1200.0004 | 14 | 102 | 3.68409 | 1.500046 | 0.4999975 | 1.199946e-05 | 1.758806 | 2.396172e-05 |  |  | 0.0001783371 |  | 35.8665 | 34.81923
11734 | 2018-08-18 06:09 | 1031232.3 | 1320.0017 | 14 | 102 | 3.706007 | 1.499998 | 0.5499988 | 1.199946e-05 | 1.943565 | 2.396172e-05 |  |  | 0.0001764297 |  | 35.77326 | 34.81501
11735 | 2018-08-18 06:11 | 1031352.3 | 1440 | 14 | 102 | 3.724436 | 1.500038 | 0.5999907 | 1.199946e-05 | 2.129314 | 2.396172e-05 |  |  | 0.0001020432 |  | 35.71611 | 34.83759
11736 | 2018-08-18 06:13 | 1031472.3 | 1560.0025 | 14 | 102 | 3.739895 | 1.500023 | 0.6499929 | 1.199946e-05 | 2.315945 | 2.396172e-05 |  |  | 0.0001382828 |  | 35.60454 | 34.76014
11737 | 2018-08-18 06:15 | 1031592.3 | 1680.0024 | 14 | 102 | 3.752341 | 1.500011 | 0.6999946 | 1.199946e-05 | 2.503263 | 2.396172e-05 |  |  | 0.0001249313 |  | 35.56541 | 34.83669
11738 | 2018-08-18 06:17 | 1031712.3 | 1800.0044 | 14 | 102 | 3.764451 | 1.500031 | 0.7499874 | 1.199946e-05 | 2.691152 | 2.396172e-05 |  |  | 8.201599e-05 |  | 35.56756 | 34.80534
11739 | 2018-08-18 06:19 | 1031832.3 | 1920.0004 | 14 | 102 | 3.777404 | 1.500048 | 0.7999858 | 1.199946e-05 | 2.879688 | 2.396172e-05 |  |  | 0.0001344681 |  | 35.73582 | 34.81961
11740 | 2018-08-18 06:21 | 1031952.3 | 2040.0013 | 14 | 102 | 3.791543 | 1.500053 | 0.8499855 | 1.199946e-05 | 3.068906 | 2.396172e-05 |  |  | 0.0001163483 |  | 35.94341 | 34.91063
11741 | 2018-08-18 06:23 | 1032072.3 | 2160.0013 | 14 | 102 | 3.807116 | 1.499977 | 0.899985 | 1.199946e-05 | 3.258865 | 2.396172e-05 |  |  | 0.0001363754 |  | 36.07743 | 35.14471
11742 | 2018-08-18 06:25 | 1032192.3 | 2280.003 | 14 | 102 | 3.824186 | 1.500034 | 0.949986 | 1.199946e-05 | 3.449646 | 2.396172e-05 |  |  | 0.0001382828 |  | 36.09626 | 35.15117
11743 | 2018-08-18 06:27 | 1032312.3 | 2400.0009 | 14 | 102 | 3.842741 | 1.50001 | 0.9999825 | 1.199946e-05 | 3.641301 | 2.396172e-05 |  |  | 0.0001897812 |  | 36.19594 | 35.21807
11744 | 2018-08-18 06:29 | 1032432.3 | 2520.0026 | 14 | 102 | 3.862431 | 1.500031 | 1.049983 | 1.199946e-05 | 3.833928 | 2.396172e-05 |  |  | 0.0001983643 |  | 36.23738 | 35.18241
11745 | 2018-08-18 06:31 | 1032552.3 | 2640.0013 | 14 | 102 | 3.882789 | 1.500023 | 1.099974 | 1.199946e-05 | 4.027524 | 2.396172e-05 |  |  | 0.0001649857 |  | 36.2789 | 35.23258
11746 | 2018-08-18 06:33 | 1032672.3 | 2760.0015 | 14 | 102 | 3.903293 | 1.500006 | 1.149976 | 1.199946e-05 | 4.222181 | 2.396172e-05 |  |  | 0.0001678467 |  | 36.29198 | 35.22931
11747 | 2018-08-18 06:35 | 1032792.3 | 2880.0024 | 14 | 102 | 3.923281 | 1.499989 | 1.199972 | 1.199946e-05 | 4.417832 | 2.396172e-05 |  |  | 0.0001926422 |  | 36.29354 | 35.09108
11748 | 2018-08-18 06:37 | 1032912.3 | 3000 | 14 | 102 | 3.942245 | 1.500036 | 1.249975 | 1.199946e-05 | 4.614486 | 2.396172e-05 |  |  | 0.0001726151 |  | 36.0546 | 34.95146
11749 | 2018-08-18 06:39 | 1033032.3 | 3120.0032 | 14 | 102 | 3.959823 | 1.500042 | 1.299973 | 1.199946e-05 | 4.812036 | 2.396172e-05 |  |  | 0.0001735687 |  | 35.97802 | 34.75948
11750 | 2018-08-18 06:41 | 1033152.3 | 3240.005 | 14 | 102 | 3.976329 | 1.500004 | 1.349971 | 1.199946e-05 | 5.010437 | 2.396172e-05 |  |  | 0.0001049042 |  | 35.86921 | 34.68605
11751 | 2018-08-18 06:43 | 1033272.3 | 3360.0014 | 14 | 102 | 3.992001 | 1.500032 | 1.399968 | 1.199946e-05 | 5.209634 | 2.396172e-05 |  |  | 0.0001344681 |  | 35.85158 | 34.71383
11752 | 2018-08-18 06:45 | 1033392.3 | 3480.0028 | 14 | 102 | 4.007288 | 1.500008 | 1.449967 | 1.199946e-05 | 5.409615 | 2.396172e-05 |  |  | 0.000123024 |  | 35.87509 | 34.65284
11753 | 2018-08-18 06:47 | 1033512.3 | 3600.0041 | 14 | 102 | 4.022398 | 1.499992 | 1.499961 | 1.199946e-05 | 5.610332 | 2.396172e-05 |  |  | 0.0001516342 |  | 35.86731 | 34.5955
11754 | 2018-08-18 06:49 | 1033632.3 | 3720.004 | 14 | 102 | 4.037603 | 1.500008 | 1.54996 | 1.199946e-05 | 5.811827 | 2.396172e-05 |  |  | 0.0001688004 |  | 35.84566 | 34.70777
11755 | 2018-08-18 06:51 | 1033752.3 | 3840.0007 | 14 | 102 | 4.053279 | 1.500004 | 1.599956 | 1.199946e-05 | 6.014079 | 2.396172e-05 |  |  | 0.0001716614 |  | 35.78446 | 34.6817
11756 | 2018-08-18 06:53 | 1033872.3 | 3960.0003 | 14 | 102 | 4.069959 | 1.500015 | 1.649958 | 1.199946e-05 | 6.217164 | 2.396172e-05 |  |  | 0.0001268387 |  | 35.78879 | 34.6705
11757 | 2018-08-18 06:55 | 1033992.3 | 4080.0003 | 14 | 102 | 4.08795 | 1.499954 | 1.699953 | 1.199946e-05 | 6.421084 | 2.396172e-05 |  |  | 0.0001964569 |  | 35.74936 | 34.76777
11758 | 2018-08-18 06:57 | 1034112.3 | 4200.0048 | 14 | 102 | 4.107478 | 1.500002 | 1.749953 | 1.199946e-05 | 6.625966 | 2.396172e-05 |  |  | 0.000169754 |  | 35.72391 | 34.72415
11759 | 2018-08-18 06:59 | 1034232.3 | 4320.0024 | 14 | 102 | 4.128192 | 1.500034 | 1.799946 | 1.199946e-05 | 6.831821 | 2.396172e-05 |  |  | 0.000207901 |  | 35.76104 | 34.73244
11760 | 2018-08-18 07:01 | 1034352.3 | 4440.0014 | 14 | 102 | 4.149493 | 1.500008 | 1.849945 | 1.199946e-05 | 7.038757 | 2.396172e-05 |  |  | 0.0001649857 |  | 35.76492 | 34.79803
11761 | 2018-08-18 07:03 | 1034472.3 | 4560.0017 | 14 | 102 | 4.170402 | 1.500038 | 1.89995 | 1.199946e-05 | 7.246779 | 2.396172e-05 |  |  | 0.0001792908 |  | 35.71712 | 34.78561
11762 | 2018-08-18 07:05 | 1034592.3 | 4680.0059 | 14 | 102 | 4.189753 | 1.500011 | 1.949944 | 1.199946e-05 | 7.45577 | 2.396172e-05 |  |  | 0.0001506805 |  | 35.73283 | 34.7007
11763 | 2018-08-18 07:06 | 1034665.5 | 4753.2168 | 14 | 102 | 4.199996 | 1.499975 | 1.980449 | 1.199946e-05 | 7.58374 | 2.396172e-05 |  |  | 9.106242e-05 |  | 35.73008 | 34.8046
11764 | 2018-08-18 07:08 | 1034785.5 | 120.0001 | 15 | 102 | 4.200522 | 1.351875 | 2.027812 | 1.199946e-05 | 7.782688 | 2.396172e-05 |  |  | -6.67572e-06 |  | 35.68812 | 34.7914
11765 | 2018-08-18 07:10 | 1034905.5 | 240.0002 | 15 | 102 | 4.200518 | 1.256573 | 2.071203 | 1.199946e-05 | 7.96495 | 2.396172e-05 |  |  | 2.670288e-05 |  | 35.68414 | 34.7764
11766 | 2018-08-18 07:12 | 1035025.5 | 360.0038 | 15 | 102 | 4.200472 | 1.177813 | 2.111761 | 1.199946e-05 | 8.135317 | 2.396172e-05 |  |  | -9.346008e-05 |  | 35.5531 | 34.70648
11767 | 2018-08-18 07:14 | 1035145.5 | 480.0009 | 15 | 102 | 4.200498 | 1.102676 | 2.149765 | 1.199946e-05 | 8.29495 | 2.396172e-05 |  |  | 3.71933e-05 |  | 35.59296 | 34.74427
11768 | 2018-08-18 07:16 | 1035265.5 | 600.0011 | 15 | 102 | 4.200467 | 1.026707 | 2.185263 | 1.199946e-05 | 8.444059 | 2.396172e-05 |  |  | 0 |  | 35.52971 | 34.8183
11769 | 2018-08-18 07:18 | 1035385.5 | 720.003 | 15 | 102 | 4.20049 | 0.9493141 | 2.218199 | 1.199946e-05 | 8.582408 | 2.396172e-05 |  |  | -6.67572e-06 |  | 35.49535 | 34.75488
11770 | 2018-08-18 07:20 | 1035505.5 | 840.001 | 15 | 102 | 4.200476 | 0.8693352 | 2.248516 | 1.199946e-05 | 8.709752 | 2.396172e-05 |  |  | -4.1008e-05 |  | 35.43729 | 34.74116
11771 | 2018-08-18 07:22 | 1035625.5 | 960.0055 | 15 | 102 | 4.200456 | 0.7882252 | 2.276144 | 1.199946e-05 | 8.825804 | 2.396172e-05 |  |  | -5.722046e-06 |  | 35.41874 | 34.7692
11772 | 2018-08-18 07:24 | 1035745.5 | 1080.0029 | 15 | 102 | 4.200484 | 0.7071037 | 2.301062 | 1.199946e-05 | 8.93047 | 2.396172e-05 |  |  | 3.33786e-05 |  | 35.32904 | 34.73565
11773 | 2018-08-18 07:26 | 1035865.5 | 1200.0004 | 15 | 102 | 4.200491 | 0.6274815 | 2.323292 | 1.199946e-05 | 9.023848 | 2.396172e-05 |  |  | 2.479553e-05 |  | 35.25114 | 34.75179
11774 | 2018-08-18 07:28 | 1035985.5 | 1320.0025 | 15 | 102 | 4.200452 | 0.5513058 | 2.342924 | 1.199946e-05 | 9.106312 | 2.396172e-05 |  |  | -3.71933e-05 |  | 35.26487 | 34.72711
11775 | 2018-08-18 07:30 | 1036105.5 | 1440.0033 | 15 | 102 | 4.200508 | 0.4803715 | 2.360104 | 1.199946e-05 | 9.178473 | 2.396172e-05 |  |  | -3.528595e-05 |  | 35.19431 | 34.75181
11776 | 2018-08-18 07:32 | 1036225.5 | 1560.0027 | 15 | 102 | 4.200475 | 0.4160023 | 2.375025 | 1.199946e-05 | 9.24115 | 2.396172e-05 |  |  | 5.149841e-05 |  | 35.09723 | 34.76403
11777 | 2018-08-18 07:34 | 1036345.5 | 1680.0043 | 15 | 102 | 4.200464 | 0.3584557 | 2.38791 | 1.199946e-05 | 9.295273 | 2.396172e-05 |  |  | -7.629395e-06 |  | 35.06075 | 34.8128
11778 | 2018-08-18 07:36 | 1036465.5 | 1800.0025 | 15 | 102 | 4.200457 | 0.3079777 | 2.398998 | 1.199946e-05 | 9.341846 | 2.396172e-05 |  |  | -1.621246e-05 |  | 34.97401 | 34.75764
11779 | 2018-08-18 07:36 | 1036465.5 | 1800.0072 | 15 | 102 | 4.200464 | 0.3079739 | 2.398998 | 1.199946e-05 | 9.341846 | 2.396172e-05 |  |  | -1.621246e-05 |  | 34.97401 | 34.75764
11780 | 2018-08-18 07:46 | 1037065.5 | 600.0009 | 16 | 102 | 4.156669 | 0 | 2.398998 | 1.199946e-05 | 9.341846 | 2.396172e-05 |  |  | -1.621246e-05 |  | 34.76001 | 34.75369
11781 | 2018-08-18 07:46 | 1037065.5 | 600.0104 | 16 | 102 | 4.156669 | 0 | 2.398998 | 1.199946e-05 | 9.341846 | 2.396172e-05 |  |  | -1.622212e-05 |  | 34.76004 | 34.75366
11782 | 2018-08-18 07:48 | 1037185.7 | 120.0033 | 17 | 102 | 3.864831 | -2.999868 | 2.398998 | 0.09999281 | 9.341846 | 0.3880318 |  |  | -0.0001382828 |  | 35.16711 | 34.76408
11783 | 2018-08-18 07:50 | 1037305.7 | 240.0017 | 17 | 102 | 3.849058 | -2.999962 | 2.398998 | 0.1999966 | 9.341846 | 0.7737216 |  |  | -0.000169754 |  | 35.5765 | 34.75739
11784 | 2018-08-18 07:52 | 1037425.7 | 360.0042 | 17 | 102 | 3.831058 | -2.999928 | 2.398998 | 0.2999851 | 9.341846 | 1.157729 |  |  | -0.0001688004 |  | 35.9188 | 34.82415
11785 | 2018-08-18 07:54 | 1037545.7 | 480.0049 | 17 | 102 | 3.806208 | -2.999906 | 2.398998 | 0.3999848 | 9.341846 | 1.53966 |  |  | -0.0002737045 |  | 36.22954 | 34.75712
11786 | 2018-08-18 07:56 | 1037665.7 | 600.0028 | 17 | 102 | 3.774098 | -2.999906 | 2.398998 | 0.4999704 | 9.341846 | 1.918672 |  |  | -0.0003013611 |  | 36.46302 | 34.71016
11787 | 2018-08-18 07:58 | 1037785.7 | 720.0032 | 17 | 102 | 3.73842 | -2.999923 | 2.398998 | 0.599969 | 9.341846 | 2.294297 |  |  | -0.0002803802 |  | 36.71155 | 34.80437
11788 | 2018-08-18 08:00 | 1037905.7 | 840.0004 | 17 | 102 | 3.70399 | -2.999979 | 2.398998 | 0.6999522 | 9.341846 | 2.666327 |  |  | -0.0003166199 |  | 36.89133 | 34.85435
11789 | 2018-08-18 08:02 | 1038025.7 | 960.0003 | 17 | 102 | 3.672877 | -2.999946 | 2.398998 | 0.7999485 | 9.341846 | 3.035135 |  |  | -0.0002908707 |  | 37.15146 | 34.90668
11790 | 2018-08-18 08:04 | 1038145.7 | 1080.0046 | 17 | 102 | 3.643056 | -2.999918 | 2.398998 | 0.8999452 | 9.341846 | 3.400921 |  |  | -0.0002660751 |  | 37.36658 | 35.10629
11791 | 2018-08-18 08:06 | 1038265.7 | 1200.0013 | 17 | 102 | 3.611311 | -2.999923 | 2.398998 | 0.9999307 | 9.341846 | 3.76361 |  |  | -0.0003004074 |  | 37.46278 | 35.15688
11792 | 2018-08-18 08:08 | 1038385.7 | 1320.0015 | 17 | 102 | 3.575783 | -2.999941 | 2.398998 | 1.099935 | 9.341846 | 4.12301 |  |  | -0.0003385544 |  | 37.47525 | 35.23379
11793 | 2018-08-18 08:10 | 1038505.7 | 1440.0022 | 17 | 102 | 3.5366 | -2.999912 | 2.398998 | 1.199921 | 9.341846 | 4.478606 |  |  | -0.0003900528 |  | 37.41643 | 35.19363
11794 | 2018-08-18 08:12 | 1038625.7 | 1560.0024 | 17 | 102 | 3.495682 | -2.999879 | 2.398998 | 1.299906 | 9.341846 | 4.830168 |  |  | -0.0003223419 |  | 37.36694 | 35.26217
11795 | 2018-08-18 08:14 | 1038745.7 | 1680.0012 | 17 | 102 | 3.456253 | -2.999887 | 2.398998 | 1.399912 | 9.341846 | 5.17776 |  |  | -0.0003242493 |  | 37.26468 | 35.18711
11796 | 2018-08-18 08:16 | 1038865.7 | 1800.0006 | 17 | 102 | 3.421201 | -2.999881 | 2.398998 | 1.499905 | 9.341846 | 5.521569 |  |  | -0.0002584457 |  | 36.97789 | 35.02683
11797 | 2018-08-18 08:18 | 1038985.7 | 1920.0033 | 17 | 102 | 3.390462 | -2.999854 | 2.398998 | 1.599895 | 9.341846 | 5.862088 |  |  | -0.000295639 |  | 36.89633 | 34.86298
11798 | 2018-08-18 08:20 | 1039105.7 | 2040.0011 | 17 | 102 | 3.362169 | -2.999872 | 2.398998 | 1.699889 | 9.341846 | 6.199689 |  |  | -0.0002555847 |  | 36.91093 | 34.65432
11799 | 2018-08-18 08:22 | 1039225.7 | 2160.0036 | 17 | 102 | 3.333677 | -2.999898 | 2.398998 | 1.799878 | 9.341846 | 6.534461 |  |  | -0.0002298355 |  | 37.06593 | 34.60301
11800 | 2018-08-18 08:24 | 1039345.7 | 2280.0046 | 17 | 102 | 3.30274 | -2.999886 | 2.398998 | 1.899871 | 9.341846 | 6.86627 |  |  | -0.0002422333 |  | 37.31703 | 34.63989
11801 | 2018-08-18 08:26 | 1039465.7 | 2400.0002 | 17 | 102 | 3.269833 | -2.999863 | 2.398998 | 1.999857 | 9.341846 | 7.194901 |  |  | -0.000328064 |  | 37.57409 | 34.64112
11802 | 2018-08-18 08:28 | 1039585.7 | 2520.0019 | 17 | 102 | 3.227038 | -2.999872 | 2.398998 | 2.099848 | 9.341846 | 7.519817 |  |  | -0.0004196167 |  | 37.60718 | 34.73432
11803 | 2018-08-18 08:30 | 1039705.7 | 2640.0051 | 17 | 102 | 3.157039 | -2.99991 | 2.398998 | 2.199849 | 9.341846 | 7.839528 |  |  | -0.0009975433 |  | 37.82779 | 34.6658
11804 | 2018-08-18 08:32 | 1039825.7 | 2760.0025 | 17 | 102 | 2.966902 | -2.999895 | 2.398998 | 2.299834 | 9.341846 | 8.146856 |  |  | -0.002177238 |  | 38.19843 | 34.6811
11805 | 2018-08-18 08:34 | 1039943.5 | 2877.8345 | 17 | 102 | 1.999712 | -2.999856 | 2.398998 | 2.398027 | 9.341846 | 8.413974 |  |  | -3.578855e-05 |  | 38.59794 | 34.77958
11806 | 2018-08-18 08:34 | 1039943.5 | 0.0033 | 18 | 103 | 1.996919 | -2.999893 | 0 | 2.166684e-06 | 0 | 4.327583e-06 |  |  | -3.549777e-05 |  | 38.59789 | 34.77957
11807 | 2018-08-18 08:36 | 1040063.5 | 120.001 | 14 | 103 | 3.262716 | 1.499992 | 0.04999295 | 1.558414e-05 | 0.151816 | 3.111589e-05 |  |  | 0.002145767 |  | 38.17447 | 34.75281
11808 | 2018-08-18 08:38 | 1040183.5 | 240.0008 | 14 | 103 | 3.435638 | 1.499981 | 0.09999611 | 1.558414e-05 | 0.3197621 | 3.111589e-05 |  |  | 0.001080513 |  | 37.40824 | 34.78084
11809 | 2018-08-18 08:40 | 1040303.5 | 360.0022 | 14 | 103 | 3.526002 | 1.499992 | 0.1499927 | 1.558414e-05 | 0.4940657 | 3.111589e-05 |  |  | 0.0005702972 |  | 36.91356 | 34.71576
11810 | 2018-08-18 08:42 | 1040423.5 | 480.0036 | 14 | 103 | 3.569159 | 1.500008 | 0.1999883 | 1.558414e-05 | 0.6716082 | 3.111589e-05 |  |  | 0.0001716614 |  | 36.57222 | 34.69554
11811 | 2018-08-18 08:44 | 1040543.5 | 600.0026 | 14 | 103 | 3.587646 | 1.500034 | 0.2499866 | 1.558414e-05 | 0.8505321 | 3.111589e-05 |  |  | 0.0001449585 |  | 36.33243 | 34.728
11812 | 2018-08-18 08:46 | 1040663.5 | 720.0046 | 14 | 103 | 3.605128 | 1.500008 | 0.2999904 | 1.558414e-05 | 1.030366 | 3.111589e-05 |  |  | 0.0001525879 |  | 36.18303 | 34.73099
11813 | 2018-08-18 08:48 | 1040783.5 | 840.0032 | 14 | 103 | 3.622207 | 1.50001 | 0.3499828 | 1.558414e-05 | 1.211022 | 3.111589e-05 |  |  | 0.0001583099 |  | 36.09891 | 34.75499
11814 | 2018-08-18 08:50 | 1040903.5 | 960.0016 | 14 | 103 | 3.640139 | 1.499973 | 0.3999826 | 1.558414e-05 | 1.392572 | 3.111589e-05 |  |  | 0.0001649857 |  | 35.98226 | 34.722
11815 | 2018-08-18 08:52 | 1041023.5 | 1080.0006 | 14 | 103 | 3.661518 | 1.500031 | 0.449977 | 1.558414e-05 | 1.575077 | 3.111589e-05 |  |  | 0.0001955032 |  | 35.84007 | 34.73544
11816 | 2018-08-18 08:54 | 1041143.5 | 1200.0013 | 14 | 103 | 3.684113 | 1.500004 | 0.499979 | 1.558414e-05 | 1.75873 | 3.111589e-05 |  |  | 0.000202179 |  | 35.78446 | 34.78143
11817 | 2018-08-18 08:56 | 1041263.5 | 1320.0029 | 14 | 103 | 3.705974 | 1.500031 | 0.549978 | 1.558414e-05 | 1.943481 | 3.111589e-05 |  |  | 0.0001516342 |  | 35.64436 | 34.73508
11818 | 2018-08-18 08:58 | 1041383.5 | 1440.0023 | 14 | 103 | 3.724464 | 1.499979 | 0.5999796 | 1.558414e-05 | 2.129266 | 3.111589e-05 |  |  | 9.822845e-05 |  | 35.59999 | 34.76645
11819 | 2018-08-18 09:00 | 1041503.5 | 1560.0019 | 14 | 103 | 3.739834 | 1.499981 | 0.6499704 | 1.558414e-05 | 2.315853 | 3.111589e-05 |  |  | 0.0001106262 |  | 35.52886 | 34.70515
11820 | 2018-08-18 09:02 | 1041623.5 | 1680.0045 | 14 | 103 | 3.752277 | 1.500006 | 0.6999697 | 1.558414e-05 | 2.503161 | 3.111589e-05 |  |  | 0.0001497269 |  | 35.51278 | 34.68108
11821 | 2018-08-18 09:04 | 1041743.5 | 1800.0066 | 14 | 103 | 3.764473 | 1.500008 | 0.7499746 | 1.558414e-05 | 2.691097 | 3.111589e-05 |  |  | 8.296967e-05 |  | 35.4927 | 34.8329
11822 | 2018-08-18 09:06 | 1041863.5 | 1920.0042 | 14 | 103 | 3.777425 | 1.499979 | 0.7999685 | 1.558414e-05 | 2.879616 | 3.111589e-05 |  |  | 0.0001354218 |  | 35.58518 | 34.84237
11823 | 2018-08-18 09:08 | 1041983.5 | 2040.0003 | 14 | 103 | 3.791602 | 1.499985 | 0.8499624 | 1.558414e-05 | 3.068813 | 3.111589e-05 |  |  | 0.000125885 |  | 35.64389 | 34.82897
11824 | 2018-08-18 09:10 | 1042103.5 | 2160.0048 | 14 | 103 | 3.807223 | 1.499998 | 0.8999651 | 1.558414e-05 | 3.258787 | 3.111589e-05 |  |  | 0.0001430511 |  | 35.65877 | 34.76831
11825 | 2018-08-18 09:12 | 1042223.5 | 2280.0019 | 14 | 103 | 3.824257 | 1.500027 | 0.9499584 | 1.558414e-05 | 3.449541 | 3.111589e-05 |  |  | 0.0001821518 |  | 35.7494 | 34.73262
11826 | 2018-08-18 09:14 | 1042343.5 | 2400.0039 | 14 | 103 | 3.842785 | 1.499975 | 0.9999626 | 1.558414e-05 | 3.641228 | 3.111589e-05 |  |  | 0.0001707077 |  | 35.86519 | 34.79972
11827 | 2018-08-18 09:16 | 1042463.5 | 2520.0035 | 14 | 103 | 3.862544 | 1.499998 | 1.049962 | 1.558414e-05 | 3.833855 | 3.111589e-05 |  |  | 0.0001745224 |  | 35.88194 | 34.83146
11828 | 2018-08-18 09:18 | 1042583.5 | 2640.0053 | 14 | 103 | 3.882898 | 1.500006 | 1.099962 | 1.558414e-05 | 4.027488 | 3.111589e-05 |  |  | 0.000169754 |  | 35.92119 | 34.79852
11829 | 2018-08-18 09:20 | 1042703.5 | 2760.0003 | 14 | 103 | 3.903382 | 1.500023 | 1.149958 | 1.558414e-05 | 4.222131 | 3.111589e-05 |  |  | 0.0001277924 |  | 35.98438 | 34.76957
11830 | 2018-08-18 09:22 | 1042823.5 | 2880.0043 | 14 | 103 | 3.923433 | 1.50001 | 1.199951 | 1.558414e-05 | 4.417777 | 3.111589e-05 |  |  | 0.0001764297 |  | 36.02544 | 34.73087
11831 | 2018-08-18 09:24 | 1042943.5 | 3000.0016 | 14 | 103 | 3.942332 | 1.500015 | 1.249948 | 1.558414e-05 | 4.614414 | 3.111589e-05 |  |  | 0.000123024 |  | 36.03848 | 34.84032
11832 | 2018-08-18 09:26 | 1043063.5 | 3120.005 | 14 | 103 | 3.959945 | 1.500042 | 1.299948 | 1.558414e-05 | 4.811979 | 3.111589e-05 |  |  | 0.0001659393 |  | 36.16323 | 34.77476
11833 | 2018-08-18 09:28 | 1043183.5 | 3240.003 | 14 | 103 | 3.97647 | 1.500008 | 1.349951 | 1.558414e-05 | 5.010406 | 3.111589e-05 |  |  | 0.0001382828 |  | 36.27747 | 34.97219
11834 | 2018-08-18 09:30 | 1043303.5 | 3360.0013 | 14 | 103 | 3.992141 | 1.499987 | 1.399944 | 1.558414e-05 | 5.209594 | 3.111589e-05 |  |  | 0.000169754 |  | 36.39084 | 35.16388
11835 | 2018-08-18 09:32 | 1043423.5 | 3480.0027 | 14 | 103 | 4.007373 | 1.499985 | 1.449945 | 1.558414e-05 | 5.409587 | 3.111589e-05 |  |  | 0.000123024 |  | 36.38574 | 35.15221
11836 | 2018-08-18 09:34 | 1043543.5 | 3600.0003 | 14 | 103 | 4.022493 | 1.499992 | 1.499943 | 1.558414e-05 | 5.610325 | 3.111589e-05 |  |  | 0.0001173019 |  | 36.31092 | 35.19258
11837 | 2018-08-18 09:36 | 1043663.5 | 3720.0024 | 14 | 103 | 4.037698 | 1.500013 | 1.549938 | 1.558414e-05 | 5.811809 | 3.111589e-05 |  |  | 0.0001716614 |  | 36.24114 | 35.09014
11838 | 2018-08-18 09:38 | 1043783.5 | 3840.0024 | 14 | 103 | 4.053394 | 1.499962 | 1.599935 | 1.558414e-05 | 6.014071 | 3.111589e-05 |  |  | 0.0001420975 |  | 36.17277 | 35.2102
11839 | 2018-08-18 09:40 | 1043903.5 | 3960.0049 | 14 | 103 | 4.07001 | 1.49999 | 1.649932 | 1.558414e-05 | 6.217138 | 3.111589e-05 |  |  | 9.346008e-05 |  | 36.11113 | 35.12079
11840 | 2018-08-18 09:42 | 1044023.5 | 4080.0015 | 14 | 103 | 4.088069 | 1.5 | 1.699925 | 1.558414e-05 | 6.421056 | 3.111589e-05 |  |  | 0.000123024 |  | 35.96955 | 35.08219
11841 | 2018-08-18 09:44 | 1044143.5 | 4200.0045 | 14 | 103 | 4.107574 | 1.499998 | 1.749924 | 1.558414e-05 | 6.625936 | 3.111589e-05 |  |  | 0.0002260208 |  | 35.6983 | 34.77766
11842 | 2018-08-18 09:46 | 1044263.5 | 4320.005 | 14 | 103 | 4.128287 | 1.499958 | 1.799925 | 1.558414e-05 | 6.831831 | 3.111589e-05 |  |  | 0.0001802444 |  | 35.60924 | 34.72701
11843 | 2018-08-18 09:48 | 1044383.5 | 4440.0045 | 14 | 103 | 4.149588 | 1.499981 | 1.849921 | 1.558414e-05 | 7.038762 | 3.111589e-05 |  |  | 0.0001993179 |  | 35.58854 | 34.68125
11844 | 2018-08-18 09:50 | 1044503.5 | 4560.0043 | 14 | 103 | 4.170531 | 1.499983 | 1.89992 | 1.558414e-05 | 7.246764 | 3.111589e-05 |  |  | 0.0001792908 |  | 35.58804 | 34.57677
11845 | 2018-08-18 09:52 | 1044623.5 | 4680.0013 | 14 | 103 | 4.189838 | 1.49995 | 1.949914 | 1.558414e-05 | 7.455758 | 3.111589e-05 |  |  | 0.0001363754 |  | 35.56789 | 34.69382
11846 | 2018-08-18 09:53 | 1044696.0 | 4752.4362 | 14 | 103 | 4.200007 | 1.499977 | 1.980098 | 1.558414e-05 | 7.582379 | 3.111589e-05 |  |  | 9.222745e-05 |  | 35.60935 | 34.69203
11847 | 2018-08-18 09:55 | 1044815.9 | 120.0039 | 15 | 103 | 4.200511 | 1.351931 | 2.027465 | 1.558414e-05 | 7.781346 | 3.111589e-05 |  |  | 1.907349e-05 |  | 35.55739 | 34.67175
11848 | 2018-08-18 09:57 | 1044935.9 | 240.0047 | 15 | 103 | 4.2005 | 1.256729 | 2.070857 | 1.558414e-05 | 7.963613 | 3.111589e-05 |  |  | 3.71933e-05 |  | 35.54537 | 34.62605
11849 | 2018-08-18 09:59 | 1045055.9 | 360.004 | 15 | 103 | 4.200472 | 1.177734375 | 2.111413 | 1.558414e-05 | 8.133969 | 3.111589e-05 |  |  | 2.574921e-05 |  | 35.54595 | 34.74575
11850 | 2018-08-18 10:01 | 1045175.9 | 480.0049 | 15 | 103 | 4.200483 | 1.102383 | 2.149413 | 1.558414e-05 | 8.293589 | 3.111589e-05 |  |  | -2.574921e-05 |  | 35.52957 | 34.75165
11851 | 2018-08-18 10:03 | 1045295.9 | 600.0003 | 15 | 103 | 4.20048 | 1.026915 | 2.184905 | 1.558414e-05 | 8.442669 | 3.111589e-05 |  |  | -4.768372e-06 |  | 35.50623 | 34.74284
11852 | 2018-08-18 10:05 | 1045415.9 | 720.002 | 15 | 103 | 4.200483 | 0.9490929 | 2.217842 | 1.558414e-05 | 8.581023 | 3.111589e-05 |  |  | -1.621246e-05 |  | 35.40845 | 34.73732
11853 | 2018-08-18 10:07 | 1045535.9 | 840.0038 | 15 | 103 | 4.200493 | 0.8694725 | 2.248153 | 1.558414e-05 | 8.708342 | 3.111589e-05 |  |  | 3.814697e-06 |  | 35.39068 | 34.76933
11854 | 2018-08-18 10:09 | 1045655.9 | 960.0012 | 15 | 103 | 4.200478 | 0.7882118 | 2.275778 | 1.558414e-05 | 8.824381 | 3.111589e-05 |  |  | -1.335144e-05 |  | 35.39637 | 34.71309
11855 | 2018-08-18 10:11 | 1045775.9 | 1080.0012 | 15 | 103 | 4.200467 | 0.707056 | 2.300693 | 1.558414e-05 | 8.929037 | 3.111589e-05 |  |  | 1.907349e-06 |  | 35.32117 | 34.79741
11856 | 2018-08-18 10:13 | 1045895.9 | 1200.0034 | 15 | 103 | 4.200463 | 0.6275444 | 2.322928 | 1.558414e-05 | 9.022432 | 3.111589e-05 |  |  | 2.288818e-05 |  | 35.33268 | 34.79332
11857 | 2018-08-18 10:15 | 1046015.9 | 1320.0024 | 15 | 103 | 4.200464 | 0.5514355 | 2.342565 | 1.558414e-05 | 9.104918 | 3.111589e-05 |  |  | -1.811981e-05 |  | 35.3019 | 34.77951
11858 | 2018-08-18 10:17 | 1046135.9 | 1440.0011 | 15 | 103 | 4.200482 | 0.4806232 | 2.359746 | 1.558414e-05 | 9.177088 | 3.111589e-05 |  |  | 2.861023e-06 |  | 35.17808 | 34.7276
11859 | 2018-08-18 10:19 | 1046255.9 | 1560.0025 | 15 | 103 | 4.200436 | 0.416029 | 2.37467 | 1.558414e-05 | 9.239775 | 3.111589e-05 |  |  | 8.583069e-06 |  | 35.16194 | 34.71931
11860 | 2018-08-18 10:21 | 1046375.9 | 1680.0013 | 15 | 103 | 4.200478 | 0.3585701 | 2.387556 | 1.558414e-05 | 9.293903 | 3.111589e-05 |  |  | -1.144409e-05 |  | 35.13181 | 34.83419
11861 | 2018-08-18 10:23 | 1046495.9 | 1800.0043 | 15 | 103 | 4.200454 | 0.307991 | 2.398646 | 1.558414e-05 | 9.340486 | 3.111589e-05 |  |  | -7.629606e-06 |  | 35.04628 | 34.73937
11862 | 2018-08-18 10:33 | 1047096.0 | 600.0006 | 16 | 103 | 4.156635 | 0 | 2.398646 | 1.558414e-05 | 9.340486 | 3.111589e-05 |  |  | 1.144409e-05 |  | 34.97572 | 34.76004
11863 | 2018-08-18 10:33 | 1047096.0 | 600.0053 | 16 | 103 | 4.15663 | 0 | 2.398646 | 1.558414e-05 | 9.340486 | 3.111589e-05 |  |  | 1.143685e-05 |  | 34.97573 | 34.76007
11864 | 2018-08-18 10:35 | 1047216.1 | 120.0053 | 17 | 103 | 3.865079 | -2.999946 | 2.398646 | 0.1000062 | 9.340486 | 0.3880971 |  |  | -0.0001735687 |  | 35.27608 | 34.78901
11865 | 2018-08-18 10:37 | 1047336.1 | 240.0043 | 17 | 103 | 3.849258 | -2.999958 | 2.398646 | 0.1999986 | 9.340486 | 0.7737634 |  |  | -0.0001564026 |  | 35.67723 | 34.76311
11866 | 2018-08-18 10:39 | 1047456.1 | 360.0026 | 17 | 103 | 3.831294 | -2.999879 | 2.398646 | 0.2999834 | 9.340486 | 1.157778 |  |  | -0.000166893 |  | 35.9614 | 34.72561
11867 | 2018-08-18 10:41 | 1047576.1 | 480.0039 | 17 | 103 | 3.806412 | -2.999889 | 2.398646 | 0.3999844 | 9.340486 | 1.53973 |  |  | -0.0002527237 |  | 36.26242 | 34.77743
11868 | 2018-08-18 10:43 | 1047696.1 | 600.001 | 17 | 103 | 3.774263 | -2.99991 | 2.398646 | 0.4999761 | 9.340486 | 1.918782 |  |  | -0.0003118515 |  | 36.45216 | 34.80059
11869 | 2018-08-18 10:45 | 1047816.1 | 720.0028 | 17 | 103 | 3.738438 | -2.999918 | 2.398646 | 0.5999703 | 9.340486 | 2.294403 |  |  | -0.0003128052 |  | 36.6479 | 34.83935
11870 | 2018-08-18 10:47 | 1047936.1 | 840.0012 | 17 | 103 | 3.70413 | -2.999935 | 2.398646 | 0.6999618 | 9.340486 | 2.666472 |  |  | -0.0003213882 |  | 36.76777 | 34.76525
11871 | 2018-08-18 10:49 | 1048056.1 | 960.0002 | 17 | 103 | 3.67293 | -2.999939 | 2.398646 | 0.7999485 | 9.340486 | 3.035252 |  |  | -0.0003061295 |  | 36.91218 | 34.88385
11872 | 2018-08-18 10:51 | 1048176.1 | 1080.0049 | 17 | 103 | 3.643089 | -2.999944 | 2.398646 | 0.8999502 | 9.340486 | 3.401063 |  |  | -0.0002641678 |  | 36.95885 | 34.81621
11873 | 2018-08-18 10:53 | 1048296.1 | 1200.0011 | 17 | 103 | 3.611297 | -2.999925 | 2.398646 | 0.9999454 | 9.340486 | 3.763793 |  |  | -0.0002708435 |  | 37.07623 | 34.75887
11874 | 2018-08-18 10:55 | 1048416.1 | 1320.0023 | 17 | 103 | 3.575765 | -2.999937 | 2.398646 | 1.099926 | 9.340486 | 4.123108 |  |  | -0.0002975464 |  | 37.11201 | 34.92017
11875 | 2018-08-18 10:57 | 1048536.1 | 1440.0012 | 17 | 103 | 3.536545 | -2.999944 | 2.398646 | 1.199918 | 9.340486 | 4.478719 |  |  | -0.0003576279 |  | 37.07805 | 34.89577
11876 | 2018-08-18 10:59 | 1048656.1 | 1560.0023 | 17 | 103 | 3.495635 | -2.99997 | 2.398646 | 1.299917 | 9.340486 | 4.830331 |  |  | -0.0003604889 |  | 37.0499 | 34.808
11877 | 2018-08-18 11:01 | 1048776.1 | 1680.0035 | 17 | 103 | 3.456212 | -2.99997 | 2.398646 | 1.399922 | 9.340486 | 5.177915 |  |  | -0.0003528595 |  | 37.15187 | 34.98503
11878 | 2018-08-18 11:03 | 1048896.1 | 1800.0048 | 17 | 103 | 3.421189 | -2.999946 | 2.398646 | 1.49991 | 9.340486 | 5.521699 |  |  | -0.0003242493 |  | 37.29987 | 35.05234
11879 | 2018-08-18 11:05 | 1049016.1 | 1920.0044 | 17 | 103 | 3.390386 | -2.999972 | 2.398646 | 1.599897 | 9.340486 | 5.862203 |  |  | -0.0002660751 |  | 37.37462 | 35.174
11880 | 2018-08-18 11:07 | 1049136.1 | 2040.0028 | 17 | 103 | 3.362153 | -2.999944 | 2.398646 | 1.69989 | 9.340486 | 6.199796 |  |  | -0.0002193451 |  | 37.46133 | 35.24366
11881 | 2018-08-18 11:09 | 1049256.1 | 2160.0006 | 17 | 103 | 3.33365 | -2.999958 | 2.398646 | 1.79989 | 9.340486 | 6.534596 |  |  | -0.0002708435 |  | 37.58384 | 35.12549
11882 | 2018-08-18 11:11 | 1049376.1 | 2280.0003 | 17 | 103 | 3.302684 | -2.99991 | 2.398646 | 1.89988 | 9.340486 | 6.866395 |  |  | -0.0002670288 |  | 37.8408 | 35.18736
11883 | 2018-08-18 11:13 | 1049496.1 | 2400.0008 | 17 | 103 | 3.269825 | -2.999906 | 2.398646 | 1.999869 | 9.340486 | 7.195032 |  |  | -0.0003252029 |  | 37.88779 | 35.224
11884 | 2018-08-18 11:15 | 1049616.1 | 2520.0051 | 17 | 103 | 3.226909 | -2.999895 | 2.398646 | 2.099876 | 9.340486 | 7.519993 |  |  | -0.0004444122 |  | 37.85894 | 35.13917
11885 | 2018-08-18 11:17 | 1049736.1 | 2640.0002 | 17 | 103 | 3.156729 | -2.999849 | 2.398646 | 2.199862 | 9.340486 | 7.839636 |  |  | -0.0009899139 |  | 37.78898 | 34.95071
11886 | 2018-08-18 11:19 | 1049856.1 | 2760.0029 | 17 | 103 | 2.966179 | -2.999889 | 2.398646 | 2.299851 | 9.340486 | 8.146928 |  |  | -0.002204895 |  | 38.10075 | 34.72749
11887 | 2018-08-18 11:21 | 1049973.6 | 2877.4501 | 17 | 103 | 1.999884 | -2.999879 | 2.398646 | 2.397716 | 9.340486 | 8.413088 |  |  | -8.116288e-05 |  | 38.43458 | 34.72087
11888 | 2018-08-18 11:21 | 1049973.6 | 0.0031 | 18 | 104 | 1.997451 | -3.000018 | 0 | 0 | 0 | 0 |  |  | -8.087175e-05 |  | 38.43453 | 34.72105
11889 | 2018-08-18 11:23 | 1050093.6 | 120.0029 | 14 | 104 | 3.262659 | 1.499981 | 0.04999769 | 2.133267e-05 | 0.1518301 | 4.259811e-05 |  |  | 0.0020895 |  | 38.02632 | 34.7341
11890 | 2018-08-18 11:25 | 1050213.6 | 240.0018 | 14 | 104 | 3.435591 | 1.500023 | 0.0999928 | 2.133267e-05 | 0.319748 | 4.259811e-05 |  |  | 0.001091003 |  | 37.31046 | 34.66966
11891 | 2018-08-18 11:27 | 1050333.6 | 360.0026 | 14 | 104 | 3.525971 | 1.500032 | 0.1499877 | 2.133267e-05 | 0.4940436 | 4.259811e-05 |  |  | 0.0005264282 |  | 36.77 | 34.61092
11892 | 2018-08-18 11:29 | 1050453.6 | 480.0012 | 14 | 104 | 3.569128 | 1.500031 | 0.1999932 | 2.133267e-05 | 0.6716197 | 4.259811e-05 |  |  | 0.0001888275 |  | 36.50145 | 34.65904
11893 | 2018-08-18 11:31 | 1050573.6 | 600.0052 | 14 | 104 | 3.587627 | 1.500013 | 0.2499892 | 2.133267e-05 | 0.8505344 | 4.259811e-05 |  |  | 0.0001440048 |  | 36.37903 | 34.69531
11894 | 2018-08-18 11:33 | 1050693.6 | 720.0014 | 14 | 104 | 3.605113 | 1.500011 | 0.2999843 | 2.133267e-05 | 1.030336 | 4.259811e-05 |  |  | 0.0001239777 |  | 36.16992 | 34.7234
11895 | 2018-08-18 11:35 | 1050813.6 | 840.0031 | 14 | 104 | 3.622186 | 1.500021 | 0.349987 | 2.133267e-05 | 1.211028 | 4.259811e-05 |  |  | 0.0001382828 |  | 36.0905 | 34.73787
11896 | 2018-08-18 11:37 | 1050933.6 | 960.0019 | 14 | 104 | 3.640142 | 1.50001 | 0.3999882 | 2.133267e-05 | 1.392582 | 4.259811e-05 |  |  | 0.0001592636 |  | 35.95152 | 34.74803
11897 | 2018-08-18 11:39 | 1051053.6 | 1080.0043 | 14 | 104 | 3.661516 | 1.499987 | 0.4499874 | 2.133267e-05 | 1.575104 | 4.259811e-05 |  |  | 0.0001735687 |  | 35.83751 | 34.79418
11898 | 2018-08-18 11:41 | 1051173.6 | 1200.0043 | 14 | 104 | 3.684055 | 1.500013 | 0.499983 | 2.133267e-05 | 1.758733 | 4.259811e-05 |  |  | 0.0001430511 |  | 35.7763 | 34.77823
11899 | 2018-08-18 11:43 | 1051293.6 | 1320.0054 | 14 | 104 | 3.70593 | 1.500034 | 0.5499862 | 2.133267e-05 | 1.943499 | 4.259811e-05 |  |  | 0.0001592636 |  | 35.65228 | 34.75248
11900 | 2018-08-18 11:45 | 1051413.6 | 1440.0039 | 14 | 104 | 3.724433 | 1.499998 | 0.5999847 | 2.133267e-05 | 2.129272 | 4.259811e-05 |  |  | 0.0001316071 |  | 35.61212 | 34.76124
11901 | 2018-08-18 11:47 | 1051533.6 | 1560.0023 | 14 | 104 | 3.739877 | 1.499979 | 0.6499771 | 2.133267e-05 | 2.315866 | 4.259811e-05 |  |  | 0.0001497269 |  | 35.58776 | 34.8157
11902 | 2018-08-18 11:49 | 1051653.6 | 1680.006 | 14 | 104 | 3.752347 | 1.50001 | 0.6999813 | 2.133267e-05 | 2.503193 | 4.259811e-05 |  |  | 0.0001096725 |  | 35.50414 | 34.78151
11903 | 2018-08-18 11:51 | 1051773.6 | 1800.0021 | 14 | 104 | 3.764467 | 1.500008 | 0.7499725 | 2.133267e-05 | 2.691078 | 4.259811e-05 |  |  | 0.0001220703125 |  | 35.57897 | 34.80524
11904 | 2018-08-18 11:53 | 1051893.6 | 1920.0022 | 14 | 104 | 3.777417 | 1.499939 | 0.7999761 | 2.133267e-05 | 2.879633 | 4.259811e-05 |  |  | 0.0001087189 |  | 35.6258 | 34.74973
11905 | 2018-08-18 11:55 | 1052013.6 | 2040.0034 | 14 | 104 | 3.791593 | 1.500048 | 0.8499766 | 2.133267e-05 | 3.068855 | 4.259811e-05 |  |  | 0.0001564026 |  | 35.64799 | 34.7674
11906 | 2018-08-18 11:57 | 1052133.6 | 2160.0003 | 14 | 104 | 3.807154 | 1.500048 | 0.8999723 | 2.133267e-05 | 3.258801 | 4.259811e-05 |  |  | 0.0001354218 |  | 35.69631 | 34.84632
11907 | 2018-08-18 11:59 | 1052253.6 | 2280.0023 | 14 | 104 | 3.824251 | 1.500021 | 0.9499685 | 2.133267e-05 | 3.449566 | 4.259811e-05 |  |  | 0.000207901 |  | 35.76595 | 34.74025
11908 | 2018-08-18 12:01 | 1052373.6 | 2400.0063 | 14 | 104 | 3.842802 | 1.499998 | 0.9999722 | 2.133267e-05 | 3.641251 | 4.259811e-05 |  |  | 0.0001478195 |  | 35.82644 | 34.73048
11909 | 2018-08-18 12:03 | 1052493.6 | 2520.0016 | 14 | 104 | 3.862523 | 1.500015 | 1.049968 | 2.133267e-05 | 3.833862 | 4.259811e-05 |  |  | 0.0002193451 |  | 35.92855 | 34.84995
11910 | 2018-08-18 12:05 | 1052613.6 | 2640.0023 | 14 | 104 | 3.882911 | 1.500015 | 1.099962 | 2.133267e-05 | 4.027474 | 4.259811e-05 |  |  | 0.0001850128 |  | 35.90701 | 34.8082
11911 | 2018-08-18 12:07 | 1052733.6 | 2760.0048 | 14 | 104 | 3.903409 | 1.500023 | 1.149968 | 2.133267e-05 | 4.222155 | 4.259811e-05 |  |  | 0.0001544952 |  | 35.94529 | 34.74848
11912 | 2018-08-18 12:09 | 1052853.6 | 2880.0035 | 14 | 104 | 3.923389 | 1.499966 | 1.199965 | 2.133267e-05 | 4.417816 | 4.259811e-05 |  |  | 0.0001316071 |  | 35.98846 | 34.87069
11913 | 2018-08-18 12:11 | 1052973.6 | 3000.0011 | 14 | 104 | 3.942369 | 1.499973 | 1.249955 | 2.133267e-05 | 4.61443 | 4.259811e-05 |  |  | 0.0001544952 |  | 36.07177 | 34.81461
11914 | 2018-08-18 12:13 | 1053093.6 | 3120.0013 | 14 | 104 | 3.960004 | 1.499998 | 1.299957 | 2.133267e-05 | 4.812002 | 4.259811e-05 |  |  | 0.0001878738 |  | 36.02648 | 34.73994
11915 | 2018-08-18 12:15 | 1053213.6 | 3240.0017 | 14 | 104 | 3.976474 | 1.50001 | 1.349954 | 2.133267e-05 | 5.010405 | 4.259811e-05 |  |  | 0.0001573563 |  | 36.00584 | 34.78201
11916 | 2018-08-18 12:17 | 1053333.6 | 3360.0026 | 14 | 104 | 3.992163 | 1.500011 | 1.399955 | 2.133267e-05 | 5.209625 | 4.259811e-05 |  |  | 0.0001659393 |  | 36.05724 | 34.78115
11917 | 2018-08-18 12:19 | 1053453.6 | 3480.0052 | 14 | 104 | 4.007411 | 1.500042 | 1.449953 | 2.133267e-05 | 5.409607 | 4.259811e-05 |  |  | 8.678436e-05 |  | 36.00504 | 34.80341
11918 | 2018-08-18 12:21 | 1053573.6 | 3600.0037 | 14 | 104 | 4.022557 | 1.500046 | 1.499949 | 2.133267e-05 | 5.610344 | 4.259811e-05 |  |  | 0.0001411438 |  | 35.98981 | 34.83663
11919 | 2018-08-18 12:23 | 1053693.6 | 3720.0021 | 14 | 104 | 4.037761 | 1.500021 | 1.54995 | 2.133267e-05 | 5.811853 | 4.259811e-05 |  |  | 0.0001573563 |  | 35.9294 | 34.80405
11920 | 2018-08-18 12:25 | 1053813.6 | 3840.0005 | 14 | 104 | 4.053472 | 1.500023 | 1.599947 | 2.133267e-05 | 6.014122 | 4.259811e-05 |  |  | 0.0001573563 |  | 36.05352 | 34.84394
11921 | 2018-08-18 12:27 | 1053933.6 | 3960.0045 | 14 | 104 | 4.070104 | 1.49999 | 1.649948 | 2.133267e-05 | 6.217208 | 4.259811e-05 |  |  | 0.000164032 |  | 36.11258 | 34.92555
11922 | 2018-08-18 12:29 | 1054053.6 | 4080.0031 | 14 | 104 | 4.088155 | 1.500015 | 1.699943 | 2.133267e-05 | 6.421141 | 4.259811e-05 |  |  | 0.0001735687 |  | 36.12468 | 35.16551
11923 | 2018-08-18 12:31 | 1054173.6 | 4200.0021 | 14 | 104 | 4.107684 | 1.500002 | 1.74994 | 2.133267e-05 | 6.626019 | 4.259811e-05 |  |  | 0.0001688004 |  | 36.13031 | 35.25699
11924 | 2018-08-18 12:33 | 1054293.6 | 4320.0043 | 14 | 104 | 4.128416 | 1.500031 | 1.799938 | 2.133267e-05 | 6.831911 | 4.259811e-05 |  |  | 0.0001688004 |  | 36.0874 | 35.17307
11925 | 2018-08-18 12:35 | 1054413.6 | 4440.0019 | 14 | 104 | 4.149705 | 1.500042 | 1.849927 | 2.133267e-05 | 7.038815 | 4.259811e-05 |  |  | 0.0001859665 |  | 36.03862 | 35.18874
11926 | 2018-08-18 12:37 | 1054533.6 | 4560.0008 | 14 | 104 | 4.170615 | 1.499992 | 1.899934 | 2.133267e-05 | 7.246859 | 4.259811e-05 |  |  | 0.0001897812 |  | 36.05624 | 35.15155
11927 | 2018-08-18 12:39 | 1054653.6 | 4680.0036 | 14 | 104 | 4.189945 | 1.500031 | 1.949929 | 2.133267e-05 | 7.455863 | 4.259811e-05 |  |  | 0.0001516342 |  | 35.97991 | 35.15828
11928 | 2018-08-18 12:40 | 1054725.6 | 4751.9297 | 14 | 104 | 4.200004 | 1.500036 | 1.979901 | 2.133267e-05 | 7.581596 | 4.259811e-05 |  |  | 0.0001073232 |  | 35.86791 | 35.12819
11929 | 2018-08-18 12:42 | 1054845.5 | 120.0054 | 15 | 104 | 4.200506 | 1.351923 | 2.027274 | 2.133267e-05 | 7.78059 | 4.259811e-05 |  |  | 3.33786e-05 |  | 35.68312 | 34.77013
11930 | 2018-08-18 12:44 | 1054965.5 | 240.0008 | 15 | 104 | 4.200475 | 1.256828 | 2.070661 | 2.133267e-05 | 7.962835 | 4.259811e-05 |  |  | 1.335144e-05 |  | 35.55882 | 34.84289
11931 | 2018-08-18 12:46 | 1055085.5 | 360.0042 | 15 | 104 | 4.200492 | 1.178284 | 2.111234 | 2.133267e-05 | 8.133261 | 4.259811e-05 |  |  | -2.288818e-05 |  | 35.51934 | 34.6475
11932 | 2018-08-18 12:48 | 1055205.5 | 480.0013 | 15 | 104 | 4.200449 | 1.1029 | 2.149248 | 2.133267e-05 | 8.292938 | 4.259811e-05 |  |  | -3.433228e-05 |  | 35.50846 | 34.71296
11933 | 2018-08-18 12:50 | 1055325.5 | 600.0031 | 15 | 104 | 4.200463 | 1.027081 | 2.184754 | 2.133267e-05 | 8.442082 | 4.259811e-05 |  |  | -2.098083e-05 |  | 35.54735 | 34.74876
11934 | 2018-08-18 12:52 | 1055445.5 | 720.0003 | 15 | 104 | 4.200469 | 0.9496899 | 2.217706 | 2.133267e-05 | 8.580496 | 4.259811e-05 |  |  | -3.433228e-05 |  | 35.47839 | 34.65697
11935 | 2018-08-18 12:54 | 1055565.5 | 840.0012 | 15 | 104 | 4.200518 | 0.8698711 | 2.248035 | 2.133267e-05 | 8.707892 | 4.259811e-05 |  |  | 1.907349e-05 |  | 35.43327 | 34.63144
11936 | 2018-08-18 12:56 | 1055685.5 | 960.0008 | 15 | 104 | 4.200468 | 0.7886772 | 2.275678 | 2.133267e-05 | 8.824005 | 4.259811e-05 |  |  | -4.863739e-05 |  | 35.42043 | 34.71935
11937 | 2018-08-18 12:58 | 1055805.5 | 1080.0025 | 15 | 104 | 4.200452 | 0.7072906 | 2.300607 | 2.133267e-05 | 8.92872 | 4.259811e-05 |  |  | 2.574921e-05 |  | 35.34572 | 34.79497
11938 | 2018-08-18 13:00 | 1055925.5 | 1200.0047 | 15 | 104 | 4.200501 | 0.627718 | 2.322851 | 2.133267e-05 | 9.022157 | 4.259811e-05 |  |  | 3.814697e-05 |  | 35.37837 | 34.67674
11939 | 2018-08-18 13:02 | 1056045.5 | 1320.0066 | 15 | 104 | 4.200484 | 0.5516167 | 2.342495 | 2.133267e-05 | 9.10467 | 4.259811e-05 |  |  | -2.861023e-06 |  | 35.30039 | 34.77768
11940 | 2018-08-18 13:04 | 1056165.5 | 1440.0052 | 15 | 104 | 4.200451 | 0.4809532 | 2.359689 | 2.133267e-05 | 9.176892 | 4.259811e-05 |  |  | -2.670288e-05 |  | 35.28715 | 34.82501
11941 | 2018-08-18 13:06 | 1056285.5 | 1560.0046 | 15 | 104 | 4.200468 | 0.4161835 | 2.374624 | 2.133267e-05 | 9.239625 | 4.259811e-05 |  |  | -2.479553e-05 |  | 35.30653 | 34.89796
11942 | 2018-08-18 13:08 | 1056405.5 | 1680.0015 | 15 | 104 | 4.200438 | 0.3585567 | 2.387521 | 2.133267e-05 | 9.293798 | 4.259811e-05 |  |  | -5.245209e-05 |  | 35.20734 | 34.79704
11943 | 2018-08-18 13:10 | 1056525.5 | 1800.0032 | 15 | 104 | 4.20046 | 0.3080807 | 2.398618 | 2.133267e-05 | 9.34041 | 4.259811e-05 |  |  | -1.239777e-05 |  | 35.1218 | 34.88411
11944 | 2018-08-18 13:10 | 1056525.5 | 1800.0079 | 15 | 104 | 4.200454 | 0.3080788 | 2.398618 | 2.133267e-05 | 9.34041 | 4.259811e-05 |  |  | -1.239796e-05 |  | 35.1218 | 34.88407
11945 | 2018-08-18 13:20 | 1057125.6 | 600.0015 | 16 | 104 | 4.156722 | 0 | 2.398618 | 2.133267e-05 | 9.34041 | 4.259811e-05 |  |  | -3.71933e-05 |  | 34.8289 | 34.80152
11946 | 2018-08-18 13:20 | 1057125.7 | 600.0043 | 16 | 104 | 4.156722 | 0 | 2.398618 | 2.133267e-05 | 9.34041 | 4.259811e-05 |  |  | -3.719623e-05 |  | 34.82891 | 34.8016
11947 | 2018-08-18 13:22 | 1057245.8 | 120.0043 | 17 | 104 | 3.865188 | -2.9999 | 2.398618 | 0.1000144 | 9.34041 | 0.3881314 |  |  | -0.0001630783 |  | 35.28793 | 34.82408
11948 | 2018-08-18 13:24 | 1057365.8 | 240.004 | 17 | 104 | 3.849284 | -2.999883 | 2.398618 | 0.2000072 | 9.34041 | 0.7738051 |  |  | -0.0001564026 |  | 35.61184 | 34.87101
11949 | 2018-08-18 13:26 | 1057485.8 | 360.0049 | 17 | 104 | 3.831344 | -2.99991 | 2.398618 | 0.2999955 | 9.34041 | 1.157837 |  |  | -0.0002183914 |  | 35.95375 | 34.80912
11950 | 2018-08-18 13:28 | 1057605.8 | 480.0043 | 17 | 104 | 3.806465 | -2.999866 | 2.398618 | 0.3999802 | 9.34041 | 1.539733 |  |  | -0.0002326965 |  | 36.23866 | 34.82191
11951 | 2018-08-18 13:30 | 1057725.8 | 600.0035 | 17 | 104 | 3.774307 | -2.999906 | 2.398618 | 0.4999718 | 9.34041 | 1.918792 |  |  | -0.0002880096 |  | 36.55983 | 34.78685
11952 | 2018-08-18 13:32 | 1057845.8 | 720.0052 | 17 | 104 | 3.738543 | -2.999877 | 2.398618 | 0.5999644 | 9.34041 | 2.294412 |  |  | -0.0003051758 |  | 36.75613 | 34.83047
11953 | 2018-08-18 13:34 | 1057965.8 | 840.0005 | 17 | 104 | 3.704195 | -2.999921 | 2.398618 | 0.6999569 | 9.34041 | 2.666493 |  |  | -0.0003042221 |  | 36.84016 | 34.88107
11954 | 2018-08-18 13:36 | 1058085.8 | 960.0023 | 17 | 104 | 3.673053 | -2.999914 | 2.398618 | 0.79996 | 9.34041 | 3.035344 |  |  | -0.0002536774 |  | 36.93967 | 34.89755
11955 | 2018-08-18 13:38 | 1058205.8 | 1080.003 | 17 | 104 | 3.643232 | -2.999927 | 2.398618 | 0.8999447 | 9.34041 | 3.401105 |  |  | -0.0002737045 |  | 37.04491 | 34.81495
11956 | 2018-08-18 13:40 | 1058325.8 | 1200.0011 | 17 | 104 | 3.611458 | -2.999928 | 2.398618 | 0.9999413 | 9.34041 | 3.763854 |  |  | -0.0003089905 |  | 37.02671 | 34.82897
11957 | 2018-08-18 13:42 | 1058445.8 | 1320.0026 | 17 | 104 | 3.575921 | -2.999948 | 2.398618 | 1.099938 | 9.34041 | 4.123244 |  |  | -0.0003318787 |  | 37.16891 | 34.91189
11958 | 2018-08-18 13:44 | 1058565.8 | 1440.0028 | 17 | 104 | 3.53679 | -2.999939 | 2.398618 | 1.199938 | 9.34041 | 4.478908 |  |  | -0.0004024506 |  | 37.03073 | 34.78479
11959 | 2018-08-18 13:46 | 1058685.8 | 1560 | 17 | 104 | 3.495856 | -2.999921 | 2.398618 | 1.299925 | 9.34041 | 4.830496 |  |  | -0.0003595352 |  | 36.98526 | 34.81865
11960 | 2018-08-18 13:48 | 1058805.8 | 1680.0029 | 17 | 104 | 3.456412 | -2.999948 | 2.398618 | 1.39992 | 9.34041 | 5.178062 |  |  | -0.0003442764 |  | 36.94285 | 34.77443
11961 | 2018-08-18 13:50 | 1058925.8 | 1800.0033 | 17 | 104 | 3.421336 | -2.999962 | 2.398618 | 1.499911 | 9.34041 | 5.521877 |  |  | -0.0002880096 |  | 36.96107 | 34.75799
11962 | 2018-08-18 13:52 | 1059045.8 | 1920.0013 | 17 | 104 | 3.390542 | -2.999974 | 2.398618 | 1.599907 | 9.34041 | 5.862425 |  |  | -0.0002994537 |  | 37.15131 | 34.83968
11963 | 2018-08-18 13:54 | 1059165.8 | 2040.0022 | 17 | 104 | 3.362176 | -2.999914 | 2.398618 | 1.699895 | 9.34041 | 6.200008 |  |  | -0.0002813339 |  | 37.37744 | 35.10532
11964 | 2018-08-18 13:56 | 1059285.8 | 2160.0047 | 17 | 104 | 3.33367 | -2.999918 | 2.398618 | 1.799883 | 9.34041 | 6.534777 |  |  | -0.0002450943 |  | 37.61877 | 35.2797
11965 | 2018-08-18 13:58 | 1059405.8 | 2280.0053 | 17 | 104 | 3.302721 | -2.999883 | 2.398618 | 1.899876 | 9.34041 | 6.866588 |  |  | -0.0002670288 |  | 37.80046 | 35.2689
11966 | 2018-08-18 14:00 | 1059525.8 | 2400.0006 | 17 | 104 | 3.269837 | -2.999906 | 2.398618 | 1.99987 | 9.34041 | 7.195247 |  |  | -0.0003547668 |  | 37.93565 | 35.22081
11967 | 2018-08-18 14:02 | 1059645.8 | 2520.0002 | 17 | 104 | 3.226956 | -2.999879 | 2.398618 | 2.099862 | 9.34041 | 7.520165 |  |  | -0.0004262924 |  | 37.95247 | 35.18126
11968 | 2018-08-18 14:04 | 1059765.8 | 2640.0047 | 17 | 104 | 3.156799 | -2.999879 | 2.398618 | 2.199859 | 9.34041 | 7.839849 |  |  | -0.001012802 |  | 38.01828 | 34.98513
11969 | 2018-08-18 14:06 | 1059885.8 | 2760.0037 | 17 | 104 | 2.966265 | -2.99987 | 2.398618 | 2.299861 | 9.34041 | 8.14719 |  |  | -0.00222683 |  | 38.17592 | 34.89474
11970 | 2018-08-18 14:08 | 1060003.2 | 2877.446 | 17 | 104 | 1.999984 | -2.999863 | 2.398618 | 2.397711 | 9.34041 | 8.413319 |  |  | -8.754281e-05 |  | 38.51214 | 34.79607
11971 | 2018-08-18 14:08 | 1060003.1 | 0.0032 | 18 | 105 | 1.997059 | -3.000095 | 0 | 2.166763e-06 | 0 | 4.328432e-06 |  |  | -8.724954e-05 |  | 38.51207 | 34.82484
11972 | 2018-08-18 14:10 | 1060123.3 | 120.0005 | 14 | 105 | 3.262677 | 1.499983 | 0.04999283 | 1.558199e-05 | 0.1518157 | 3.111657e-05 |  |  | 0.002099037 |  | 37.99947 | 34.78497
11973 | 2018-08-18 14:12 | 1060243.3 | 240.0059 | 14 | 105 | 3.435633 | 1.499998 | 0.09999631 | 1.558199e-05 | 0.3197629 | 3.111657e-05 |  |  | 0.00107193 |  | 37.30844 | 34.69671
11974 | 2018-08-18 14:14 | 1060363.3 | 360.0004 | 14 | 105 | 3.526024 | 1.499979 | 0.1499891 | 1.558199e-05 | 0.4940529 | 3.111657e-05 |  |  | 0.0005521774 |  | 36.74048 | 34.63542
11975 | 2018-08-18 14:16 | 1060483.3 | 480.0042 | 14 | 105 | 3.569126 | 1.49999 | 0.1999928 | 1.558199e-05 | 0.6716242 | 3.111657e-05 |  |  | 0.0001459122 |  | 36.53671 | 34.70019
11976 | 2018-08-18 14:18 | 1060603.3 | 600.0043 | 14 | 105 | 3.587571 | 1.499977 | 0.2499919 | 1.558199e-05 | 0.8505505 | 3.111657e-05 |  |  | 0.000166893 |  | 36.28089 | 34.79726
11977 | 2018-08-18 14:20 | 1060723.3 | 720.0014 | 14 | 105 | 3.605065 | 1.500008 | 0.2999843 | 1.558199e-05 | 1.030342 | 3.111657e-05 |  |  | 0.0001487732 |  | 36.1461 | 34.74595
11978 | 2018-08-18 14:22 | 1060843.3 | 840.0032 | 14 | 105 | 3.622198 | 1.5 | 0.3499787 | 1.558199e-05 | 1.211004 | 3.111657e-05 |  |  | 0.0001373291 |  | 36.00291 | 34.69167
11979 | 2018-08-18 14:24 | 1060963.3 | 960.0004 | 14 | 105 | 3.640129 | 1.499975 | 0.399979 | 1.558199e-05 | 1.392554 | 3.111657e-05 |  |  | 0.0001783371 |  | 35.91772 | 34.79209
11980 | 2018-08-18 14:26 | 1061083.3 | 1080.0023 | 14 | 105 | 3.661506 | 1.500002 | 0.449982 | 1.558199e-05 | 1.57509 | 3.111657e-05 |  |  | 0.0001859665 |  | 35.84562 | 34.76048
11981 | 2018-08-18 14:28 | 1061203.3 | 1200.0042 | 14 | 105 | 3.684106 | 1.499968 | 0.4999774 | 1.558199e-05 | 1.758719 | 3.111657e-05 |  |  | 0.0001945496 |  | 35.7167 | 34.82434
11982 | 2018-08-18 14:30 | 1061323.3 | 1320.0022 | 14 | 105 | 3.705995 | 1.499975 | 0.5499719 | 1.558199e-05 | 1.943453 | 3.111657e-05 |  |  | 0.0001974106 |  | 35.6428 | 34.73162
11983 | 2018-08-18 14:32 | 1061443.3 | 1440.0024 | 14 | 105 | 3.724459 | 1.5 | 0.5999725 | 1.558199e-05 | 2.129234 | 3.111657e-05 |  |  | 0.0001554489 |  | 35.55584 | 34.80197
11984 | 2018-08-18 14:34 | 1061563.3 | 1560.0046 | 14 | 105 | 3.739874 | 1.499977 | 0.6499735 | 1.558199e-05 | 2.31586 | 3.111657e-05 |  |  | 9.536743e-05 |  | 35.55007 | 34.84455
11985 | 2018-08-18 14:36 | 1061683.3 | 1680.0005 | 14 | 105 | 3.752337 | 1.499979 | 0.6999708 | 1.558199e-05 | 2.503162 | 3.111657e-05 |  |  | 0.0001068115 |  | 35.54127 | 34.78143
11986 | 2018-08-18 14:38 | 1061803.3 | 1800.0065 | 14 | 105 | 3.76449 | 1.500002 | 0.7499665 | 1.558199e-05 | 2.691064 | 3.111657e-05 |  |  | 0.0001344681 |  | 35.56409 | 34.73874
11987 | 2018-08-18 14:40 | 1061923.3 | 1920.0003 | 14 | 105 | 3.777447 | 1.49999 | 0.7999635 | 1.558199e-05 | 2.879596 | 3.111657e-05 |  |  | 8.487701e-05 |  | 35.57839 | 34.79604
11988 | 2018-08-18 14:42 | 1062043.3 | 2040.0005 | 14 | 105 | 3.79163 | 1.499973 | 0.8499648 | 1.558199e-05 | 3.068823 | 3.111657e-05 |  |  | 0.000128746 |  | 35.60851 | 34.71918
11989 | 2018-08-18 14:44 | 1062163.3 | 2160.0016 | 14 | 105 | 3.807219 | 1.499954 | 0.8999591 | 1.558199e-05 | 3.258766 | 3.111657e-05 |  |  | 0.0001211166 |  | 35.6815 | 34.86553
11990 | 2018-08-18 14:46 | 1062283.3 | 2280.0025 | 14 | 105 | 3.824294 | 1.500006 | 0.9499592 | 1.558199e-05 | 3.449549 | 3.111657e-05 |  |  | 0.0001554489 |  | 35.73833 | 34.70152
11991 | 2018-08-18 14:48 | 1062403.3 | 2400.0035 | 14 | 105 | 3.842865 | 1.499985 | 0.9999601 | 1.558199e-05 | 3.641226 | 3.111657e-05 |  |  | 0.0001325607 |  | 35.75998 | 34.78323
11992 | 2018-08-18 14:50 | 1062523.3 | 2520.0031 | 14 | 105 | 3.862628 | 1.500027 | 1.049956 | 1.558199e-05 | 3.833845 | 3.111657e-05 |  |  | 0.0002193451 |  | 35.88156 | 34.79177
11993 | 2018-08-18 14:52 | 1062643.3 | 2640.0044 | 14 | 105 | 3.882955 | 1.500023 | 1.099953 | 1.558199e-05 | 4.02747 | 3.111657e-05 |  |  | 0.0001764297 |  | 35.8688 | 34.69971
11994 | 2018-08-18 14:54 | 1062763.3 | 2760.0017 | 14 | 105 | 3.903476 | 1.499992 | 1.149948 | 1.558199e-05 | 4.222113 | 3.111657e-05 |  |  | 0.0001592636 |  | 35.9105 | 34.78448
11995 | 2018-08-18 14:56 | 1062883.2 | 2880 | 14 | 105 | 3.923474 | 1.499981 | 1.199945 | 1.558199e-05 | 4.417778 | 3.111657e-05 |  |  | 0.0001564026 |  | 36.03298 | 34.85185
11996 | 2018-08-18 14:58 | 1063003.3 | 3000.0031 | 14 | 105 | 3.942419 | 1.499979 | 1.249945 | 1.558199e-05 | 4.614431 | 3.111657e-05 |  |  | 0.0001592636 |  | 36.20495 | 34.91886
11997 | 2018-08-18 15:00 | 1063123.3 | 3120.0025 | 14 | 105 | 3.960031 | 1.500053 | 1.299944 | 1.558199e-05 | 4.811996 | 3.111657e-05 |  |  | 0.000128746 |  | 36.32788 | 35.11967
11998 | 2018-08-18 15:02 | 1063243.3 | 3240.0059 | 14 | 105 | 3.97649 | 1.5 | 1.349942 | 1.558199e-05 | 5.010406 | 3.111657e-05 |  |  | 0.0001125336 |  | 36.4145 | 35.23754
11999 | 2018-08-18 15:04 | 1063363.3 | 3360.0042 | 14 | 105 | 3.992214 | 1.500044 | 1.399947 | 1.558199e-05 | 5.209646 | 3.111657e-05 |  |  | 8.583069e-05 |  | 36.44763 | 35.15923
12000 | 2018-08-18 15:06 | 1063483.3 | 3480.0036 | 14 | 105 | 4.007415 | 1.500023 | 1.449944 | 1.558199e-05 | 5.409627 | 3.111657e-05 |  |  | 0.0001325607 |  | 36.33232 | 35.13267
12001 | 2018-08-18 15:08 | 1063603.3 | 3600.0046 | 14 | 105 | 4.02256 | 1.499989 | 1.499943 | 1.558199e-05 | 5.610371 | 3.111657e-05 |  |  | 0.0001564026 |  | 36.36488 | 35.13788
12002 | 2018-08-18 15:10 | 1063723.2 | 3720.0001 | 14 | 105 | 4.037824 | 1.500013 | 1.549938 | 1.558199e-05 | 5.811862 | 3.111657e-05 |  |  | 0.0001478195 |  | 36.29671 | 35.14198
12003 | 2018-08-18 15:12 | 1063843.3 | 3840.0015 | 14 | 105 | 4.053447 | 1.500051 | 1.599943 | 1.558199e-05 | 6.01416 | 3.111657e-05 |  |  | 0.0001096725 |  | 36.10548 | 35.13044
12004 | 2018-08-18 15:14 | 1063963.3 | 3960.0042 | 14 | 105 | 4.07015 | 1.500036 | 1.649944 | 1.558199e-05 | 6.21725 | 3.111657e-05 |  |  | 0.0001192093 |  | 35.82257 | 34.93444
12005 | 2018-08-18 15:16 | 1064083.3 | 4080.0004 | 14 | 105 | 4.088205 | 1.50001 | 1.69994 | 1.558199e-05 | 6.421188 | 3.111657e-05 |  |  | 0.0001478195 |  | 35.72153 | 34.68125
12006 | 2018-08-18 15:18 | 1064203.3 | 4200.0023 | 14 | 105 | 4.107672 | 1.500027 | 1.749941 | 1.558199e-05 | 6.626081 | 3.111657e-05 |  |  | 0.0001945496 |  | 35.75009 | 34.70076
12007 | 2018-08-18 15:20 | 1064323.3 | 4320.0058 | 14 | 105 | 4.128422 | 1.500034 | 1.799937 | 1.558199e-05 | 6.831963 | 3.111657e-05 |  |  | 0.0001850128 |  | 35.65717 | 34.57702
12008 | 2018-08-18 15:22 | 1064443.3 | 4440.0022 | 14 | 105 | 4.149728 | 1.500023 | 1.849934 | 1.558199e-05 | 7.038905 | 3.111657e-05 |  |  | 0.0001554489 |  | 35.70117 | 34.70197
12009 | 2018-08-18 15:24 | 1064563.3 | 4560.0057 | 14 | 105 | 4.170645 | 1.500036 | 1.899935 | 1.558199e-05 | 7.246919 | 3.111657e-05 |  |  | 0.0001678467 |  | 35.66811 | 34.6832
12010 | 2018-08-18 15:26 | 1064683.2 | 4680 | 14 | 105 | 4.189973 | 1.50005 | 1.949934 | 1.558199e-05 | 7.455943 | 3.111657e-05 |  |  | 0.0001802444 |  | 35.74443 | 34.61649
12011 | 2018-08-18 15:28 | 1064755.4 | 4752.1218 | 14 | 105 | 4.199998 | 1.500015 | 1.979985 | 1.558199e-05 | 7.582008 | 3.111657e-05 |  |  | 0.0001086524 |  | 35.73238 | 34.68452
12012 | 2018-08-18 15:30 | 1064875.4 | 120.0024 | 15 | 105 | 4.200518 | 1.35191 | 2.02735 | 1.558199e-05 | 7.780966 | 3.111657e-05 |  |  | -1.049042e-05 |  | 35.7037 | 34.79862
12013 | 2018-08-18 15:32 | 1064995.4 | 240.0034 | 15 | 105 | 4.200474 | 1.256712 | 2.070742 | 1.558199e-05 | 7.963236 | 3.111657e-05 |  |  | -1.907349e-05 |  | 35.70294 | 34.76133
12014 | 2018-08-18 15:34 | 1065115.4 | 360.0009 | 15 | 105 | 4.200472 | 1.178038 | 2.111295 | 1.558199e-05 | 8.133577 | 3.111657e-05 |  |  | -1.621246e-05 |  | 35.68413 | 34.79859
12015 | 2018-08-18 15:36 | 1065235.4 | 480.0008 | 15 | 105 | 4.200496 | 1.102482 | 2.149299 | 1.558199e-05 | 8.293214 | 3.111657e-05 |  |  | 2.861023e-06 |  | 35.65519 | 34.81536
12016 | 2018-08-18 15:38 | 1065355.4 | 600.0018 | 15 | 105 | 4.200499 | 1.026644 | 2.18479 | 1.558199e-05 | 8.442289 | 3.111657e-05 |  |  | -4.1008e-05 |  | 35.67335 | 34.79168
12017 | 2018-08-18 15:40 | 1065475.4 | 720.0018 | 15 | 105 | 4.200488 | 0.9490414 | 2.217726 | 1.558199e-05 | 8.580637 | 3.111657e-05 |  |  | -1.430511e-05 |  | 35.60825 | 34.85496
12018 | 2018-08-18 15:42 | 1065595.4 | 840.0027 | 15 | 105 | 4.200482 | 0.8692284 | 2.248032 | 1.558199e-05 | 8.707939 | 3.111657e-05 |  |  | 1.525879e-05 |  | 35.54859 | 34.7915
12019 | 2018-08-18 15:44 | 1065715.4 | 960.006 | 15 | 105 | 4.200473 | 0.7881145 | 2.275654 | 1.558199e-05 | 8.823963 | 3.111657e-05 |  |  | 1.716614e-05 |  | 35.44882 | 34.82368
12020 | 2018-08-18 15:46 | 1065835.4 | 1080.0019 | 15 | 105 | 4.200501 | 0.7067661 | 2.300565 | 1.558199e-05 | 8.928601 | 3.111657e-05 |  |  | -5.722046e-06 |  | 35.40259 | 34.78428
12021 | 2018-08-18 15:48 | 1065955.4 | 1200.0054 | 15 | 105 | 4.200489 | 0.6267891 | 2.322781 | 1.558199e-05 | 9.02192 | 3.111657e-05 |  |  | -4.673004e-05 |  | 35.32166 | 34.7568
12022 | 2018-08-18 15:50 | 1066075.4 | 1320.0054 | 15 | 105 | 4.200469 | 0.5507565 | 2.342397 | 1.558199e-05 | 9.104319 | 3.111657e-05 |  |  | -6.67572e-06 |  | 35.24895 | 34.89972
12023 | 2018-08-18 15:52 | 1066195.4 | 1440.0056 | 15 | 105 | 4.20049 | 0.4796429 | 2.359554 | 1.558199e-05 | 9.176385 | 3.111657e-05 |  |  | 1.335144e-05 |  | 35.27058 | 34.7299
12024 | 2018-08-18 15:54 | 1066315.4 | 1560.0003 | 15 | 105 | 4.200476 | 0.4153786 | 2.374449 | 1.558199e-05 | 9.238953 | 3.111657e-05 |  |  | 5.722046e-06 |  | 35.2286 | 34.78598
12025 | 2018-08-18 15:56 | 1066435.4 | 1680.0013 | 15 | 105 | 4.200434 | 0.3577576 | 2.387314 | 1.558199e-05 | 9.292987 | 3.111657e-05 |  |  | -4.577637e-05 |  | 35.12515 | 34.84571
12026 | 2018-08-18 15:58 | 1066555.4 | 1800.0007 | 15 | 105 | 4.200483 | 0.3074589 | 2.398381 | 1.558199e-05 | 9.339475 | 3.111657e-05 |  |  | -1.049042e-05 |  | 35.05973 | 34.75763
12027 | 2018-08-18 15:58 | 1066555.4 | 1800.0054 | 15 | 105 | 4.200492 | 0.3074589 | 2.398381 | 1.558199e-05 | 9.339475 | 3.111657e-05 |  |  | -1.049034e-05 |  | 35.05973 | 34.7576
12028 | 2018-08-18 16:08 | 1067155.3 | 600.0004 | 16 | 105 | 4.156729 | 0 | 2.398381 | 1.558199e-05 | 9.339475 | 3.111657e-05 |  |  | -9.536743e-07 |  | 34.89976 | 34.79573
12029 | 2018-08-18 16:08 | 1067155.4 | 600.0099 | 16 | 105 | 4.156714 | 0 | 2.398381 | 1.558199e-05 | 9.339475 | 3.111657e-05 |  |  | -9.655173e-07 |  | 34.89979 | 34.79571
12030 | 2018-08-18 16:10 | 1067275.5 | 120.0038 | 17 | 105 | 3.865113 | -2.999877 | 2.398381 | 0.1000034 | 9.339475 | 0.3880926 |  |  | -0.0001506805 |  | 35.28117 | 34.7665
12031 | 2018-08-18 16:12 | 1067395.5 | 240.0008 | 17 | 105 | 3.849296 | -2.999872 | 2.398381 | 0.1999947 | 9.339475 | 0.7737597 |  |  | -0.0001153946 |  | 35.64645 | 34.80857
12032 | 2018-08-18 16:14 | 1067515.5 | 360.0018 | 17 | 105 | 3.831293 | -2.999941 | 2.398381 | 0.2999796 | 9.339475 | 1.157777 |  |  | -0.0002069473 |  | 35.95278 | 34.76102
12033 | 2018-08-18 16:16 | 1067635.5 | 480.0001 | 17 | 105 | 3.806444 | -2.999933 | 2.398381 | 0.399982 | 9.339475 | 1.539739 |  |  | -0.0002555847 |  | 36.25829 | 34.81438
12034 | 2018-08-18 16:18 | 1067755.5 | 600.0035 | 17 | 105 | 3.774308 | -2.999902 | 2.398381 | 0.4999775 | 9.339475 | 1.918812 |  |  | -0.0002851486 |  | 36.69002 | 34.9326
12035 | 2018-08-18 16:20 | 1067875.5 | 720.0019 | 17 | 105 | 3.738581 | -2.999908 | 2.398381 | 0.5999652 | 9.339475 | 2.294418 |  |  | -0.000328064 |  | 37.01952 | 35.06666
12036 | 2018-08-18 16:22 | 1067995.5 | 840.0051 | 17 | 105 | 3.704245 | -2.999906 | 2.398381 | 0.6999646 | 9.339475 | 2.666529 |  |  | -0.0002756119 |  | 37.23047 | 35.22004
12037 | 2018-08-18 16:24 | 1068115.5 | 960 | 17 | 105 | 3.673113 | -2.999887 | 2.398381 | 0.7999483 | 9.339475 | 3.035313 |  |  | -0.0002889633 |  | 37.31148 | 35.17094
12038 | 2018-08-18 16:26 | 1068235.5 | 1080.0046 | 17 | 105 | 3.643259 | -2.999908 | 2.398381 | 0.8999504 | 9.339475 | 3.401143 |  |  | -0.0002841949 |  | 37.3493 | 35.23313
12039 | 2018-08-18 16:28 | 1068355.5 | 1200 | 17 | 105 | 3.611543 | -2.999889 | 2.398381 | 0.9999365 | 9.339475 | 3.763857 |  |  | -0.0003528595 |  | 37.42304 | 35.3004
12040 | 2018-08-18 16:30 | 1068475.5 | 1320.0039 | 17 | 105 | 3.575931 | -2.99986 | 2.398381 | 1.099921 | 9.339475 | 4.123208 |  |  | -0.0003232956 |  | 37.38527 | 35.24052
12041 | 2018-08-18 16:32 | 1068595.5 | 1440.0003 | 17 | 105 | 3.536783 | -2.999895 | 2.398381 | 1.199908 | 9.339475 | 4.478825 |  |  | -0.0003347397 |  | 37.34056 | 35.19122
12042 | 2018-08-18 16:34 | 1068715.5 | 1560.0008 | 17 | 105 | 3.495852 | -2.999858 | 2.398381 | 1.299903 | 9.339475 | 4.83044 |  |  | -0.0003376007 |  | 37.25779 | 35.13928
12043 | 2018-08-18 16:36 | 1068835.5 | 1680.0012 | 17 | 105 | 3.456418 | -2.999842 | 2.398381 | 1.399895 | 9.339475 | 5.177997 |  |  | -0.0002994537 |  | 37.01606 | 35.01322
12044 | 2018-08-18 16:38 | 1068955.5 | 1800.0041 | 17 | 105 | 3.421351 | -2.999833 | 2.398381 | 1.499887 | 9.339475 | 5.521816 |  |  | -0.0002880096 |  | 36.85633 | 34.78335
12045 | 2018-08-18 16:40 | 1069075.5 | 1920.0007 | 17 | 105 | 3.390626 | -2.999823 | 2.398381 | 1.599883 | 9.339475 | 5.86237 |  |  | -0.0002241135 |  | 36.81844 | 34.7103
12046 | 2018-08-18 16:42 | 1069195.5 | 2040.0007 | 17 | 105 | 3.362315 | -2.999842 | 2.398381 | 1.699866 | 9.339475 | 6.199947 |  |  | -0.0002784729 |  | 36.84858 | 34.64902
12047 | 2018-08-18 16:44 | 1069315.5 | 2160.0055 | 17 | 105 | 3.333806 | -2.999842 | 2.398381 | 1.799858 | 9.339475 | 6.534741 |  |  | -0.0002317429 |  | 37.10146 | 34.70517
12048 | 2018-08-18 16:46 | 1069435.5 | 2280.0015 | 17 | 105 | 3.302775 | -2.999849 | 2.398381 | 1.899846 | 9.339475 | 6.866546 |  |  | -0.0002679825 |  | 37.31168 | 34.68712
12049 | 2018-08-18 16:48 | 1069555.5 | 2400.0041 | 17 | 105 | 3.269939 | -2.99987 | 2.398381 | 1.999838 | 9.339475 | 7.195203 |  |  | -0.0003614426 |  | 37.4132 | 34.72825
12050 | 2018-08-18 16:50 | 1069675.5 | 2520.0033 | 17 | 105 | 3.22703 | -2.999821 | 2.398381 | 2.099839 | 9.339475 | 7.520153 |  |  | -0.0004606247 |  | 37.50756 | 34.69926
12051 | 2018-08-18 16:52 | 1069795.5 | 2640.0021 | 17 | 105 | 3.15678 | -2.999846 | 2.398381 | 2.199826 | 9.339475 | 7.839808 |  |  | -0.0009965897 |  | 37.71575 | 34.7072
12052 | 2018-08-18 16:54 | 1069915.5 | 2760.0046 | 17 | 105 | 2.965952 | -2.999865 | 2.398381 | 2.299823 | 9.339475 | 8.147115 |  |  | -0.002182961 |  | 38.07109 | 34.80661
12053 | 2018-08-18 16:56 | 1070032.8 | 2877.2417 | 17 | 105 | 1.999401 | -2.999835 | 2.398381 | 2.397513 | 9.339475 | 8.412768 |  |  | -5.217426e-05 |  | 38.50362 | 34.80296
12054 | 2018-08-18 16:56 | 1070032.8 | 0.0033 | 18 | 106 | 1.99705 | -3.00018 | 0 | 0 | 0 | 0 |  |  | -5.187982e-05 |  | 38.50356 | 34.75574
12055 | 2018-08-18 16:58 | 1070152.8 | 120.0019 | 14 | 106 | 3.262671 | 1.500013 | 0.04999403 | 1.20822e-05 | 0.1518174 | 2.412135e-05 |  |  | 0.002129555 |  | 38.08258 | 34.6979
12056 | 2018-08-18 17:00 | 1070272.8 | 240.0028 | 14 | 106 | 3.435653 | 1.499998 | 0.09998912 | 1.20822e-05 | 0.3197357 | 2.412135e-05 |  |  | 0.00107193 |  | 37.32012 | 34.76442
12057 | 2018-08-18 17:02 | 1070392.8 | 360.0039 | 14 | 106 | 3.526024 | 1.5 | 0.1499902 | 1.20822e-05 | 0.4940552 | 2.412135e-05 |  |  | 0.0005588531 |  | 36.89022 | 34.83401
12058 | 2018-08-18 17:04 | 1070512.8 | 480.0049 | 14 | 106 | 3.569169 | 1.49996 | 0.1999869 | 1.20822e-05 | 0.671603 | 2.412135e-05 |  |  | 0.0001964569 |  | 36.58925 | 34.80045
12059 | 2018-08-18 17:06 | 1070632.7 | 600.0015 | 14 | 106 | 3.587606 | 1.500008 | 0.2499836 | 1.20822e-05 | 0.8505215 | 2.412135e-05 |  |  | 0.000164032 |  | 36.32909 | 34.82683
12060 | 2018-08-18 17:08 | 1070752.8 | 720.0039 | 14 | 106 | 3.605098 | 1.500006 | 0.2999845 | 1.20822e-05 | 1.030345 | 2.412135e-05 |  |  | 0.0001106262 |  | 36.20218 | 34.87304
12061 | 2018-08-18 17:10 | 1070872.8 | 840.0039 | 14 | 106 | 3.622239 | 1.500021 | 0.3499847 | 1.20822e-05 | 1.21103 | 2.412135e-05 |  |  | 0.0001544952 |  | 36.05639 | 34.8489
12062 | 2018-08-18 17:12 | 1070992.8 | 960.0062 | 14 | 106 | 3.640172 | 1.500019 | 0.3999881 | 1.20822e-05 | 1.392594 | 2.412135e-05 |  |  | 0.0001831055 |  | 35.94032 | 34.72087
12063 | 2018-08-18 17:14 | 1071112.8 | 1080.0061 | 14 | 106 | 3.661563 | 1.500031 | 0.449984 | 1.20822e-05 | 1.575106 | 2.412135e-05 |  |  | 0.0002241135 |  | 35.8455 | 34.82111
12064 | 2018-08-18 17:16 | 1071232.8 | 1200.0057 | 14 | 106 | 3.684119 | 1.50005 | 0.4999823 | 1.20822e-05 | 1.758747 | 2.412135e-05 |  |  | 0.0001907349 |  | 35.7413 | 34.7659
12065 | 2018-08-18 17:18 | 1071352.7 | 1320.0004 | 14 | 106 | 3.706012 | 1.500051 | 0.5499833 | 1.20822e-05 | 1.943507 | 2.412135e-05 |  |  | 0.000161171 |  | 35.63491 | 34.7875
12066 | 2018-08-18 17:20 | 1071472.8 | 1440.0029 | 14 | 106 | 3.724553 | 1.500011 | 0.5999822 | 1.20822e-05 | 2.129285 | 2.412135e-05 |  |  | 0.0002059937 |  | 35.59694 | 34.85152
12067 | 2018-08-18 17:22 | 1071592.8 | 1560.0019 | 14 | 106 | 3.739885 | 1.500034 | 0.6499814 | 1.20822e-05 | 2.315907 | 2.412135e-05 |  |  | 8.296967e-05 |  | 35.50875 | 34.86642
12068 | 2018-08-18 17:24 | 1071712.8 | 1680.0042 | 14 | 106 | 3.752374 | 1.500042 | 0.6999781 | 1.20822e-05 | 2.503208 | 2.412135e-05 |  |  | 7.43866e-05 |  | 35.52944 | 34.81949
12069 | 2018-08-18 17:26 | 1071832.8 | 1800.0029 | 14 | 106 | 3.764505 | 1.500031 | 0.7499761 | 1.20822e-05 | 2.691121 | 2.412135e-05 |  |  | 0.0001001358 |  | 35.50909 | 34.79816
12070 | 2018-08-18 17:28 | 1071952.7 | 1920.0001 | 14 | 106 | 3.777495 | 1.500084 | 0.7999763 | 1.20822e-05 | 2.879667 | 2.412135e-05 |  |  | 0.0001544952 |  | 35.57966 | 34.77256
12071 | 2018-08-18 17:30 | 1072072.8 | 2040.0043 | 14 | 106 | 3.791727 | 1.500057 | 0.8499733 | 1.20822e-05 | 3.06888 | 2.412135e-05 |  |  | 0.0001192093 |  | 35.68 | 34.87285
12072 | 2018-08-18 17:32 | 1072192.8 | 2160.002 | 14 | 106 | 3.807302 | 1.500002 | 0.8999738 | 1.20822e-05 | 3.25885 | 2.412135e-05 |  |  | 0.0001430511 |  | 35.72621 | 34.77837
12073 | 2018-08-18 17:34 | 1072312.8 | 2280.0027 | 14 | 106 | 3.824397 | 1.500034 | 0.9499757 | 1.20822e-05 | 3.449643 | 2.412135e-05 |  |  | 0.0001268387 |  | 35.8378 | 34.77868
12074 | 2018-08-18 17:36 | 1072432.8 | 2400.0022 | 14 | 106 | 3.842954 | 1.500055 | 0.9999694 | 1.20822e-05 | 3.641297 | 2.412135e-05 |  |  | 0.000164032 |  | 35.89981 | 34.83141
12075 | 2018-08-18 17:38 | 1072552.8 | 2520.0043 | 14 | 106 | 3.862689 | 1.500051 | 1.049969 | 1.20822e-05 | 3.833931 | 2.412135e-05 |  |  | 0.0002040863 |  | 35.95636 | 34.89176
12076 | 2018-08-18 17:40 | 1072672.7 | 2640.0014 | 14 | 106 | 3.883074 | 1.500063 | 1.099972 | 1.20822e-05 | 4.027586 | 2.412135e-05 |  |  | 0.0001983643 |  | 36.01868 | 34.78084
12077 | 2018-08-18 17:42 | 1072792.7 | 2760.0009 | 14 | 106 | 3.903534 | 1.50001 | 1.149972 | 1.20822e-05 | 4.22225 | 2.412135e-05 |  |  | 0.0002069473 |  | 36.05246 | 34.83116
12078 | 2018-08-18 17:44 | 1072912.8 | 2880.0021 | 14 | 106 | 3.92352 | 1.500048 | 1.199967 | 1.20822e-05 | 4.417912 | 2.412135e-05 |  |  | 0.0001773834 |  | 36.21813 | 34.80062
12079 | 2018-08-18 17:46 | 1073032.7 | 3000.0012 | 14 | 106 | 3.942474 | 1.500013 | 1.249966 | 1.20822e-05 | 4.614561 | 2.412135e-05 |  |  | 0.0001420975 |  | 36.4156 | 35.11998
12080 | 2018-08-18 17:48 | 1073152.8 | 3120.005 | 14 | 106 | 3.960074 | 1.500036 | 1.299971 | 1.20822e-05 | 4.81215 | 2.412135e-05 |  |  | 0.0001306534 |  | 36.48497 | 35.11581
12081 | 2018-08-18 17:50 | 1073272.7 | 3240.0003 | 14 | 106 | 3.976578 | 1.500032 | 1.349966 | 1.20822e-05 | 5.010553 | 2.412135e-05 |  |  | 0.0001659393 |  | 36.58068 | 35.35349
12082 | 2018-08-18 17:52 | 1073392.7 | 3360.0002 | 14 | 106 | 3.992283 | 1.500032 | 1.39997 | 1.20822e-05 | 5.20979 | 2.412135e-05 |  |  | 8.678436e-05 |  | 36.58083 | 35.30416
12083 | 2018-08-18 17:54 | 1073512.8 | 3480.0031 | 14 | 106 | 4.007481 | 1.499996 | 1.449971 | 1.20822e-05 | 5.409788 | 2.412135e-05 |  |  | 0.0001306534 |  | 36.46276 | 35.25947
12084 | 2018-08-18 17:56 | 1073632.8 | 3600.0024 | 14 | 106 | 4.022623 | 1.500021 | 1.499972 | 1.20822e-05 | 5.610545 | 2.412135e-05 |  |  | 0.0001506805 |  | 36.3923 | 35.23777
12085 | 2018-08-18 17:58 | 1073752.8 | 3720.0028 | 14 | 106 | 4.037839 | 1.500027 | 1.549967 | 1.20822e-05 | 5.812034 | 2.412135e-05 |  |  | 0.0001564026 |  | 36.10816 | 35.05435
12086 | 2018-08-18 18:00 | 1073872.8 | 3840.0036 | 14 | 106 | 4.053512 | 1.500051 | 1.599966 | 1.20822e-05 | 6.014306 | 2.412135e-05 |  |  | 0.0001840591 |  | 35.86253 | 34.7946
12087 | 2018-08-18 18:02 | 1073992.7 | 3960.0012 | 14 | 106 | 4.070175 | 1.499998 | 1.64996 | 1.20822e-05 | 6.217371 | 2.412135e-05 |  |  | 0.0001239777 |  | 35.80875 | 34.77473
12088 | 2018-08-18 18:04 | 1074112.7 | 4080.0017 | 14 | 106 | 4.088241 | 1.500021 | 1.699965 | 1.20822e-05 | 6.421345 | 2.412135e-05 |  |  | 0.0001535416 |  | 35.71492 | 34.69297
12089 | 2018-08-18 18:06 | 1074232.8 | 4200.0042 | 14 | 106 | 4.107778 | 1.500025 | 1.749961 | 1.20822e-05 | 6.626222 | 2.412135e-05 |  |  | 0.0001859665 |  | 35.75828 | 34.75382
12090 | 2018-08-18 18:08 | 1074352.8 | 4320.0039 | 14 | 106 | 4.1285 | 1.500004 | 1.799956 | 1.20822e-05 | 6.832103 | 2.412135e-05 |  |  | 0.000210762 |  | 35.7565 | 34.70629
12091 | 2018-08-18 18:10 | 1074472.8 | 4440.0025 | 14 | 106 | 4.149803 | 1.500036 | 1.84996 | 1.20822e-05 | 7.039075 | 2.412135e-05 |  |  | 0.0001878738 |  | 35.75453 | 34.69154
12092 | 2018-08-18 18:12 | 1074592.8 | 4560.0035 | 14 | 106 | 4.170716 | 1.500084 | 1.899952 | 1.20822e-05 | 7.24706 | 2.412135e-05 |  |  | 0.000164032 |  | 35.77311 | 34.69178
12093 | 2018-08-18 18:14 | 1074712.7 | 4680.0016 | 14 | 106 | 4.190014 | 1.500029 | 1.949957 | 1.20822e-05 | 7.456109 | 2.412135e-05 |  |  | 0.0001173019 |  | 35.73182 | 34.71572
12094 | 2018-08-18 18:15 | 1074784.2 | 4751.4509 | 14 | 106 | 4.199999 | 1.500053 | 1.979725 | 1.20822e-05 | 7.580988 | 2.412135e-05 |  |  | 7.175077e-05 |  | 35.73989 | 34.81166
12095 | 2018-08-18 18:17 | 1074904.2 | 120.0013 | 15 | 106 | 4.200517 | 1.352133 | 2.027103 | 1.20822e-05 | 7.780004 | 2.412135e-05 |  |  | -4.768372e-06 |  | 35.73034 | 34.78256
12096 | 2018-08-18 18:19 | 1075024.2 | 240.0036 | 15 | 106 | 4.200452 | 1.257145 | 2.070511 | 1.20822e-05 | 7.962336 | 2.412135e-05 |  |  | -3.814697e-06 |  | 35.69799 | 34.6717
12097 | 2018-08-18 18:21 | 1075144.2 | 360.0021 | 15 | 106 | 4.200484 | 1.178207 | 2.111071 | 1.20822e-05 | 8.132709 | 2.412135e-05 |  |  | -3.814697e-05 |  | 35.63409 | 34.86965
12098 | 2018-08-18 18:23 | 1075264.2 | 480.0029 | 15 | 106 | 4.200472 | 1.102577 | 2.14908 | 1.20822e-05 | 8.292363 | 2.412135e-05 |  |  | 2.002716e-05 |  | 35.62762 | 34.7976
12099 | 2018-08-18 18:25 | 1075384.2 | 600.0008 | 15 | 106 | 4.200446 | 1.02673 | 2.184565 | 1.20822e-05 | 8.441421 | 2.412135e-05 |  |  | 2.384186e-05 |  | 35.59415 | 34.80202
12100 | 2018-08-18 18:27 | 1075504.2 | 720.0004 | 15 | 106 | 4.200492 | 0.9487419 | 2.217493 | 1.20822e-05 | 8.579733 | 2.412135e-05 |  |  | 4.386902e-05 |  | 35.58471 | 34.77632
12101 | 2018-08-18 18:29 | 1075624.2 | 840.006 | 15 | 106 | 4.200503 | 0.8690395 | 2.247795 | 1.20822e-05 | 8.707015 | 2.412135e-05 |  |  | 1.335144e-05 |  | 35.53303 | 34.80738
12102 | 2018-08-18 18:31 | 1075744.2 | 960.0006 | 15 | 106 | 4.200502 | 0.7879944 | 2.275415 | 1.20822e-05 | 8.823033 | 2.412135e-05 |  |  | -1.907349e-05 |  | 35.4707 | 34.79424
12103 | 2018-08-18 18:33 | 1075864.2 | 1080.0036 | 15 | 106 | 4.200492 | 0.7065659 | 2.300316 | 1.20822e-05 | 8.927629 | 2.412135e-05 |  |  | 2.002716e-05 |  | 35.45155 | 34.83355
12104 | 2018-08-18 18:35 | 1075984.2 | 1200.0006 | 15 | 106 | 4.200483 | 0.6269779 | 2.322536 | 1.20822e-05 | 9.020965 | 2.412135e-05 |  |  | -2.384186e-05 |  | 35.3433 | 34.78843
12105 | 2018-08-18 18:37 | 1076104.2 | 1320.003 | 15 | 106 | 4.200471 | 0.5508747 | 2.342154 | 1.20822e-05 | 9.103369 | 2.412135e-05 |  |  | -1.621246e-05 |  | 35.36951 | 34.88259
12106 | 2018-08-18 18:39 | 1076224.2 | 1440.0009 | 15 | 106 | 4.200462 | 0.4799576 | 2.359316 | 1.20822e-05 | 9.175457 | 2.412135e-05 |  |  | -2.384186e-05 |  | 35.36893 | 34.83228
12107 | 2018-08-18 18:41 | 1076344.2 | 1560.0057 | 15 | 106 | 4.20048 | 0.4154778 | 2.374222 | 1.20822e-05 | 9.23807 | 2.412135e-05 |  |  | 1.049042e-05 |  | 35.25968 | 34.93379
12108 | 2018-08-18 18:43 | 1076464.2 | 1680.003 | 15 | 106 | 4.200476 | 0.3579273 | 2.387093 | 1.20822e-05 | 9.292131 | 2.412135e-05 |  |  | -1.907349e-06 |  | 35.20132 | 34.86584
12109 | 2018-08-18 18:45 | 1076584.2 | 1800.0021 | 15 | 106 | 4.200459 | 0.3078804 | 2.398169 | 1.20822e-05 | 9.338659 | 2.412135e-05 |  |  | 3.623962e-05 |  | 35.16909 | 34.77837
12110 | 2018-08-18 18:45 | 1076584.2 | 1800.0069 | 15 | 106 | 4.200462 | 0.3078804 | 2.398169 | 1.20822e-05 | 9.338659 | 2.412135e-05 |  |  | 3.623936e-05 |  | 35.16909 | 34.77896
12111 | 2018-08-18 18:55 | 1077184.4 | 600.0029 | 16 | 106 | 4.156689 | 0 | 2.398169 | 1.20822e-05 | 9.338659 | 2.412135e-05 |  |  | 3.814697e-06 |  | 35.30104 | 35.31386
12112 | 2018-08-18 18:55 | 1077184.4 | 600.0076 | 16 | 106 | 4.156694 | 0 | 2.398169 | 1.20822e-05 | 9.338659 | 2.412135e-05 |  |  | 3.806002e-06 |  | 35.30105 | 35.2952
12113 | 2018-08-18 18:57 | 1077304.4 | 120.0037 | 17 | 106 | 3.865229 | -2.999854 | 2.398169 | 0.1000018 | 9.338659 | 0.388106 |  |  | -0.0002183914 |  | 35.59373 | 35.31737
12114 | 2018-08-18 18:59 | 1077424.4 | 240.0002 | 17 | 106 | 3.849415 | -2.999831 | 2.398169 | 0.1999799 | 9.338659 | 0.7737327 |  |  | -0.0001001358 |  | 36.03587 | 35.32001
12115 | 2018-08-18 19:01 | 1077544.4 | 360.001 | 17 | 106 | 3.831405 | -2.999872 | 2.398169 | 0.2999801 | 9.338659 | 1.157822 |  |  | -0.0002479553 |  | 36.28353 | 35.20302
12116 | 2018-08-18 19:03 | 1077664.4 | 480.0001 | 17 | 106 | 3.806659 | -2.999854 | 2.398169 | 0.3999695 | 9.338659 | 1.53975 |  |  | -0.0002355576 |  | 36.38335 | 35.12173
12117 | 2018-08-18 19:05 | 1077784.4 | 600.0014 | 17 | 106 | 3.774498 | -2.999844 | 2.398169 | 0.49997 | 9.338659 | 1.918859 |  |  | -0.0003147125 |  | 36.45303 | 34.8808
12118 | 2018-08-18 19:07 | 1077904.4 | 720.0015 | 17 | 106 | 3.738716 | -2.999844 | 2.398169 | 0.5999537 | 9.338659 | 2.294467 |  |  | -0.0003442764 |  | 36.59025 | 34.78134
12119 | 2018-08-18 19:09 | 1078024.4 | 840.0017 | 17 | 106 | 3.704361 | -2.999827 | 2.398169 | 0.6999521 | 9.338659 | 2.666592 |  |  | -0.0003271103 |  | 36.69596 | 34.65811
12120 | 2018-08-18 19:11 | 1078144.4 | 960.0044 | 17 | 106 | 3.673259 | -2.999817 | 2.398169 | 0.7999479 | 9.338659 | 3.035437 |  |  | -0.0002346039 |  | 36.75922 | 34.7084
12121 | 2018-08-18 19:13 | 1078264.4 | 1080.0048 | 17 | 106 | 3.643403 | -2.999847 | 2.398169 | 0.8999286 | 9.338659 | 3.401202 |  |  | -0.0002717972 |  | 36.86512 | 34.70628
12122 | 2018-08-18 19:15 | 1078384.4 | 1200.0031 | 17 | 106 | 3.611622 | -2.999868 | 2.398169 | 0.9999182 | 9.338659 | 3.763943 |  |  | -0.0003080368 |  | 36.94413 | 34.69455
12123 | 2018-08-18 19:17 | 1078504.4 | 1320.0036 | 17 | 106 | 3.576083 | -2.99987 | 2.398169 | 1.099907 | 9.338659 | 4.123321 |  |  | -0.0003070831 |  | 36.94475 | 34.7269
12124 | 2018-08-18 19:19 | 1078624.4 | 1440.0018 | 17 | 106 | 3.536911 | -2.999835 | 2.398169 | 1.199895 | 9.338659 | 4.478953 |  |  | -0.000377655 |  | 36.92056 | 34.7957
12125 | 2018-08-18 19:21 | 1078744.4 | 1560.0004 | 17 | 106 | 3.495876 | -2.999827 | 2.398169 | 1.299891 | 9.338659 | 4.830584 |  |  | -0.0004005432 |  | 36.94616 | 34.8225
12126 | 2018-08-18 19:23 | 1078864.4 | 1680.0045 | 17 | 106 | 3.45644 | -2.999835 | 2.398169 | 1.399893 | 9.338659 | 5.178177 |  |  | -0.0003128052 |  | 36.87389 | 34.74246
12127 | 2018-08-18 19:25 | 1078984.4 | 1800.0019 | 17 | 106 | 3.42136 | -2.999875 | 2.398169 | 1.499883 | 9.338659 | 5.521992 |  |  | -0.0002937317 |  | 36.91111 | 34.75174
12128 | 2018-08-18 19:27 | 1079104.4 | 1920.0025 | 17 | 106 | 3.390553 | -2.999893 | 2.398169 | 1.599866 | 9.338659 | 5.862499 |  |  | -0.0002613068 |  | 36.95047 | 34.77047
12129 | 2018-08-18 19:29 | 1079224.4 | 2040.0008 | 17 | 106 | 3.362275 | -2.999865 | 2.398169 | 1.699855 | 9.338659 | 6.200092 |  |  | -0.0002317429 |  | 36.95013 | 34.68502
12130 | 2018-08-18 19:31 | 1079344.4 | 2160.0018 | 17 | 106 | 3.333733 | -2.999891 | 2.398169 | 1.79986 | 9.338659 | 6.534921 |  |  | -0.0002593994 |  | 37.14745 | 34.72241
12131 | 2018-08-18 19:33 | 1079464.4 | 2280.0046 | 17 | 106 | 3.302768 | -2.999886 | 2.398169 | 1.899847 | 9.338659 | 6.866715 |  |  | -0.0002508163 |  | 37.37834 | 34.73577
12132 | 2018-08-18 19:35 | 1079584.4 | 2400.0041 | 17 | 106 | 3.269827 | -2.999886 | 2.398169 | 1.999843 | 9.338659 | 7.195381 |  |  | -0.0003385544 |  | 37.54311 | 34.78725
12133 | 2018-08-18 19:37 | 1079704.4 | 2520.0001 | 17 | 106 | 3.226941 | -2.999889 | 2.398169 | 2.099821 | 9.338659 | 7.520251 |  |  | -0.0004310608 |  | 37.64005 | 34.81373
12134 | 2018-08-18 19:39 | 1079824.4 | 2640.0052 | 17 | 106 | 3.15654 | -2.999908 | 2.398169 | 2.199827 | 9.338659 | 7.839955 |  |  | -0.0009975433 |  | 37.85921 | 34.8326
12135 | 2018-08-18 19:41 | 1079944.4 | 2760.006 | 17 | 106 | 2.96551 | -2.999906 | 2.398169 | 2.299819 | 9.338659 | 8.147213 |  |  | -0.002236366 |  | 38.18599 | 34.78779
12136 | 2018-08-18 19:43 | 1080061.3 | 2876.9765 | 17 | 106 | 1.999971 | -2.999886 | 2.398169 | 2.397285 | 9.338659 | 8.412225 |  |  | -9.493149e-05 |  | 38.61558 | 34.81248
12137 | 2018-08-18 19:43 | 1080061.4 | 0.0104 | 18 | 107 | 1.996787 | -2.999914 | 0 | 8.250323e-06 | 0 | 1.64771e-05 |  |  | -9.450676e-05 |  | 38.61548 | 34.81244
12138 | 2018-08-18 19:45 | 1080181.5 | 120.0032 | 14 | 107 | 3.26278 | 1.499992 | 0.04999628 | 2.616733e-05 | 0.1518267 | 5.224736e-05 |  |  | 0.002102852 |  | 38.08918 | 34.79055
12139 | 2018-08-18 19:47 | 1080301.5 | 240.0049 | 14 | 107 | 3.435738 | 1.500046 | 0.09999444 | 2.616733e-05 | 0.3197606 | 5.224736e-05 |  |  | 0.001097679 |  | 37.3309 | 34.85272
12140 | 2018-08-18 19:49 | 1080421.5 | 360.0058 | 14 | 107 | 3.526138 | 1.499996 | 0.1499906 | 2.616733e-05 | 0.4940684 | 5.224736e-05 |  |  | 0.0004997253 |  | 36.87207 | 34.87683
12141 | 2018-08-18 19:51 | 1080541.5 | 480.004 | 14 | 107 | 3.56922 | 1.500023 | 0.199988 | 2.616733e-05 | 0.6716232 | 5.224736e-05 |  |  | 0.0001688004 |  | 36.61001 | 34.90425
12142 | 2018-08-18 19:53 | 1080661.5 | 600.0011 | 14 | 107 | 3.587704 | 1.500051 | 0.2499857 | 2.616733e-05 | 0.8505485 | 5.224736e-05 |  |  | 0.0001420975 |  | 36.51796 | 34.90363
12143 | 2018-08-18 19:55 | 1080781.5 | 720.0016 | 14 | 107 | 3.605222 | 1.500044 | 0.2999886 | 2.616733e-05 | 1.030383 | 5.224736e-05 |  |  | 0.0001735687 |  | 36.53971 | 35.03101
12144 | 2018-08-18 19:57 | 1080901.5 | 840.0026 | 14 | 107 | 3.622334 | 1.500053 | 0.3499891 | 2.616733e-05 | 1.211073 | 5.224736e-05 |  |  | 0.0001468658 |  | 36.43536 | 35.23744
12145 | 2018-08-18 19:59 | 1081021.5 | 960.0031 | 14 | 107 | 3.640236 | 1.500057 | 0.3999894 | 2.616733e-05 | 1.392629 | 5.224736e-05 |  |  | 0.0001869202 |  | 36.3588 | 35.18088
12146 | 2018-08-18 20:01 | 1081141.5 | 1080.0001 | 14 | 107 | 3.661606 | 1.500048 | 0.4499871 | 2.616733e-05 | 1.575151 | 5.224736e-05 |  |  | 0.0001649857 |  | 36.20824 | 35.26769
12147 | 2018-08-18 20:03 | 1081261.5 | 1200.001 | 14 | 107 | 3.684122 | 1.500053 | 0.4999893 | 2.616733e-05 | 1.758809 | 5.224736e-05 |  |  | 0.0002231598 |  | 36.13275 | 35.21727
12148 | 2018-08-18 20:05 | 1081381.5 | 1320.0039 | 14 | 107 | 3.706054 | 1.500025 | 0.5499839 | 2.616733e-05 | 1.943548 | 5.224736e-05 |  |  | 0.0001735687 |  | 36.07283 | 35.28349
12149 | 2018-08-18 20:07 | 1081501.5 | 1440.0049 | 14 | 107 | 3.724549 | 1.500019 | 0.5999875 | 2.616733e-05 | 2.129343 | 5.224736e-05 |  |  | 0.0002279282 |  | 35.83619 | 35.11189
12150 | 2018-08-18 20:09 | 1081621.5 | 1560.0035 | 14 | 107 | 3.739953 | 1.500069 | 0.6499889 | 2.616733e-05 | 2.315974 | 5.224736e-05 |  |  | 0.0001020432 |  | 35.59886 | 34.98653
12151 | 2018-08-18 20:11 | 1081741.5 | 1680.0037 | 14 | 107 | 3.752361 | 1.500051 | 0.6999863 | 2.616733e-05 | 2.503278 | 5.224736e-05 |  |  | 8.964539e-05 |  | 35.49078 | 34.83588
12152 | 2018-08-18 20:13 | 1081861.5 | 1800.0036 | 14 | 107 | 3.764518 | 1.500053 | 0.7499852 | 2.616733e-05 | 2.691193 | 5.224736e-05 |  |  | 0.0001335144 |  | 35.459 | 34.74189
12153 | 2018-08-18 20:15 | 1081981.5 | 1920.0014 | 14 | 107 | 3.777496 | 1.500027 | 0.799983 | 2.616733e-05 | 2.879731 | 5.224736e-05 |  |  | 0.0001173019 |  | 35.52267 | 34.73193
12154 | 2018-08-18 20:17 | 1082101.5 | 2040.0032 | 14 | 107 | 3.791712 | 1.500057 | 0.8499848 | 2.616733e-05 | 3.068961 | 5.224736e-05 |  |  | 0.0001449585 |  | 35.61261 | 34.69778
12155 | 2018-08-18 20:19 | 1082221.5 | 2160.0011 | 14 | 107 | 3.807276 | 1.500048 | 0.8999808 | 2.616733e-05 | 3.258914 | 5.224736e-05 |  |  | 0.000120163 |  | 35.65718 | 34.66399
12156 | 2018-08-18 20:21 | 1082341.5 | 2280.0016 | 14 | 107 | 3.824372 | 1.499989 | 0.9499811 | 2.616733e-05 | 3.449699 | 5.224736e-05 |  |  | 0.0001554489 |  | 35.77708 | 34.71981
12157 | 2018-08-18 20:23 | 1082461.5 | 2400.0056 | 14 | 107 | 3.842912 | 1.500038 | 0.9999822 | 2.616733e-05 | 3.64138 | 5.224736e-05 |  |  | 0.0001468658 |  | 35.76347 | 34.6588
12158 | 2018-08-18 20:25 | 1082581.5 | 2520.0028 | 14 | 107 | 3.86262 | 1.500015 | 1.049981 | 2.616733e-05 | 3.834011 | 5.224736e-05 |  |  | 0.0001506805 |  | 35.86557 | 34.6776
12159 | 2018-08-18 20:27 | 1082701.5 | 2640.0057 | 14 | 107 | 3.883012 | 1.500019 | 1.099981 | 2.616733e-05 | 4.027652 | 5.224736e-05 |  |  | 0.0002164841 |  | 35.9641 | 34.72425
12160 | 2018-08-18 20:29 | 1082821.5 | 2760.004 | 14 | 107 | 3.903469 | 1.499989 | 1.149979 | 2.616733e-05 | 4.222305 | 5.224736e-05 |  |  | 0.0001506805 |  | 35.94149 | 34.73679
12161 | 2018-08-18 20:31 | 1082941.5 | 2880.0001 | 14 | 107 | 3.923542 | 1.499985 | 1.199973 | 2.616733e-05 | 4.41796 | 5.224736e-05 |  |  | 0.0001602173 |  | 36.00432 | 34.7762
12162 | 2018-08-18 20:33 | 1083061.5 | 3000.0058 | 14 | 107 | 3.942471 | 1.500015 | 1.249974 | 2.616733e-05 | 4.614621 | 5.224736e-05 |  |  | 0.0001430511 |  | 36.03157 | 34.77701
12163 | 2018-08-18 20:35 | 1083181.5 | 3120.0009 | 14 | 107 | 3.960087 | 1.500013 | 1.299972 | 2.616733e-05 | 4.812184 | 5.224736e-05 |  |  | 0.0001401901 |  | 36.04092 | 34.70616
12164 | 2018-08-18 20:37 | 1083301.5 | 3240.0007 | 14 | 107 | 3.97661 | 1.500053 | 1.349965 | 2.616733e-05 | 5.010578 | 5.224736e-05 |  |  | 0.0001487732 |  | 36.16268 | 34.81824
12165 | 2018-08-18 20:39 | 1083421.5 | 3360.0023 | 14 | 107 | 3.992288 | 1.500006 | 1.39997 | 2.616733e-05 | 5.209822 | 5.224736e-05 |  |  | 0.0001506805 |  | 36.11258 | 34.89402
12166 | 2018-08-18 20:41 | 1083541.5 | 3480.003 | 14 | 107 | 4.007509 | 1.500055 | 1.449971 | 2.616733e-05 | 5.409822 | 5.224736e-05 |  |  | 9.632111e-05 |  | 36.10466 | 34.8958
12167 | 2018-08-18 20:43 | 1083661.5 | 3600.0056 | 14 | 107 | 4.022659 | 1.500029 | 1.499964 | 2.616733e-05 | 5.610548 | 5.224736e-05 |  |  | 9.727478e-05 |  | 36.11407 | 34.87655
12168 | 2018-08-18 20:45 | 1083781.5 | 3720.0002 | 14 | 107 | 4.037876 | 1.500086 | 1.549966 | 2.616733e-05 | 5.812073 | 5.224736e-05 |  |  | 9.155273e-05 |  | 36.00626 | 34.7985
12169 | 2018-08-18 20:47 | 1083901.5 | 3840.0007 | 14 | 107 | 4.053624 | 1.500036 | 1.599961 | 2.616733e-05 | 6.014335 | 5.224736e-05 |  |  | 0.0001497269 |  | 35.99717 | 34.80947
12170 | 2018-08-18 20:49 | 1084021.5 | 3960.0013 | 14 | 107 | 4.070265 | 1.500063 | 1.64996 | 2.616733e-05 | 6.217422 | 5.224736e-05 |  |  | 0.000128746 |  | 35.82734 | 34.78813
12171 | 2018-08-18 20:51 | 1084141.5 | 4080.0007 | 14 | 107 | 4.088308 | 1.500032 | 1.699962 | 2.616733e-05 | 6.421388 | 5.224736e-05 |  |  | 0.0001420975 |  | 35.85531 | 34.80426
12172 | 2018-08-18 20:53 | 1084261.5 | 4200.001 | 14 | 107 | 4.107833 | 1.500057 | 1.749965 | 2.616733e-05 | 6.6263 | 5.224736e-05 |  |  | 0.000164032 |  | 35.85052 | 34.75974
12173 | 2018-08-18 20:55 | 1084381.5 | 4320.0007 | 14 | 107 | 4.128621 | 1.500063 | 1.799965 | 2.616733e-05 | 6.83221 | 5.224736e-05 |  |  | 0.0001840591 |  | 35.79583 | 34.7262
12174 | 2018-08-18 20:57 | 1084501.5 | 4440.001 | 14 | 107 | 4.149933 | 1.500053 | 1.849966 | 2.616733e-05 | 7.039177 | 5.224736e-05 |  |  | 0.0001764297 |  | 35.87242 | 34.79601
12175 | 2018-08-18 20:59 | 1084621.5 | 4560.0015 | 14 | 107 | 4.17087 | 1.500048 | 1.899967 | 2.616733e-05 | 7.247206 | 5.224736e-05 |  |  | 0.0001821518 |  | 35.85788 | 34.87468
12176 | 2018-08-18 21:01 | 1084741.5 | 4680.0002 | 14 | 107 | 4.190155 | 1.500032 | 1.94996 | 2.616733e-05 | 7.456215 | 5.224736e-05 |  |  | 0.0001745224 |  | 35.80318 | 34.78965
12177 | 2018-08-18 21:02 | 1084812.1 | 4750.5408 | 14 | 107 | 4.200001 | 1.500044 | 1.979351 | 2.616733e-05 | 7.579516 | 5.224736e-05 |  |  | 0.0001141565 |  | 35.80046 | 34.81221
12178 | 2018-08-18 21:04 | 1084932.0 | 120.0024 | 15 | 107 | 4.200369 | 1.35043 | 2.026651 | 2.616733e-05 | 7.778192 | 5.224736e-05 |  |  | 1.144409e-05 |  | 35.81725 | 34.8497
12179 | 2018-08-18 21:06 | 1085052.0 | 240.0018 | 15 | 107 | 4.200345 | 1.255329 | 2.06999 | 2.616733e-05 | 7.960229 | 5.224736e-05 |  |  | 5.722046e-06 |  | 35.76255 | 34.83388
12180 | 2018-08-18 21:08 | 1085172.0 | 360.0004 | 15 | 107 | 4.20031 | 1.175943 | 2.110498 | 2.616733e-05 | 8.130377 | 5.224736e-05 |  |  | -3.623962e-05 |  | 35.74552 | 34.79699
12181 | 2018-08-18 21:10 | 1085292.0 | 480.0063 | 15 | 107 | 4.200378 | 1.10157 | 2.148458 | 2.616733e-05 | 8.289823 | 5.224736e-05 |  |  | 6.389618e-05 |  | 35.87386 | 34.96734
12182 | 2018-08-18 21:12 | 1085412.0 | 600.0005 | 15 | 107 | 4.200337 | 1.025845 | 2.183911 | 2.616733e-05 | 8.438736 | 5.224736e-05 |  |  | -5.435944e-05 |  | 36.04091 | 35.15895
12183 | 2018-08-18 21:14 | 1085532.0 | 720.003 | 15 | 107 | 4.200312 | 0.9484959 | 2.216819 | 2.616733e-05 | 8.576959 | 5.224736e-05 |  |  | -5.340576e-05 |  | 36.04703 | 35.1836
12184 | 2018-08-18 21:16 | 1085652.0 | 840.0058 | 15 | 107 | 4.200374 | 0.8690281 | 2.247118 | 2.616733e-05 | 8.704226 | 5.224736e-05 |  |  | -3.814697e-06 |  | 35.9562 | 35.282
12185 | 2018-08-18 21:18 | 1085772.0 | 960.0003 | 15 | 107 | 4.200365 | 0.7881603 | 2.274736 | 2.616733e-05 | 8.82023 | 5.224736e-05 |  |  | 1.907349e-06 |  | 35.85261 | 35.28915
12186 | 2018-08-18 21:20 | 1085892.0 | 1080.0002 | 15 | 107 | 4.200359 | 0.7069645 | 2.299656 | 2.616733e-05 | 8.924904 | 5.224736e-05 |  |  | 2.098083e-05 |  | 35.8013 | 35.24786
12187 | 2018-08-18 21:22 | 1086012.0 | 1200.0006 | 15 | 107 | 4.20034 | 0.6278172 | 2.321902 | 2.616733e-05 | 9.018342 | 5.224736e-05 |  |  | 1.430511e-05 |  | 35.65406 | 35.18448
12188 | 2018-08-18 21:24 | 1086132.0 | 1320.0044 | 15 | 107 | 4.200311 | 0.5516434 | 2.341552 | 2.616733e-05 | 9.100879 | 5.224736e-05 |  |  | -1.621246e-05 |  | 35.58981 | 35.1204
12189 | 2018-08-18 21:26 | 1086252.0 | 1440.0027 | 15 | 107 | 4.200312 | 0.480957 | 2.358751 | 2.616733e-05 | 9.173123 | 5.224736e-05 |  |  | -1.525879e-05 |  | 35.51188 | 35.09567
12190 | 2018-08-18 21:28 | 1086372.0 | 1560.0027 | 15 | 107 | 4.20037 | 0.4169178 | 2.373695 | 2.616733e-05 | 9.235891 | 5.224736e-05 |  |  | 1.621246e-05 |  | 35.47113 | 35.11242
12191 | 2018-08-18 21:30 | 1086492.0 | 1680.0027 | 15 | 107 | 4.200305 | 0.3590069 | 2.386607 | 2.616733e-05 | 9.290129 | 5.224736e-05 |  |  | 6.961823e-05 |  | 35.39468 | 35.08141
12192 | 2018-08-18 21:32 | 1086612.0 | 1800.0018 | 15 | 107 | 4.20033 | 0.3088055 | 2.397722 | 2.616733e-05 | 9.336812 | 5.224736e-05 |  |  | 8.583069e-06 |  | 35.25433 | 34.95742
12193 | 2018-08-18 21:32 | 1086612.0 | 1800.0114 | 15 | 107 | 4.200332 | 0.3087959 | 2.397722 | 2.616733e-05 | 9.336812 | 5.224736e-05 |  |  | 8.580361e-06 |  | 35.25433 | 35.0183
12194 | 2018-08-18 21:42 | 1087212.1 | 600.0042 | 16 | 107 | 4.156578 | 0 | 2.397722 | 2.616733e-05 | 9.336812 | 5.224736e-05 |  |  | -0.0001606752 |  | 34.71375 | 34.65016
12195 | 2018-08-18 21:44 | 1087332.1 | 120.002 | 17 | 107 | 3.865251 | -2.999814 | 2.397722 | 0.1000183 | 9.336812 | 0.3881492 |  |  | -0.0001945496 |  | 35.1556 | 34.70571
12196 | 2018-08-18 21:46 | 1087452.1 | 240.0001 | 17 | 107 | 3.849467 | -2.999819 | 2.397722 | 0.2000021 | 9.336812 | 0.7738034 |  |  | -0.0001583099 |  | 35.50632 | 34.64881
12197 | 2018-08-18 21:48 | 1087572.1 | 360.0034 | 17 | 107 | 3.831467 | -2.999879 | 2.397722 | 0.3000013 | 9.336812 | 1.157892 |  |  | -0.0001964569 |  | 35.78275 | 34.69794
12198 | 2018-08-18 21:50 | 1087692.1 | 480.0009 | 17 | 107 | 3.80654 | -2.999993 | 2.397722 | 0.3999879 | 9.336812 | 1.539809 |  |  | -0.0002803802 |  | 36.10915 | 34.68872
12199 | 2018-08-18 21:52 | 1087812.1 | 600.0042 | 17 | 107 | 3.774395 | -2.999866 | 2.397722 | 0.4999866 | 9.336812 | 1.918904 |  |  | -0.0002965927 |  | 36.41567 | 34.695
12200 | 2018-08-18 21:54 | 1087932.1 | 720.0036 | 17 | 107 | 3.7386 | -2.999906 | 2.397722 | 0.5999737 | 9.336812 | 2.294513 |  |  | -0.0003452301 |  | 36.60937 | 34.69599
12201 | 2018-08-18 21:56 | 1088052.1 | 840.0032 | 17 | 107 | 3.704289 | -2.9999 | 2.397722 | 0.6999651 | 9.336812 | 2.666599 |  |  | -0.0002307892 |  | 36.7217 | 34.78069
12202 | 2018-08-18 21:58 | 1088172.1 | 960.0053 | 17 | 107 | 3.673128 | -2.99991 | 2.397722 | 0.7999498 | 9.336812 | 3.035388 |  |  | -0.0002679825 |  | 36.8086 | 34.79716
12203 | 2018-08-18 22:00 | 1088292.1 | 1080.0006 | 17 | 107 | 3.643264 | -2.999827 | 2.397722 | 0.8999437 | 9.336812 | 3.401187 |  |  | -0.0002527237 |  | 36.88615 | 34.73161
12204 | 2018-08-18 22:02 | 1088412.1 | 1200.0016 | 17 | 107 | 3.611491 | -2.999895 | 2.397722 | 0.999932 | 9.336812 | 3.763907 |  |  | -0.0003223419 |  | 36.95517 | 34.77753
12205 | 2018-08-18 22:04 | 1088532.1 | 1320.0042 | 17 | 107 | 3.575898 | -2.999875 | 2.397722 | 1.099927 | 9.336812 | 4.12329 |  |  | -0.0003290176 |  | 36.94876 | 34.75637
12206 | 2018-08-18 22:06 | 1088652.1 | 1440.0008 | 17 | 107 | 3.536704 | -2.999941 | 2.397722 | 1.199925 | 9.336812 | 4.47894 |  |  | -0.0003414154 |  | 36.91504 | 34.77082
12207 | 2018-08-18 22:08 | 1088772.1 | 1560.0047 | 17 | 107 | 3.495736 | -2.999872 | 2.397722 | 1.299906 | 9.336812 | 4.830494 |  |  | -0.0003137589 |  | 36.91198 | 34.79242
12208 | 2018-08-18 22:10 | 1088892.1 | 1680.0022 | 17 | 107 | 3.456257 | -2.999895 | 2.397722 | 1.399908 | 9.336812 | 5.178071 |  |  | -0.0003509521 |  | 36.88707 | 34.7509
12209 | 2018-08-18 22:12 | 1089012.1 | 1800.0007 | 17 | 107 | 3.421159 | -2.999891 | 2.397722 | 1.499899 | 9.336812 | 5.521869 |  |  | -0.0002632141 |  | 36.84127 | 34.8014
12210 | 2018-08-18 22:14 | 1089132.1 | 1920.0035 | 17 | 107 | 3.390398 | -2.999925 | 2.397722 | 1.599896 | 9.336812 | 5.86241 |  |  | -0.0002679825 |  | 36.88886 | 34.74191
12211 | 2018-08-18 22:16 | 1089252.1 | 2040.0032 | 17 | 107 | 3.362128 | -2.999883 | 2.397722 | 1.69989 | 9.336812 | 6.200005 |  |  | -0.0002346039 |  | 36.96556 | 34.8461
12212 | 2018-08-18 22:18 | 1089372.1 | 2160.0044 | 17 | 107 | 3.333574 | -2.999946 | 2.397722 | 1.799873 | 9.336812 | 6.53475 |  |  | -0.000244140625 |  | 37.16142 | 34.74548
12213 | 2018-08-18 22:20 | 1089492.1 | 2280.0011 | 17 | 107 | 3.30261 | -2.999908 | 2.397722 | 1.899865 | 9.336812 | 6.866547 |  |  | -0.0002641678 |  | 37.36504 | 34.79025
12214 | 2018-08-18 22:22 | 1089612.1 | 2400.0054 | 17 | 107 | 3.269676 | -2.999875 | 2.397722 | 1.999855 | 9.336812 | 7.195179 |  |  | -0.0003271103 |  | 37.53435 | 34.68476
12215 | 2018-08-18 22:24 | 1089732.1 | 2520.0061 | 17 | 107 | 3.226714 | -2.99996 | 2.397722 | 2.099846 | 9.336812 | 7.52007 |  |  | -0.0003833771 |  | 37.59283 | 34.70914
12216 | 2018-08-18 22:26 | 1089852.1 | 2640.0035 | 17 | 107 | 3.156044 | -2.999933 | 2.397722 | 2.19984 | 9.336812 | 7.8397 |  |  | -0.0009727478 |  | 37.7875 | 34.79815
12217 | 2018-08-18 22:28 | 1089972.1 | 2760.0024 | 17 | 107 | 2.964447 | -2.999921 | 2.397722 | 2.299831 | 9.336812 | 8.146876 |  |  | -0.002153397 |  | 38.16664 | 34.83473
12218 | 2018-08-18 22:30 | 1090088.5 | 2876.4392 | 17 | 107 | 1.999745 | -2.999935 | 2.397722 | 2.396855 | 9.336812 | 8.410577 |  |  | -6.895248e-05 |  | 38.68121 | 34.84936
12219 | 2018-08-18 22:30 | 1090088.6 | 0.0033 | 18 | 108 | 1.996762 | -2.999794 | 0 | 2.333347e-06 | 0 | 4.660517e-06 |  |  | -6.866247e-05 |  | 38.68114 | 34.83506
12220 | 2018-08-18 22:32 | 1090208.6 | 120.0001 | 14 | 108 | 3.262803 | 1.500048 | 0.0499986 | 1.566581e-05 | 0.1518367 | 3.127984e-05 |  |  | 0.002079964 |  | 38.11679 | 34.82222
12221 | 2018-08-18 22:34 | 1090328.6 | 240.0014 | 14 | 108 | 3.435762 | 1.500053 | 0.09999593 | 1.566581e-05 | 0.3197694 | 3.127984e-05 |  |  | 0.001065254 |  | 37.38696 | 34.78049
12222 | 2018-08-18 22:36 | 1090448.6 | 360.0043 | 14 | 108 | 3.526172 | 1.500053 | 0.1499997 | 1.566581e-05 | 0.4941055 | 3.127984e-05 |  |  | 0.0005407333 |  | 36.95058 | 34.83963
12223 | 2018-08-18 22:38 | 1090568.6 | 480.0024 | 14 | 108 | 3.569231 | 1.500046 | 0.1999966 | 1.566581e-05 | 0.6716595 | 3.127984e-05 |  |  | 0.0001831055 |  | 36.66278 | 34.77254
12224 | 2018-08-18 22:40 | 1090688.6 | 600.0043 | 14 | 108 | 3.587681 | 1.500036 | 0.2499989 | 1.566581e-05 | 0.8506018 | 3.127984e-05 |  |  | 0.0001335144 |  | 36.44067 | 34.81832
12225 | 2018-08-18 22:42 | 1090808.6 | 720.0049 | 14 | 108 | 3.605219 | 1.500061 | 0.2999958 | 1.566581e-05 | 1.030415 | 3.127984e-05 |  |  | 0.0001831055 |  | 36.30506 | 34.77351
12226 | 2018-08-18 22:44 | 1090928.6 | 840.0046 | 14 | 108 | 3.622309 | 1.500027 | 0.3499924 | 1.566581e-05 | 1.211091 | 3.127984e-05 |  |  | 0.0001840591 |  | 36.15625 | 34.85217
12227 | 2018-08-18 22:46 | 1091048.6 | 960.0018 | 14 | 108 | 3.640227 | 1.499987 | 0.3999895 | 1.566581e-05 | 1.392635 | 3.127984e-05 |  |  | 0.0001506805 |  | 36.11804 | 34.82687
12228 | 2018-08-18 22:48 | 1091168.6 | 1080.0016 | 14 | 108 | 3.661623 | 1.500002 | 0.4499894 | 1.566581e-05 | 1.575165 | 3.127984e-05 |  |  | 0.0001840591 |  | 35.93119 | 34.851
12229 | 2018-08-18 22:50 | 1091288.6 | 1200.0052 | 14 | 108 | 3.684173 | 1.499983 | 0.4999896 | 1.566581e-05 | 1.758816 | 3.127984e-05 |  |  | 0.0001964569 |  | 35.84587 | 34.83968
12230 | 2018-08-18 22:52 | 1091408.6 | 1320.0025 | 14 | 108 | 3.706043 | 1.499983 | 0.5499915 | 1.566581e-05 | 1.943582 | 3.127984e-05 |  |  | 0.0001535416 |  | 35.959 | 34.96491
12231 | 2018-08-18 22:54 | 1091528.6 | 1440.0053 | 14 | 108 | 3.724555 | 1.500019 | 0.5999879 | 1.566581e-05 | 2.129352 | 3.127984e-05 |  |  | 0.0001392365 |  | 35.99348 | 35.07213
12232 | 2018-08-18 22:56 | 1091648.6 | 1560.0002 | 14 | 108 | 3.73998 | 1.5 | 0.6499832 | 1.566581e-05 | 2.315961 | 3.127984e-05 |  |  | 0.0001363754 |  | 35.92604 | 35.15062
12233 | 2018-08-18 22:58 | 1091768.6 | 1680.0017 | 14 | 108 | 3.752423 | 1.499998 | 0.699984 | 1.566581e-05 | 2.50328 | 3.127984e-05 |  |  | 0.0001134872 |  | 35.9248 | 35.23308
12234 | 2018-08-18 23:00 | 1091888.6 | 1800.0029 | 14 | 108 | 3.76456 | 1.49996 | 0.7499807 | 1.566581e-05 | 2.69119 | 3.127984e-05 |  |  | 0.0001363754 |  | 35.87547 | 35.28099
12235 | 2018-08-18 23:02 | 1092008.6 | 1920.0019 | 14 | 108 | 3.777511 | 1.500008 | 0.79998 | 1.566581e-05 | 2.879735 | 3.127984e-05 |  |  | 0.0001153946 |  | 35.9075 | 35.22054
12236 | 2018-08-18 23:04 | 1092128.6 | 2040.0007 | 14 | 108 | 3.791741 | 1.500023 | 0.8499762 | 1.566581e-05 | 3.068947 | 3.127984e-05 |  |  | 0.0001544952 |  | 35.94164 | 35.06213
12237 | 2018-08-18 23:06 | 1092248.6 | 2160.0045 | 14 | 108 | 3.807363 | 1.500053 | 0.899974 | 1.566581e-05 | 3.258909 | 3.127984e-05 |  |  | 0.0001573563 |  | 35.76235 | 35.00981
12238 | 2018-08-18 23:08 | 1092368.6 | 2280.0035 | 14 | 108 | 3.824471 | 1.500032 | 0.9499764 | 1.566581e-05 | 3.449707 | 3.127984e-05 |  |  | 0.0001459122 |  | 35.72255 | 34.85182
12239 | 2018-08-18 23:10 | 1092488.6 | 2400.0051 | 14 | 108 | 3.842988 | 1.500019 | 0.9999742 | 1.566581e-05 | 3.641379 | 3.127984e-05 |  |  | 0.0001411438 |  | 35.78358 | 34.73456
12240 | 2018-08-18 23:12 | 1092608.6 | 2520.0033 | 14 | 108 | 3.862717 | 1.500029 | 1.04997 | 1.566581e-05 | 3.834003 | 3.127984e-05 |  |  | 0.0001592636 |  | 35.82515 | 34.67099
12241 | 2018-08-18 23:14 | 1092728.6 | 2640.0002 | 14 | 108 | 3.883131 | 1.500006 | 1.099972 | 1.566581e-05 | 4.027658 | 3.127984e-05 |  |  | 0.0001983643 |  | 35.88641 | 34.80029
12242 | 2018-08-18 23:16 | 1092848.6 | 2760.0018 | 14 | 108 | 3.903606 | 1.500059 | 1.149973 | 1.566581e-05 | 4.222329 | 3.127984e-05 |  |  | 0.0001993179 |  | 35.92844 | 34.73572
12243 | 2018-08-18 23:18 | 1092968.6 | 2880.0009 | 14 | 108 | 3.923604 | 1.500036 | 1.199969 | 1.566581e-05 | 4.417997 | 3.127984e-05 |  |  | 0.000161171 |  | 35.96962 | 34.70881
12244 | 2018-08-18 23:20 | 1093088.6 | 3000.0046 | 14 | 108 | 3.942527 | 1.500031 | 1.249969 | 1.566581e-05 | 4.614655 | 3.127984e-05 |  |  | 0.0001754761 |  | 36.03156 | 34.74092
12245 | 2018-08-18 23:22 | 1093208.6 | 3120.0008 | 14 | 108 | 3.960117 | 1.500021 | 1.299968 | 1.566581e-05 | 4.812224 | 3.127984e-05 |  |  | 0.000169754 |  | 35.98066 | 34.71108
12246 | 2018-08-18 23:24 | 1093328.6 | 3240.0065 | 14 | 108 | 3.976606 | 1.500044 | 1.349968 | 1.566581e-05 | 5.010644 | 3.127984e-05 |  |  | 0.0001296997 |  | 36.0382 | 34.72542
12247 | 2018-08-18 23:26 | 1093448.6 | 3360.0029 | 14 | 108 | 3.992301 | 1.500055 | 1.399963 | 1.566581e-05 | 5.209852 | 3.127984e-05 |  |  | 0.0001163483 |  | 36.11857 | 34.83971
12248 | 2018-08-18 23:28 | 1093568.6 | 3480.0057 | 14 | 108 | 4.007541 | 1.500059 | 1.449969 | 1.566581e-05 | 5.409875 | 3.127984e-05 |  |  | 0.0001363754 |  | 36.08569 | 34.7347
12249 | 2018-08-18 23:30 | 1093688.6 | 3600.0009 | 14 | 108 | 4.022707 | 1.500053 | 1.499966 | 1.566581e-05 | 5.61062 | 3.127984e-05 |  |  | 9.632111e-05 |  | 36.06191 | 34.75469
12250 | 2018-08-18 23:32 | 1093808.6 | 3720.0016 | 14 | 108 | 4.037948 | 1.500031 | 1.54996 | 1.566581e-05 | 5.812112 | 3.127984e-05 |  |  | 0.0001602173 |  | 35.9805 | 34.81677
12251 | 2018-08-18 23:34 | 1093928.6 | 3840.0028 | 14 | 108 | 4.053619 | 1.5 | 1.59996 | 1.566581e-05 | 6.0144 | 3.127984e-05 |  |  | 0.0001382828 |  | 35.90966 | 34.79013
12252 | 2018-08-18 23:36 | 1094048.6 | 3960.0039 | 14 | 108 | 4.070326 | 1.500051 | 1.649962 | 1.566581e-05 | 6.217502 | 3.127984e-05 |  |  | 0.0001268387 |  | 35.86709 | 34.7587
12253 | 2018-08-18 23:38 | 1094168.6 | 4080.0002 | 14 | 108 | 4.088414 | 1.49999 | 1.699962 | 1.566581e-05 | 6.421464 | 3.127984e-05 |  |  | 0.0001726151 |  | 35.87378 | 34.81472
12254 | 2018-08-18 23:40 | 1094288.6 | 4200.0003 | 14 | 108 | 4.107909 | 1.500023 | 1.749956 | 1.566581e-05 | 6.626342 | 3.127984e-05 |  |  | 0.000164032 |  | 35.83765 | 34.74093
12255 | 2018-08-18 23:42 | 1094408.6 | 4320.0024 | 14 | 108 | 4.128687 | 1.50005 | 1.79996 | 1.566581e-05 | 6.832268 | 3.127984e-05 |  |  | 0.0001897812 |  | 35.85131 | 34.75307
12256 | 2018-08-18 23:44 | 1094528.6 | 4440.0046 | 14 | 108 | 4.150033 | 1.500031 | 1.849956 | 1.566581e-05 | 7.039218 | 3.127984e-05 |  |  | 0.0002241135 |  | 35.87017 | 34.83264
12257 | 2018-08-18 23:46 | 1094648.6 | 4560.0016 | 14 | 108 | 4.170951 | 1.500019 | 1.899954 | 1.566581e-05 | 7.24724 | 3.127984e-05 |  |  | 0.0001916885 |  | 35.83675 | 34.85088
12258 | 2018-08-18 23:48 | 1094768.6 | 4680.0031 | 14 | 108 | 4.190189 | 1.500038 | 1.949951 | 1.566581e-05 | 7.456264 | 3.127984e-05 |  |  | 0.0001144409 |  | 35.81032 | 34.81127
12259 | 2018-08-18 23:49 | 1094838.6 | 4749.9956 | 14 | 108 | 4.200009 | 1.500032 | 1.979114 | 1.566581e-05 | 7.57861 | 3.127984e-05 |  |  | 7.509706e-05 |  | 35.7997 | 34.78749
12260 | 2018-08-18 23:51 | 1094958.6 | 120.0009 | 15 | 108 | 4.200521 | 1.352228 | 2.026496 | 1.566581e-05 | 7.777641 | 3.127984e-05 |  |  | 7.629395e-06 |  | 35.77363 | 34.79511
12261 | 2018-08-18 23:53 | 1095078.7 | 240.0058 | 15 | 108 | 4.200482 | 1.256969 | 2.06991 | 1.566581e-05 | 7.959998 | 3.127984e-05 |  |  | -2.384186e-05 |  | 35.73989 | 34.85151
12262 | 2018-08-18 23:55 | 1095198.7 | 360.0056 | 15 | 108 | 4.2005 | 1.178295 | 2.110471 | 1.566581e-05 | 8.130374 | 3.127984e-05 |  |  | 7.629395e-06 |  | 35.68156 | 34.81828
12263 | 2018-08-18 23:57 | 1095318.7 | 480.0014 | 15 | 108 | 4.20047 | 1.102541 | 2.148476 | 1.566581e-05 | 8.290014 | 3.127984e-05 |  |  | -1.144409e-05 |  | 35.6856 | 34.78294
12264 | 2018-08-18 23:59 | 1095438.7 | 600.002 | 15 | 108 | 4.200463 | 1.026642 | 2.183965 | 1.566581e-05 | 8.439084 | 3.127984e-05 |  |  | -1.239777e-05 |  | 35.69109 | 34.80214
12265 | 2018-08-19 00:01 | 1095558.7 | 720.0045 | 15 | 108 | 4.200472 | 0.9490662 | 2.2169 | 1.566581e-05 | 8.577428 | 3.127984e-05 |  |  | -1.621246e-05 |  | 35.65031 | 34.89729
12266 | 2018-08-19 00:03 | 1095678.7 | 840.0059 | 15 | 108 | 4.200502 | 0.8691959 | 2.247208 | 1.566581e-05 | 8.704736 | 3.127984e-05 |  |  | 1.430511e-05 |  | 35.86259 | 35.04076
12267 | 2018-08-19 00:05 | 1095798.7 | 960.0056 | 15 | 108 | 4.200497 | 0.788311 | 2.274838 | 1.566581e-05 | 8.820797 | 3.127984e-05 |  |  | -2.95639e-05 |  | 35.86568 | 35.23362
12268 | 2018-08-19 00:07 | 1095918.7 | 1080.0019 | 15 | 108 | 4.200487 | 0.7071228 | 2.299757 | 1.566581e-05 | 8.925466 | 3.127984e-05 |  |  | 1.716614e-05 |  | 35.86135 | 35.21541
12269 | 2018-08-19 00:09 | 1096038.7 | 1200.0034 | 15 | 108 | 4.20044 | 0.6275787 | 2.321995 | 1.566581e-05 | 9.018877 | 3.127984e-05 |  |  | -3.528595e-05 |  | 35.72105 | 35.17974
12270 | 2018-08-19 00:11 | 1096158.7 | 1320.0041 | 15 | 108 | 4.200472 | 0.5514908 | 2.341627 | 1.566581e-05 | 9.101342 | 3.127984e-05 |  |  | -4.768372e-05 |  | 35.67651 | 35.21487
12271 | 2018-08-19 00:13 | 1096278.7 | 1440.0016 | 15 | 108 | 4.200492 | 0.4803295 | 2.358809 | 1.566581e-05 | 9.173514 | 3.127984e-05 |  |  | -5.722046e-06 |  | 35.57238 | 35.26896
12272 | 2018-08-19 00:15 | 1096398.7 | 1560.0032 | 15 | 108 | 4.200496 | 0.4160576 | 2.373729 | 1.566581e-05 | 9.236185 | 3.127984e-05 |  |  | 5.722046e-06 |  | 35.514 | 35.12763
12273 | 2018-08-19 00:17 | 1096518.6 | 1680.0003 | 15 | 108 | 4.20049 | 0.3586502 | 2.386617 | 1.566581e-05 | 9.29032 | 3.127984e-05 |  |  | -2.479553e-05 |  | 35.27518 | 35.08348
12274 | 2018-08-19 00:19 | 1096638.6 | 1800.0004 | 15 | 108 | 4.20048 | 0.3079033 | 2.397705 | 1.566581e-05 | 9.336894 | 3.127984e-05 |  |  | 3.051758e-05 |  | 35.05803 | 34.89748
12275 | 2018-08-19 00:19 | 1096638.7 | 1800.0098 | 15 | 108 | 4.200473 | 0.3078976 | 2.397705 | 1.566581e-05 | 9.336894 | 3.127984e-05 |  |  | 3.051462e-05 |  | 35.05803 | 34.86658
12276 | 2018-08-19 00:29 | 1097238.7 | 600.0046 | 16 | 108 | 4.156707 | 0 | 2.397707 | 1.566581e-05 | 9.336904 | 3.127984e-05 |  |  | -0.0001586066 |  | 34.65726 | 34.62864
12277 | 2018-08-19 00:31 | 1097358.9 | 120.0021 | 17 | 108 | 3.86512 | -3.000108 | 2.397707 | 0.1000096 | 9.336904 | 0.3881183 |  |  | -0.0001964569 |  | 35.07755 | 34.65247
12278 | 2018-08-19 00:33 | 1097478.9 | 240.0005 | 17 | 108 | 3.849332 | -3.000157 | 2.397707 | 0.2000027 | 9.336904 | 0.7737918 |  |  | -8.869171e-05 |  | 35.41039 | 34.67588
12279 | 2018-08-19 00:35 | 1097598.9 | 360.0011 | 17 | 108 | 3.831336 | -2.999825 | 2.397707 | 0.3000068 | 9.336904 | 1.157882 |  |  | -0.0001754761 |  | 35.78497 | 34.72882
12280 | 2018-08-19 00:37 | 1097718.9 | 480.003 | 17 | 108 | 3.80637 | -3.000191 | 2.397707 | 0.3999965 | 9.336904 | 1.539793 |  |  | -0.0002765656 |  | 36.08287 | 34.74434
12281 | 2018-08-19 00:39 | 1097838.9 | 600.0042 | 17 | 108 | 3.77426 | -3.000064 | 2.397707 | 0.4999896 | 9.336904 | 1.918849 |  |  | -0.0002803802 |  | 36.38971 | 34.76815
12282 | 2018-08-19 00:41 | 1097958.9 | 720.0018 | 17 | 108 | 3.738526 | -3.000184 | 2.397707 | 0.599977 | 9.336904 | 2.294446 |  |  | -0.0002622604 |  | 36.60271 | 34.71495
12283 | 2018-08-19 00:43 | 1098078.9 | 840.0007 | 17 | 108 | 3.704177 | -2.999798 | 2.397707 | 0.6999722 | 9.336904 | 2.666535 |  |  | -0.0002717972 |  | 36.70668 | 34.77546
12284 | 2018-08-19 00:45 | 1098198.9 | 960.0025 | 17 | 108 | 3.673073 | -2.999863 | 2.397707 | 0.7999526 | 9.336904 | 3.035302 |  |  | -0.0002994537 |  | 36.807 | 34.78687
12285 | 2018-08-19 00:47 | 1098318.9 | 1080.0054 | 17 | 108 | 3.643176 | -2.999817 | 2.397707 | 0.899952 | 9.336904 | 3.401114 |  |  | -0.0002765656 |  | 36.91432 | 34.77923
12286 | 2018-08-19 00:49 | 1098438.9 | 1200.0047 | 17 | 108 | 3.611451 | -2.999863 | 2.397707 | 0.9999505 | 9.336904 | 3.763865 |  |  | -0.0002670288 |  | 36.97952 | 34.79228
12287 | 2018-08-19 00:51 | 1098558.9 | 1320.0014 | 17 | 108 | 3.575828 | -2.999817 | 2.397707 | 1.099938 | 9.336904 | 4.123217 |  |  | -0.0003395081 |  | 37.0259 | 34.84404
12288 | 2018-08-19 00:53 | 1098678.9 | 1440.0038 | 17 | 108 | 3.536651 | -2.999833 | 2.397707 | 1.199934 | 9.336904 | 4.47885 |  |  | -0.0003681183 |  | 37.06956 | 34.81195
12289 | 2018-08-19 00:55 | 1098798.9 | 1560.0048 | 17 | 108 | 3.495625 | -2.999891 | 2.397707 | 1.299919 | 9.336904 | 4.830416 |  |  | -0.0003519058 |  | 36.97498 | 34.78268
12290 | 2018-08-19 00:57 | 1098918.9 | 1680.0017 | 17 | 108 | 3.456191 | -2.999906 | 2.397707 | 1.399913 | 9.336904 | 5.177959 |  |  | -0.0003185272 |  | 36.92768 | 34.81985
12291 | 2018-08-19 00:59 | 1099038.9 | 1800.0021 | 17 | 108 | 3.421142 | -2.999875 | 2.397707 | 1.4999 | 9.336904 | 5.521742 |  |  | -0.0002727509 |  | 36.99442 | 34.86129
12292 | 2018-08-19 01:01 | 1099158.9 | 1920.0002 | 17 | 108 | 3.390389 | -2.999912 | 2.397707 | 1.599902 | 9.336904 | 5.862293 |  |  | -0.0002555847 |  | 36.95955 | 34.78537
12293 | 2018-08-19 01:03 | 1099278.9 | 2040.0014 | 17 | 108 | 3.362075 | -2.999918 | 2.397707 | 1.699886 | 9.336904 | 6.199852 |  |  | -0.0002775192 |  | 37.10084 | 34.82741
12294 | 2018-08-19 01:05 | 1099398.9 | 2160.0002 | 17 | 108 | 3.33356 | -2.999944 | 2.397707 | 1.799886 | 9.336904 | 6.534651 |  |  | -0.0002775192 |  | 37.2827 | 34.81463
12295 | 2018-08-19 01:07 | 1099518.9 | 2280.0014 | 17 | 108 | 3.302659 | -2.999912 | 2.397707 | 1.89987 | 9.336904 | 6.86642 |  |  | -0.0002803802 |  | 37.50476 | 34.79602
12296 | 2018-08-19 01:09 | 1099638.9 | 2400.0005 | 17 | 108 | 3.269728 | -2.999944 | 2.397707 | 1.999866 | 9.336904 | 7.195076 |  |  | -0.0003023148 |  | 37.62894 | 34.86004
12297 | 2018-08-19 01:11 | 1099758.9 | 2520.0031 | 17 | 108 | 3.226745 | -2.999908 | 2.397707 | 2.099862 | 9.336904 | 7.519989 |  |  | -0.0004520416 |  | 37.72012 | 34.78476
12298 | 2018-08-19 01:13 | 1099878.9 | 2640.0012 | 17 | 108 | 3.15609 | -2.999958 | 2.397707 | 2.199867 | 9.336904 | 7.839658 |  |  | -0.0009813309 |  | 37.88145 | 34.82106
12299 | 2018-08-19 01:15 | 1099998.9 | 2760.0012 | 17 | 108 | 2.964389 | -2.999991 | 2.397707 | 2.29985 | 9.336904 | 8.146809 |  |  | -0.002197265625 |  | 38.19761 | 34.786
12300 | 2018-08-19 01:17 | 1100115.2 | 2876.338 | 17 | 108 | 1.999826 | -2.999967 | 2.397707 | 2.396791 | 9.336904 | 8.410274 |  |  | -6.684675e-05 |  | 38.73055 | 34.82835
12301 | 2018-08-19 01:17 | 1100115.1 | 0.0032 | 18 | 109 | 1.9975 | -2.999742 | 0 | 2.249806e-06 | 0 | 4.493987e-06 |  |  | -6.655375e-05 |  | 38.73049 | 34.82831
12302 | 2018-08-19 01:19 | 1100235.2 | 120.006 | 14 | 109 | 3.26283 | 1.500013 | 0.04999201 | 1.52486e-05 | 0.1518164 | 3.044788e-05 |  |  | 0.002131462 |  | 38.24986 | 34.84115
12303 | 2018-08-19 01:21 | 1100355.2 | 240.0054 | 14 | 109 | 3.435814 | 1.500006 | 0.09999359 | 1.52486e-05 | 0.3197643 | 3.044788e-05 |  |  | 0.001056671 |  | 37.75112 | 35.01912
12304 | 2018-08-19 01:23 | 1100475.2 | 360.0052 | 14 | 109 | 3.52622 | 1.500032 | 0.149998 | 1.52486e-05 | 0.4941041 | 3.044788e-05 |  |  | 0.0005474091 |  | 37.27831 | 35.13358
12305 | 2018-08-19 01:25 | 1100595.2 | 480.0024 | 14 | 109 | 3.569255 | 1.500019 | 0.199994 | 1.52486e-05 | 0.6716569 | 3.044788e-05 |  |  | 0.0001316071 |  | 36.94058 | 35.19869
12306 | 2018-08-19 01:27 | 1100715.2 | 600.0029 | 14 | 109 | 3.587738 | 1.500031 | 0.2499942 | 1.52486e-05 | 0.8505925 | 3.044788e-05 |  |  | 0.0001811981 |  | 36.67155 | 35.14368
12307 | 2018-08-19 01:29 | 1100835.2 | 720.0009 | 14 | 109 | 3.605236 | 1.500023 | 0.2999896 | 1.52486e-05 | 1.030402 | 3.044788e-05 |  |  | 0.000128746 |  | 36.4893 | 35.231
12308 | 2018-08-19 01:31 | 1100955.2 | 840.0042 | 14 | 109 | 3.622344 | 1.500015 | 0.3499886 | 1.52486e-05 | 1.211088 | 3.044788e-05 |  |  | 0.0001344681 |  | 36.33354 | 35.15214
12309 | 2018-08-19 01:33 | 1101075.2 | 960.0028 | 14 | 109 | 3.640272 | 1.499989 | 0.3999858 | 1.52486e-05 | 1.392633 | 3.044788e-05 |  |  | 0.000164032 |  | 36.18231 | 35.03632
12310 | 2018-08-19 01:35 | 1101195.2 | 1080.0036 | 14 | 109 | 3.661675 | 1.500032 | 0.4499814 | 1.52486e-05 | 1.575149 | 3.044788e-05 |  |  | 0.0001888275 |  | 36.00173 | 35.06706
12311 | 2018-08-19 01:37 | 1101315.2 | 1200.0005 | 14 | 109 | 3.68419 | 1.500002 | 0.4999814 | 1.52486e-05 | 1.758803 | 3.044788e-05 |  |  | 0.0001745224 |  | 35.70613 | 34.73231
12312 | 2018-08-19 01:39 | 1101435.2 | 1320.0015 | 14 | 109 | 3.706111 | 1.500025 | 0.5499782 | 1.52486e-05 | 1.943553 | 3.044788e-05 |  |  | 0.0002183914 |  | 35.53347 | 34.83849
12313 | 2018-08-19 01:41 | 1101555.2 | 1440.0007 | 14 | 109 | 3.724601 | 1.500021 | 0.5999819 | 1.52486e-05 | 2.129353 | 3.044788e-05 |  |  | 0.0001430511 |  | 35.43687 | 34.68623
12314 | 2018-08-19 01:43 | 1101675.2 | 1560.0007 | 14 | 109 | 3.740012 | 1.500044 | 0.6499773 | 1.52486e-05 | 2.315964 | 3.044788e-05 |  |  | 0.000169754 |  | 35.4421 | 34.74379
12315 | 2018-08-19 01:45 | 1101795.2 | 1680.0058 | 14 | 109 | 3.752459 | 1.500051 | 0.6999802 | 1.52486e-05 | 2.503293 | 3.044788e-05 |  |  | 9.727478e-05 |  | 35.48171 | 34.67348
12316 | 2018-08-19 01:47 | 1101915.2 | 1800.006 | 14 | 109 | 3.764592 | 1.500029 | 0.7499822 | 1.52486e-05 | 2.691224 | 3.044788e-05 |  |  | 8.583069e-05 |  | 35.44007 | 34.57918
12317 | 2018-08-19 01:49 | 1102035.2 | 1920.0065 | 14 | 109 | 3.777593 | 1.500044 | 0.799982 | 1.52486e-05 | 2.879773 | 3.044788e-05 |  |  | 0.0001192093 |  | 35.45899 | 34.67928
12318 | 2018-08-19 01:51 | 1102155.2 | 2040.0032 | 14 | 109 | 3.791769 | 1.500038 | 0.8499751 | 1.52486e-05 | 3.068974 | 3.044788e-05 |  |  | 0.0001506805 |  | 35.53696 | 34.68452
12319 | 2018-08-19 01:53 | 1102275.2 | 2160.0027 | 14 | 109 | 3.80736 | 1.500036 | 0.8999757 | 1.52486e-05 | 3.258949 | 3.044788e-05 |  |  | 0.000125885 |  | 35.62195 | 34.70509
12320 | 2018-08-19 01:55 | 1102395.2 | 2280.0004 | 14 | 109 | 3.824463 | 1.500034 | 0.9499725 | 1.52486e-05 | 3.449727 | 3.044788e-05 |  |  | 0.000169754 |  | 35.68549 | 34.74861
12321 | 2018-08-19 01:57 | 1102515.2 | 2400.0022 | 14 | 109 | 3.843063 | 1.500053 | 0.9999737 | 1.52486e-05 | 3.641415 | 3.044788e-05 |  |  | 0.0001382828 |  | 35.79382 | 34.70102
12322 | 2018-08-19 01:59 | 1102635.2 | 2520.0011 | 14 | 109 | 3.862834 | 1.500046 | 1.049976 | 1.52486e-05 | 3.834069 | 3.044788e-05 |  |  | 0.0001850128 |  | 35.83618 | 34.87109
12323 | 2018-08-19 02:01 | 1102755.2 | 2640.0017 | 14 | 109 | 3.883212 | 1.500031 | 1.099975 | 1.52486e-05 | 4.027716 | 3.044788e-05 |  |  | 0.0001506805 |  | 35.97549 | 34.77555
12324 | 2018-08-19 02:03 | 1102875.2 | 2760 | 14 | 109 | 3.903686 | 1.5 | 1.149972 | 1.52486e-05 | 4.222375 | 3.044788e-05 |  |  | 0.0001735687 |  | 36.07567 | 34.7303
12325 | 2018-08-19 02:05 | 1102995.2 | 2880.0007 | 14 | 109 | 3.923681 | 1.500019 | 1.19997 | 1.52486e-05 | 4.418059 | 3.044788e-05 |  |  | 0.0001916885 |  | 36.04066 | 34.77915
12326 | 2018-08-19 02:07 | 1103115.2 | 3000.0001 | 14 | 109 | 3.94263 | 1.500025 | 1.249975 | 1.52486e-05 | 4.614738 | 3.044788e-05 |  |  | 0.0001716614 |  | 36.05613 | 34.8092
12327 | 2018-08-19 02:09 | 1103235.2 | 3120.004 | 14 | 109 | 3.960182 | 1.500046 | 1.299973 | 1.52486e-05 | 4.812309 | 3.044788e-05 |  |  | 0.0001535416 |  | 36.06309 | 34.76096
12328 | 2018-08-19 02:11 | 1103355.2 | 3240.0019 | 14 | 109 | 3.976693 | 1.500008 | 1.349966 | 1.52486e-05 | 5.010708 | 3.044788e-05 |  |  | 0.0001020432 |  | 36.11288 | 34.82705
12329 | 2018-08-19 02:13 | 1103475.2 | 3360.0006 | 14 | 109 | 3.992416 | 1.500019 | 1.399967 | 1.52486e-05 | 5.209943 | 3.044788e-05 |  |  | 0.0001211166 |  | 36.14841 | 34.79834
12330 | 2018-08-19 02:15 | 1103595.2 | 3480.0033 | 14 | 109 | 4.007638 | 1.5 | 1.449961 | 1.52486e-05 | 5.409921 | 3.044788e-05 |  |  | 0.0001649857 |  | 36.07642 | 34.80283
12331 | 2018-08-19 02:17 | 1103715.2 | 3600.0021 | 14 | 109 | 4.022766 | 1.500051 | 1.499964 | 1.52486e-05 | 5.610691 | 3.044788e-05 |  |  | 9.727478e-05 |  | 36.14325 | 34.84455
12332 | 2018-08-19 02:19 | 1103835.2 | 3720.0057 | 14 | 109 | 4.03797 | 1.500071 | 1.549963 | 1.52486e-05 | 5.812205 | 3.044788e-05 |  |  | 0.0001087189 |  | 36.07007 | 34.8811
12333 | 2018-08-19 02:21 | 1103955.2 | 3840.0017 | 14 | 109 | 4.053728 | 1.500032 | 1.599965 | 1.52486e-05 | 6.014502 | 3.044788e-05 |  |  | 0.0001420975 |  | 35.99259 | 34.73234
12334 | 2018-08-19 02:23 | 1104075.2 | 3960.0037 | 14 | 109 | 4.070432 | 1.500029 | 1.649965 | 1.52486e-05 | 6.217603 | 3.044788e-05 |  |  | 0.0001440048 |  | 35.92639 | 34.84052
12335 | 2018-08-19 02:25 | 1104195.2 | 4080.0048 | 14 | 109 | 4.088483 | 1.500027 | 1.699962 | 1.52486e-05 | 6.421554 | 3.044788e-05 |  |  | 0.0001802444 |  | 35.85194 | 34.78353
12336 | 2018-08-19 02:27 | 1104315.2 | 4200.0022 | 14 | 109 | 4.108002 | 1.500069 | 1.749961 | 1.52486e-05 | 6.626455 | 3.044788e-05 |  |  | 0.0001726151 |  | 35.92585 | 34.91794
12337 | 2018-08-19 02:29 | 1104435.2 | 4320.004 | 14 | 109 | 4.128762 | 1.500023 | 1.79996 | 1.52486e-05 | 6.832367 | 3.044788e-05 |  |  | 0.0001840591 |  | 35.83376 | 34.84419
12338 | 2018-08-19 02:31 | 1104555.2 | 4440.002 | 14 | 109 | 4.150074 | 1.499975 | 1.849958 | 1.52486e-05 | 7.03933 | 3.044788e-05 |  |  | 0.0001878738 |  | 35.87088 | 34.77345
12339 | 2018-08-19 02:33 | 1104675.2 | 4560.0067 | 14 | 109 | 4.17105 | 1.500048 | 1.899958 | 1.52486e-05 | 7.247362 | 3.044788e-05 |  |  | 0.0002059937 |  | 35.83686 | 34.89328
12340 | 2018-08-19 02:35 | 1104795.2 | 4680.0041 | 14 | 109 | 4.190259 | 1.500015 | 1.949956 | 1.52486e-05 | 7.456395 | 3.044788e-05 |  |  | 0.0001049042 |  | 35.84113 | 34.93777
12341 | 2018-08-19 02:36 | 1104864.8 | 4749.5968 | 14 | 109 | 4.199999 | 1.50008 | 1.978952 | 1.52486e-05 | 7.578041 | 3.044788e-05 |  |  | 0.0001087543 |  | 35.83019 | 34.88901
12342 | 2018-08-19 02:38 | 1104984.9 | 120.0042 | 15 | 109 | 4.200341 | 1.349752 | 2.026248 | 1.52486e-05 | 7.776698 | 3.044788e-05 |  |  | 0.0001153946 |  | 35.86454 | 34.91521
12343 | 2018-08-19 02:40 | 1105104.9 | 240.003 | 15 | 109 | 4.200336 | 1.255316 | 2.069595 | 1.52486e-05 | 7.958775 | 3.044788e-05 |  |  | -2.95639e-05 |  | 35.80862 | 34.96338
12344 | 2018-08-19 02:42 | 1105224.9 | 360.0061 | 15 | 109 | 4.200321 | 1.17668 | 2.110116 | 1.52486e-05 | 8.128973 | 3.044788e-05 |  |  | -5.054474e-05 |  | 35.76461 | 34.83446
12345 | 2018-08-19 02:44 | 1105344.9 | 480.0016 | 15 | 109 | 4.200365 | 1.101999 | 2.148088 | 1.52486e-05 | 8.288471 | 3.044788e-05 |  |  | -1.907349e-05 |  | 35.68467 | 34.87562
12346 | 2018-08-19 02:46 | 1105464.9 | 600.0047 | 15 | 109 | 4.20026 | 1.025192 | 2.183553 | 1.52486e-05 | 8.437431 | 3.044788e-05 |  |  | 7.820129e-05 |  | 35.7336 | 34.87868
12347 | 2018-08-19 02:48 | 1105584.9 | 720.0065 | 15 | 109 | 4.200303 | 0.9480724 | 2.216465 | 1.52486e-05 | 8.575674 | 3.044788e-05 |  |  | 8.583069e-06 |  | 35.89539 | 35.07639
12348 | 2018-08-19 02:50 | 1105704.9 | 840.0046 | 15 | 109 | 4.20028 | 0.8681469 | 2.246759 | 1.52486e-05 | 8.702919 | 3.044788e-05 |  |  | -0.0001049042 |  | 35.92007 | 35.15081
12349 | 2018-08-19 02:52 | 1105824.9 | 960.0014 | 15 | 109 | 4.200333 | 0.7875099 | 2.274364 | 1.52486e-05 | 8.818869 | 3.044788e-05 |  |  | 3.71933e-05 |  | 35.91578 | 35.21669
12350 | 2018-08-19 02:54 | 1105944.9 | 1080.0007 | 15 | 109 | 4.200332 | 0.706625 | 2.299274 | 1.52486e-05 | 8.923499 | 3.044788e-05 |  |  | -1.621246e-05 |  | 35.84731 | 35.30619
12351 | 2018-08-19 02:56 | 1106064.9 | 1200.0005 | 15 | 109 | 4.200365 | 0.6275826 | 2.321503 | 1.52486e-05 | 9.01687 | 3.044788e-05 |  |  | -6.67572e-06 |  | 35.75505 | 35.26926
12352 | 2018-08-19 02:58 | 1106184.874 | 1320.0038 | 15 | 109 | 4.200331 | 0.5517025 | 2.341139 | 1.52486e-05 | 9.099347 | 3.044788e-05 |  |  | -2.670288e-05 |  | 35.64658 | 35.24051
12353 | 2018-08-19 03:00 | 1106304.9 | 1440.0001 | 15 | 109 | 4.200328 | 0.480875 | 2.358324 | 1.52486e-05 | 9.171528 | 3.044788e-05 |  |  | 7.915497e-05 |  | 35.52041 | 35.28325
12354 | 2018-08-19 03:02 | 1106424.9 | 1560.0032 | 15 | 109 | 4.200374 | 0.4164906 | 2.373254 | 1.52486e-05 | 9.234242 | 3.044788e-05 |  |  | 1.049042e-05 |  | 35.22772 | 35.08348
12355 | 2018-08-19 03:04 | 1106544.9 | 1680.0002 | 15 | 109 | 4.200364 | 0.3590279 | 2.386153 | 1.52486e-05 | 9.28842 | 3.044788e-05 |  |  | -2.479553e-05 |  | 35.02307 | 34.8063
12356 | 2018-08-19 03:06 | 1106664.9 | 1800.0017 | 15 | 109 | 4.200271 | 0.307869 | 2.397251 | 1.52486e-05 | 9.335037 | 3.044788e-05 |  |  | -4.768372e-06 |  | 34.98427 | 34.78946
12357 | 2018-08-19 03:06 | 1106664.9 | 1800.0117 | 15 | 109 | 4.200273 | 0.3078709 | 2.397251 | 1.52486e-05 | 9.335037 | 3.044788e-05 |  |  | -4.768531e-06 |  | 34.98427 | 34.78446
12358 | 2018-08-19 03:16 | 1107264.9 | 600.0003 | 16 | 109 | 4.156529 | 0 | 2.397251 | 1.52486e-05 | 9.335037 | 3.044788e-05 |  |  | -1.430511e-05 |  | 34.87 | 34.71397
12359 | 2018-08-19 03:16 | 1107264.9 | 600.0029 | 16 | 109 | 4.156519 | 0 | 2.397251 | 1.52486e-05 | 9.335037 | 3.044788e-05 |  |  | -1.430751e-05 |  | 34.87001 | 34.71988
12360 | 2018-08-19 03:18 | 1107385.1 | 120.0026 | 17 | 109 | 3.865254 | -3.000141 | 2.397251 | 0.1000061 | 9.335037 | 0.3881121 |  |  | -0.0001249313 |  | 35.21315 | 34.78062
12361 | 2018-08-19 03:20 | 1107505.1 | 240.0038 | 17 | 109 | 3.849422 | -3.000161 | 2.397251 | 0.2000102 | 9.335037 | 0.7738382 |  |  | -0.0001296997 |  | 35.60864 | 34.79732
12362 | 2018-08-19 03:22 | 1107625.1 | 360.0019 | 17 | 109 | 3.83138 | -3.000136 | 2.397251 | 0.3000053 | 9.335037 | 1.157903 |  |  | -0.0002012253 |  | 35.97227 | 34.80425
12363 | 2018-08-19 03:24 | 1107745.1 | 480.0012 | 17 | 109 | 3.806496 | -3.000152 | 2.397251 | 0.3999945 | 9.335037 | 1.539819 |  |  | -0.0002269745 |  | 36.26311 | 34.80557
12364 | 2018-08-19 03:26 | 1107865.1 | 600.0001 | 17 | 109 | 3.774294 | -2.999835 | 2.397251 | 0.4999927 | 9.335037 | 1.9189 |  |  | -0.0002613068 |  | 36.52015 | 34.84262
12365 | 2018-08-19 03:28 | 1107985.1 | 720.0059 | 17 | 109 | 3.738537 | -2.999829 | 2.397251 | 0.6000009 | 9.335037 | 2.29458 |  |  | -0.0003252029 |  | 36.68788 | 34.80774
12366 | 2018-08-19 03:30 | 1108105.1 | 840 | 17 | 109 | 3.704234 | -2.999895 | 2.397251 | 0.6999811 | 9.335037 | 2.666619 |  |  | -0.0002660751 |  | 36.8783 | 34.77776
12367 | 2018-08-19 03:32 | 1108225.1 | 960.0005 | 17 | 109 | 3.673113 | -2.999858 | 2.397251 | 0.7999654 | 9.335037 | 3.035406 |  |  | -0.000248909 |  | 36.95681 | 34.83469
12368 | 2018-08-19 03:34 | 1108345.1 | 1080.0006 | 17 | 109 | 3.643268 | -2.999887 | 2.397251 | 0.8999577 | 9.335037 | 3.401199 |  |  | -0.000248909 |  | 37.07197 | 34.79105
12369 | 2018-08-19 03:36 | 1108465.1 | 1200.0021 | 17 | 109 | 3.611443 | -2.999879 | 2.397251 | 0.9999519 | 9.335037 | 3.76394 |  |  | -0.0002994537 |  | 37.10016 | 34.86379
12370 | 2018-08-19 03:38 | 1108585.1 | 1320.0001 | 17 | 109 | 3.575849 | -2.999912 | 2.397251 | 1.099947 | 9.335037 | 4.123324 |  |  | -0.0002737045 |  | 37.15774 | 34.84821
12371 | 2018-08-19 03:40 | 1108705.1 | 1440.0004 | 17 | 109 | 3.536689 | -2.999918 | 2.397251 | 1.199946 | 9.335037 | 4.478971 |  |  | -0.0003395081 |  | 37.07167 | 34.90181
12372 | 2018-08-19 03:42 | 1108825.1 | 1560.0044 | 17 | 109 | 3.495707 | -2.999914 | 2.397251 | 1.299946 | 9.335037 | 4.830592 |  |  | -0.0003376007 |  | 37.01229 | 34.83171
12373 | 2018-08-19 03:44 | 1108945.1 | 1680.003 | 17 | 109 | 3.456272 | -2.999948 | 2.397251 | 1.399931 | 9.335037 | 5.178112 |  |  | -0.0003414154 |  | 36.99593 | 34.85944
12374 | 2018-08-19 03:46 | 1109065.1 | 1800.0042 | 17 | 109 | 3.421161 | -2.999944 | 2.397251 | 1.499937 | 9.335037 | 5.521965 |  |  | -0.0002536774 |  | 37.02777 | 34.87651
12375 | 2018-08-19 03:48 | 1109185.1 | 1920.0041 | 17 | 109 | 3.390389 | -2.999939 | 2.397251 | 1.599924 | 9.335037 | 5.862472 |  |  | -0.0003089905 |  | 36.96593 | 34.77681
12376 | 2018-08-19 03:50 | 1109305.1 | 2040.0028 | 17 | 109 | 3.362113 | -2.999949 | 2.397251 | 1.699917 | 9.335037 | 6.200061 |  |  | -0.0002231598 |  | 37.12542 | 34.8899
12377 | 2018-08-19 03:52 | 1109425.1 | 2160.0009 | 17 | 109 | 3.333574 | -2.999944 | 2.397251 | 1.799906 | 9.335037 | 6.534824 |  |  | -0.0002346039 |  | 37.24603 | 34.82681
12378 | 2018-08-19 03:54 | 1109545.1 | 2280.0024 | 17 | 109 | 3.302561 | -2.999979 | 2.397251 | 1.899913 | 9.335037 | 6.866668 |  |  | -0.0003356934 |  | 37.44539 | 34.77011
12379 | 2018-08-19 03:56 | 1109665.1 | 2400.0035 | 17 | 109 | 3.26965 | -2.999974 | 2.397251 | 1.999907 | 9.335037 | 7.195307 |  |  | -0.0003423691 |  | 37.58323 | 34.83078
12380 | 2018-08-19 03:58 | 1109785.1 | 2520.0039 | 17 | 109 | 3.226606 | -2.999995 | 2.397251 | 2.099899 | 9.335037 | 7.520198 |  |  | -0.0004558563 |  | 37.65591 | 34.85153
12381 | 2018-08-19 04:00 | 1109905.1 | 2640.0014 | 17 | 109 | 3.155609 | -2.999953 | 2.397251 | 2.199891 | 9.335037 | 7.839801 |  |  | -0.001016617 |  | 37.83968 | 34.89297
12382 | 2018-08-19 04:02 | 1110025.1 | 2760.0049 | 17 | 109 | 2.963167 | -3.000014 | 2.397251 | 2.299891 | 9.335037 | 8.146914 |  |  | -0.002161026 |  | 38.2067 | 34.85337
12383 | 2018-08-19 04:04 | 1110140.8 | 2875.7299 | 17 | 109 | 1.999638 | -2.999935 | 2.397251 | 2.396321 | 9.335037 | 8.408863 |  |  | -5.738683e-05 |  | 38.65322 | 34.90092
12384 | 2018-08-19 04:04 | 1110140.8 | 0.0032 | 18 | 110 | 1.997243 | -2.999916 | 0 | 0 | 0 | 0 |  |  | -5.706509e-05 |  | 38.65315 | 34.90083
12385 | 2018-08-19 04:06 | 1110260.8 | 120.0056 | 14 | 110 | 3.264914 | 1.500086 | 0.05000029 | 1.99997e-05 | 0.1519363 | 3.993223e-05 |  |  | 0.002124786 |  | 38.16728 | 34.88842
12386 | 2018-08-19 04:08 | 1110380.8 | 240.0038 | 14 | 110 | 3.436871 | 1.500044 | 0.09999703 | 1.99997e-05 | 0.3199424 | 3.993223e-05 |  |  | 0.001109123 |  | 37.68539 | 35.00936
12387 | 2018-08-19 04:10 | 1110500.8 | 360.0017 | 14 | 110 | 3.526801 | 1.500055 | 0.1499942 | 1.99997e-05 | 0.4942972 | 3.993223e-05 |  |  | 0.0005435944 |  | 37.31896 | 35.12921
12388 | 2018-08-19 04:12 | 1110620.8 | 480.0049 | 14 | 110 | 3.569451 | 1.50008 | 0.1999961 | 1.99997e-05 | 0.6718913 | 3.993223e-05 |  |  | 0.0001993179 |  | 37.05408 | 35.28269
12389 | 2018-08-19 04:14 | 1110740.8 | 600.0028 | 14 | 110 | 3.587899 | 1.50005 | 0.2499919 | 1.99997e-05 | 0.8508208 | 3.993223e-05 |  |  | 0.0001764297 |  | 36.80626 | 35.29903
12390 | 2018-08-19 04:16 | 1110860.8 | 720.0033 | 14 | 110 | 3.605332 | 1.500057 | 0.299998 | 1.99997e-05 | 1.030677 | 3.993223e-05 |  |  | 0.0001306534 |  | 36.5897 | 35.21559
12391 | 2018-08-19 04:18 | 1110980.8 | 840.0029 | 14 | 110 | 3.622455 | 1.500103 | 0.3499919 | 1.99997e-05 | 1.211351 | 3.993223e-05 |  |  | 0.0001382828 |  | 36.39949 | 35.24219
12392 | 2018-08-19 04:20 | 1111100.8 | 960.0001 | 14 | 110 | 3.640422 | 1.500031 | 0.3999963 | 1.99997e-05 | 1.392931 | 3.993223e-05 |  |  | 0.0001678467 |  | 36.27421 | 35.19542
12393 | 2018-08-19 04:22 | 1111220.8 | 1080.0046 | 14 | 110 | 3.661849 | 1.500038 | 0.4499969 | 1.99997e-05 | 1.575474 | 3.993223e-05 |  |  | 0.0001955032 |  | 35.95932 | 35.09105
12394 | 2018-08-19 04:24 | 1111340.8 | 1200.002 | 14 | 110 | 3.684414 | 1.500027 | 0.4999978 | 1.99997e-05 | 1.759138 | 3.993223e-05 |  |  | 0.0001649857 |  | 35.73889 | 34.89841
12395 | 2018-08-19 04:26 | 1111460.8 | 1320.0021 | 14 | 110 | 3.706277 | 1.500055 | 0.5499966 | 1.99997e-05 | 1.943904 | 3.993223e-05 |  |  | 0.0002164841 |  | 35.64135 | 34.72066
12396 | 2018-08-19 04:28 | 1111580.8 | 1440.0023 | 14 | 110 | 3.724748 | 1.500042 | 0.5999977 | 1.99997e-05 | 2.129701 | 3.993223e-05 |  |  | 0.0002126694 |  | 35.57866 | 34.70935
12397 | 2018-08-19 04:30 | 1111700.8 | 1560.0011 | 14 | 110 | 3.740109 | 1.500063 | 0.649995 | 1.99997e-05 | 2.316326 | 3.993223e-05 |  |  | 0.0001401901 |  | 35.4907 | 34.6446
12398 | 2018-08-19 04:32 | 1111820.8 | 1680.0045 | 14 | 110 | 3.75259 | 1.500019 | 0.6999953 | 1.99997e-05 | 2.50365 | 3.993223e-05 |  |  | 0.0001001358 |  | 35.52801 | 34.81996
12399 | 2018-08-19 04:34 | 1111940.8 | 1800.0035 | 14 | 110 | 3.764736 | 1.500057 | 0.74999 | 1.99997e-05 | 2.691559 | 3.993223e-05 |  |  | 0.0001192093 |  | 35.49313 | 34.66371
12400 | 2018-08-19 04:36 | 1112060.8 | 1920.0011 | 14 | 110 | 3.777708 | 1.500013 | 0.7999976 | 1.99997e-05 | 2.880143 | 3.993223e-05 |  |  | 0.0001277924 |  | 35.52378 | 34.7855
12401 | 2018-08-19 04:38 | 1112180.8 | 2040.0035 | 14 | 110 | 3.791891 | 1.500048 | 0.8499888 | 1.99997e-05 | 3.069345 | 3.993223e-05 |  |  | 9.155273e-05 |  | 35.60463 | 34.81805
12402 | 2018-08-19 04:40 | 1112300.8 | 2160.0019 | 14 | 110 | 3.807506 | 1.500059 | 0.8999932 | 1.99997e-05 | 3.259341 | 3.993223e-05 |  |  | 0.0001716614 |  | 35.69646 | 34.79218
12403 | 2018-08-19 04:42 | 1112420.8 | 2280.0028 | 14 | 110 | 3.824665 | 1.500027 | 0.9499957 | 1.99997e-05 | 3.450149 | 3.993223e-05 |  |  | 0.0001335144 |  | 35.80545 | 34.82293
12404 | 2018-08-19 04:44 | 1112540.8 | 2400.0071 | 14 | 110 | 3.843266 | 1.500031 | 0.9999923 | 1.99997e-05 | 3.641828 | 3.993223e-05 |  |  | 0.0001840591 |  | 35.89348 | 34.89458
12405 | 2018-08-19 04:46 | 1112660.8 | 2520.0007 | 14 | 110 | 3.862984 | 1.500051 | 1.049993 | 1.99997e-05 | 3.834483 | 3.993223e-05 |  |  | 0.0001335144 |  | 35.95328 | 34.82951
12406 | 2018-08-19 04:48 | 1112780.8 | 2640 | 14 | 110 | 3.883382 | 1.500008 | 1.09999 | 1.99997e-05 | 4.02813 | 3.993223e-05 |  |  | 0.0001468658 |  | 36.00214 | 34.84398
12407 | 2018-08-19 04:50 | 1112900.8 | 2760.0066 | 14 | 110 | 3.90386 | 1.500021 | 1.149986 | 1.99997e-05 | 4.2228 | 3.993223e-05 |  |  | 0.0001792908 |  | 36.08044 | 34.85642
12408 | 2018-08-19 04:52 | 1113020.8 | 2880.0051 | 14 | 110 | 3.923871 | 1.500046 | 1.19999 | 1.99997e-05 | 4.418512 | 3.993223e-05 |  |  | 0.0001468658 |  | 36.14815 | 34.87159
12409 | 2018-08-19 04:54 | 1113140.8 | 3000.0002 | 14 | 110 | 3.942839 | 1.500072 | 1.249982 | 1.99997e-05 | 4.615156 | 3.993223e-05 |  |  | 0.000120163 |  | 36.098 | 34.86692
12410 | 2018-08-19 04:56 | 1113260.8 | 3120 | 14 | 110 | 3.96043 | 1.500074 | 1.299985 | 1.99997e-05 | 4.812753 | 3.993223e-05 |  |  | 0.0001716614 |  | 36.10831 | 34.88758
12411 | 2018-08-19 04:58 | 1113380.8 | 3240.0032 | 14 | 110 | 3.976874 | 1.500023 | 1.349981 | 1.99997e-05 | 5.011173 | 3.993223e-05 |  |  | 0.0001392365 |  | 36.12499 | 34.91831
12412 | 2018-08-19 05:00 | 1113500.8 | 3360.0018 | 14 | 110 | 3.992563 | 1.49999 | 1.399986 | 1.99997e-05 | 5.21043 | 3.993223e-05 |  |  | 0.000164032 |  | 36.17485 | 34.88139
12413 | 2018-08-19 05:02 | 1113620.8 | 3480.0018 | 14 | 110 | 4.007836 | 1.500029 | 1.449985 | 1.99997e-05 | 5.410437 | 3.993223e-05 |  |  | 0.0001659393 |  | 36.08889 | 34.85855
12414 | 2018-08-19 05:04 | 1113740.8 | 3600.0019 | 14 | 110 | 4.022948 | 1.500029 | 1.499983 | 1.99997e-05 | 5.611196 | 3.993223e-05 |  |  | 0.0001220703125 |  | 36.03756 | 34.80396
12415 | 2018-08-19 05:06 | 1113860.8 | 3720.0056 | 14 | 110 | 4.038155 | 1.500034 | 1.549983 | 1.99997e-05 | 5.812721 | 3.993223e-05 |  |  | 0.0001420975 |  | 35.98444 | 34.78292
12416 | 2018-08-19 05:08 | 1113980.8 | 3840.0022 | 14 | 110 | 4.053899 | 1.500004 | 1.599977 | 1.99997e-05 | 6.014998 | 3.993223e-05 |  |  | 0.0001649857 |  | 36.00298 | 34.93988
12417 | 2018-08-19 05:10 | 1114100.8 | 3960.0036 | 14 | 110 | 4.07062 | 1.500021 | 1.649976 | 1.99997e-05 | 6.218099 | 3.993223e-05 |  |  | 0.0001592636 |  | 35.9243 | 34.91673
12418 | 2018-08-19 05:12 | 1114220.8 | 4080.0061 | 14 | 110 | 4.088684 | 1.500011 | 1.699972 | 1.99997e-05 | 6.422058 | 3.993223e-05 |  |  | 0.0001678467 |  | 35.92525 | 34.86674
12419 | 2018-08-19 05:14 | 1114340.8 | 4200.0036 | 14 | 110 | 4.108241 | 1.500011 | 1.749975 | 1.99997e-05 | 6.626991 | 3.993223e-05 |  |  | 0.0002012253 |  | 35.85142 | 34.80302
12420 | 2018-08-19 05:16 | 1114460.8 | 4320.0021 | 14 | 110 | 4.129006 | 1.500025 | 1.799974 | 1.99997e-05 | 6.832915 | 3.993223e-05 |  |  | 0.0001935959 |  | 35.87819 | 34.96671
12421 | 2018-08-19 05:18 | 1114580.8 | 4440.0012 | 14 | 110 | 4.15032 | 1.500038 | 1.849974 | 1.99997e-05 | 7.039895 | 3.993223e-05 |  |  | 0.0001544952 |  | 35.89586 | 34.84053
12422 | 2018-08-19 05:20 | 1114700.8 | 4560.006 | 14 | 110 | 4.171236 | 1.500036 | 1.899967 | 1.99997e-05 | 7.247912 | 3.993223e-05 |  |  | 0.0001602173 |  | 35.86214 | 34.85611
12423 | 2018-08-19 05:22 | 1114820.8 | 4680.0043 | 14 | 110 | 4.190498 | 1.500082 | 1.949969 | 1.99997e-05 | 7.456973 | 3.993223e-05 |  |  | 0.0001897812 |  | 35.88953 | 34.82318
12424 | 2018-08-19 05:23 | 1114889.1 | 4748.2977 | 14 | 110 | 4.200013 | 1.50005 | 1.978428 | 1.99997e-05 | 7.576368 | 3.993223e-05 |  |  | 0.0001316786 |  | 35.84849 | 34.84115
12425 | 2018-08-19 05:25 | 1115009.1 | 120.0032 | 15 | 110 | 4.200516 | 1.35195 | 2.025795 | 1.99997e-05 | 7.775333 | 3.993223e-05 |  |  | 2.95639e-05 |  | 35.8628 | 34.93233
12426 | 2018-08-19 05:27 | 1115129.1 | 240.0011 | 15 | 110 | 4.200446 | 1.256805 | 2.069192 | 1.99997e-05 | 7.957623 | 3.993223e-05 |  |  | -1.716614e-05 |  | 35.79867 | 34.918
12427 | 2018-08-19 05:29 | 1115249.1 | 360.0029 | 15 | 110 | 4.200485 | 1.177925 | 2.109745 | 1.99997e-05 | 8.127967 | 3.993223e-05 |  |  | -2.765656e-05 |  | 35.72727 | 34.85308
12428 | 2018-08-19 05:31 | 1115369.1 | 480.0023 | 15 | 110 | 4.200484 | 1.102413 | 2.147746 | 1.99997e-05 | 8.287589 | 3.993223e-05 |  |  | 1.430511e-05 |  | 35.78461 | 34.88539
12429 | 2018-08-19 05:33 | 1115489.1 | 600.005 | 15 | 110 | 4.200472 | 1.026472 | 2.183231 | 1.99997e-05 | 8.436644 | 3.993223e-05 |  |  | -5.245209e-05 |  | 35.94005 | 34.99687
12430 | 2018-08-19 05:35 | 1115609.1 | 720.0033 | 15 | 110 | 4.20047 | 0.9487648 | 2.216159 | 1.99997e-05 | 8.574954 | 3.993223e-05 |  |  | -2.765656e-05 |  | 35.96753 | 35.12678
12431 | 2018-08-19 05:37 | 1115729.1 | 840.004 | 15 | 110 | 4.200503 | 0.869236 | 2.246456 | 1.99997e-05 | 8.702217 | 3.993223e-05 |  |  | -1.144409e-05 |  | 35.87252 | 35.24779
12432 | 2018-08-19 05:39 | 1115849.1 | 960.0047 | 15 | 110 | 4.200473 | 0.7878113 | 2.274073 | 1.99997e-05 | 8.818223 | 3.993223e-05 |  |  | -6.67572e-06 |  | 35.86823 | 35.36282
12433 | 2018-08-19 05:41 | 1115969.1 | 1080.0053 | 15 | 110 | 4.200503 | 0.7065144 | 2.298976 | 1.99997e-05 | 8.922826 | 3.993223e-05 |  |  | 6.961823e-05 |  | 35.7451 | 35.25385
12434 | 2018-08-19 05:43 | 1116089.1 | 1200.0064 | 15 | 110 | 4.20049 | 0.6270142 | 2.321193 | 1.99997e-05 | 9.01615 | 3.993223e-05 |  |  | 1.144409e-05 |  | 35.72361 | 35.23738
12435 | 2018-08-19 05:45 | 1116209.1 | 1320.0054 | 15 | 110 | 4.200472 | 0.5509472 | 2.340809 | 1.99997e-05 | 9.098544 | 3.993223e-05 |  |  | -8.583069e-06 |  | 35.64309 | 35.20748
12436 | 2018-08-19 05:47 | 1116329.1 | 1440.0019 | 15 | 110 | 4.200499 | 0.4802113 | 2.357981 | 1.99997e-05 | 9.170674 | 3.993223e-05 |  |  | 4.196167e-05 |  | 35.5737 | 35.22179
12437 | 2018-08-19 05:49 | 1116449.1 | 1560.0011 | 15 | 110 | 4.200463 | 0.4160042 | 2.372899 | 1.99997e-05 | 9.233338 | 3.993223e-05 |  |  | -2.098083e-05 |  | 35.39878 | 35.12357
12438 | 2018-08-19 05:51 | 1116569.1 | 1680.0022 | 15 | 110 | 4.200456 | 0.358427 | 2.385785 | 1.99997e-05 | 9.287466 | 3.993223e-05 |  |  | 2.193451e-05 |  | 35.20484 | 34.87876
12439 | 2018-08-19 05:53 | 1116689.1 | 1800.0007 | 15 | 110 | 4.200456 | 0.3080769 | 2.396874 | 1.99997e-05 | 9.334046 | 3.993223e-05 |  |  | -1.144409e-05 |  | 35.00339 | 34.8453
12440 | 2018-08-19 05:53 | 1116689.1 | 1800.0108 | 15 | 110 | 4.200462 | 0.308075 | 2.396875 | 1.99997e-05 | 9.33405 | 3.993223e-05 |  |  | -1.144345e-05 |  | 35.00338 | 34.78268
12441 | 2018-08-19 06:03 | 1117289.1 | 600.0004 | 16 | 110 | 4.156662 | 0 | 2.396875 | 1.99997e-05 | 9.33405 | 3.993223e-05 |  |  | 2.670288e-05 |  | 34.80104 | 34.63857
12442 | 2018-08-19 06:03 | 1117289.1 | 600.0106 | 16 | 110 | 4.156654 | 0 | 2.396875 | 1.99997e-05 | 9.33405 | 3.993223e-05 |  |  | 2.668482e-05 |  | 34.80108 | 34.63883
12443 | 2018-08-19 06:05 | 1117409.2 | 120.0039 | 17 | 110 | 3.865322 | -3.000191 | 2.396875 | 0.1000005 | 9.33405 | 0.3880951 |  |  | -0.0001859665 |  | 35.23214 | 34.68663
12444 | 2018-08-19 06:07 | 1117529.2 | 240.0016 | 17 | 110 | 3.84949 | -2.999856 | 2.396875 | 0.2000074 | 9.33405 | 0.773843 |  |  | -0.0001630783 |  | 35.59441 | 34.84323
12445 | 2018-08-19 06:09 | 1117649.2 | 360.0048 | 17 | 110 | 3.83146 | -2.999829 | 2.396875 | 0.3000011 | 9.33405 | 1.157912 |  |  | -0.0001935959 |  | 35.94294 | 34.76424
12446 | 2018-08-19 06:11 | 1117769.2 | 480.0026 | 17 | 110 | 3.806533 | -2.999802 | 2.396875 | 0.3999867 | 9.33405 | 1.539822 |  |  | -0.0002355576 |  | 36.24162 | 34.78746
12447 | 2018-08-19 06:13 | 1117889.2 | 600.0031 | 17 | 110 | 3.774353 | -2.999875 | 2.396875 | 0.4999836 | 9.33405 | 1.918906 |  |  | -0.0002946854 |  | 36.45216 | 34.81724
12448 | 2018-08-19 06:15 | 1118009.2 | 720.0038 | 17 | 110 | 3.738578 | -2.999868 | 2.396875 | 0.5999626 | 9.33405 | 2.294481 |  |  | -0.0002937317 |  | 36.71902 | 34.8204
12449 | 2018-08-19 06:17 | 1118129.2 | 840.0033 | 17 | 110 | 3.704242 | -2.999854 | 2.396875 | 0.699963 | 9.33405 | 2.666597 |  |  | -0.0002851486 |  | 36.80266 | 34.91127
12450 | 2018-08-19 06:19 | 1118249.2 | 960.0064 | 17 | 110 | 3.673114 | -2.999868 | 2.396875 | 0.7999438 | 9.33405 | 3.03537 |  |  | -0.000244140625 |  | 36.89051 | 34.81271
12451 | 2018-08-19 06:21 | 1118369.2 | 1080.0051 | 17 | 110 | 3.643219 | -2.999893 | 2.396875 | 0.8999509 | 9.33405 | 3.401216 |  |  | -0.0002727509 |  | 36.94294 | 34.91131
12452 | 2018-08-19 06:23 | 1118489.2 | 1200.0046 | 17 | 110 | 3.61141 | -2.999891 | 2.396875 | 0.9999358 | 9.33405 | 3.76392 |  |  | -0.000287056 |  | 36.97474 | 34.83052
12453 | 2018-08-19 06:25 | 1118609.2 | 1320.0009 | 17 | 110 | 3.575858 | -2.999872 | 2.396875 | 1.099923 | 9.33405 | 4.123272 |  |  | -0.0002880096 |  | 36.96259 | 34.82767
12454 | 2018-08-19 06:27 | 1118729.2 | 1440.0012 | 17 | 110 | 3.53659 | -2.999881 | 2.396875 | 1.199914 | 9.33405 | 4.478885 |  |  | -0.000369072 |  | 36.94952 | 34.79743
12455 | 2018-08-19 06:29 | 1118849.2 | 1560.0026 | 17 | 110 | 3.495628 | -2.999895 | 2.396875 | 1.299904 | 9.33405 | 4.830469 |  |  | -0.0003623962 |  | 36.90038 | 34.84218
12456 | 2018-08-19 06:31 | 1118969.2 | 1680.0066 | 17 | 110 | 3.456136 | -2.999898 | 2.396875 | 1.3999 | 9.33405 | 5.178015 |  |  | -0.000371933 |  | 36.91219 | 34.81897
12457 | 2018-08-19 06:33 | 1119089.2 | 1800.0007 | 17 | 110 | 3.421098 | -2.999906 | 2.396875 | 1.499891 | 9.33405 | 5.521805 |  |  | -0.0002279282 |  | 36.88038 | 34.80767
12458 | 2018-08-19 06:35 | 1119209.2 | 1920.005 | 17 | 110 | 3.390307 | -2.999914 | 2.396875 | 1.599887 | 9.33405 | 5.862332 |  |  | -0.0002803802 |  | 36.96407 | 34.86591
12459 | 2018-08-19 06:37 | 1119329.2 | 2040.0049 | 17 | 110 | 3.361954 | -2.999939 | 2.396875 | 1.699871 | 9.33405 | 6.199878 |  |  | -0.0002651215 |  | 37.03228 | 34.84056
12460 | 2018-08-19 06:39 | 1119449.2 | 2160.0025 | 17 | 110 | 3.333466 | -2.999881 | 2.396875 | 1.799865 | 9.33405 | 6.534646 |  |  | -0.0002794266 |  | 37.20414 | 34.80091
12461 | 2018-08-19 06:41 | 1119569.2 | 2280.0007 | 17 | 110 | 3.302536 | -2.999872 | 2.396875 | 1.899858 | 9.33405 | 6.866436 |  |  | -0.0002660751 |  | 37.40565 | 34.84357
12462 | 2018-08-19 06:43 | 1119689.2 | 2400.0032 | 17 | 110 | 3.269619 | -2.9999 | 2.396875 | 1.999851 | 9.33405 | 7.19507 |  |  | -0.0003089905 |  | 37.66249 | 34.78719
12463 | 2018-08-19 06:45 | 1119809.2 | 2520.0043 | 17 | 110 | 3.226593 | -2.999883 | 2.396875 | 2.099846 | 9.33405 | 7.519962 |  |  | -0.0004034042 |  | 37.69069 | 34.78384
12464 | 2018-08-19 06:47 | 1119929.2 | 2640.006 | 17 | 110 | 3.155674 | -2.999863 | 2.396875 | 2.199828 | 9.33405 | 7.839535 |  |  | -0.0009908676 |  | 37.82112 | 34.76828
12465 | 2018-08-19 06:49 | 1120049.2 | 2760.0022 | 17 | 110 | 2.963401 | -2.999872 | 2.396875 | 2.299824 | 9.33405 | 8.146656 |  |  | -0.002233505 |  | 38.18911 | 34.75241
12466 | 2018-08-19 06:51 | 1120165.0 | 2875.8194 | 17 | 110 | 1.999685 | -2.999858 | 2.396875 | 2.396339 | 9.33405 | 8.408858 |  |  | -0.0001036767 |  | 38.5897 | 34.77195
12467 | 2018-08-19 06:51 | 1120165.2 | 0.0032 | 18 | 111 | 1.996674 | -2.999678 | 0 | 2.000298e-06 | 0 | 3.995252e-06 |  |  | -0.0001033824 |  | 38.58963 | 34.77181
12468 | 2018-08-19 06:53 | 1120285.2 | 120.002 | 14 | 111 | 3.262902 | 1.500092 | 0.04999769 | 1.533202e-05 | 0.1518368 | 3.061247e-05 |  |  | 0.002103806 |  | 38.07509 | 34.77348
12469 | 2018-08-19 06:55 | 1120405.2 | 240.0021 | 14 | 111 | 3.435906 | 1.500046 | 0.09999847 | 1.533202e-05 | 0.3197873 | 3.061247e-05 |  |  | 0.001029015 |  | 37.41946 | 34.73112
12470 | 2018-08-19 06:57 | 1120525.2 | 360.0028 | 14 | 111 | 3.526373 | 1.500084 | 0.1499975 | 1.533202e-05 | 0.4941148 | 3.061247e-05 |  |  | 0.000576973 |  | 36.96887 | 34.76098
12471 | 2018-08-19 06:59 | 1120645.2 | 480.0031 | 14 | 111 | 3.569372 | 1.500031 | 0.1999946 | 1.533202e-05 | 0.6716775 | 3.061247e-05 |  |  | 0.0001888275 |  | 36.60857 | 34.79486
12472 | 2018-08-19 07:01 | 1120765.2 | 600.0006 | 14 | 111 | 3.587811 | 1.500029 | 0.2499951 | 1.533202e-05 | 0.8506188 | 3.061247e-05 |  |  | 0.0001125336 |  | 36.31449 | 34.79913
12473 | 2018-08-19 07:03 | 1120885.2 | 720.0009 | 14 | 111 | 3.605309 | 1.500046 | 0.2999998 | 1.533202e-05 | 1.030466 | 3.061247e-05 |  |  | 0.0001602173 |  | 36.24566 | 34.83084
12474 | 2018-08-19 07:05 | 1121005.2 | 840.0024 | 14 | 111 | 3.622409 | 1.500038 | 0.3499983 | 1.533202e-05 | 1.211154 | 3.061247e-05 |  |  | 0.0001306534 |  | 36.08929 | 34.76626
12475 | 2018-08-19 07:07 | 1121125.2 | 960.0051 | 14 | 111 | 3.640387 | 1.500042 | 0.3999958 | 1.533202e-05 | 1.392706 | 3.061247e-05 |  |  | 0.0001506805 |  | 35.95779 | 34.76931
12476 | 2018-08-19 07:09 | 1121245.2 | 1080.0007 | 14 | 111 | 3.66178 | 1.500023 | 0.4499922 | 1.533202e-05 | 1.575231 | 3.061247e-05 |  |  | 0.0002603531 |  | 35.86941 | 34.75288
12477 | 2018-08-19 07:11 | 1121365.2 | 1200.0052 | 14 | 111 | 3.684338 | 1.500038 | 0.4999971 | 1.533202e-05 | 1.758908 | 3.061247e-05 |  |  | 0.0001745224 |  | 35.78134 | 34.73735
12478 | 2018-08-19 07:13 | 1121485.2 | 1320.0029 | 14 | 111 | 3.70624 | 1.50001 | 0.5499904 | 1.533202e-05 | 1.94365 | 3.061247e-05 |  |  | 0.0002164841 |  | 35.6491 | 34.72515
12479 | 2018-08-19 07:15 | 1121605.2 | 1440.0001 | 14 | 111 | 3.724665 | 1.500051 | 0.5999925 | 1.533202e-05 | 2.129448 | 3.061247e-05 |  |  | 0.0001382828 |  | 35.76084 | 34.7523
12480 | 2018-08-19 07:17 | 1121725.2 | 1560.0043 | 14 | 111 | 3.740078 | 1.500019 | 0.6499957 | 1.533202e-05 | 2.316093 | 3.061247e-05 |  |  | 0.0001525879 |  | 35.86139 | 34.88722
12481 | 2018-08-19 07:19 | 1121845.2 | 1680.0021 | 14 | 111 | 3.752533 | 1.500023 | 0.6999946 | 1.533202e-05 | 2.503409 | 3.061247e-05 |  |  | 8.487701e-05 |  | 35.92155 | 34.99353
12482 | 2018-08-19 07:21 | 1121965.2 | 1800.0038 | 14 | 111 | 3.764681 | 1.499983 | 0.7499887 | 1.533202e-05 | 2.691315 | 3.061247e-05 |  |  | 0.0001096725 |  | 35.98896 | 35.2284
12483 | 2018-08-19 07:23 | 1122085.2 | 1920.0037 | 14 | 111 | 3.777679 | 1.500025 | 0.7999917 | 1.533202e-05 | 2.87988 | 3.061247e-05 |  |  | 8.773804e-05 |  | 36.00129 | 35.2565
12484 | 2018-08-19 07:25 | 1122205.2 | 2040.0045 | 14 | 111 | 3.791921 | 1.500055 | 0.8499853 | 1.533202e-05 | 3.06909 | 3.061247e-05 |  |  | 0.0001411438 |  | 36.01711 | 35.18103
12485 | 2018-08-19 07:27 | 1122325.2 | 2160.0064 | 14 | 111 | 3.807534 | 1.500069 | 0.8999941 | 1.533202e-05 | 3.259102 | 3.061247e-05 |  |  | 0.0001306534 |  | 35.86913 | 35.14079
12486 | 2018-08-19 07:29 | 1122445.2 | 2280.0058 | 14 | 111 | 3.824624 | 1.500059 | 0.9499882 | 1.533202e-05 | 3.449877 | 3.061247e-05 |  |  | 0.0001592636 |  | 35.7477 | 34.92132
12487 | 2018-08-19 07:31 | 1122565.2 | 2400.0004 | 14 | 111 | 3.843196 | 1.500057 | 0.9999833 | 1.533202e-05 | 3.641547 | 3.061247e-05 |  |  | 0.0001506805 |  | 35.78556 | 34.80958
12488 | 2018-08-19 07:33 | 1122685.2 | 2520.0015 | 14 | 111 | 3.862896 | 1.500034 | 1.049983 | 1.533202e-05 | 3.834196 | 3.061247e-05 |  |  | 0.0002012253 |  | 35.73659 | 34.63323
12489 | 2018-08-19 07:35 | 1122805.2 | 2640.0036 | 14 | 111 | 3.88332 | 1.500004 | 1.099985 | 1.533202e-05 | 4.027858 | 3.061247e-05 |  |  | 0.0001850128 |  | 35.78909 | 34.67542
12490 | 2018-08-19 07:37 | 1122925.2 | 2760.0035 | 14 | 111 | 3.903811 | 1.500042 | 1.149981 | 1.533202e-05 | 4.222519 | 3.061247e-05 |  |  | 0.0001773834 |  | 35.84094 | 34.60174
12491 | 2018-08-19 07:39 | 1123045.2 | 2880.0029 | 14 | 111 | 3.923814 | 1.499985 | 1.199983 | 1.533202e-05 | 4.418222 | 3.061247e-05 |  |  | 0.0001602173 |  | 35.95653 | 34.70512
12492 | 2018-08-19 07:41 | 1123165.2 | 3000.0046 | 14 | 111 | 3.942774 | 1.500031 | 1.249984 | 1.533202e-05 | 4.614896 | 3.061247e-05 |  |  | 0.0001983643 |  | 35.95116 | 34.67576
12493 | 2018-08-19 07:43 | 1123285.2 | 3120.0002 | 14 | 111 | 3.960373 | 1.500027 | 1.299983 | 1.533202e-05 | 4.812474 | 3.061247e-05 |  |  | 0.0001907349 |  | 35.98377 | 34.71378
12494 | 2018-08-19 07:45 | 1123405.2 | 3240.0004 | 14 | 111 | 3.976838 | 1.500019 | 1.349981 | 1.533202e-05 | 5.010898 | 3.061247e-05 |  |  | 0.0001497269 |  | 36.00733 | 34.7361
12495 | 2018-08-19 07:47 | 1123525.2 | 3360.0036 | 14 | 111 | 3.992498 | 1.500057 | 1.39998 | 1.533202e-05 | 5.21013 | 3.061247e-05 |  |  | 0.0001325607 |  | 36.04279 | 34.65939
12496 | 2018-08-19 07:49 | 1123645.2 | 3480.0011 | 14 | 111 | 4.007744 | 1.500034 | 1.449974 | 1.533202e-05 | 5.410114 | 3.061247e-05 |  |  | 0.0001783371 |  | 36.03333 | 34.71195
12497 | 2018-08-19 07:51 | 1123765.2 | 3600.0004 | 14 | 111 | 4.02287 | 1.500072 | 1.499976 | 1.533202e-05 | 5.610884 | 3.061247e-05 |  |  | 0.0001144409 |  | 35.94309 | 34.7713
12498 | 2018-08-19 07:53 | 1123885.2 | 3720.0003 | 14 | 111 | 4.038097 | 1.500036 | 1.549973 | 1.533202e-05 | 5.8124 | 3.061247e-05 |  |  | 0.0001602173 |  | 35.91451 | 34.7258
12499 | 2018-08-19 07:55 | 1124005.2 | 3840.0035 | 14 | 111 | 4.053818 | 1.500019 | 1.599973 | 1.533202e-05 | 6.014691 | 3.061247e-05 |  |  | 0.0001382828 |  | 35.88259 | 34.75466
12500 | 2018-08-19 07:57 | 1124125.2 | 3960.0035 | 14 | 111 | 4.070542 | 1.500019 | 1.64997 | 1.533202e-05 | 6.217786 | 3.061247e-05 |  |  | 0.0001525879 |  | 35.88203 | 34.63908
12501 | 2018-08-19 07:59 | 1124245.2 | 4080.0004 | 14 | 111 | 4.088645 | 1.50001 | 1.699967 | 1.533202e-05 | 6.421744 | 3.061247e-05 |  |  | 0.0001573563 |  | 35.85772 | 34.73724
12502 | 2018-08-19 08:01 | 1124365.2 | 4200.0047 | 14 | 111 | 4.10819 | 1.49999 | 1.749968 | 1.533202e-05 | 6.626664 | 3.061247e-05 |  |  | 0.0001735687 |  | 35.79727 | 34.72105
12503 | 2018-08-19 08:03 | 1124485.2 | 4320.001 | 14 | 111 | 4.128984 | 1.500011 | 1.799963 | 1.533202e-05 | 6.83257 | 3.061247e-05 |  |  | 0.0002174377 |  | 35.76171 | 34.75091
12504 | 2018-08-19 08:05 | 1124605.2 | 4440.0026 | 14 | 111 | 4.150297 | 1.500025 | 1.849964 | 1.533202e-05 | 7.039554 | 3.061247e-05 |  |  | 0.0002222061 |  | 35.74047 | 34.75729
12505 | 2018-08-19 08:07 | 1124725.2 | 4560.0017 | 14 | 111 | 4.171173 | 1.49995 | 1.899956 | 1.533202e-05 | 7.247563 | 3.061247e-05 |  |  | 0.0001363754 |  | 35.70796 | 34.70853
12506 | 2018-08-19 08:09 | 1124845.2 | 4680.0025 | 14 | 111 | 4.19046 | 1.500031 | 1.949955 | 1.533202e-05 | 7.456608 | 3.061247e-05 |  |  | 0.000161171 |  | 35.73205 | 34.7439
12507 | 2018-08-19 08:10 | 1124913.7 | 4748.5358 | 14 | 111 | 4.200003 | 1.500002 | 1.97851 | 1.533202e-05 | 7.576408 | 3.061247e-05 |  |  | 8.629986e-05 |  | 35.70015 | 34.73046
12508 | 2018-08-19 08:12 | 1125033.6 | 120.0011 | 15 | 111 | 4.200306 | 1.350027 | 2.0258 | 1.533202e-05 | 7.775037 | 3.061247e-05 |  |  | -4.482269e-05 |  | 35.68072 | 34.7247
12509 | 2018-08-19 08:14 | 1125153.6 | 240.0031 | 15 | 111 | 4.200343 | 1.255327 | 2.069126 | 1.533202e-05 | 7.957024 | 3.061247e-05 |  |  | 7.05719e-05 |  | 35.63788 | 34.75521
12510 | 2018-08-19 08:16 | 1125273.6 | 360.0021 | 15 | 111 | 4.200302 | 1.175907 | 2.109624 | 1.533202e-05 | 8.127126 | 3.061247e-05 |  |  | -4.1008e-05 |  | 35.62512 | 34.79181
12511 | 2018-08-19 08:18 | 1125393.6 | 480.0005 | 15 | 111 | 4.200297 | 1.100586 | 2.147568 | 1.533202e-05 | 8.286505 | 3.061247e-05 |  |  | -2.95639e-05 |  | 35.62091 | 34.71927
12512 | 2018-08-19 08:20 | 1125513.6 | 600.0013 | 15 | 111 | 4.200323 | 1.024498 | 2.182999 | 1.533202e-05 | 8.435327 | 3.061247e-05 |  |  | 1.335144e-05 |  | 35.57411 | 34.68388
12513 | 2018-08-19 08:22 | 1125633.6 | 720.0001 | 15 | 111 | 4.200342 | 0.9473438 | 2.215866 | 1.533202e-05 | 8.573378 | 3.061247e-05 |  |  | 4.959106e-05 |  | 35.51601 | 34.76193
12514 | 2018-08-19 08:24 | 1125753.6 | 840.0042 | 15 | 111 | 4.200271 | 0.8664093 | 2.246115 | 1.533202e-05 | 8.700434 | 3.061247e-05 |  |  | 5.054474e-05 |  | 35.4385 | 34.75284
12515 | 2018-08-19 08:26 | 1125873.6 | 960.0048 | 15 | 111 | 4.200288 | 0.786499 | 2.273682 | 1.533202e-05 | 8.816224 | 3.061247e-05 |  |  | -2.098083e-05 |  | 35.38716 | 34.68301
12516 | 2018-08-19 08:28 | 1125993.6 | 1080.0027 | 15 | 111 | 4.200247 | 0.7050896 | 2.298547 | 1.533202e-05 | 8.920662 | 3.061247e-05 |  |  | -3.814697e-05 |  | 35.37748 | 34.79337
12517 | 2018-08-19 08:30 | 1126113.6 | 1200.0042 | 15 | 111 | 4.200304 | 0.6267872 | 2.320732 | 1.533202e-05 | 9.013847 | 3.061247e-05 |  |  | 1.621246e-05 |  | 35.27555 | 34.79585
12518 | 2018-08-19 08:32 | 1126233.6 | 1320.0003 | 15 | 111 | 4.200288 | 0.5503273 | 2.34033 | 1.533202e-05 | 9.096167 | 3.061247e-05 |  |  | 4.386902e-05 |  | 35.39505 | 34.81994
12519 | 2018-08-19 08:34 | 1126353.6 | 1440.0037 | 15 | 111 | 4.200373 | 0.4801826 | 2.357484 | 1.533202e-05 | 9.168218 | 3.061247e-05 |  |  | 2.098083e-05 |  | 35.44823 | 34.96001
12520 | 2018-08-19 08:36 | 1126473.6 | 1560.002 | 15 | 111 | 4.200304 | 0.415369 | 2.372392 | 1.533202e-05 | 9.230836 | 3.061247e-05 |  |  | 5.149841e-05 |  | 35.48872 | 35.10966
12521 | 2018-08-19 08:38 | 1126593.6 | 1680.0034 | 15 | 111 | 4.200322 | 0.3592987 | 2.385276 | 1.533202e-05 | 9.284951 | 3.061247e-05 |  |  | 1.621246e-05 |  | 35.45396 | 35.22759
12522 | 2018-08-19 08:40 | 1126713.6 | 1800.0025 | 15 | 111 | 4.20025 | 0.3085403 | 2.396374 | 1.533202e-05 | 9.331565 | 3.061247e-05 |  |  | 1.144449e-05 |  | 35.31421 | 35.14336
12523 | 2018-08-19 08:50 | 1127313.8 | 600.0016 | 16 | 111 | 4.156343 | 0 | 2.396374 | 1.533202e-05 | 9.331565 | 3.061247e-05 |  |  | -1.239777e-05 |  | 34.7117 | 34.78415
12524 | 2018-08-19 08:50 | 1127313.8 | 600.0043 | 16 | 111 | 4.156353 | 0 | 2.396374 | 1.533202e-05 | 9.331565 | 3.061247e-05 |  |  | -1.240124e-05 |  | 34.71171 | 34.78414
12525 | 2018-08-19 08:52 | 1127433.7 | 120.0005 | 17 | 111 | 3.864762 | -3.000083 | 2.396374 | 0.100001 | 9.331565 | 0.388039 |  |  | -0.000166893 |  | 34.93956 | 34.68996
12526 | 2018-08-19 08:54 | 1127553.7 | 240.0023 | 17 | 111 | 3.849008 | -3.000149 | 2.396374 | 0.200001 | 9.331565 | 0.7737083 |  |  | -0.0001382828 |  | 35.41802 | 34.72909
12527 | 2018-08-19 08:56 | 1127673.7 | 360.0032 | 17 | 111 | 3.830956 | -3.000147 | 2.396374 | 0.2999973 | 9.331565 | 1.157736 |  |  | -0.0002031326 |  | 35.70583 | 34.59573
12528 | 2018-08-19 08:58 | 1127793.7 | 480.0044 | 17 | 111 | 3.805985 | -3.000131 | 2.396374 | 0.3999983 | 9.331565 | 1.539651 |  |  | -0.0002698898 |  | 35.9866 | 34.69608
12529 | 2018-08-19 09:00 | 1127913.7 | 600.0012 | 17 | 111 | 3.773802 | -3.000152 | 2.396374 | 0.4999909 | 9.331565 | 1.918663 |  |  | -0.0003032684 |  | 36.25724 | 34.67823
12530 | 2018-08-19 09:02 | 1128033.7 | 720.003 | 17 | 111 | 3.738086 | -3.000141 | 2.396374 | 0.5999808 | 9.331565 | 2.294227 |  |  | -0.0002889633 |  | 36.52484 | 34.65014
12531 | 2018-08-19 09:04 | 1128153.7 | 840.0007 | 17 | 111 | 3.703784 | -3.000118 | 2.396374 | 0.6999938 | 9.331565 | 2.666344 |  |  | -0.0003166199 |  | 36.71297 | 34.65676
12532 | 2018-08-19 09:06 | 1128273.7 | 960.0012 | 17 | 111 | 3.672719 | -3.000159 | 2.396374 | 0.7999907 | 9.331565 | 3.035136 |  |  | -0.000287056 |  | 36.74132 | 34.78659
12533 | 2018-08-19 09:08 | 1128393.7 | 1080.0015 | 17 | 111 | 3.642838 | -3.000195 | 2.396374 | 0.8999881 | 9.331565 | 3.400906 |  |  | -0.0002393723 |  | 36.80127 | 34.74885
12534 | 2018-08-19 09:10 | 1128513.7 | 1200.0041 | 17 | 111 | 3.611012 | -3.000159 | 2.396374 | 0.9999888 | 9.331565 | 3.763627 |  |  | -0.0002775192 |  | 36.87846 | 34.7049
12535 | 2018-08-19 09:12 | 1128633.7 | 1320.0018 | 17 | 111 | 3.575391 | -3.000164 | 2.396374 | 1.09998 | 9.331565 | 4.12295 |  |  | -0.0003299713 |  | 36.96566 | 34.71549
12536 | 2018-08-19 09:14 | 1128753.7 | 1440.0047 | 17 | 111 | 3.536129 | -3.000122 | 2.396374 | 1.199987 | 9.331565 | 4.478572 |  |  | -0.0003328323 |  | 36.90771 | 34.77296
12537 | 2018-08-19 09:16 | 1128873.7 | 1560.0038 | 17 | 111 | 3.495162 | -3.000168 | 2.396374 | 1.299976 | 9.331565 | 4.830104 |  |  | -0.0003347397 |  | 36.91102 | 34.78291
12538 | 2018-08-19 09:18 | 1128993.7 | 1680.0032 | 17 | 111 | 3.455791 | -2.999812 | 2.396374 | 1.399975 | 9.331565 | 5.177616 |  |  | -0.0003185272 |  | 36.85883 | 34.71177
12539 | 2018-08-19 09:20 | 1129113.7 | 1800.002 | 17 | 111 | 3.420763 | -2.999808 | 2.396374 | 1.49997 | 9.331565 | 5.521381 |  |  | -0.0003271103 |  | 36.87218 | 34.705
12540 | 2018-08-19 09:22 | 1129233.7 | 1920.0004 | 17 | 111 | 3.39004 | -2.999846 | 2.396374 | 1.599959 | 9.331565 | 5.861853 |  |  | -0.0002527237 |  | 36.87251 | 34.72691
12541 | 2018-08-19 09:24 | 1129353.7 | 2040.0032 | 17 | 111 | 3.361704 | -2.999829 | 2.396374 | 1.699952 | 9.331565 | 6.199404 |  |  | -0.0002126694 |  | 36.95195 | 34.66373
12542 | 2018-08-19 09:26 | 1129473.7 | 2160.002 | 17 | 111 | 3.333181 | -2.999852 | 2.396374 | 1.799944 | 9.331565 | 6.534134 |  |  | -0.0002822876 |  | 37.20052 | 34.78688
12543 | 2018-08-19 09:28 | 1129593.7 | 2280.0036 | 17 | 111 | 3.302206 | -2.999872 | 2.396374 | 1.899934 | 9.331565 | 6.865884 |  |  | -0.0002822876 |  | 37.43781 | 34.81097
12544 | 2018-08-19 09:30 | 1129713.7 | 2400.0014 | 17 | 111 | 3.269269 | -2.999854 | 2.396374 | 1.999924 | 9.331565 | 7.194477 |  |  | -0.0002861023 |  | 37.58316 | 34.81403
12545 | 2018-08-19 09:32 | 1129833.7 | 2520.0047 | 17 | 111 | 3.226094 | -2.999872 | 2.396374 | 2.099914 | 9.331565 | 7.519316 |  |  | -0.0004196167 |  | 37.6674 | 34.77589
12546 | 2018-08-19 09:34 | 1129953.7 | 2640.0024 | 17 | 111 | 3.154611 | -2.999886 | 2.396374 | 2.199899 | 9.331565 | 7.838831 |  |  | -0.0009698868 |  | 37.78395 | 34.71187
12547 | 2018-08-19 09:36 | 1130073.7 | 2760.0022 | 17 | 111 | 2.960982 | -2.999879 | 2.396374 | 2.299889 | 9.331565 | 8.145753 |  |  | -0.00220108 |  | 38.18729 | 34.7817
12548 | 2018-08-19 09:38 | 1130188.4 | 2874.6494 | 17 | 111 | 1.999894 | -2.999886 | 2.396374 | 2.395419 | 9.331565 | 8.405057 |  |  | -9.16149e-05 |  | 38.54164 | 34.70397
12549 | 2018-08-19 09:38 | 1130188.5 | 0.0079 | 18 | 112 | 1.997031 | -2.999743 | 0 | 2.16644e-06 | 0 | 4.327747e-06 |  |  | -9.123402e-05 |  | 38.54156 | 34.70328
12550 | 2018-08-19 09:40 | 1130308.5 | 120.0024 | 14 | 112 | 3.262917 | 1.500059 | 0.04999348 | 2.058163e-05 | 0.1518233 | 4.109718e-05 |  |  | 0.002117157 |  | 38.09447 | 34.81311
12551 | 2018-08-19 09:42 | 1130428.5 | 240.0009 | 14 | 112 | 3.435935 | 1.500036 | 0.09999024 | 2.058163e-05 | 0.31976 | 4.109718e-05 |  |  | 0.001022339 |  | 37.4525 | 34.88232
12552 | 2018-08-19 09:44 | 1130548.5 | 360.0002 | 14 | 112 | 3.526402 | 1.500031 | 0.1499906 | 2.058163e-05 | 0.4940927 | 4.109718e-05 |  |  | 0.0005283356 |  | 36.93555 | 34.83873
12553 | 2018-08-19 09:46 | 1130668.5 | 480.0007 | 14 | 112 | 3.569319 | 1.500046 | 0.1999922 | 2.058163e-05 | 0.6716719 | 4.109718e-05 |  |  | 0.0001163483 |  | 36.53394 | 34.73082
12554 | 2018-08-19 09:48 | 1130788.5 | 600.0026 | 14 | 112 | 3.587826 | 1.500031 | 0.2499863 | 2.058163e-05 | 0.8505902 | 4.109718e-05 |  |  | 0.0001544952 |  | 36.41472 | 34.77141
12555 | 2018-08-19 09:50 | 1130908.5 | 720.0005 | 14 | 112 | 3.605308 | 1.500053 | 0.299981 | 2.058163e-05 | 1.030402 | 4.109718e-05 |  |  | 0.0001544952 |  | 36.21921 | 34.81105
12556 | 2018-08-19 09:52 | 1131028.5 | 840.004 | 14 | 112 | 3.622443 | 1.500011 | 0.3499808 | 2.058163e-05 | 1.211096 | 4.109718e-05 |  |  | 0.0001401901 |  | 36.04792 | 34.76472
12557 | 2018-08-19 09:54 | 1131148.5 | 960.0021 | 14 | 112 | 3.640404 | 1.500069 | 0.3999798 | 2.058163e-05 | 1.392656 | 4.109718e-05 |  |  | 0.0001983643 |  | 35.95779 | 34.79858
12558 | 2018-08-19 09:56 | 1131268.5 | 1080.0019 | 14 | 112 | 3.661786 | 1.499992 | 0.4499767 | 2.058163e-05 | 1.575183 | 4.109718e-05 |  |  | 0.0002183914 |  | 35.86331 | 34.80412
12559 | 2018-08-19 09:58 | 1131388.5 | 1200.0037 | 14 | 112 | 3.684386 | 1.500025 | 0.4999783 | 2.058163e-05 | 1.758849 | 4.109718e-05 |  |  | 0.0002088547 |  | 35.81112 | 34.88005
12560 | 2018-08-19 10:00 | 1131508.5 | 1320.0039 | 14 | 112 | 3.706227 | 1.500029 | 0.549975 | 2.058163e-05 | 1.943605 | 4.109718e-05 |  |  | 0.0002126694 |  | 35.73117 | 34.83889
12561 | 2018-08-19 10:02 | 1131628.5 | 1440.0027 | 14 | 112 | 3.724701 | 1.50005 | 0.5999725 | 2.058163e-05 | 2.129387 | 4.109718e-05 |  |  | 0.0001621246 |  | 35.6422 | 34.80326
12562 | 2018-08-19 10:04 | 1131748.5 | 1560.0022 | 14 | 112 | 3.740079 | 1.500044 | 0.6499722 | 2.058163e-05 | 2.316019 | 4.109718e-05 |  |  | 0.0001211166 |  | 35.55223 | 34.72793
12563 | 2018-08-19 10:06 | 1131868.5 | 1680.0009 | 14 | 112 | 3.752536 | 1.499977 | 0.6999709 | 2.058163e-05 | 2.503336 | 4.109718e-05 |  |  | 0.0001602173 |  | 35.6819 | 34.9169
12564 | 2018-08-19 10:08 | 1131988.5 | 1800.0035 | 14 | 112 | 3.764662 | 1.500029 | 0.7499717 | 2.058163e-05 | 2.691267 | 4.109718e-05 |  |  | 0.000120163 |  | 35.84286 | 35.00332
12565 | 2018-08-19 10:10 | 1132108.5 | 1920.0022 | 14 | 112 | 3.777698 | 1.500031 | 0.7999652 | 2.058163e-05 | 2.879797 | 4.109718e-05 |  |  | 0.0001001358 |  | 35.96378 | 35.08952
12566 | 2018-08-19 10:12 | 1132228.5 | 2040.0038 | 14 | 112 | 3.791894 | 1.500036 | 0.8499634 | 2.058163e-05 | 3.069026 | 4.109718e-05 |  |  | 0.0001001358 |  | 36.00715 | 35.28308
12567 | 2018-08-19 10:14 | 1132348.5 | 2160.0036 | 14 | 112 | 3.807565 | 1.49999 | 0.8999631 | 2.058163e-05 | 3.259006 | 4.109718e-05 |  |  | 0.0001583099 |  | 36.04017 | 35.25849
12568 | 2018-08-19 10:16 | 1132468.5 | 2280.0018 | 14 | 112 | 3.824701 | 1.500038 | 0.9499574 | 2.058163e-05 | 3.449784 | 4.109718e-05 |  |  | 0.0001497269 |  | 36.06113 | 35.20178
12569 | 2018-08-19 10:18 | 1132588.5 | 2400.0036 | 14 | 112 | 3.843282 | 1.500013 | 0.9999611 | 2.058163e-05 | 3.641492 | 4.109718e-05 |  |  | 0.0001726151 |  | 36.11843 | 35.16459
12570 | 2018-08-19 10:20 | 1132708.5 | 2520.0031 | 14 | 112 | 3.86302 | 1.500071 | 1.049958 | 2.058163e-05 | 3.834135 | 4.109718e-05 |  |  | 0.0001735687 |  | 36.06413 | 35.15451
12571 | 2018-08-19 10:22 | 1132828.5 | 2640.0031 | 14 | 112 | 3.883381 | 1.500042 | 1.099955 | 2.058163e-05 | 4.027781 | 4.109718e-05 |  |  | 0.0001544952 |  | 35.93177 | 34.96072
12572 | 2018-08-19 10:24 | 1132948.5 | 2760.0039 | 14 | 112 | 3.90393 | 1.500008 | 1.149956 | 2.058163e-05 | 4.222467 | 4.109718e-05 |  |  | 0.0001945496 |  | 35.79015 | 34.66741
12573 | 2018-08-19 10:26 | 1133068.5 | 2880.001 | 14 | 112 | 3.923937 | 1.500015 | 1.199952 | 2.058163e-05 | 4.418152 | 4.109718e-05 |  |  | 9.822845e-05 |  | 35.84231 | 34.6697
12574 | 2018-08-19 10:28 | 1133188.5 | 3000.0032 | 14 | 112 | 3.942796 | 1.500015 | 1.249946 | 2.058163e-05 | 4.614799 | 4.109718e-05 |  |  | 0.000123024 |  | 35.83472 | 34.57804
12575 | 2018-08-19 10:30 | 1133308.5 | 3120.002 | 14 | 112 | 3.960389 | 1.500004 | 1.299943 | 2.058163e-05 | 4.812376 | 4.109718e-05 |  |  | 0.0001354218 |  | 35.85729 | 34.5724
12576 | 2018-08-19 10:32 | 1133428.5 | 3240.0019 | 14 | 112 | 3.976855 | 1.499996 | 1.349938 | 2.058163e-05 | 5.010789 | 4.109718e-05 |  |  | 9.632111e-05 |  | 35.89534 | 34.60925
12577 | 2018-08-19 10:34 | 1133548.5 | 3360.0001 | 14 | 112 | 3.992552 | 1.499985 | 1.399936 | 2.058163e-05 | 5.210021 | 4.109718e-05 |  |  | 0.0001335144 |  | 35.89249 | 34.61039
12578 | 2018-08-19 10:36 | 1133668.5 | 3480.0009 | 14 | 112 | 4.007769 | 1.500053 | 1.449931 | 2.058163e-05 | 5.41001 | 4.109718e-05 |  |  | 0.0001440048 |  | 35.87821 | 34.72081
12579 | 2018-08-19 10:38 | 1133788.5 | 3600.0014 | 14 | 112 | 4.022922 | 1.499987 | 1.499931 | 2.058163e-05 | 5.610777 | 4.109718e-05 |  |  | 0.0001306534 |  | 35.91306 | 34.65799
12580 | 2018-08-19 10:40 | 1133908.5 | 3720.0041 | 14 | 112 | 4.038204 | 1.500015 | 1.549928 | 2.058163e-05 | 5.812291 | 4.109718e-05 |  |  | 0.0001296997 |  | 35.80297 | 34.69724
12581 | 2018-08-19 10:42 | 1134028.5 | 3840.0016 | 14 | 112 | 4.053894 | 1.50001 | 1.599923 | 2.058163e-05 | 6.014569 | 4.109718e-05 |  |  | 0.0001506805 |  | 35.8299 | 34.65526
12582 | 2018-08-19 10:44 | 1134148.5 | 3960.0031 | 14 | 112 | 4.07063 | 1.500008 | 1.649922 | 2.058163e-05 | 6.217673 | 4.109718e-05 |  |  | 0.0001649857 |  | 35.80187 | 34.73798
12583 | 2018-08-19 10:46 | 1134268.5 | 4080.0028 | 14 | 112 | 4.088716 | 1.499998 | 1.699917 | 2.058163e-05 | 6.42163 | 4.109718e-05 |  |  | 0.0001688004 |  | 35.77262 | 34.71595
12584 | 2018-08-19 10:48 | 1134388.5 | 4200.0041 | 14 | 112 | 4.108257 | 1.499985 | 1.749919 | 2.058163e-05 | 6.626556 | 4.109718e-05 |  |  | 0.0001525879 |  | 35.7024 | 34.70784
12585 | 2018-08-19 10:50 | 1134508.5 | 4320.0017 | 14 | 112 | 4.129065 | 1.499973 | 1.79991 | 2.058163e-05 | 6.832447 | 4.109718e-05 |  |  | 0.0001888275 |  | 35.73489 | 34.67823
12586 | 2018-08-19 10:52 | 1134628.5 | 4440.003 | 14 | 112 | 4.150343 | 1.500015 | 1.849912 | 2.058163e-05 | 7.039438 | 4.109718e-05 |  |  | 0.0001945496 |  | 35.70937 | 34.62083
12587 | 2018-08-19 10:54 | 1134748.5 | 4560.0036 | 14 | 112 | 4.171297 | 1.500019 | 1.89991 | 2.058163e-05 | 7.247473 | 4.109718e-05 |  |  | 0.0001764297 |  | 35.69327 | 34.67662
12588 | 2018-08-19 10:56 | 1134868.5 | 4680.0047 | 14 | 112 | 4.190511 | 1.500004 | 1.949907 | 2.058163e-05 | 7.456519 | 4.109718e-05 |  |  | 0.0001592636 |  | 35.69146 | 34.71312
12589 | 2018-08-19 10:57 | 1134936.6 | 4748.1304 | 14 | 112 | 4.200002 | 1.500061 | 1.978291 | 2.058163e-05 | 7.575598 | 4.109718e-05 |  |  | 0.0001150636 |  | 35.73981 | 34.76465
12590 | 2018-08-19 10:59 | 1135056.6 | 120 | 15 | 112 | 4.200519 | 1.35146 | 2.02565 | 2.058163e-05 | 7.774529 | 4.109718e-05 |  |  | 3.71933e-05 |  | 35.71823 | 34.64787
12591 | 2018-08-19 11:01 | 1135176.6 | 240.0044 | 15 | 112 | 4.200503 | 1.256248 | 2.069034 | 2.058163e-05 | 7.956768 | 4.109718e-05 |  |  | -4.768372e-06 |  | 35.65017 | 34.66065
12592 | 2018-08-19 11:03 | 1135296.6 | 360.0025 | 15 | 112 | 4.200471 | 1.177279 | 2.109572 | 2.058163e-05 | 8.127046 | 4.109718e-05 |  |  | -1.335144e-05 |  | 35.61556 | 34.82956
12593 | 2018-08-19 11:05 | 1135416.6 | 480.0033 | 15 | 112 | 4.200477 | 1.101789 | 2.147553 | 2.058163e-05 | 8.286582 | 4.109718e-05 |  |  | -5.722046e-06 |  | 35.54749 | 34.72805
12594 | 2018-08-19 11:07 | 1135536.6 | 600.0004 | 15 | 112 | 4.200454 | 1.025942 | 2.183018 | 2.058163e-05 | 8.435553 | 4.109718e-05 |  |  | -1.239777e-05 |  | 35.52196 | 34.74785
12595 | 2018-08-19 11:09 | 1135656.6 | 720.0014 | 15 | 112 | 4.200469 | 0.9481411 | 2.215922 | 2.058163e-05 | 8.573765 | 4.109718e-05 |  |  | 2.193451e-05 |  | 35.56735 | 34.74876
12596 | 2018-08-19 11:11 | 1135776.6 | 840.0014 | 15 | 112 | 4.200506 | 0.8684082 | 2.2462 | 2.058163e-05 | 8.70095 | 4.109718e-05 |  |  | 2.002716e-05 |  | 35.45332 | 34.70672
12597 | 2018-08-19 11:13 | 1135896.6 | 960.0001 | 15 | 112 | 4.200475 | 0.7869892 | 2.273789 | 2.058163e-05 | 8.816833 | 4.109718e-05 |  |  | -1.239777e-05 |  | 35.3847 | 34.73999
12598 | 2018-08-19 11:15 | 1136016.6 | 1080.0002 | 15 | 112 | 4.200487 | 0.7060223 | 2.298671 | 2.058163e-05 | 8.92135 | 4.109718e-05 |  |  | -2.861023e-06 |  | 35.31291 | 34.75587
12599 | 2018-08-19 11:17 | 1136136.6 | 1200.0019 | 15 | 112 | 4.200472 | 0.626545 | 2.320868 | 2.058163e-05 | 9.01459 | 4.109718e-05 |  |  | 7.629395e-06 |  | 35.30353 | 34.73667
12600 | 2018-08-19 11:19 | 1136256.6 | 1320.0006 | 15 | 112 | 4.200473 | 0.5505009 | 2.340469 | 2.058163e-05 | 9.096925 | 4.109718e-05 |  |  | -3.814697e-06 |  | 35.24 | 34.76445
12601 | 2018-08-19 11:21 | 1136376.6 | 1440.0004 | 15 | 112 | 4.200449 | 0.4797955 | 2.35762 | 2.058163e-05 | 9.168964 | 4.109718e-05 |  |  | 1.716614e-05 |  | 35.18583 | 34.86323
12602 | 2018-08-19 11:23 | 1136496.6 | 1560.0042 | 15 | 112 | 4.200451 | 0.4154015 | 2.372518 | 2.058163e-05 | 9.231543 | 4.109718e-05 |  |  | -1.907349e-05 |  | 35.09731 | 34.74802
12603 | 2018-08-19 11:25 | 1136616.6 | 1680.0031 | 15 | 112 | 4.200431 | 0.3581905 | 2.385385 | 2.058163e-05 | 9.285592 | 4.109718e-05 |  |  | -1.335144e-05 |  | 35.04109 | 34.6971
12604 | 2018-08-19 11:27 | 1136736.6 | 1800.0013 | 15 | 112 | 4.200434 | 0.3077698 | 2.396462 | 2.058163e-05 | 9.332122 | 4.109718e-05 |  |  | -4.386902e-05 |  | 34.98937 | 34.77885
12605 | 2018-08-19 11:27 | 1136736.6 | 1800.0066 | 15 | 112 | 4.200433 | 0.3077621 | 2.396462 | 2.058163e-05 | 9.332122 | 4.109718e-05 |  |  | -4.386917e-05 |  | 34.98937 | 34.77899
12606 | 2018-08-19 11:37 | 1137336.7 | 600.0001 | 16 | 112 | 4.15659 | 0 | 2.396462 | 2.058163e-05 | 9.332122 | 4.109718e-05 |  |  | -6.103515625e-05 |  | 35.00349 | 34.88095
12607 | 2018-08-19 11:37 | 1137336.7 | 600.0048 | 16 | 112 | 4.156579 | 0 | 2.396462 | 2.058163e-05 | 9.332122 | 4.109718e-05 |  |  | -6.103769e-05 |  | 35.00351 | 34.88109
12608 | 2018-08-19 11:39 | 1137456.8 | 120.0033 | 17 | 112 | 3.864728 | -3.000147 | 2.396462 | 0.1000145 | 9.332122 | 0.3880799 |  |  | -0.000125885 |  | 35.55347 | 35.11634
12609 | 2018-08-19 11:41 | 1137576.8 | 240.0013 | 17 | 112 | 3.848968 | -3.000129 | 2.396462 | 0.2000106 | 9.332122 | 0.7737305 |  |  | -0.0001220703125 |  | 35.95899 | 35.14316
12610 | 2018-08-19 11:43 | 1137696.8 | 360.0016 | 17 | 112 | 3.830938 | -3.000099 | 2.396462 | 0.3000096 | 9.332122 | 1.157767 |  |  | -0.0001878738 |  | 36.30314 | 35.27885
12611 | 2018-08-19 11:45 | 1137816.8 | 480.0005 | 17 | 112 | 3.806031 | -3.000145 | 2.396462 | 0.4000061 | 9.332122 | 1.539665 |  |  | -0.0002307892 |  | 36.53129 | 35.28669
12612 | 2018-08-19 11:47 | 1137936.8 | 600.0027 | 17 | 112 | 3.773891 | -3.000124 | 2.396462 | 0.5000082 | 9.332122 | 1.918719 |  |  | -0.0003042221 |  | 36.82252 | 35.28141
12613 | 2018-08-19 11:49 | 1138056.8 | 720.0031 | 17 | 112 | 3.738199 | -3.000145 | 2.396462 | 0.6000037 | 9.332122 | 2.294313 |  |  | -0.0003128052 |  | 36.9505 | 35.20205
12614 | 2018-08-19 11:51 | 1138176.8 | 840.0011 | 17 | 112 | 3.703924 | -3.000113 | 2.396462 | 0.700001 | 9.332122 | 2.666383 |  |  | -0.0002708435 |  | 37.0657 | 35.1619
12615 | 2018-08-19 11:53 | 1138296.8 | 960.0038 | 17 | 112 | 3.672806 | -3.000129 | 2.396462 | 0.8000008 | 9.332122 | 3.035195 |  |  | -0.000287056 |  | 36.91041 | 34.98972
12616 | 2018-08-19 11:55 | 1138416.8 | 1080.002 | 17 | 112 | 3.642992 | -3.000154 | 2.396462 | 0.8999942 | 9.332122 | 3.400964 |  |  | -0.0002708435 |  | 36.7732 | 34.77545
12617 | 2018-08-19 11:57 | 1138536.8 | 1200.0017 | 17 | 112 | 3.611166 | -3.000141 | 2.396462 | 0.9999995 | 9.332122 | 3.763715 |  |  | -0.0002803802 |  | 36.8414 | 34.68503
12618 | 2018-08-19 11:59 | 1138656.8 | 1320.0033 | 17 | 112 | 3.575619 | -3.000152 | 2.396462 | 1.099996 | 9.332122 | 4.123074 |  |  | -0.0003118515 |  | 36.8558 | 34.58668
12619 | 2018-08-19 12:01 | 1138776.8 | 1440.0004 | 17 | 112 | 3.536352 | -3.00017 | 2.396462 | 1.199998 | 9.332122 | 4.478701 |  |  | -0.0003566742 |  | 36.89221 | 34.67265
12620 | 2018-08-19 12:03 | 1138896.8 | 1560.0042 | 17 | 112 | 3.495377 | -3.000139 | 2.396462 | 1.299998 | 9.332122 | 4.830291 |  |  | -0.0003681183 |  | 36.84787 | 34.64788
12621 | 2018-08-19 12:05 | 1139016.8 | 1680.004 | 17 | 112 | 3.455982 | -3.000136 | 2.396462 | 1.399992 | 9.332122 | 5.177807 |  |  | -0.000295639 |  | 36.8161 | 34.6188
12622 | 2018-08-19 12:07 | 1139136.8 | 1800.0039 | 17 | 112 | 3.420962 | -3.000154 | 2.396462 | 1.499993 | 9.332122 | 5.521617 |  |  | -0.0002508163 |  | 36.81539 | 34.59053
12623 | 2018-08-19 12:09 | 1139256.8 | 1920.0033 | 17 | 112 | 3.390164 | -3.000133 | 2.396462 | 1.599986 | 9.332122 | 5.862118 |  |  | -0.0002288818 |  | 36.90186 | 34.73643
12624 | 2018-08-19 12:11 | 1139376.8 | 2040.0024 | 17 | 112 | 3.361848 | -3.000149 | 2.396462 | 1.699989 | 9.332122 | 6.199719 |  |  | -0.0002737045 |  | 36.91441 | 34.61828
12625 | 2018-08-19 12:13 | 1139496.8 | 2160.0008 | 17 | 112 | 3.333294 | -3.000164 | 2.396462 | 1.799975 | 9.332122 | 6.534445 |  |  | -0.0002212524 |  | 37.08524 | 34.67591
12626 | 2018-08-19 12:15 | 1139616.8 | 2280.0004 | 17 | 112 | 3.302316 | -3.000139 | 2.396462 | 1.899981 | 9.332122 | 6.866262 |  |  | -0.0003137589 |  | 37.35483 | 34.70954
12627 | 2018-08-19 12:17 | 1139736.8 | 2400.0014 | 17 | 112 | 3.269314 | -3.000172 | 2.396462 | 1.999985 | 9.332122 | 7.194908 |  |  | -0.0003118515 |  | 37.44508 | 34.65569
12628 | 2018-08-19 12:19 | 1139856.8 | 2520.0003 | 17 | 112 | 3.226179 | -3.000122 | 2.396462 | 2.099975 | 9.332122 | 7.519757 |  |  | -0.0003805161 |  | 37.59402 | 34.68751
12629 | 2018-08-19 12:21 | 1139976.8 | 2640.0016 | 17 | 112 | 3.154689 | -3.000154 | 2.396462 | 2.199978 | 9.332122 | 7.839339 |  |  | -0.001001358 |  | 37.84798 | 34.69017
12630 | 2018-08-19 12:23 | 1140096.8 | 2760.0032 | 17 | 112 | 2.961188 | -2.999825 | 2.396462 | 2.299976 | 9.332122 | 8.146301 |  |  | -0.002229691 |  | 38.22131 | 34.6715
12631 | 2018-08-19 12:25 | 1140211.5 | 2874.6901 | 17 | 112 | 1.999637 | -3.000143 | 2.396462 | 2.395542 | 9.332122 | 8.405715 |  |  | -0.000127779 |  | 38.59739 | 34.75891
12632 | 2018-08-19 12:25 | 1140211.5 | 0.0079 | 18 | 113 | 1.996861 | -3.000112 | 0 | 1.999945e-06 | 0 | 3.994569e-06 |  |  | -0.0001273997 |  | 38.59729 | 34.75871
12633 | 2018-08-19 12:27 | 1140331.5 | 120.003 | 14 | 113 | 3.262898 | 1.500046 | 0.04999669 | 1.858341e-05 | 0.1518305 | 3.710376e-05 |  |  | 0.002072334 |  | 38.04105 | 34.78177
12634 | 2018-08-19 12:29 | 1140451.5 | 240.0038 | 14 | 113 | 3.435959 | 1.500067 | 0.09999551 | 1.858341e-05 | 0.3197742 | 3.710376e-05 |  |  | 0.001062393 |  | 37.4211 | 34.74025
12635 | 2018-08-19 12:31 | 1140571.5 | 360.0046 | 14 | 113 | 3.526373 | 1.50001 | 0.1499946 | 1.858341e-05 | 0.4941024 | 3.710376e-05 |  |  | 0.000541687 |  | 36.81009 | 34.7433
12636 | 2018-08-19 12:33 | 1140691.5 | 480.0041 | 14 | 113 | 3.569324 | 1.50005 | 0.1999918 | 1.858341e-05 | 0.6716665 | 3.710376e-05 |  |  | 0.000169754 |  | 36.51677 | 34.67009
12637 | 2018-08-19 12:35 | 1140811.5 | 600.0042 | 14 | 113 | 3.587795 | 1.499998 | 0.2499891 | 1.858341e-05 | 0.8505957 | 3.710376e-05 |  |  | 0.0001735687 |  | 36.28757 | 34.75304
12638 | 2018-08-19 12:37 | 1140931.5 | 720.0015 | 14 | 113 | 3.605289 | 1.500025 | 0.299987 | 1.858341e-05 | 1.030418 | 3.710376e-05 |  |  | 0.0001344681 |  | 36.1586 | 34.73231
12639 | 2018-08-19 12:39 | 1141051.5 | 840.0047 | 14 | 113 | 3.622436 | 1.500055 | 0.3499861 | 1.858341e-05 | 1.211109 | 3.710376e-05 |  |  | 0.0001592636 |  | 35.98606 | 34.69326
12640 | 2018-08-19 12:41 | 1141171.5 | 960.0033 | 14 | 113 | 3.640378 | 1.500029 | 0.399986 | 1.858341e-05 | 1.392671 | 3.710376e-05 |  |  | 0.000161171 |  | 35.90712 | 34.79757
12641 | 2018-08-19 12:43 | 1141291.5 | 1080.0046 | 14 | 113 | 3.661792 | 1.500029 | 0.4499837 | 1.858341e-05 | 1.575202 | 3.710376e-05 |  |  | 0.0001525879 |  | 35.8239 | 34.79392
12642 | 2018-08-19 12:45 | 1141411.5 | 1200.0036 | 14 | 113 | 3.684372 | 1.500072 | 0.4999807 | 1.858341e-05 | 1.758851 | 3.710376e-05 |  |  | 0.0002031326 |  | 35.7002 | 34.73019
12643 | 2018-08-19 12:47 | 1141531.5 | 1320.0027 | 14 | 113 | 3.706267 | 1.500055 | 0.5499775 | 1.858341e-05 | 1.943608 | 3.710376e-05 |  |  | 0.0001811981 |  | 35.62635 | 34.80673
12644 | 2018-08-19 12:49 | 1141651.4 | 1440 | 14 | 113 | 3.724736 | 1.500042 | 0.5999769 | 1.858341e-05 | 2.129398 | 3.710376e-05 |  |  | 0.0001392365 |  | 35.56894 | 34.73266
12645 | 2018-08-19 12:51 | 1141771.5 | 1560.0007 | 14 | 113 | 3.740106 | 1.500019 | 0.6499747 | 1.858341e-05 | 2.316025 | 3.710376e-05 |  |  | 0.0001182556 |  | 35.51545 | 34.8665
12646 | 2018-08-19 12:53 | 1141891.5 | 1680.0035 | 14 | 113 | 3.752573 | 1.500044 | 0.6999754 | 1.858341e-05 | 2.50335 | 3.710376e-05 |  |  | 0.0001173019 |  | 35.52277 | 34.82261
12647 | 2018-08-19 12:55 | 1142011.5 | 1800.0019 | 14 | 113 | 3.764734 | 1.500063 | 0.7499749 | 1.858341e-05 | 2.691278 | 3.710376e-05 |  |  | 8.296967e-05 |  | 35.51217 | 34.77234
12648 | 2018-08-19 12:57 | 1142131.5 | 1920.0034 | 14 | 113 | 3.777713 | 1.500044 | 0.7999724 | 1.858341e-05 | 2.879824 | 3.710376e-05 |  |  | 0.0001029968 |  | 35.5788 | 34.81138
12649 | 2018-08-19 12:59 | 1142251.5 | 2040.0024 | 14 | 113 | 3.791961 | 1.500027 | 0.8499736 | 1.858341e-05 | 3.069066 | 3.710376e-05 |  |  | 0.0001134872 |  | 35.5901 | 34.75471
12650 | 2018-08-19 13:01 | 1142371.5 | 2160.0023 | 14 | 113 | 3.807598 | 1.500021 | 0.8999693 | 1.858341e-05 | 3.259032 | 3.710376e-05 |  |  | 0.0001182556 |  | 35.69961 | 34.83701
12651 | 2018-08-19 13:03 | 1142491.5 | 2280.0046 | 14 | 113 | 3.824749 | 1.500046 | 0.9499682 | 1.858341e-05 | 3.44983 | 3.710376e-05 |  |  | 0.0001554489 |  | 35.75948 | 34.83005
12652 | 2018-08-19 13:05 | 1142611.5 | 2400.0014 | 14 | 113 | 3.843328 | 1.500053 | 0.9999688 | 1.858341e-05 | 3.641529 | 3.710376e-05 |  |  | 0.000128746 |  | 35.8215 | 34.73282
12653 | 2018-08-19 13:07 | 1142731.5 | 2520.003 | 14 | 113 | 3.863125 | 1.500053 | 1.049963 | 1.858341e-05 | 3.834165 | 3.710376e-05 |  |  | 0.000207901 |  | 35.93185 | 34.80416
12654 | 2018-08-19 13:09 | 1142851.4 | 2640.0004 | 14 | 113 | 3.883531 | 1.500067 | 1.099963 | 1.858341e-05 | 4.027827 | 3.710376e-05 |  |  | 0.000166893 |  | 35.91968 | 34.72919
12655 | 2018-08-19 13:11 | 1142971.5 | 2760.0036 | 14 | 113 | 3.90403 | 1.500013 | 1.149959 | 1.858341e-05 | 4.222503 | 3.710376e-05 |  |  | 0.0001840591 |  | 35.97863 | 34.83038
12656 | 2018-08-19 13:13 | 1143091.5 | 2880.0038 | 14 | 113 | 3.924019 | 1.500029 | 1.19996 | 1.858341e-05 | 4.418208 | 3.710376e-05 |  |  | 0.0002307892 |  | 36.23711 | 34.88882
12657 | 2018-08-19 13:15 | 1143211.5 | 3000.0042 | 14 | 113 | 3.942881 | 1.500023 | 1.249957 | 1.858341e-05 | 4.614876 | 3.710376e-05 |  |  | 0.0001115799 |  | 36.36821 | 35.10323
12658 | 2018-08-19 13:17 | 1143331.5 | 3120.0007 | 14 | 113 | 3.96047 | 1.500051 | 1.299949 | 1.858341e-05 | 4.812433 | 3.710376e-05 |  |  | 0.0002002716 |  | 36.40213 | 35.22149
12659 | 2018-08-19 13:19 | 1143451.5 | 3240.0028 | 14 | 113 | 3.976929 | 1.500032 | 1.349949 | 1.858341e-05 | 5.010871 | 3.710376e-05 |  |  | 0.0001268387 |  | 36.45807 | 35.22146
12660 | 2018-08-19 13:21 | 1143571.5 | 3360.0011 | 14 | 113 | 3.99258 | 1.500061 | 1.399947 | 1.858341e-05 | 5.210103 | 3.710376e-05 |  |  | 0.0001497269 |  | 36.4303 | 35.31187
12661 | 2018-08-19 13:23 | 1143691.5 | 3480.0026 | 14 | 113 | 4.007794 | 1.499985 | 1.449947 | 1.858341e-05 | 5.410117 | 3.710376e-05 |  |  | 0.0001182556 |  | 36.42598 | 35.26721
12662 | 2018-08-19 13:25 | 1143811.5 | 3600.0006 | 14 | 113 | 4.022967 | 1.500029 | 1.499942 | 1.858341e-05 | 5.610862 | 3.710376e-05 |  |  | 0.0001716614 |  | 36.34166 | 35.31955
12663 | 2018-08-19 13:27 | 1143931.4 | 3720.0002 | 14 | 113 | 4.03814 | 1.500029 | 1.549942 | 1.858341e-05 | 5.812386 | 3.710376e-05 |  |  | 0.0001392365 |  | 36.18665 | 35.13441
12664 | 2018-08-19 13:29 | 1144051.5 | 3840.0021 | 14 | 113 | 4.053814 | 1.499998 | 1.599939 | 1.858341e-05 | 6.014674 | 3.710376e-05 |  |  | 0.0001239777 |  | 35.97517 | 34.88121
12665 | 2018-08-19 13:31 | 1144171.5 | 3960.002 | 14 | 113 | 4.070611 | 1.500042 | 1.649933 | 1.858341e-05 | 6.217752 | 3.710376e-05 |  |  | 0.0001459122 |  | 35.82619 | 34.81751
12666 | 2018-08-19 13:33 | 1144291.5 | 4080.0024 | 14 | 113 | 4.088688 | 1.500036 | 1.69993 | 1.858341e-05 | 6.421715 | 3.710376e-05 |  |  | 0.0001506805 |  | 35.67933 | 34.82112
12667 | 2018-08-19 13:35 | 1144411.5 | 4200.0016 | 14 | 113 | 4.108245 | 1.499983 | 1.749931 | 1.858341e-05 | 6.626637 | 3.710376e-05 |  |  | 0.0001392365 |  | 35.66863 | 34.6815
12668 | 2018-08-19 13:37 | 1144531.5 | 4320.0013 | 14 | 113 | 4.129009 | 1.500055 | 1.799928 | 1.858341e-05 | 6.832549 | 3.710376e-05 |  |  | 0.0001955032 |  | 35.63334 | 34.63668
12669 | 2018-08-19 13:39 | 1144651.5 | 4440.0018 | 14 | 113 | 4.15028 | 1.500004 | 1.849929 | 1.858341e-05 | 7.039537 | 3.710376e-05 |  |  | 0.0001659393 |  | 35.69097 | 34.68413
12670 | 2018-08-19 13:41 | 1144771.4 | 4560.0001 | 14 | 113 | 4.171229 | 1.500025 | 1.899924 | 1.858341e-05 | 7.247557 | 3.710376e-05 |  |  | 0.0001754761 |  | 35.67898 | 34.64898
12671 | 2018-08-19 13:43 | 1144891.5 | 4680.0007 | 14 | 113 | 4.190487 | 1.500038 | 1.949921 | 1.858341e-05 | 7.456599 | 3.710376e-05 |  |  | 0.0001621246 |  | 35.63789 | 34.68921
12672 | 2018-08-19 13:44 | 1144959.8 | 4748.399 | 14 | 113 | 4.200009 | 1.500019 | 1.978423 | 1.858341e-05 | 7.576172 | 3.710376e-05 |  |  | 0.0001126198 |  | 35.7024 | 34.70838
12673 | 2018-08-19 13:46 | 1145080.1 | 120.0027 | 15 | 113 | 4.20034 | 1.350548 | 2.025719 | 1.858341e-05 | 7.774834 | 3.710376e-05 |  |  | 2.574921e-05 |  | 35.7043 | 34.66357
12674 | 2018-08-19 13:48 | 1145200.1 | 240.0042 | 15 | 113 | 4.200334 | 1.255844 | 2.069063 | 1.858341e-05 | 7.956892 | 3.710376e-05 |  |  | -4.863739e-05 |  | 35.62057 | 34.70795
12675 | 2018-08-19 13:50 | 1145320.1 | 360.0029 | 15 | 113 | 4.200302 | 1.17631 | 2.109569 | 1.858341e-05 | 8.127031 | 3.710376e-05 |  |  | -8.583069e-05 |  | 35.70646 | 34.71838
12676 | 2018-08-19 13:52 | 1145440.1 | 480.0023 | 15 | 113 | 4.200371 | 1.101305 | 2.147518 | 1.858341e-05 | 8.286432 | 3.710376e-05 |  |  | -1.430511e-05 |  | 35.64075 | 34.83588
12677 | 2018-08-19 13:54 | 1145560.1 | 600.0019 | 15 | 113 | 4.200291 | 1.025085 | 2.18295 | 1.858341e-05 | 8.435254 | 3.710376e-05 |  |  | -8.201599e-05 |  | 35.59055 | 34.78854
12678 | 2018-08-19 13:56 | 1145680.1 | 720.0024 | 15 | 113 | 4.200361 | 0.9473019 | 2.215828 | 1.858341e-05 | 8.573357 | 3.710376e-05 |  |  | 3.910065e-05 |  | 35.53549 | 34.72773
12679 | 2018-08-19 13:58 | 1145800.1 | 840.0033 | 15 | 113 | 4.200299 | 0.8673706 | 2.246075 | 1.858341e-05 | 8.700401 | 3.710376e-05 |  |  | -2.95639e-05 |  | 35.51146 | 34.76696
12680 | 2018-08-19 14:00 | 1145920.1 | 960.0011 | 15 | 113 | 4.200313 | 0.7859478 | 2.273639 | 1.858341e-05 | 8.81618 | 3.710376e-05 |  |  | -4.577637e-05 |  | 35.47131 | 34.76448
12681 | 2018-08-19 14:02 | 1146040.1 | 1080.0019 | 15 | 113 | 4.200381 | 0.705513 | 2.298494 | 1.858341e-05 | 8.920579 | 3.710376e-05 |  |  | 6.198883e-05 |  | 35.41292 | 34.77385
12682 | 2018-08-19 14:04 | 1146160.1 | 1200.003 | 15 | 113 | 4.200332 | 0.6259441 | 2.320673 | 1.858341e-05 | 9.013741 | 3.710376e-05 |  |  | -1.430511e-05 |  | 35.33872 | 34.76652
12683 | 2018-08-19 14:06 | 1146280.1 | 1320.0017 | 15 | 113 | 4.200321 | 0.5498295 | 2.340252 | 1.858341e-05 | 9.095976 | 3.710376e-05 |  |  | 1.335144e-05 |  | 35.28063 | 34.73999
12684 | 2018-08-19 14:08 | 1146400.1 | 1440.0021 | 15 | 113 | 4.200329 | 0.479435 | 2.357386 | 1.858341e-05 | 9.167945 | 3.710376e-05 |  |  | 6.008148e-05 |  | 35.22223 | 34.8314
12685 | 2018-08-19 14:10 | 1146520.1 | 1560.0014 | 15 | 113 | 4.200292 | 0.4146729 | 2.372271 | 1.858341e-05 | 9.230466 | 3.710376e-05 |  |  | -3.71933e-05 |  | 35.20183 | 34.82589
12686 | 2018-08-19 14:12 | 1146640.1 | 1680.0027 | 15 | 113 | 4.200344 | 0.357935 | 2.385129 | 1.858341e-05 | 9.284475 | 3.710376e-05 |  |  | 1.907349e-05 |  | 35.18542 | 34.84448
12687 | 2018-08-19 14:14 | 1146760.1 | 1800.0003 | 15 | 113 | 4.200324 | 0.3075256 | 2.396197 | 1.858341e-05 | 9.330962 | 3.710376e-05 |  |  | 2.861023e-05 |  | 35.16145 | 34.8256
12688 | 2018-08-19 14:14 | 1146760.1 | 1800.0025 | 15 | 113 | 4.200324 | 0.3075256 | 2.396197 | 1.858341e-05 | 9.330962 | 3.710376e-05 |  |  | 2.860994e-05 |  | 35.16144 | 34.8256
12689 | 2018-08-19 14:24 | 1147359.9 | 600.0009 | 16 | 113 | 4.1565 | 0 | 2.396197 | 1.858341e-05 | 9.330962 | 3.710376e-05 |  |  | -5.054474e-05 |  | 34.86113 | 34.82502
12690 | 2018-08-19 14:24 | 1147359.9 | 600.0086 | 16 | 113 | 4.156488 | 0 | 2.396197 | 1.858341e-05 | 9.330962 | 3.710376e-05 |  |  | -5.055232e-05 |  | 34.86116 | 34.82501
12691 | 2018-08-19 14:26 | 1147480.1 | 120.0042 | 17 | 113 | 3.864958 | -2.999831 | 2.396197 | 0.1000137 | 9.330962 | 0.3881028 |  |  | -0.0001688004 |  | 35.25258 | 34.87926
12692 | 2018-08-19 14:28 | 1147600.1 | 240.0039 | 17 | 113 | 3.849217 | -2.999806 | 2.396197 | 0.2000007 | 9.330962 | 0.7737405 |  |  | -9.727478e-05 |  | 35.59533 | 34.8607
12693 | 2018-08-19 14:30 | 1147720.1 | 360.0035 | 17 | 113 | 3.831125 | -2.999829 | 2.396197 | 0.2999942 | 9.330962 | 1.157776 |  |  | -0.0001707077 |  | 35.9455 | 34.79852
12694 | 2018-08-19 14:32 | 1147840.1 | 480.0009 | 17 | 113 | 3.806224 | -2.999835 | 2.396197 | 0.3999806 | 9.330962 | 1.539655 |  |  | -0.0002250671 |  | 36.25205 | 34.74638
12695 | 2018-08-19 14:34 | 1147960.1 | 600.0003 | 17 | 113 | 3.774011 | -3.000087 | 2.396197 | 0.4999683 | 9.330962 | 1.91867 |  |  | -0.0002727509 |  | 36.49374 | 34.78697
12696 | 2018-08-19 14:36 | 1148080.1 | 720.0019 | 17 | 113 | 3.73828 | -3.000176 | 2.396197 | 0.5999516 | 9.330962 | 2.294233 |  |  | -0.0003442764 |  | 36.70432 | 34.74737
12697 | 2018-08-19 14:38 | 1148200.1 | 840.002 | 17 | 113 | 3.704013 | -2.999837 | 2.396197 | 0.6999428 | 9.330962 | 2.666292 |  |  | -0.0002946854 |  | 36.75316 | 34.74982
12698 | 2018-08-19 14:40 | 1148320.1 | 960.0016 | 17 | 113 | 3.672911 | -2.999831 | 2.396197 | 0.799932 | 9.330962 | 3.035075 |  |  | -0.0002222061 |  | 36.89851 | 34.82943
12699 | 2018-08-19 14:42 | 1148440.1 | 1080.001 | 17 | 113 | 3.643033 | -2.999808 | 2.396197 | 0.8999133 | 9.330962 | 3.400808 |  |  | -0.0002717972 |  | 36.98345 | 34.90932
12700 | 2018-08-19 14:44 | 1148560.1 | 1200.0029 | 17 | 113 | 3.611222 | -2.999865 | 2.396197 | 0.9999154 | 9.330962 | 3.763556 |  |  | -0.000295639 |  | 36.99076 | 34.76605
12701 | 2018-08-19 14:46 | 1148680.1 | 1320.0014 | 17 | 113 | 3.575608 | -2.999893 | 2.396197 | 1.099904 | 9.330962 | 4.122889 |  |  | -0.0003099442 |  | 37.00649 | 34.84623
12702 | 2018-08-19 14:48 | 1148800.1 | 1440.0044 | 17 | 113 | 3.536372 | -2.999886 | 2.396197 | 1.199896 | 9.330962 | 4.478485 |  |  | -0.0003452301 |  | 36.94318 | 34.80507
12703 | 2018-08-19 14:50 | 1148920.1 | 1560.0028 | 17 | 113 | 3.495378 | -2.999863 | 2.396197 | 1.299885 | 9.330962 | 4.830038 |  |  | -0.0003633499 |  | 36.91956 | 34.76152
12704 | 2018-08-19 14:52 | 1149040.1 | 1680.0057 | 17 | 113 | 3.455969 | -2.999821 | 2.396197 | 1.399868 | 9.330962 | 5.177517 |  |  | -0.0002660751 |  | 37.14087 | 34.8803
12705 | 2018-08-19 14:54 | 1149160.1 | 1800.0021 | 17 | 113 | 3.420864 | -2.999852 | 2.396197 | 1.49986 | 9.330962 | 5.521287 |  |  | -0.0002374649 |  | 37.24413 | 35.06694
12706 | 2018-08-19 14:56 | 1149280.1 | 1920.0042 | 17 | 113 | 3.390124 | -2.999808 | 2.396197 | 1.599851 | 9.330962 | 5.861778 |  |  | -0.0001935959 |  | 37.40332 | 35.21597
12707 | 2018-08-19 14:58 | 1149400.1 | 2040.0005 | 17 | 113 | 3.36182 | -2.999846 | 2.396197 | 1.699835 | 9.330962 | 6.199307 |  |  | -0.0002603531 |  | 37.44581 | 35.23811
12708 | 2018-08-19 15:00 | 1149520.1 | 2160.0037 | 17 | 113 | 3.333243 | -3.000187 | 2.396197 | 1.799842 | 9.330962 | 6.534101 |  |  | -0.0002555847 |  | 37.54484 | 35.33522
12709 | 2018-08-19 15:02 | 1149640.1 | 2280.0034 | 17 | 113 | 3.302261 | -3.000168 | 2.396197 | 1.899832 | 9.330962 | 6.865852 |  |  | -0.0002269745 |  | 37.78073 | 35.26486
12710 | 2018-08-19 15:04 | 1149760.1 | 2400.0046 | 17 | 113 | 3.269304 | -3.000129 | 2.396197 | 1.999837 | 9.330962 | 7.194499 |  |  | -0.0003137589 |  | 37.68903 | 35.146
12711 | 2018-08-19 15:06 | 1149880.1 | 2520.0039 | 17 | 113 | 3.226173 | -3.000124 | 2.396197 | 2.099835 | 9.330962 | 7.519369 |  |  | -0.0003738403 |  | 37.59703 | 35.00105
12712 | 2018-08-19 15:08 | 1150000.1 | 2640.0006 | 17 | 113 | 3.154621 | -3.000139 | 2.396197 | 2.199832 | 9.330962 | 7.838927 |  |  | -0.001008034 |  | 37.69835 | 34.87622
12713 | 2018-08-19 15:10 | 1150120.1 | 2760 | 17 | 113 | 2.960934 | -3.00017 | 2.396197 | 2.299825 | 9.330962 | 8.145856 |  |  | -0.002224922 |  | 37.96606 | 34.6912
12714 | 2018-08-19 15:12 | 1150234.6 | 2874.5142 | 17 | 113 | 1.999527 | -3.000175 | 2.396197 | 2.395256 | 9.330962 | 8.404874 |  |  | -8.87908e-05 |  | 38.45252 | 34.68666
12715 | 2018-08-19 15:12 | 1150234.7 | 0.008 | 18 | 114 | 1.99656 | -3.000326 | 0 | 0 | 0 | 0 |  |  | -8.84028e-05 |  | 38.45245 | 34.68661
12716 | 2018-08-19 15:14 | 1150354.7 | 120.0035 | 14 | 114 | 3.262936 | 1.500063 | 0.04999522 | 1.933611e-05 | 0.1518244 | 3.860428e-05 |  |  | 0.002150536 |  | 38.01975 | 34.63052
12717 | 2018-08-19 15:16 | 1150474.7 | 240.0019 | 14 | 114 | 3.435941 | 1.500048 | 0.09999201 | 1.933611e-05 | 0.3197608 | 3.860428e-05 |  |  | 0.001079559 |  | 37.31824 | 34.7294
12718 | 2018-08-19 15:18 | 1150594.7 | 360.0031 | 14 | 114 | 3.526418 | 1.500002 | 0.1499955 | 1.933611e-05 | 0.4941056 | 3.860428e-05 |  |  | 0.0005559921 |  | 36.76841 | 34.62733
12719 | 2018-08-19 15:20 | 1150714.7 | 480.0033 | 14 | 114 | 3.569363 | 1.500027 | 0.1999911 | 1.933611e-05 | 0.6716653 | 3.860428e-05 |  |  | 0.0001392365 |  | 36.51424 | 34.79649
12720 | 2018-08-19 15:22 | 1150834.7 | 600.0037 | 14 | 114 | 3.587815 | 1.500031 | 0.2499874 | 1.933611e-05 | 0.8505923 | 3.860428e-05 |  |  | 0.000166893 |  | 36.31954 | 34.71628
12721 | 2018-08-19 15:24 | 1150954.7 | 720.0041 | 14 | 114 | 3.605301 | 1.500015 | 0.2999855 | 1.933611e-05 | 1.030416 | 3.860428e-05 |  |  | 0.0001144409 |  | 36.13332 | 34.75824
12722 | 2018-08-19 15:26 | 1151074.7 | 840.0042 | 14 | 114 | 3.622429 | 1.500032 | 0.3499817 | 1.933611e-05 | 1.211097 | 3.860428e-05 |  |  | 0.0001735687 |  | 36.01997 | 34.79399
12723 | 2018-08-19 15:28 | 1151194.7 | 960.0047 | 14 | 114 | 3.640369 | 1.500031 | 0.3999797 | 1.933611e-05 | 1.392651 | 3.860428e-05 |  |  | 0.0001649857 |  | 35.9552 | 34.71917
12724 | 2018-08-19 15:30 | 1151314.7 | 1080.0018 | 14 | 114 | 3.661772 | 1.500004 | 0.4499757 | 1.933611e-05 | 1.575175 | 3.860428e-05 |  |  | 0.000164032 |  | 35.79295 | 34.65108
12725 | 2018-08-19 15:32 | 1151434.7 | 1200.0006 | 14 | 114 | 3.684383 | 1.500015 | 0.4999732 | 1.933611e-05 | 1.758826 | 3.860428e-05 |  |  | 0.0002326965 |  | 35.713 | 34.7568
12726 | 2018-08-19 15:34 | 1151554.7 | 1320.0039 | 14 | 114 | 3.706214 | 1.50001 | 0.5499743 | 1.933611e-05 | 1.943598 | 3.860428e-05 |  |  | 0.0001897812 |  | 35.62394 | 34.70525
12727 | 2018-08-19 15:36 | 1151674.7 | 1440.0014 | 14 | 114 | 3.7247 | 1.500019 | 0.5999728 | 1.933611e-05 | 2.129384 | 3.860428e-05 |  |  | 0.000123024 |  | 35.60973 | 34.77776
12728 | 2018-08-19 15:38 | 1151794.7 | 1560.0022 | 14 | 114 | 3.740121 | 1.500042 | 0.6499735 | 1.933611e-05 | 2.31602 | 3.860428e-05 |  |  | 0.0001182556 |  | 35.53797 | 34.75669
12729 | 2018-08-19 15:40 | 1151914.7 | 1680.0026 | 14 | 114 | 3.752581 | 1.500013 | 0.6999694 | 1.933611e-05 | 2.503328 | 3.860428e-05 |  |  | 0.0001211166 |  | 35.51367 | 34.79846
12730 | 2018-08-19 15:42 | 1152034.7 | 1800.0024 | 14 | 114 | 3.764736 | 1.500031 | 0.7499697 | 1.933611e-05 | 2.691259 | 3.860428e-05 |  |  | 0.0001373291 |  | 35.51127 | 34.81889
12731 | 2018-08-19 15:44 | 1152154.7 | 1920.0022 | 14 | 114 | 3.777762 | 1.500013 | 0.7999607 | 1.933611e-05 | 2.879783 | 3.860428e-05 |  |  | 0.0001564026 |  | 35.57429 | 34.77771
12732 | 2018-08-19 15:46 | 1152274.7 | 2040.0049 | 14 | 114 | 3.79201 | 1.499987 | 0.8499655 | 1.933611e-05 | 3.069039 | 3.860428e-05 |  |  | 0.0001554489 |  | 35.62569 | 34.8576
12733 | 2018-08-19 15:48 | 1152394.7 | 2160.0008 | 14 | 114 | 3.807625 | 1.49999 | 0.8999611 | 1.933611e-05 | 3.259007 | 3.860428e-05 |  |  | 0.0001192093 |  | 35.66157 | 34.74939
12734 | 2018-08-19 15:50 | 1152514.7 | 2280.0005 | 14 | 114 | 3.824787 | 1.500006 | 0.949958 | 1.933611e-05 | 3.449799 | 3.860428e-05 |  |  | 0.0001316071 |  | 35.72028 | 34.82044
12735 | 2018-08-19 15:52 | 1152634.7 | 2400.0022 | 14 | 114 | 3.843391 | 1.500013 | 0.9999576 | 1.933611e-05 | 3.641497 | 3.860428e-05 |  |  | 0.000169754 |  | 35.85286 | 34.84574
12736 | 2018-08-19 15:54 | 1152754.7 | 2520.0047 | 14 | 114 | 3.863153 | 1.499989 | 1.049951 | 1.933611e-05 | 3.834133 | 3.860428e-05 |  |  | 0.0001821518 |  | 35.9474 | 34.78543
12737 | 2018-08-19 15:56 | 1152874.7 | 2640.0017 | 14 | 114 | 3.883565 | 1.500027 | 1.099947 | 1.933611e-05 | 4.027781 | 3.860428e-05 |  |  | 0.0001716614 |  | 35.9295 | 34.78575
12738 | 2018-08-19 15:58 | 1152994.7 | 2760.0036 | 14 | 114 | 3.904068 | 1.500025 | 1.14995 | 1.933611e-05 | 4.222484 | 3.860428e-05 |  |  | 0.0001869202 |  | 36.00545 | 34.75744
12739 | 2018-08-19 16:00 | 1153114.7 | 2880.0013 | 14 | 114 | 3.924068 | 1.500004 | 1.199942 | 1.933611e-05 | 4.418161 | 3.860428e-05 |  |  | 0.0001506805 |  | 35.9979 | 34.84277
12740 | 2018-08-19 16:02 | 1153234.7 | 3000.004 | 14 | 114 | 3.942983 | 1.500027 | 1.249942 | 1.933611e-05 | 4.614841 | 3.860428e-05 |  |  | 0.0001964569 |  | 36.04012 | 34.83612
12741 | 2018-08-19 16:04 | 1153354.7 | 3120.0025 | 14 | 114 | 3.960545 | 1.499987 | 1.299938 | 1.933611e-05 | 4.812419 | 3.860428e-05 |  |  | 0.0001678467 |  | 36.05299 | 34.78611
12742 | 2018-08-19 16:06 | 1153474.7 | 3240.0011 | 14 | 114 | 3.976979 | 1.500019 | 1.349935 | 1.933611e-05 | 5.010847 | 3.860428e-05 |  |  | 0.0001392365 |  | 36.06607 | 34.81941
12743 | 2018-08-19 16:08 | 1153594.7 | 3360.0006 | 14 | 114 | 3.992681 | 1.500034 | 1.399932 | 1.933611e-05 | 5.210079 | 3.860428e-05 |  |  | 0.0001497269 |  | 36.06406 | 34.75418
12744 | 2018-08-19 16:10 | 1153714.7 | 3480.0043 | 14 | 114 | 4.007868 | 1.500008 | 1.449931 | 1.933611e-05 | 5.410091 | 3.860428e-05 |  |  | 0.0001134872 |  | 36.02788 | 34.75418
12745 | 2018-08-19 16:12 | 1153834.7 | 3600.0007 | 14 | 114 | 4.023015 | 1.500004 | 1.499926 | 1.933611e-05 | 5.610843 | 3.860428e-05 |  |  | 0.0001268387 |  | 36.24959 | 34.92847
12746 | 2018-08-19 16:14 | 1153954.7 | 3720.0029 | 14 | 114 | 4.038282 | 1.50001 | 1.549928 | 1.933611e-05 | 5.812384 | 3.860428e-05 |  |  | 0.0001363754 |  | 36.27623 | 35.05844
12747 | 2018-08-19 16:16 | 1154074.7 | 3840.0044 | 14 | 114 | 4.053994 | 1.500019 | 1.599926 | 1.933611e-05 | 6.014681 | 3.860428e-05 |  |  | 0.0001277924 |  | 36.31892 | 35.22421
12748 | 2018-08-19 16:18 | 1154194.7 | 3960.0008 | 14 | 114 | 4.070766 | 1.500042 | 1.649923 | 1.933611e-05 | 6.217779 | 3.860428e-05 |  |  | 0.0001173019 |  | 36.27073 | 35.32798
12749 | 2018-08-19 16:20 | 1154314.7 | 4080.0036 | 14 | 114 | 4.088826 | 1.500015 | 1.699921 | 1.933611e-05 | 6.421754 | 3.860428e-05 |  |  | 0.0001716614 |  | 36.21268 | 35.18904
12750 | 2018-08-19 16:22 | 1154434.7 | 4200.0012 | 14 | 114 | 4.108377 | 1.500084 | 1.749919 | 1.933611e-05 | 6.626671 | 3.860428e-05 |  |  | 0.0001754761 |  | 36.15061 | 35.29076
12751 | 2018-08-19 16:24 | 1154554.7 | 4320.0011 | 14 | 114 | 4.129164 | 1.500021 | 1.799917 | 1.933611e-05 | 6.832599 | 3.860428e-05 |  |  | 0.0002250671 |  | 36.09535 | 35.23037
12752 | 2018-08-19 16:26 | 1154674.7 | 4440.0006 | 14 | 114 | 4.150464 | 1.50001 | 1.849914 | 1.933611e-05 | 7.039576 | 3.860428e-05 |  |  | 0.0001850128 |  | 35.94499 | 35.11169
12753 | 2018-08-19 16:28 | 1154794.7 | 4560.004 | 14 | 114 | 4.171331 | 1.500034 | 1.899909 | 1.933611e-05 | 7.2476 | 3.860428e-05 |  |  | 0.0001449585 |  | 35.70394 | 34.91831
12754 | 2018-08-19 16:30 | 1154914.7 | 4680.0004 | 14 | 114 | 4.190542 | 1.500048 | 1.949905 | 1.933611e-05 | 7.456642 | 3.860428e-05 |  |  | 0.0001487732 |  | 35.60503 | 34.84706
12755 | 2018-08-19 16:31 | 1154982.4 | 4747.714 | 14 | 114 | 4.200005 | 1.500025 | 1.978123 | 1.933611e-05 | 7.575029 | 3.860428e-05 |  |  | 9.889738e-05 |  | 35.61161 | 34.7929
12756 | 2018-08-19 16:33 | 1155102.3 | 120.0017 | 15 | 114 | 4.200551 | 1.351795 | 2.02549 | 1.933611e-05 | 7.773994 | 3.860428e-05 |  |  | 1.049042e-05 |  | 35.60609 | 34.70198
12757 | 2018-08-19 16:35 | 1155222.3 | 240.0016 | 15 | 114 | 4.200478 | 1.256809 | 2.068891 | 1.933611e-05 | 7.956299 | 3.860428e-05 |  |  | 5.722046e-06 |  | 35.61589 | 34.7092
12758 | 2018-08-19 16:37 | 1155342.3 | 360.0016 | 15 | 114 | 4.200482 | 1.17782 | 2.109449 | 1.933611e-05 | 8.126666 | 3.860428e-05 |  |  | 3.814697e-06 |  | 35.63811 | 34.68525
12759 | 2018-08-19 16:39 | 1155462.4 | 480.0038 | 15 | 114 | 4.200444 | 1.10236 | 2.147452 | 1.933611e-05 | 8.286293 | 3.860428e-05 |  |  | 4.291534e-05 |  | 35.56718 | 34.72845
12760 | 2018-08-19 16:41 | 1155582.3 | 600.0032 | 15 | 114 | 4.200485 | 1.026396 | 2.182937 | 1.933611e-05 | 8.43535 | 3.860428e-05 |  |  | -1.907349e-05 |  | 35.59935 | 34.67099
12761 | 2018-08-19 16:43 | 1155702.4 | 720.0037 | 15 | 114 | 4.200465 | 0.9487534 | 2.215857 | 1.933611e-05 | 8.573629 | 3.860428e-05 |  |  | -2.861023e-06 |  | 35.57118 | 34.69305
12762 | 2018-08-19 16:45 | 1155822.4 | 840.004 | 15 | 114 | 4.200456 | 0.8689671 | 2.246151 | 1.933611e-05 | 8.700879 | 3.860428e-05 |  |  | -2.479553e-05 |  | 35.47703 | 34.82132
12763 | 2018-08-19 16:47 | 1155942.3 | 960.0021 | 15 | 114 | 4.200495 | 0.7873478 | 2.273754 | 1.933611e-05 | 8.816825 | 3.860428e-05 |  |  | -1.525879e-05 |  | 35.47357 | 34.78968
12764 | 2018-08-19 16:49 | 1156062.3 | 1080.0017 | 15 | 114 | 4.2005 | 0.7059097 | 2.298635 | 1.933611e-05 | 8.921337 | 3.860428e-05 |  |  | 7.629395e-06 |  | 35.41511 | 34.77915
12765 | 2018-08-19 16:51 | 1156182.4 | 1200.0041 | 15 | 114 | 4.200484 | 0.6260662 | 2.320826 | 1.933611e-05 | 9.014548 | 3.860428e-05 |  |  | 5.722046e-06 |  | 35.34422 | 34.7997
12766 | 2018-08-19 16:53 | 1156302.4 | 1320.004 | 15 | 114 | 4.200471 | 0.5498714 | 2.34041 | 1.933611e-05 | 9.096813 | 3.860428e-05 |  |  | 9.536743e-06 |  | 35.30615 | 34.76548
12767 | 2018-08-19 16:55 | 1156422.3 | 1440.0034 | 15 | 114 | 4.200469 | 0.4791393 | 2.357544 | 1.933611e-05 | 9.168783 | 3.860428e-05 |  |  | -2.765656e-05 |  | 35.27694 | 34.74921
12768 | 2018-08-19 16:57 | 1156542.3 | 1560.0016 | 15 | 114 | 4.200465 | 0.414732 | 2.37242 | 1.933611e-05 | 9.231269 | 3.860428e-05 |  |  | -3.33786e-05 |  | 35.26263 | 34.82692
12769 | 2018-08-19 16:59 | 1156662.3 | 1680.0017 | 15 | 114 | 4.200472 | 0.3572636 | 2.385264 | 1.933611e-05 | 9.285219 | 3.860428e-05 |  |  | -1.335144e-05 |  | 35.15557 | 34.72535
12770 | 2018-08-19 17:01 | 1156782.3 | 1800.0021 | 15 | 114 | 4.20045 | 0.3069725 | 2.396314 | 1.933611e-05 | 9.331635 | 3.860428e-05 |  |  | 2.002716e-05 |  | 35.13824 | 34.77106
12771 | 2018-08-19 17:01 | 1156782.4 | 1800.0069 | 15 | 114 | 4.200458 | 0.3069706 | 2.396314 | 1.933611e-05 | 9.331635 | 3.860428e-05 |  |  | 2.002712e-05 |  | 35.13824 | 34.75217
12772 | 2018-08-19 17:11 | 1157382.5 | 600.0036 | 16 | 114 | 4.156733 | 0 | 2.396314 | 1.933611e-05 | 9.331635 | 3.860428e-05 |  |  | 1.525879e-05 |  | 34.80749 | 34.77712
12773 | 2018-08-19 17:11 | 1157382.5 | 600.0106 | 16 | 114 | 4.156732 | 0 | 2.396314 | 1.933611e-05 | 9.331635 | 3.860428e-05 |  |  | 1.524884e-05 |  | 34.80751 | 34.78123
12774 | 2018-08-19 17:13 | 1157502.7 | 120.0005 | 17 | 114 | 3.864986 | -3.000154 | 2.396314 | 0.1000127 | 9.331635 | 0.3881024 |  |  | -0.0001554489 |  | 35.08363 | 34.70609
12775 | 2018-08-19 17:15 | 1157622.7 | 240.0046 | 17 | 114 | 3.849175 | -3.000145 | 2.396314 | 0.2000111 | 9.331635 | 0.7737857 |  |  | -0.0001449585 |  | 35.52844 | 34.81832
12776 | 2018-08-19 17:17 | 1157742.7 | 360.0012 | 17 | 114 | 3.831113 | -3.000175 | 2.396314 | 0.3000116 | 9.331635 | 1.157848 |  |  | -0.0001974106 |  | 35.83855 | 34.77959
12777 | 2018-08-19 17:19 | 1157862.7 | 480.0038 | 17 | 114 | 3.80618 | -3.000178 | 2.396314 | 0.4000029 | 9.331635 | 1.539745 |  |  | -0.0002002716 |  | 36.17006 | 34.7662
12778 | 2018-08-19 17:21 | 1157982.7 | 600.0025 | 17 | 114 | 3.774064 | -3.000095 | 2.396314 | 0.4999928 | 9.331635 | 1.918769 |  |  | -0.0002756119 |  | 36.47279 | 34.74001
12779 | 2018-08-19 17:23 | 1158102.7 | 720.0001 | 17 | 114 | 3.738363 | -2.999835 | 2.396314 | 0.5999944 | 9.331635 | 2.294402 |  |  | -0.0003204346 |  | 36.59089 | 34.81624
12780 | 2018-08-19 17:25 | 1158222.7 | 840.0032 | 17 | 114 | 3.704063 | -2.999817 | 2.396314 | 0.6999836 | 9.331635 | 2.666455 |  |  | -0.0002403259 |  | 36.77747 | 34.83576
12781 | 2018-08-19 17:27 | 1158342.7 | 960.0037 | 17 | 114 | 3.67298 | -2.999865 | 2.396314 | 0.7999772 | 9.331635 | 3.035259 |  |  | -0.0002584457 |  | 36.86938 | 34.85227
12782 | 2018-08-19 17:29 | 1158462.7 | 1080.0041 | 17 | 114 | 3.643075 | -2.999835 | 2.396314 | 0.8999612 | 9.331635 | 3.401006 |  |  | -0.0003061295 |  | 36.91406 | 34.74832
12783 | 2018-08-19 17:31 | 1158582.7 | 1200.0021 | 17 | 114 | 3.611269 | -3.000187 | 2.396314 | 0.9999555 | 9.331635 | 3.763731 |  |  | -0.0003023148 |  | 36.94712 | 34.76911
12784 | 2018-08-19 17:33 | 1158702.7 | 1320.0005 | 17 | 114 | 3.575641 | -2.999817 | 2.396314 | 1.099948 | 9.331635 | 4.123085 |  |  | -0.0003499985 |  | 37.10041 | 34.83592
12785 | 2018-08-19 17:35 | 1158822.7 | 1440.0007 | 17 | 114 | 3.536437 | -2.999819 | 2.396314 | 1.199938 | 9.331635 | 4.478678 |  |  | -0.0004072189 |  | 37.29488 | 34.91956
12786 | 2018-08-19 17:37 | 1158942.7 | 1560.0033 | 17 | 114 | 3.495445 | -3.000166 | 2.396314 | 1.299934 | 9.331635 | 4.830259 |  |  | -0.0003643036 |  | 37.36927 | 35.09164
12787 | 2018-08-19 17:39 | 1159062.7 | 1680.0033 | 17 | 114 | 3.455985 | -3.000159 | 2.396314 | 1.39993 | 9.331635 | 5.177789 |  |  | -0.0003261566 |  | 37.26062 | 35.26583
12788 | 2018-08-19 17:41 | 1159182.7 | 1800.0047 | 17 | 114 | 3.420915 | -3.000168 | 2.396314 | 1.499932 | 9.331635 | 5.521601 |  |  | -0.0002450943 |  | 37.3102 | 35.28874
12789 | 2018-08-19 17:43 | 1159302.7 | 1920.0039 | 17 | 114 | 3.390175 | -3.000184 | 2.396314 | 1.599929 | 9.331635 | 5.862114 |  |  | -0.0002794266 |  | 37.3156 | 35.23996
12790 | 2018-08-19 17:45 | 1159422.7 | 2040.0015 | 17 | 114 | 3.361865 | -3.000155 | 2.396314 | 1.699918 | 9.331635 | 6.19967 |  |  | -0.0002355576 |  | 37.39338 | 35.25604
12791 | 2018-08-19 17:47 | 1159542.7 | 2160.0044 | 17 | 114 | 3.333361 | -3.000195 | 2.396314 | 1.799926 | 9.331635 | 6.534473 |  |  | -0.0002241135 |  | 37.50552 | 35.2055
12792 | 2018-08-19 17:49 | 1159662.7 | 2280.0017 | 17 | 114 | 3.302388 | -3.000113 | 2.396314 | 1.899915 | 9.331635 | 6.866233 |  |  | -0.000292778 |  | 37.56388 | 35.11548
12793 | 2018-08-19 17:51 | 1159782.7 | 2400.0011 | 17 | 114 | 3.269413 | -3.000141 | 2.396314 | 1.99992 | 9.331635 | 7.19489 |  |  | -0.0003137589 |  | 37.54506 | 34.90067
12794 | 2018-08-19 17:53 | 1159902.7 | 2520.0022 | 17 | 114 | 3.226293 | -3.000155 | 2.396314 | 2.099913 | 9.331635 | 7.519757 |  |  | -0.0004281998 |  | 37.55795 | 34.82983
12795 | 2018-08-19 17:55 | 1160022.7 | 2640.0032 | 17 | 114 | 3.15484 | -3.000136 | 2.396314 | 2.199912 | 9.331635 | 7.83934 |  |  | -0.001029015 |  | 37.67563 | 34.69226
12796 | 2018-08-19 17:57 | 1160142.7 | 2760.0043 | 17 | 114 | 2.961269 | -3.00011 | 2.396314 | 2.299914 | 9.331635 | 8.14633 |  |  | -0.002224922 |  | 38.01382 | 34.5976
12797 | 2018-08-19 17:59 | 1160257.3 | 2874.635 | 17 | 114 | 1.999747 | -3.000157 | 2.396314 | 2.39544 | 9.331635 | 8.405638 |  |  | -9.134034e-05 |  | 38.51024 | 34.64235
12798 | 2018-08-19 17:59 | 1160257.2 | 0.0031 | 18 | 115 | 1.997519 | -3.00027 | 0 | 0 | 0 | 0 |  |  | -9.104068e-05 |  | 38.51017 | 34.63693
12799 | 2018-08-19 18:01 | 1160377.2 | 120.001 | 14 | 115 | 3.262825 | 1.500006 | 0.04999671 | 1.991779e-05 | 0.1518277 | 3.977203e-05 |  |  | 0.002142906 |  | 38.01101 | 34.70813
12800 | 2018-08-19 18:03 | 1160497.2 | 240.0009 | 14 | 115 | 3.43589 | 1.500038 | 0.09999391 | 1.991779e-05 | 0.3197643 | 3.977203e-05 |  |  | 0.001106262 |  | 37.24677 | 34.66115
12801 | 2018-08-19 18:05 | 1160617.2 | 360.0022 | 14 | 115 | 3.526414 | 1.50005 | 0.1499898 | 1.991779e-05 | 0.494081 | 3.977203e-05 |  |  | 0.0005311966 |  | 36.76107 | 34.76852
12802 | 2018-08-19 18:07 | 1160737.2 | 480.005 | 14 | 115 | 3.569333 | 1.500011 | 0.1999889 | 1.991779e-05 | 0.6716518 | 3.977203e-05 |  |  | 0.000164032 |  | 36.47658 | 34.68177
12803 | 2018-08-19 18:09 | 1160857.2 | 600.0004 | 14 | 115 | 3.587824 | 1.500021 | 0.2499859 | 1.991779e-05 | 0.85058 | 3.977203e-05 |  |  | 0.0001630783 |  | 36.30402 | 34.63278
12804 | 2018-08-19 18:11 | 1160977.2 | 720.0012 | 14 | 115 | 3.605282 | 1.500011 | 0.299984 | 1.991779e-05 | 1.030403 | 3.977203e-05 |  |  | 0.0001544952 |  | 36.10777 | 34.72433
12805 | 2018-08-19 18:13 | 1161097.2 | 840.0042 | 14 | 115 | 3.62242 | 1.500021 | 0.3499851 | 1.991779e-05 | 1.211101 | 3.977203e-05 |  |  | 0.0001134872 |  | 36.0257 | 34.70957
12806 | 2018-08-19 18:15 | 1161217.2 | 960.0034 | 14 | 115 | 3.640411 | 1.500044 | 0.3999802 | 1.991779e-05 | 1.392645 | 3.977203e-05 |  |  | 0.0001144409 |  | 35.89173 | 34.70146
12807 | 2018-08-19 18:17 | 1161337.2 | 1080.0027 | 14 | 115 | 3.661829 | 1.499979 | 0.4499792 | 1.991779e-05 | 1.575181 | 3.977203e-05 |  |  | 0.00020504 |  | 35.80419 | 34.77364
12808 | 2018-08-19 18:19 | 1161457.2 | 1200.0039 | 14 | 115 | 3.68438 | 1.50001 | 0.4999765 | 1.991779e-05 | 1.758832 | 3.977203e-05 |  |  | 0.0002126694 |  | 35.71999 | 34.74398
12809 | 2018-08-19 18:21 | 1161577.2 | 1320.0014 | 14 | 115 | 3.706292 | 1.500023 | 0.5499723 | 1.991779e-05 | 1.943586 | 3.977203e-05 |  |  | 0.000213623 |  | 35.6626 | 34.77016
12810 | 2018-08-19 18:23 | 1161697.2 | 1440.0015 | 14 | 115 | 3.724741 | 1.500019 | 0.5999694 | 1.991779e-05 | 2.129369 | 3.977203e-05 |  |  | 0.0001649857 |  | 35.63465 | 34.83811
12811 | 2018-08-19 18:25 | 1161817.2 | 1560.0026 | 14 | 115 | 3.740115 | 1.500038 | 0.6499731 | 1.991779e-05 | 2.316018 | 3.977203e-05 |  |  | 0.0001211166 |  | 35.50299 | 34.79906
12812 | 2018-08-19 18:27 | 1161937.2 | 1680.0014 | 14 | 115 | 3.752592 | 1.500006 | 0.699971 | 1.991779e-05 | 2.503335 | 3.977203e-05 |  |  | 0.000125885 |  | 35.51704 | 34.83992
12813 | 2018-08-19 18:29 | 1162057.2 | 1800.0022 | 14 | 115 | 3.76474 | 1.500031 | 0.7499672 | 1.991779e-05 | 2.691253 | 3.977203e-05 |  |  | 0.0001602173 |  | 35.5381 | 34.80944
12814 | 2018-08-19 18:31 | 1162177.2 | 1920.0018 | 14 | 115 | 3.777792 | 1.500072 | 0.7999635 | 1.991779e-05 | 2.879798 | 3.977203e-05 |  |  | 0.0001440048 |  | 35.55209 | 34.80302
12815 | 2018-08-19 18:33 | 1162297.2 | 2040.0042 | 14 | 115 | 3.792064 | 1.499989 | 0.8499634 | 1.991779e-05 | 3.069038 | 3.977203e-05 |  |  | 0.0001535416 |  | 35.62996 | 34.79451
12816 | 2018-08-19 18:35 | 1162417.2 | 2160.0037 | 14 | 115 | 3.807668 | 1.500034 | 0.8999615 | 1.991779e-05 | 3.259017 | 3.977203e-05 |  |  | 0.0001602173 |  | 35.6832 | 34.71404
12817 | 2018-08-19 18:37 | 1162537.2 | 2280.0043 | 14 | 115 | 3.824797 | 1.500044 | 0.9499585 | 1.991779e-05 | 3.449812 | 3.977203e-05 |  |  | 0.0001392365 |  | 35.73797 | 34.81892
12818 | 2018-08-19 18:39 | 1162657.2 | 2400.0022 | 14 | 115 | 3.843429 | 1.50001 | 0.9999532 | 1.991779e-05 | 3.641493 | 3.977203e-05 |  |  | 0.0001535416 |  | 35.82341 | 34.75739
12819 | 2018-08-19 18:41 | 1162777.2 | 2520.0016 | 14 | 115 | 3.863226 | 1.500002 | 1.04995 | 1.991779e-05 | 3.834141 | 3.977203e-05 |  |  | 0.0001745224 |  | 35.86963 | 34.87291
12820 | 2018-08-19 18:43 | 1162897.2 | 2640.0023 | 14 | 115 | 3.883627 | 1.5 | 1.09995 | 1.991779e-05 | 4.027812 | 3.977203e-05 |  |  | 0.0001688004 |  | 35.9572 | 34.83576
12821 | 2018-08-19 18:45 | 1163017.2 | 2760.0004 | 14 | 115 | 3.904106 | 1.499987 | 1.14995 | 1.991779e-05 | 4.222504 | 3.977203e-05 |  |  | 0.0001754761 |  | 36.03779 | 34.82389
12822 | 2018-08-19 18:47 | 1163137.2 | 2880.0023 | 14 | 115 | 3.924088 | 1.500011 | 1.199948 | 1.991779e-05 | 4.418204 | 3.977203e-05 |  |  | 0.0001754761 |  | 36.01132 | 34.72027
12823 | 2018-08-19 18:49 | 1163257.2 | 3000.0001 | 14 | 115 | 3.942962 | 1.500034 | 1.249943 | 1.991779e-05 | 4.614867 | 3.977203e-05 |  |  | 0.0001754761 |  | 36.0557 | 34.82577
12824 | 2018-08-19 18:51 | 1163377.2 | 3120.0022 | 14 | 115 | 3.960562 | 1.499979 | 1.299939 | 1.991779e-05 | 4.812446 | 3.977203e-05 |  |  | 0.0001516342 |  | 36.02077 | 34.83005
12825 | 2018-08-19 18:53 | 1163497.2 | 3240.0028 | 14 | 115 | 3.977049 | 1.500006 | 1.349939 | 1.991779e-05 | 5.01089 | 3.977203e-05 |  |  | 0.0001354218 |  | 36.01751 | 34.7276
12826 | 2018-08-19 18:55 | 1163617.2 | 3360.0041 | 14 | 115 | 3.992705 | 1.499989 | 1.399933 | 1.991779e-05 | 5.21011 | 3.977203e-05 |  |  | 0.0001220703125 |  | 36.12162 | 34.87643
12827 | 2018-08-19 18:57 | 1163737.2 | 3480.0047 | 14 | 115 | 4.007972 | 1.500013 | 1.449932 | 1.991779e-05 | 5.410125 | 3.977203e-05 |  |  | 0.000125885 |  | 36.30769 | 34.91802
12828 | 2018-08-19 18:59 | 1163857.2 | 3600.0029 | 14 | 115 | 4.023039 | 1.500006 | 1.499928 | 1.991779e-05 | 5.610881 | 3.977203e-05 |  |  | 0.0001306534 |  | 36.37371 | 35.1498
12829 | 2018-08-19 19:01 | 1163977.2 | 3720.0032 | 14 | 115 | 4.038315 | 1.500019 | 1.549926 | 1.991779e-05 | 5.812408 | 3.977203e-05 |  |  | 0.0001277924 |  | 36.34984 | 35.22713
12830 | 2018-08-19 19:03 | 1164097.2 | 3840.0038 | 14 | 115 | 4.054031 | 1.500027 | 1.599925 | 1.991779e-05 | 6.014709 | 3.977203e-05 |  |  | 0.0001487732 |  | 36.30874 | 35.25794
12831 | 2018-08-19 19:05 | 1164217.2 | 3960.0008 | 14 | 115 | 4.070748 | 1.500027 | 1.649923 | 1.991779e-05 | 6.217814 | 3.977203e-05 |  |  | 0.0001106262 |  | 36.32719 | 35.27418
12832 | 2018-08-19 19:07 | 1164337.2 | 4080.0027 | 14 | 115 | 4.088847 | 1.500025 | 1.699921 | 1.991779e-05 | 6.421793 | 3.977203e-05 |  |  | 0.0001506805 |  | 36.22002 | 35.23407
12833 | 2018-08-19 19:09 | 1164457.2 | 4200.0029 | 14 | 115 | 4.108424 | 1.500032 | 1.749918 | 1.991779e-05 | 6.626704 | 3.977203e-05 |  |  | 0.00020504 |  | 35.98019 | 35.09506
12834 | 2018-08-19 19:11 | 1164577.2 | 4320.0033 | 14 | 115 | 4.129199 | 1.500011 | 1.799917 | 1.991779e-05 | 6.832634 | 3.977203e-05 |  |  | 0.0002040863 |  | 35.81681 | 34.84325
12835 | 2018-08-19 19:13 | 1164697.2 | 4440.0044 | 14 | 115 | 4.150472 | 1.500034 | 1.849913 | 1.991779e-05 | 7.039611 | 3.977203e-05 |  |  | 0.0002031326 |  | 35.75594 | 34.76157
12836 | 2018-08-19 19:15 | 1164817.2 | 4560.0048 | 14 | 115 | 4.171375 | 1.500044 | 1.899914 | 1.991779e-05 | 7.247663 | 3.977203e-05 |  |  | 0.0001811981 |  | 35.79068 | 34.68035
12837 | 2018-08-19 19:17 | 1164937.2 | 4680.0011 | 14 | 115 | 4.190564 | 1.50008 | 1.949913 | 1.991779e-05 | 7.456717 | 3.977203e-05 |  |  | 0.0002202988 |  | 35.67965 | 34.68309
12838 | 2018-08-19 19:18 | 1165005.2 | 4748.0084 | 14 | 115 | 4.200009 | 1.500038 | 1.978248 | 1.991779e-05 | 7.575594 | 3.977203e-05 |  |  | 0.0001478645 |  | 35.73645 | 34.73593
12839 | 2018-08-19 19:20 | 1165125.3 | 120.0021 | 15 | 115 | 4.200304 | 1.35026 | 2.02553 | 1.991779e-05 | 7.774194 | 3.977203e-05 |  |  | 2.002716e-05 |  | 35.73037 | 34.72453
12840 | 2018-08-19 19:22 | 1165245.3 | 240.0039 | 15 | 115 | 4.20028 | 1.254984 | 2.068871 | 1.991779e-05 | 7.956238 | 3.977203e-05 |  |  | -1.049042e-05 |  | 35.72223 | 34.78526
12841 | 2018-08-19 19:24 | 1165365.3 | 360.0047 | 15 | 115 | 4.200201 | 1.175928 | 2.109381 | 1.991779e-05 | 8.126393 | 3.977203e-05 |  |  | -7.05719e-05 |  | 35.73024 | 34.81484
12842 | 2018-08-19 19:26 | 1165485.3 | 480.0039 | 15 | 115 | 4.200374 | 1.101601 | 2.147331 | 1.991779e-05 | 8.285794 | 3.977203e-05 |  |  | 6.484985e-05 |  | 35.70613 | 34.81061
12843 | 2018-08-19 19:28 | 1165605.3 | 600.0048 | 15 | 115 | 4.200276 | 1.024845 | 2.182762 | 1.991779e-05 | 8.434618 | 3.977203e-05 |  |  | 1.144409e-05 |  | 35.63736 | 34.72783
12844 | 2018-08-19 19:30 | 1165725.3 | 720.0006 | 15 | 115 | 4.200319 | 0.9473019 | 2.215634 | 1.991779e-05 | 8.572688 | 3.977203e-05 |  |  | 4.673004e-05 |  | 35.63245 | 34.71879
12845 | 2018-08-19 19:32 | 1165845.3 | 840.0039 | 15 | 115 | 4.200316 | 0.8675213 | 2.245889 | 1.991779e-05 | 8.69977 | 3.977203e-05 |  |  | 2.288818e-05 |  | 35.52938 | 34.75684
12846 | 2018-08-19 19:34 | 1165965.3 | 960.0019 | 15 | 115 | 4.200273 | 0.7858982 | 2.27345 | 1.991779e-05 | 8.815534 | 3.977203e-05 |  |  | -1.239777e-05 |  | 35.47282 | 34.69093
12847 | 2018-08-19 19:36 | 1166085.3 | 1080.0022 | 15 | 115 | 4.200282 | 0.7050343 | 2.298297 | 1.991779e-05 | 8.919899 | 3.977203e-05 |  |  | -4.196167e-05 |  | 35.43514 | 34.78418
12848 | 2018-08-19 19:38 | 1166205.3 | 1200.0012 | 15 | 115 | 4.200318 | 0.625021 | 2.320454 | 1.991779e-05 | 9.012963 | 3.977203e-05 |  |  | 4.482269e-05 |  | 35.32263 | 34.78323
12849 | 2018-08-19 19:40 | 1166325.3 | 1320.0015 | 15 | 115 | 4.200329 | 0.5495968 | 2.340012 | 1.991779e-05 | 9.095113 | 3.977203e-05 |  |  | 2.765656e-05 |  | 35.29681 | 34.84723
12850 | 2018-08-19 19:42 | 1166445.3 | 1440 | 15 | 115 | 4.200313 | 0.4786682 | 2.357123 | 1.991779e-05 | 9.166987 | 3.977203e-05 |  |  | 4.482269e-05 |  | 35.26979 | 34.80243
12851 | 2018-08-19 19:44 | 1166565.3 | 1560.0024 | 15 | 115 | 4.200293 | 0.4141331 | 2.371984 | 1.991779e-05 | 9.229407 | 3.977203e-05 |  |  | -4.673004e-05 |  | 35.15757 | 34.72803
12852 | 2018-08-19 19:46 | 1166685.3 | 1680.002 | 15 | 115 | 4.200229 | 0.3570175 | 2.38482 | 1.991779e-05 | 9.283319 | 3.977203e-05 |  |  | -9.536743e-05 |  | 35.0669 | 34.76861
12853 | 2018-08-19 19:48 | 1166805.3 | 1800.0028 | 15 | 115 | 4.200301 | 0.3071404 | 2.395866 | 1.991779e-05 | 9.329718 | 3.977203e-05 |  |  | -1.144409e-05 |  | 35.03955 | 34.84394
12854 | 2018-08-19 19:48 | 1166805.3 | 1800.0082 | 15 | 115 | 4.200309 | 0.3071404 | 2.395866 | 1.991779e-05 | 9.329718 | 3.977203e-05 |  |  | -1.144403e-05 |  | 35.03955 | 34.78872
12855 | 2018-08-19 19:58 | 1167405.4 | 600.0014 | 16 | 115 | 4.156566 | 0 | 2.395866 | 1.991779e-05 | 9.329718 | 3.977203e-05 |  |  | -4.768372e-06 |  | 34.80649 | 34.8117
12856 | 2018-08-19 19:58 | 1167405.4 | 600.0067 | 16 | 115 | 4.156569 | 0 | 2.395866 | 1.991779e-05 | 9.329718 | 3.977203e-05 |  |  | -4.774642e-06 |  | 34.80651 | 34.81176
12857 | 2018-08-19 20:00 | 1167525.4 | 120.0035 | 17 | 115 | 3.864839 | -3.000191 | 2.395866 | 0.1000156 | 9.329718 | 0.3880962 |  |  | -0.0001468658 |  | 35.14813 | 34.71749
12858 | 2018-08-19 20:02 | 1167645.4 | 240.0032 | 17 | 115 | 3.849068 | -3.000161 | 2.395866 | 0.2000155 | 9.329718 | 0.7737738 |  |  | -0.0001468658 |  | 35.6166 | 34.86355
12859 | 2018-08-19 20:04 | 1167765.4 | 360.0037 | 17 | 115 | 3.83102 | -3.000147 | 2.395866 | 0.3000127 | 9.329718 | 1.157813 |  |  | -0.0001993179 |  | 36.00274 | 34.78611
12860 | 2018-08-19 20:06 | 1167885.4 | 480.0022 | 17 | 115 | 3.80605 | -3.000187 | 2.395866 | 0.40001 | 9.329718 | 1.539722 |  |  | -0.0002641678 |  | 36.4867 | 35.12641
12861 | 2018-08-19 20:08 | 1168005.4 | 600.0025 | 17 | 115 | 3.77391 | -3.000166 | 2.395866 | 0.5000005 | 9.329718 | 1.918735 |  |  | -0.0003318787 |  | 36.85283 | 35.31193
12862 | 2018-08-19 20:10 | 1168125.4 | 720.0039 | 17 | 115 | 3.738264 | -3.000182 | 2.395866 | 0.6000039 | 9.329718 | 2.294362 |  |  | -0.0002717972 |  | 37.09885 | 35.31126
12863 | 2018-08-19 20:12 | 1168245.4 | 840.0033 | 17 | 115 | 3.703998 | -3.000134 | 2.395866 | 0.6999955 | 9.329718 | 2.666414 |  |  | -0.0003118515 |  | 37.16587 | 35.29405
12864 | 2018-08-19 20:14 | 1168365.4 | 960.0006 | 17 | 115 | 3.672904 | -3.000195 | 2.395866 | 0.8000035 | 9.329718 | 3.035264 |  |  | -0.0002756119 |  | 37.20829 | 35.2352
12865 | 2018-08-19 20:16 | 1168485.4 | 1080.001 | 17 | 115 | 3.643005 | -3.000152 | 2.395866 | 0.8999967 | 9.329718 | 3.401037 |  |  | -0.0003194809 |  | 37.22227 | 35.26006
12866 | 2018-08-19 20:18 | 1168605.4 | 1200.0037 | 17 | 115 | 3.611142 | -3.000145 | 2.395866 | 0.9999964 | 9.329718 | 3.763772 |  |  | -0.0002889633 |  | 37.20516 | 35.19919
12867 | 2018-08-19 20:20 | 1168725.4 | 1320.0016 | 17 | 115 | 3.57555 | -3.000129 | 2.395866 | 1.099995 | 9.329718 | 4.123135 |  |  | -0.0002946854 |  | 37.01524 | 35.03045
12868 | 2018-08-19 20:22 | 1168845.4 | 1440.0022 | 17 | 115 | 3.53633 | -3.000103 | 2.395866 | 1.19999 | 9.329718 | 4.478736 |  |  | -0.0003662109375 |  | 36.85627 | 34.80329
12869 | 2018-08-19 20:24 | 1168965.4 | 1560.0022 | 17 | 115 | 3.495357 | -3.000166 | 2.395866 | 1.299989 | 9.329718 | 4.830321 |  |  | -0.0003643036 |  | 36.77605 | 34.71413
12870 | 2018-08-19 20:26 | 1169085.4 | 1680.0026 | 17 | 115 | 3.455948 | -3.000175 | 2.395866 | 1.399986 | 9.329718 | 5.177847 |  |  | -0.0003108978 |  | 36.76666 | 34.64096
12871 | 2018-08-19 20:28 | 1169205.4 | 1800 | 17 | 115 | 3.420953 | -3.000145 | 2.395866 | 1.499978 | 9.329718 | 5.521622 |  |  | -0.00025177 |  | 36.76951 | 34.63296
12872 | 2018-08-19 20:30 | 1169325.4 | 1920.0016 | 17 | 115 | 3.390172 | -3.000149 | 2.395866 | 1.599979 | 9.329718 | 5.86215 |  |  | -0.0002336502 |  | 36.79686 | 34.74084
12873 | 2018-08-19 20:32 | 1169445.4 | 2040.0044 | 17 | 115 | 3.361866 | -3.000113 | 2.395866 | 1.699979 | 9.329718 | 6.199742 |  |  | -0.0002193451 |  | 36.94566 | 34.71868
12874 | 2018-08-19 20:34 | 1169565.4 | 2160.0035 | 17 | 115 | 3.333329 | -2.99997 | 2.395866 | 1.799977 | 9.329718 | 6.534513 |  |  | -0.0002641678 |  | 37.0579 | 34.70102
12875 | 2018-08-19 20:36 | 1169685.4 | 2280 | 17 | 115 | 3.302375 | -2.999933 | 2.395866 | 1.89997 | 9.329718 | 6.866284 |  |  | -0.0002393723 |  | 37.31472 | 34.68784
12876 | 2018-08-19 20:38 | 1169805.4 | 2400.0024 | 17 | 115 | 3.269351 | -3.000172 | 2.395866 | 1.999973 | 9.329718 | 7.194931 |  |  | -0.0002918243 |  | 37.45393 | 34.73809
12877 | 2018-08-19 20:40 | 1169925.4 | 2520.002 | 17 | 115 | 3.226087 | -3.000172 | 2.395866 | 2.099971 | 9.329718 | 7.519802 |  |  | -0.0004453659 |  | 37.58742 | 34.72555
12878 | 2018-08-19 20:42 | 1170045.4 | 2640.0004 | 17 | 115 | 3.154358 | -3.000154 | 2.395866 | 2.199968 | 9.329718 | 7.839348 |  |  | -0.0009908676 |  | 37.79049 | 34.70798
12879 | 2018-08-19 20:44 | 1170165.4 | 2760.0007 | 17 | 115 | 2.960063 | -3.000143 | 2.395866 | 2.299959 | 9.329718 | 8.146215 |  |  | -0.002233505 |  | 38.1454 | 34.61516
12880 | 2018-08-19 20:46 | 1170279.4 | 2874.0105 | 17 | 115 | 1.999731 | -3.000133 | 2.395866 | 2.394958 | 9.329718 | 8.403981 |  |  | -0.0001124286 |  | 38.52333 | 34.80536
12881 | 2018-08-19 20:46 | 1170279.5 | 0.0089 | 18 | 116 | 1.996819 | -3.000299 | 0 | 2.000143e-06 | 0 | 3.995089e-06 |  |  | -0.000112023 |  | 38.52325 | 34.83887
12882 | 2018-08-19 20:48 | 1170399.5 | 120.0036 | 14 | 116 | 3.262942 | 1.500044 | 0.04999574 | 2.016817e-05 | 0.151828 | 4.027107e-05 |  |  | 0.002120972 |  | 38.06251 | 34.77995
12883 | 2018-08-19 20:50 | 1170519.5 | 240.0023 | 14 | 116 | 3.435956 | 1.499996 | 0.09999385 | 2.016817e-05 | 0.3197711 | 4.027107e-05 |  |  | 0.001103401 |  | 37.31779 | 34.79025
12884 | 2018-08-19 20:52 | 1170639.5 | 360.003 | 14 | 116 | 3.526475 | 1.500004 | 0.1499907 | 2.016817e-05 | 0.4940955 | 4.027107e-05 |  |  | 0.0005340576 |  | 36.83554 | 34.70975
12885 | 2018-08-19 20:54 | 1170759.5 | 480.0018 | 14 | 116 | 3.569372 | 1.500023 | 0.1999889 | 2.016817e-05 | 0.671667 | 4.027107e-05 |  |  | 0.0001754761 |  | 36.53038 | 34.7378
12886 | 2018-08-19 20:56 | 1170879.5 | 600.0021 | 14 | 116 | 3.587862 | 1.499981 | 0.2499889 | 2.016817e-05 | 0.8506098 | 4.027107e-05 |  |  | 8.869171e-05 |  | 36.3064 | 34.74146
12887 | 2018-08-19 20:58 | 1170999.5 | 720.0002 | 14 | 116 | 3.605359 | 1.500042 | 0.2999859 | 2.016817e-05 | 1.030433 | 4.027107e-05 |  |  | 0.0001049042 |  | 36.15494 | 34.74023
12888 | 2018-08-19 21:00 | 1171119.5 | 840.0033 | 14 | 116 | 3.622552 | 1.500002 | 0.3499834 | 2.016817e-05 | 1.211122 | 4.027107e-05 |  |  | 0.0001554489 |  | 36.04293 | 34.74237
12889 | 2018-08-19 21:02 | 1171239.5 | 960.0031 | 14 | 116 | 3.640521 | 1.500008 | 0.3999792 | 2.016817e-05 | 1.392674 | 4.027107e-05 |  |  | 0.0001592636 |  | 35.88039 | 34.73598
12890 | 2018-08-19 21:04 | 1171359.5 | 1080.0003 | 14 | 116 | 3.661905 | 1.499983 | 0.4499775 | 2.016817e-05 | 1.575212 | 4.027107e-05 |  |  | 0.0002231598 |  | 35.89208 | 34.70581
12891 | 2018-08-19 21:06 | 1171479.5 | 1200.0003 | 14 | 116 | 3.684416 | 1.500008 | 0.4999773 | 2.016817e-05 | 1.758877 | 4.027107e-05 |  |  | 0.0002069473 |  | 35.68599 | 34.7973
12892 | 2018-08-19 21:08 | 1171599.5 | 1320.0012 | 14 | 116 | 3.706327 | 1.5 | 0.5499732 | 2.016817e-05 | 1.943635 | 4.027107e-05 |  |  | 0.000161171 |  | 35.68428 | 34.77263
12893 | 2018-08-19 21:10 | 1171719.5 | 1440.0012 | 14 | 116 | 3.724816 | 1.500031 | 0.599972 | 2.016817e-05 | 2.129427 | 4.027107e-05 |  |  | 0.000164032 |  | 35.56719 | 34.79218
12894 | 2018-08-19 21:12 | 1171839.5 | 1560.0009 | 14 | 116 | 3.740205 | 1.499981 | 0.6499691 | 2.016817e-05 | 2.316055 | 4.027107e-05 |  |  | 7.724762e-05 |  | 35.55514 | 34.79797
12895 | 2018-08-19 21:14 | 1171959.5 | 1680 | 14 | 116 | 3.752658 | 1.499985 | 0.6999632 | 2.016817e-05 | 2.50336 | 4.027107e-05 |  |  | 9.822845e-05 |  | 35.49164 | 34.78794
12896 | 2018-08-19 21:16 | 1172079.5 | 1800.0027 | 14 | 116 | 3.764844 | 1.500008 | 0.7499613 | 2.016817e-05 | 2.691288 | 4.027107e-05 |  |  | 0.0001049042 |  | 35.54002 | 34.81786
12897 | 2018-08-19 21:18 | 1172199.5 | 1920.0016 | 14 | 116 | 3.777822 | 1.499996 | 0.7999553 | 2.016817e-05 | 2.879828 | 4.027107e-05 |  |  | 0.000120163 |  | 35.67669 | 34.84953
12898 | 2018-08-19 21:20 | 1172319.5 | 2040.0043 | 14 | 116 | 3.792091 | 1.500011 | 0.8499541 | 2.016817e-05 | 3.069065 | 4.027107e-05 |  |  | 0.0001420975 |  | 35.92041 | 34.95911
12899 | 2018-08-19 21:22 | 1172439.5 | 2160.004 | 14 | 116 | 3.807711 | 1.499973 | 0.8999493 | 2.016817e-05 | 3.259035 | 4.027107e-05 |  |  | 0.0001153946 |  | 36.03788 | 35.21957
12900 | 2018-08-19 21:24 | 1172559.5 | 2280.0032 | 14 | 116 | 3.824866 | 1.500013 | 0.9499469 | 2.016817e-05 | 3.449836 | 4.027107e-05 |  |  | 0.0001583099 |  | 36.12949 | 35.20298
12901 | 2018-08-19 21:26 | 1172679.5 | 2400.0054 | 14 | 116 | 3.843458 | 1.500042 | 0.999943 | 2.016817e-05 | 3.641523 | 4.027107e-05 |  |  | 0.000164032 |  | 36.15177 | 35.24374
12902 | 2018-08-19 21:28 | 1172799.5 | 2520.0017 | 14 | 116 | 3.86321 | 1.499989 | 1.049938 | 2.016817e-05 | 3.834166 | 4.027107e-05 |  |  | 0.0001754761 |  | 36.22224 | 35.28726
12903 | 2018-08-19 21:30 | 1172919.5 | 2640.0002 | 14 | 116 | 3.883606 | 1.500013 | 1.099936 | 2.016817e-05 | 4.027832 | 4.027107e-05 |  |  | 0.0001773834 |  | 36.29578 | 35.18911
12904 | 2018-08-19 21:32 | 1173039.5 | 2760.0013 | 14 | 116 | 3.904115 | 1.500036 | 1.149934 | 2.016817e-05 | 4.222517 | 4.027107e-05 |  |  | 0.000166893 |  | 36.32238 | 35.21698
12905 | 2018-08-19 21:34 | 1173159.5 | 2880.0014 | 14 | 116 | 3.924076 | 1.500013 | 1.199934 | 2.016817e-05 | 4.418223 | 4.027107e-05 |  |  | 0.0001716614 |  | 36.14265 | 35.11623
12906 | 2018-08-19 21:36 | 1173279.5 | 3000.0036 | 14 | 116 | 3.942981 | 1.500031 | 1.249931 | 2.016817e-05 | 4.614892 | 4.027107e-05 |  |  | 0.0001440048 |  | 36.02807 | 34.9221
12907 | 2018-08-19 21:38 | 1173399.5 | 3120.0016 | 14 | 116 | 3.960557 | 1.500048 | 1.299928 | 2.016817e-05 | 4.812478 | 4.027107e-05 |  |  | 0.0001554489 |  | 36.00366 | 34.74151
12908 | 2018-08-19 21:40 | 1173519.5 | 3240.0036 | 14 | 116 | 3.977005 | 1.500069 | 1.349927 | 2.016817e-05 | 5.010915 | 4.027107e-05 |  |  | 7.534027e-05 |  | 36.0374 | 34.68698
12909 | 2018-08-19 21:42 | 1173639.5 | 3360.0016 | 14 | 116 | 3.992681 | 1.500011 | 1.399924 | 2.016817e-05 | 5.210151 | 4.027107e-05 |  |  | 0.0001220703125 |  | 36.04596 | 34.63758
12910 | 2018-08-19 21:44 | 1173759.5 | 3480.0044 | 14 | 116 | 4.007941 | 1.499996 | 1.44992 | 2.016817e-05 | 5.41015 | 4.027107e-05 |  |  | 0.0001525879 |  | 35.98033 | 34.67523
12911 | 2018-08-19 21:46 | 1173879.5 | 3600.0044 | 14 | 116 | 4.023053 | 1.500072 | 1.499924 | 2.016817e-05 | 5.610939 | 4.027107e-05 |  |  | 0.0001726151 |  | 36.00707 | 34.72378
12912 | 2018-08-19 21:48 | 1173999.5 | 3720.0016 | 14 | 116 | 4.038277 | 1.500032 | 1.549921 | 2.016817e-05 | 5.812459 | 4.027107e-05 |  |  | 0.0001516342 |  | 35.92409 | 34.6289
12913 | 2018-08-19 21:50 | 1174119.5 | 3840.0025 | 14 | 116 | 4.053994 | 1.499983 | 1.599916 | 2.016817e-05 | 6.014743 | 4.027107e-05 |  |  | 0.0001211166 |  | 35.92014 | 34.69655
12914 | 2018-08-19 21:52 | 1174239.5 | 3960.0042 | 14 | 116 | 4.070794 | 1.500034 | 1.649919 | 2.016817e-05 | 6.217866 | 4.027107e-05 |  |  | 0.0001459122 |  | 35.91749 | 34.75652
12915 | 2018-08-19 21:54 | 1174359.5 | 4080.0025 | 14 | 116 | 4.088858 | 1.500006 | 1.699915 | 2.016817e-05 | 6.421837 | 4.027107e-05 |  |  | 0.0001754761 |  | 35.85905 | 34.69246
12916 | 2018-08-19 21:56 | 1174479.5 | 4200.0044 | 14 | 116 | 4.108448 | 1.500006 | 1.74991 | 2.016817e-05 | 6.626744 | 4.027107e-05 |  |  | 0.0001831055 |  | 35.86989 | 34.69287
12917 | 2018-08-19 21:58 | 1174599.5 | 4320.0036 | 14 | 116 | 4.12922 | 1.499969 | 1.799909 | 2.016817e-05 | 6.832675 | 4.027107e-05 |  |  | 0.0001544952 |  | 35.86528 | 34.79812
12918 | 2018-08-19 22:00 | 1174719.5 | 4440.0018 | 14 | 116 | 4.150529 | 1.500025 | 1.849907 | 2.016817e-05 | 7.03966 | 4.027107e-05 |  |  | 0.0001907349 |  | 35.84007 | 34.75108
12919 | 2018-08-19 22:02 | 1174839.5 | 4560.0002 | 14 | 116 | 4.171408 | 1.50001 | 1.899904 | 2.016817e-05 | 7.247702 | 4.027107e-05 |  |  | 0.0002231598 |  | 35.81667 | 34.75103
12920 | 2018-08-19 22:04 | 1174959.5 | 4680.0032 | 14 | 116 | 4.190593 | 1.500029 | 1.949903 | 2.016817e-05 | 7.456761 | 4.027107e-05 |  |  | 0.0001029968 |  | 35.75923 | 34.66499
12921 | 2018-08-19 22:05 | 1175026.6 | 4747.1449 | 14 | 116 | 4.2 | 1.500023 | 1.977878 | 2.016817e-05 | 7.574128 | 4.027107e-05 |  |  | 7.939124e-05 |  | 35.75348 | 34.78873
12922 | 2018-08-19 22:07 | 1175146.7 | 120.0022 | 15 | 116 | 4.20039 | 1.351126 | 2.025212 | 2.016817e-05 | 7.772949 | 4.027107e-05 |  |  | 3.71933e-05 |  | 35.82221 | 34.74847
12923 | 2018-08-19 22:09 | 1175266.7 | 240.0014 | 15 | 116 | 4.200402 | 1.256002 | 2.068576 | 2.016817e-05 | 7.955095 | 4.027107e-05 |  |  | -8.583069e-06 |  | 35.72681 | 34.70119
12924 | 2018-08-19 22:11 | 1175386.7 | 360.0026 | 15 | 116 | 4.200382 | 1.176851 | 2.109096 | 2.016817e-05 | 8.125296 | 4.027107e-05 |  |  | -7.629395e-06 |  | 35.7153 | 34.76251
12925 | 2018-08-19 22:13 | 1175506.7 | 480.0018 | 15 | 116 | 4.200412 | 1.101303 | 2.147059 | 2.016817e-05 | 8.284755 | 4.027107e-05 |  |  | 5.722046e-06 |  | 35.63023 | 34.82405
12926 | 2018-08-19 22:15 | 1175626.7 | 600.001 | 15 | 116 | 4.200398 | 1.025251 | 2.182504 | 2.016817e-05 | 8.433638 | 4.027107e-05 |  |  | -3.814697e-05 |  | 35.61935 | 34.76619
12927 | 2018-08-19 22:17 | 1175746.7 | 720.0047 | 15 | 116 | 4.200387 | 0.9472332 | 2.215379 | 2.016817e-05 | 8.571723 | 4.027107e-05 |  |  | 4.768372e-06 |  | 35.56983 | 34.76376
12928 | 2018-08-19 22:19 | 1175866.7 | 840.0006 | 15 | 116 | 4.200403 | 0.8669662 | 2.245616 | 2.016817e-05 | 8.698734 | 4.027107e-05 |  |  | -2.384186e-05 |  | 35.4464 | 34.76166
12929 | 2018-08-19 22:21 | 1175986.7 | 960.0007 | 15 | 116 | 4.200435 | 0.7858582 | 2.273163 | 2.016817e-05 | 8.814441 | 4.027107e-05 |  |  | 5.435944e-05 |  | 35.39813 | 34.75677
12930 | 2018-08-19 22:23 | 1176106.7 | 1080.0017 | 15 | 116 | 4.200401 | 0.7043877 | 2.297998 | 2.016817e-05 | 8.918756 | 4.027107e-05 |  |  | -9.536743e-07 |  | 35.60563 | 34.85187
12931 | 2018-08-19 22:25 | 1176226.7 | 1200.0001 | 15 | 116 | 4.200389 | 0.6249237 | 2.320145 | 2.016817e-05 | 9.011782 | 4.027107e-05 |  |  | -1.716614e-05 |  | 35.65434 | 35.08067
12932 | 2018-08-19 22:27 | 1176346.7 | 1320.0003 | 15 | 116 | 4.200355 | 0.5490646 | 2.339702 | 2.016817e-05 | 9.093932 | 4.027107e-05 |  |  | 7.629395e-06 |  | 35.71717 | 35.24533
12933 | 2018-08-19 22:29 | 1176466.7 | 1440.0013 | 15 | 116 | 4.200407 | 0.4787598 | 2.356815 | 2.016817e-05 | 9.165811 | 4.027107e-05 |  |  | -3.814697e-06 |  | 35.59515 | 35.19687
12934 | 2018-08-19 22:31 | 1176586.7 | 1560.0002 | 15 | 116 | 4.20042 | 0.4147091 | 2.371683 | 2.016817e-05 | 9.228262 | 4.027107e-05 |  |  | 1.907349e-06 |  | 35.56063 | 35.30646
12935 | 2018-08-19 22:33 | 1176706.7 | 1680.0031 | 15 | 116 | 4.200353 | 0.3574963 | 2.384529 | 2.016817e-05 | 9.282223 | 4.027107e-05 |  |  | -4.1008e-05 |  | 35.44955 | 35.2833
12936 | 2018-08-19 22:35 | 1176826.7 | 1800 | 15 | 116 | 4.200391 | 0.3075466 | 2.395597 | 2.016817e-05 | 9.328711 | 4.027107e-05 |  |  | 2.288818e-05 |  | 35.41234 | 35.2632
12937 | 2018-08-19 22:35 | 1176826.7 | 1800.0046 | 15 | 116 | 4.200391 | 0.3075466 | 2.395597 | 2.016817e-05 | 9.328711 | 4.027107e-05 |  |  | 2.288811e-05 |  | 35.41234 | 35.26029
12938 | 2018-08-19 22:45 | 1177426.8 | 600.0005 | 16 | 116 | 4.156538 | 0 | 2.395597 | 2.016817e-05 | 9.328711 | 4.027107e-05 |  |  | 1.335144e-05 |  | 34.60254 | 34.61332
12939 | 2018-08-19 22:45 | 1177426.8 | 600.0075 | 16 | 116 | 4.156531 | 0 | 2.395597 | 2.016817e-05 | 9.328711 | 4.027107e-05 |  |  | 1.334238e-05 |  | 34.60257 | 34.61332
12940 | 2018-08-19 22:47 | 1177546.9 | 120.0039 | 17 | 116 | 3.864924 | -3.000031 | 2.395597 | 0.1000179 | 9.328711 | 0.3881112 |  |  | -0.0001420975 |  | 35.03749 | 34.64347
12941 | 2018-08-19 22:49 | 1177666.9 | 240.003 | 17 | 116 | 3.849118 | -3.000087 | 2.395597 | 0.2000016 | 9.328711 | 0.77373 |  |  | -0.0001745224 |  | 35.43068 | 34.68548
12942 | 2018-08-19 22:51 | 1177786.9 | 360.0036 | 17 | 116 | 3.831021 | -3.00011 | 2.395597 | 0.3000073 | 9.328711 | 1.157804 |  |  | -0.0002031326 |  | 35.76768 | 34.6125
12943 | 2018-08-19 22:53 | 1177906.9 | 480.0009 | 17 | 116 | 3.806075 | -3.000113 | 2.395597 | 0.400002 | 9.328711 | 1.539705 |  |  | -0.0002307892 |  | 36.08916 | 34.62074
12944 | 2018-08-19 22:55 | 1178026.9 | 600.0016 | 17 | 116 | 3.773927 | -3.000097 | 2.395597 | 0.4999933 | 9.328711 | 1.918723 |  |  | -0.0003185272 |  | 36.35525 | 34.74173
12945 | 2018-08-19 22:57 | 1178146.9 | 720.0041 | 17 | 116 | 3.738225 | -3.000095 | 2.395597 | 0.599996 | 9.328711 | 2.294349 |  |  | -0.0002908707 |  | 36.57358 | 34.68226
12946 | 2018-08-19 22:59 | 1178266.9 | 840.0004 | 17 | 116 | 3.703983 | -3.000116 | 2.395597 | 0.6999906 | 9.328711 | 2.666412 |  |  | -0.0002908707 |  | 36.71485 | 34.73108
12947 | 2018-08-19 23:01 | 1178386.9 | 960.0036 | 17 | 116 | 3.672854 | -3.000112 | 2.395597 | 0.7999955 | 9.328711 | 3.035249 |  |  | -0.0002498627 |  | 36.76669 | 34.72146
12948 | 2018-08-19 23:03 | 1178506.9 | 1080.0042 | 17 | 116 | 3.642964 | -3.000131 | 2.395597 | 0.8999863 | 9.328711 | 3.401011 |  |  | -0.0003137589 |  | 36.85095 | 34.69666
12949 | 2018-08-19 23:05 | 1178626.9 | 1200.0047 | 17 | 116 | 3.611135 | -3.000126 | 2.395597 | 0.9999837 | 9.328711 | 3.763736 |  |  | -0.0003328323 |  | 36.90675 | 34.80106
12950 | 2018-08-19 23:07 | 1178746.9 | 1320.0004 | 17 | 116 | 3.57555 | -3.000106 | 2.395597 | 1.09999 | 9.328711 | 4.123125 |  |  | -0.0002994537 |  | 36.98923 | 34.76535
12951 | 2018-08-19 23:09 | 1178866.9 | 1440.0001 | 17 | 116 | 3.536294 | -3.000133 | 2.395597 | 1.199988 | 9.328711 | 4.478735 |  |  | -0.0003433228 |  | 36.88097 | 34.72567
12952 | 2018-08-19 23:11 | 1178986.9 | 1560.0039 | 17 | 116 | 3.495261 | -3.000106 | 2.395597 | 1.299982 | 9.328711 | 4.830295 |  |  | -0.0003538132 |  | 36.86769 | 34.77045
12953 | 2018-08-19 23:13 | 1179106.9 | 1680.0006 | 17 | 116 | 3.455875 | -3.000126 | 2.395597 | 1.399984 | 9.328711 | 5.177827 |  |  | -0.0003147125 |  | 36.84708 | 34.78353
12954 | 2018-08-19 23:15 | 1179226.9 | 1800.0011 | 17 | 116 | 3.420823 | -3.000136 | 2.395597 | 1.499979 | 9.328711 | 5.521604 |  |  | -0.0002603531 |  | 36.83712 | 34.79176
12955 | 2018-08-19 23:17 | 1179346.9 | 1920.004 | 17 | 116 | 3.389993 | -3.000118 | 2.395597 | 1.599978 | 9.328711 | 5.86211 |  |  | -0.0002641678 |  | 36.89267 | 34.70759
12956 | 2018-08-19 23:19 | 1179466.9 | 2040.0033 | 17 | 116 | 3.361712 | -3.00018 | 2.395597 | 1.699965 | 9.328711 | 6.199645 |  |  | -0.0002450943 |  | 36.97304 | 34.73321
12957 | 2018-08-19 23:21 | 1179586.9 | 2160.0047 | 17 | 116 | 3.33312 | -3.000155 | 2.395597 | 1.799966 | 9.328711 | 6.534407 |  |  | -0.000248909 |  | 37.14103 | 34.85702
12958 | 2018-08-19 23:23 | 1179706.9 | 2280.0046 | 17 | 116 | 3.302232 | -3.00017 | 2.395597 | 1.899971 | 9.328711 | 6.866202 |  |  | -0.0002698898 |  | 37.45939 | 34.81311
12959 | 2018-08-19 23:25 | 1179826.9 | 2400.0005 | 17 | 116 | 3.269247 | -3.000149 | 2.395597 | 1.999974 | 9.328711 | 7.194838 |  |  | -0.0003128052 |  | 37.75145 | 34.98102
12960 | 2018-08-19 23:27 | 1179946.9 | 2520.0034 | 17 | 116 | 3.225902 | -3.000149 | 2.395597 | 2.099967 | 9.328711 | 7.519677 |  |  | -0.0004119873 |  | 37.95834 | 35.12743
12961 | 2018-08-19 23:29 | 1180066.9 | 2640.0042 | 17 | 116 | 3.153949 | -3.000145 | 2.395597 | 2.19997 | 9.328711 | 7.839216 |  |  | -0.001020432 |  | 38.16025 | 35.26559
12962 | 2018-08-19 23:31 | 1180186.9 | 2760.0015 | 17 | 116 | 2.959307 | -3.000145 | 2.395597 | 2.299959 | 9.328711 | 8.14602 |  |  | -0.002243042 |  | 38.49815 | 35.26376
12963 | 2018-08-19 23:33 | 1180300.5 | 2873.6645 | 17 | 116 | 1.999504 | -3.000093 | 2.395597 | 2.394685 | 9.328711 | 8.402971 |  |  | -0.0001187716 |  | 38.91006 | 35.242
12964 | 2018-08-19 23:33 | 1180300.5 | 0.0088 | 18 | 117 | 1.996537 | -3.000161 | 0 | 2.333439e-06 | 0 | 4.660216e-06 |  |  | -0.000118366 |  | 38.90997 | 35.24202
12965 | 2018-08-19 23:35 | 1180420.5 | 120.002 | 14 | 117 | 3.262941 | 1.500019 | 0.04999628 | 2.025125e-05 | 0.151828 | 4.043105e-05 |  |  | 0.002124786 |  | 38.37264 | 35.23777
12966 | 2018-08-19 23:37 | 1180540.5 | 240.0013 | 14 | 117 | 3.435948 | 1.500011 | 0.09999619 | 2.025125e-05 | 0.3197769 | 4.043105e-05 |  |  | 0.001094818 |  | 37.51155 | 35.0547
12967 | 2018-08-19 23:39 | 1180660.5 | 360.0003 | 14 | 117 | 3.52649 | 1.50001 | 0.149994 | 2.025125e-05 | 0.4941046 | 4.043105e-05 |  |  | 0.0005321503 |  | 36.79738 | 34.87395
12968 | 2018-08-19 23:41 | 1180780.5 | 480.0014 | 14 | 117 | 3.569379 | 1.500029 | 0.1999893 | 2.025125e-05 | 0.6716651 | 4.043105e-05 |  |  | 0.0002145767 |  | 36.44958 | 34.82985
12969 | 2018-08-19 23:43 | 1180900.5 | 600.0043 | 14 | 117 | 3.587892 | 1.500015 | 0.2499855 | 2.025125e-05 | 0.850592 | 4.043105e-05 |  |  | 0.0001840591 |  | 36.22364 | 34.76436
12970 | 2018-08-19 23:45 | 1181020.5 | 720.004 | 14 | 117 | 3.605358 | 1.500031 | 0.2999849 | 2.025125e-05 | 1.030422 | 4.043105e-05 |  |  | 0.0001497269 |  | 36.04759 | 34.71413
12971 | 2018-08-19 23:47 | 1181140.5 | 840.0029 | 14 | 117 | 3.622508 | 1.500036 | 0.349984 | 2.025125e-05 | 1.211115 | 4.043105e-05 |  |  | 0.0001573563 |  | 35.9601 | 34.69694
12972 | 2018-08-19 23:49 | 1181260.5 | 960.0007 | 14 | 117 | 3.640459 | 1.500036 | 0.3999825 | 2.025125e-05 | 1.392674 | 4.043105e-05 |  |  | 0.0001659393 |  | 35.80741 | 34.73522
12973 | 2018-08-19 23:51 | 1181380.5 | 1080.0008 | 14 | 117 | 3.661844 | 1.500019 | 0.4499786 | 2.025125e-05 | 1.575202 | 4.043105e-05 |  |  | 0.0001850128 |  | 35.76239 | 34.69085
12974 | 2018-08-19 23:53 | 1181500.5 | 1200.0038 | 14 | 117 | 3.684433 | 1.500008 | 0.4999731 | 2.025125e-05 | 1.758845 | 4.043105e-05 |  |  | 0.0002317429 |  | 35.62931 | 34.78329
12975 | 2018-08-19 23:55 | 1181620.5 | 1320.0027 | 14 | 117 | 3.706282 | 1.500061 | 0.5499705 | 2.025125e-05 | 1.943606 | 4.043105e-05 |  |  | 0.000166893 |  | 35.60568 | 34.71985
12976 | 2018-08-19 23:57 | 1181740.5 | 1440.0026 | 14 | 117 | 3.72474 | 1.500053 | 0.5999695 | 2.025125e-05 | 2.129397 | 4.043105e-05 |  |  | 0.0001220703125 |  | 35.52253 | 34.67631
12977 | 2018-08-19 23:59 | 1181860.5 | 1560.0002 | 14 | 117 | 3.740117 | 1.500029 | 0.649965 | 2.025125e-05 | 2.316018 | 4.043105e-05 |  |  | 5.626678e-05 |  | 35.47777 | 34.74076
12978 | 2018-08-20 00:01 | 1181980.5 | 1680.0037 | 14 | 117 | 3.752617 | 1.500027 | 0.6999642 | 2.025125e-05 | 2.50334 | 4.043105e-05 |  |  | 0.0001001358 |  | 35.53974 | 34.81769
12979 | 2018-08-20 00:03 | 1182100.5 | 1800.0035 | 14 | 117 | 3.764838 | 1.500059 | 0.7499627 | 2.025125e-05 | 2.691269 | 4.043105e-05 |  |  | 8.392334e-05 |  | 35.5224 | 34.79316
12980 | 2018-08-20 00:05 | 1182220.5 | 1920.0015 | 14 | 117 | 3.777821 | 1.500063 | 0.7999613 | 2.025125e-05 | 2.879826 | 4.043105e-05 |  |  | 0.0001087189 |  | 35.60511 | 34.76996
12981 | 2018-08-20 00:07 | 1182340.5 | 2040.0037 | 14 | 117 | 3.792095 | 1.500059 | 0.8499599 | 2.025125e-05 | 3.069063 | 4.043105e-05 |  |  | 0.0001354218 |  | 35.64948 | 34.76317
12982 | 2018-08-20 00:09 | 1182460.5 | 2160.0039 | 14 | 117 | 3.807721 | 1.500034 | 0.8999592 | 2.025125e-05 | 3.259051 | 4.043105e-05 |  |  | 0.0001411438 |  | 35.74466 | 34.76038
12983 | 2018-08-20 00:11 | 1182580.5 | 2280.0016 | 14 | 117 | 3.82489 | 1.500021 | 0.9499549 | 2.025125e-05 | 3.449844 | 4.043105e-05 |  |  | 0.0001373291 |  | 35.78814 | 34.82955
12984 | 2018-08-20 00:13 | 1182700.5 | 2400.0009 | 14 | 117 | 3.843534 | 1.500038 | 0.9999518 | 2.025125e-05 | 3.641537 | 4.043105e-05 |  |  | 0.0001802444 |  | 35.89605 | 34.73535
12985 | 2018-08-20 00:15 | 1182820.5 | 2520.0014 | 14 | 117 | 3.863259 | 1.500002 | 1.04995 | 2.025125e-05 | 3.834195 | 4.043105e-05 |  |  | 0.0001974106 |  | 35.93378 | 34.73107
12986 | 2018-08-20 00:17 | 1182940.5 | 2640.0044 | 14 | 117 | 3.883682 | 1.500053 | 1.099951 | 2.025125e-05 | 4.027871 | 4.043105e-05 |  |  | 0.000164032 |  | 36.0574 | 34.76981
12987 | 2018-08-20 00:19 | 1183060.5 | 2760.0023 | 14 | 117 | 3.904191 | 1.500021 | 1.149949 | 2.025125e-05 | 4.222563 | 4.043105e-05 |  |  | 0.0002098083 |  | 36.29476 | 34.95728
12988 | 2018-08-20 00:21 | 1183180.5 | 2880 | 14 | 117 | 3.924207 | 1.5 | 1.199947 | 2.025125e-05 | 4.418266 | 4.043105e-05 |  |  | 0.0001964569 |  | 36.47432 | 35.11404
12989 | 2018-08-20 00:23 | 1183300.5 | 3000.0005 | 14 | 117 | 3.94306 | 1.500025 | 1.249943 | 2.025125e-05 | 4.614934 | 4.043105e-05 |  |  | 0.0001554489 |  | 36.51509 | 35.23902
12990 | 2018-08-20 00:25 | 1183420.5 | 3120.0016 | 14 | 117 | 3.960636 | 1.499977 | 1.299945 | 2.025125e-05 | 4.812542 | 4.043105e-05 |  |  | 0.0001325607 |  | 36.55502 | 35.29964
12991 | 2018-08-20 00:27 | 1183540.5 | 3240.0032 | 14 | 117 | 3.977069 | 1.500002 | 1.34994 | 2.025125e-05 | 5.010969 | 4.043105e-05 |  |  | 0.0001392365 |  | 36.40713 | 35.20045
12992 | 2018-08-20 00:29 | 1183660.5 | 3360.0001 | 14 | 117 | 3.99271 | 1.499998 | 1.399935 | 2.025125e-05 | 5.210194 | 4.043105e-05 |  |  | 0.0001449585 |  | 36.28016 | 35.08177
12993 | 2018-08-20 00:31 | 1183780.5 | 3480.0045 | 14 | 117 | 4.007972 | 1.500027 | 1.449935 | 2.025125e-05 | 5.410215 | 4.043105e-05 |  |  | 0.0001373291 |  | 36.10941 | 34.98627
12994 | 2018-08-20 00:33 | 1183900.5 | 3600.0033 | 14 | 117 | 4.023097 | 1.500032 | 1.49993 | 2.025125e-05 | 5.610968 | 4.043105e-05 |  |  | 8.869171e-05 |  | 36.01361 | 34.77703
12995 | 2018-08-20 00:35 | 1184020.5 | 3720.0036 | 14 | 117 | 4.038291 | 1.500006 | 1.549928 | 2.025125e-05 | 5.812494 | 4.043105e-05 |  |  | 0.0001678467 |  | 35.88524 | 34.73979
12996 | 2018-08-20 00:37 | 1184140.5 | 3840.0024 | 14 | 117 | 4.054045 | 1.500029 | 1.599929 | 2.025125e-05 | 6.014802 | 4.043105e-05 |  |  | 0.0001869202 |  | 35.83876 | 34.66466
12997 | 2018-08-20 00:39 | 1184260.5 | 3960.0028 | 14 | 117 | 4.070789 | 1.500031 | 1.649926 | 2.025125e-05 | 6.217908 | 4.043105e-05 |  |  | 0.0001449585 |  | 35.82521 | 34.76398
12998 | 2018-08-20 00:41 | 1184380.5 | 4080.0024 | 14 | 117 | 4.088902 | 1.5 | 1.699923 | 2.025125e-05 | 6.421882 | 4.043105e-05 |  |  | 0.0002031326 |  | 35.81147 | 34.68971
12999 | 2018-08-20 00:43 | 1184500.5 | 4200.0026 | 14 | 117 | 4.108494 | 1.50001 | 1.749921 | 2.025125e-05 | 6.6268 | 4.043105e-05 |  |  | 0.0001754761 |  | 35.7775 | 34.80112
13000 | 2018-08-20 00:45 | 1184620.5 | 4320.0035 | 14 | 117 | 4.129244 | 1.500025 | 1.799917 | 2.025125e-05 | 6.832725 | 4.043105e-05 |  |  | 0.0001497269 |  | 35.75821 | 34.75874
13001 | 2018-08-20 00:47 | 1184740.5 | 4440.0028 | 14 | 117 | 4.150593 | 1.500004 | 1.849915 | 2.025125e-05 | 7.039711 | 4.043105e-05 |  |  | 0.0001239777 |  | 35.76388 | 34.76034
13002 | 2018-08-20 00:49 | 1184860.5 | 4560.0019 | 14 | 117 | 4.171506 | 1.500006 | 1.899908 | 2.025125e-05 | 7.247738 | 4.043105e-05 |  |  | 0.0002117157 |  | 35.73647 | 34.69793
13003 | 2018-08-20 00:51 | 1184980.5 | 4680.0028 | 14 | 117 | 4.190712 | 1.500038 | 1.949908 | 2.025125e-05 | 7.456803 | 4.043105e-05 |  |  | 0.0002117157 |  | 35.72699 | 34.73687
13004 | 2018-08-20 00:52 | 1185047.3 | 4746.8227 | 14 | 117 | 4.200016 | 1.500032 | 1.977749 | 2.025125e-05 | 7.573609 | 4.043105e-05 |  |  | 0.0001298617 |  | 35.73853 | 34.69775
13005 | 2018-08-20 00:54 | 1185167.4 | 120.0011 | 15 | 117 | 4.200506 | 1.352024 | 2.025122 | 2.025125e-05 | 7.7726 | 4.043105e-05 |  |  | -1.716614e-05 |  | 35.69539 | 34.74184
13006 | 2018-08-20 00:56 | 1185287.4 | 240.0022 | 15 | 117 | 4.200474 | 1.256826 | 2.068523 | 2.025125e-05 | 7.954908 | 4.043105e-05 |  |  | -8.583069e-06 |  | 35.70697 | 34.79547
13007 | 2018-08-20 00:58 | 1185407.4 | 360.0037 | 15 | 117 | 4.200518 | 1.177736 | 2.109078 | 2.025125e-05 | 8.125257 | 4.043105e-05 |  |  | 3.623962e-05 |  | 35.65105 | 34.68691
13008 | 2018-08-20 01:00 | 1185527.4 | 480.0015 | 15 | 117 | 4.200496 | 1.101738 | 2.147058 | 2.025125e-05 | 8.284793 | 4.043105e-05 |  |  | 1.907349e-06 |  | 35.61856 | 34.7622
13009 | 2018-08-20 01:02 | 1185647.4 | 600.0015 | 15 | 117 | 4.200472 | 1.024994 | 2.182511 | 2.025125e-05 | 8.433709 | 4.043105e-05 |  |  | -1.621246e-05 |  | 35.60456 | 34.88017
13010 | 2018-08-20 01:04 | 1185767.4 | 720.0021 | 15 | 117 | 4.200473 | 0.9473228 | 2.215392 | 2.025125e-05 | 8.571828 | 4.043105e-05 |  |  | 9.536743e-07 |  | 35.75528 | 34.91918
13011 | 2018-08-20 01:06 | 1185887.4 | 840.0006 | 15 | 117 | 4.200487 | 0.8672104 | 2.24564 | 2.025125e-05 | 8.698883 | 4.043105e-05 |  |  | -4.768372e-06 |  | 35.82678 | 35.12843
13012 | 2018-08-20 01:08 | 1186007.4 | 960.0036 | 15 | 117 | 4.200487 | 0.7859497 | 2.273188 | 2.025125e-05 | 8.8146 | 4.043105e-05 |  |  | 1.907349e-05 |  | 35.80726 | 35.20494
13013 | 2018-08-20 01:10 | 1186127.4 | 1080.0038 | 15 | 117 | 4.200505 | 0.7048512 | 2.298029 | 2.025125e-05 | 8.918941 | 4.043105e-05 |  |  | -6.67572e-06 |  | 35.71639 | 35.22991
13014 | 2018-08-20 01:12 | 1186247.4 | 1200.001 | 15 | 117 | 4.200453 | 0.625248 | 2.320186 | 2.025125e-05 | 9.012011 | 4.043105e-05 |  |  | -2.479553e-05 |  | 35.64177 | 35.15975
13015 | 2018-08-20 01:14 | 1186367.4 | 1320.0043 | 15 | 117 | 4.200459 | 0.5494652 | 2.33975 | 2.025125e-05 | 9.094189 | 4.043105e-05 |  |  | -2.861023e-05 |  | 35.59366 | 35.19463
13016 | 2018-08-20 01:16 | 1186487.4 | 1440.0026 | 15 | 117 | 4.200492 | 0.478941 | 2.35687 | 2.025125e-05 | 9.166104 | 4.043105e-05 |  |  | -3.242493e-05 |  | 35.5125 | 35.13997
13017 | 2018-08-20 01:18 | 1186607.4 | 1560.0005 | 15 | 117 | 4.200451 | 0.4147835 | 2.371743 | 2.025125e-05 | 9.228575 | 4.043105e-05 |  |  | 4.386902e-05 |  | 35.30452 | 35.06416
13018 | 2018-08-20 01:20 | 1186727.4 | 1680.0021 | 15 | 117 | 4.200498 | 0.3575268 | 2.38459 | 2.025125e-05 | 9.282537 | 4.043105e-05 |  |  | 3.33786e-05 |  | 35.10835 | 34.99145
13019 | 2018-08-20 01:22 | 1186847.4 | 1800.0002 | 15 | 117 | 4.200455 | 0.3072414 | 2.395646 | 2.025125e-05 | 9.32898 | 4.043105e-05 |  |  | 3.71933e-05 |  | 34.96937 | 34.82032
13020 | 2018-08-20 01:22 | 1186847.4 | 1800.0055 | 15 | 117 | 4.200455 | 0.3072395 | 2.395646 | 2.025125e-05 | 9.32898 | 4.043105e-05 |  |  | 3.719315e-05 |  | 34.96937 | 34.81979
13021 | 2018-08-20 01:32 | 1187447.4 | 600.0015 | 16 | 117 | 4.156646 | 0 | 2.395646 | 2.025125e-05 | 9.32898 | 4.043105e-05 |  |  | 2.002716e-05 |  | 34.82127 | 34.78431
13022 | 2018-08-20 01:32 | 1187447.4 | 600.0062 | 16 | 117 | 4.156646 | 0 | 2.395646 | 2.025125e-05 | 9.32898 | 4.043105e-05 |  |  | 2.002033e-05 |  | 34.82128 | 34.78423
13023 | 2018-08-20 01:34 | 1187567.4 | 120.0039 | 17 | 117 | 3.864903 | -3.000018 | 2.395646 | 0.1000112 | 9.32898 | 0.3880863 |  |  | -0.0001544952 |  | 35.13742 | 34.72752
13024 | 2018-08-20 01:36 | 1187687.4 | 240.0046 | 17 | 117 | 3.849148 | -3.000072 | 2.395646 | 0.2000034 | 9.32898 | 0.7737384 |  |  | -0.0001192093 |  | 35.54133 | 34.74507
13025 | 2018-08-20 01:38 | 1187807.4 | 360.0028 | 17 | 117 | 3.831061 | -3.000053 | 2.395646 | 0.2999996 | 9.32898 | 1.157777 |  |  | -0.0001535416 |  | 35.92582 | 34.76912
13026 | 2018-08-20 01:40 | 1187927.4 | 480.0017 | 17 | 117 | 3.806102 | -3.00006 | 2.395646 | 0.3999965 | 9.32898 | 1.539688 |  |  | -0.0002574921 |  | 36.20132 | 34.78222
13027 | 2018-08-20 01:42 | 1188047.4 | 600.0007 | 17 | 117 | 3.773992 | -3.000012 | 2.395646 | 0.4999872 | 9.32898 | 1.918706 |  |  | -0.000287056 |  | 36.46943 | 34.80745
13028 | 2018-08-20 01:44 | 1188167.4 | 720.0006 | 17 | 117 | 3.738283 | -3.00005 | 2.395646 | 0.5999832 | 9.32898 | 2.294311 |  |  | -0.0002822876 |  | 36.67642 | 34.81727
13029 | 2018-08-20 01:46 | 1188287.4 | 840.0004 | 17 | 117 | 3.704014 | -3.000041 | 2.395646 | 0.6999759 | 9.32898 | 2.666373 |  |  | -0.0003252029 |  | 36.79265 | 34.76655
13030 | 2018-08-20 01:48 | 1188407.4 | 960.0011 | 17 | 117 | 3.672921 | -3.00005 | 2.395646 | 0.7999774 | 9.32898 | 3.035202 |  |  | -0.0002689362 |  | 36.86796 | 34.8488
13031 | 2018-08-20 01:50 | 1188527.4 | 1080.0024 | 17 | 117 | 3.64304 | -3.000087 | 2.395646 | 0.8999774 | 9.32898 | 3.401004 |  |  | -0.000246048 |  | 36.93326 | 34.81516
13032 | 2018-08-20 01:52 | 1188647.4 | 1200.0046 | 17 | 117 | 3.611217 | -3.000074 | 2.395646 | 0.9999743 | 9.32898 | 3.763734 |  |  | -0.0003061295 |  | 36.9846 | 34.87313
13033 | 2018-08-20 01:54 | 1188767.4 | 1320.0015 | 17 | 117 | 3.57561 | -3.000057 | 2.395646 | 1.099962 | 9.32898 | 4.123066 |  |  | -0.0003557205 |  | 37.00411 | 34.8229
13034 | 2018-08-20 01:56 | 1188887.4 | 1440.0037 | 17 | 117 | 3.536397 | -3.00005 | 2.395646 | 1.199964 | 9.32898 | 4.478695 |  |  | -0.0003376007 |  | 36.93691 | 34.76681
13035 | 2018-08-20 01:58 | 1189007.4 | 1560.0023 | 17 | 117 | 3.495382 | -3.00001 | 2.395646 | 1.299961 | 9.32898 | 4.830277 |  |  | -0.0003604889 |  | 36.89296 | 34.80769
13036 | 2018-08-20 02:00 | 1189127.4 | 1680.0024 | 17 | 117 | 3.455906 | -3.000035 | 2.395646 | 1.399947 | 9.32898 | 5.177766 |  |  | -0.0002784729 |  | 36.89364 | 34.86451
13037 | 2018-08-20 02:02 | 1189247.4 | 1800.0036 | 17 | 117 | 3.420852 | -3.000074 | 2.395646 | 1.499943 | 9.32898 | 5.521551 |  |  | -0.0003232956 |  | 36.91248 | 34.79584
13038 | 2018-08-20 02:04 | 1189367.4 | 1920.0012 | 17 | 117 | 3.390099 | -3.00005 | 2.395646 | 1.599948 | 9.32898 | 5.862089 |  |  | -0.0002622604 |  | 36.9334 | 34.78861
13039 | 2018-08-20 02:06 | 1189487.4 | 2040.0016 | 17 | 117 | 3.361827 | -3.000022 | 2.395646 | 1.699937 | 9.32898 | 6.199636 |  |  | -0.000210762 |  | 36.93849 | 34.79562
13040 | 2018-08-20 02:08 | 1189607.4 | 2160.0017 | 17 | 117 | 3.333207 | -3.000022 | 2.395646 | 1.799935 | 9.32898 | 6.534393 |  |  | -0.0002727509 |  | 37.13371 | 34.85052
13041 | 2018-08-20 02:10 | 1189727.4 | 2280.0028 | 17 | 117 | 3.302247 | -3.000035 | 2.395646 | 1.899923 | 9.32898 | 6.86614 |  |  | -0.0002880096 |  | 37.37346 | 34.78
13042 | 2018-08-20 02:12 | 1189847.4 | 2400.0018 | 17 | 117 | 3.269271 | -3.00001 | 2.395646 | 1.999925 | 9.32898 | 7.194774 |  |  | -0.0003118515 |  | 37.58476 | 34.72881
13043 | 2018-08-20 02:14 | 1189967.4 | 2520.0032 | 17 | 117 | 3.226036 | -3.000006 | 2.395646 | 2.099922 | 9.32898 | 7.519634 |  |  | -0.0003871918 |  | 37.63908 | 34.79192
13044 | 2018-08-20 02:16 | 1190087.4 | 2640.0014 | 17 | 117 | 3.154194 | -2.999981 | 2.395646 | 2.199911 | 9.32898 | 7.839143 |  |  | -0.001008987 |  | 37.87882 | 34.82278
13045 | 2018-08-20 02:18 | 1190207.4 | 2760.0002 | 17 | 117 | 2.959703 | -3.00002 | 2.395646 | 2.299904 | 9.32898 | 8.145993 |  |  | -0.002231598 |  | 38.17617 | 34.81199
13046 | 2018-08-20 02:20 | 1190321.2 | 2873.8064 | 17 | 117 | 1.999586 | -2.999981 | 2.395646 | 2.394743 | 9.32898 | 8.403286 |  |  | -0.0001045222 |  | 38.6052 | 34.85313
13047 | 2018-08-20 02:20 | 1190321.3 | 0.0055 | 18 | 118 | 1.997269 | -3.000057 | 0 | 2.000038e-06 | 0 | 3.994613e-06 |  |  | -0.0001041802 |  | 38.60513 | 34.85306
13048 | 2018-08-20 02:22 | 1190441.3 | 120.001 | 14 | 118 | 3.262844 | 1.500015 | 0.04999072 | 1.916437e-05 | 0.1518061 | 3.82651e-05 |  |  | 0.002139091 |  | 38.1052 | 34.80665
13049 | 2018-08-20 02:24 | 1190561.3 | 240.0023 | 14 | 118 | 3.435847 | 1.499979 | 0.09998856 | 1.916437e-05 | 0.3197426 | 3.82651e-05 |  |  | 0.001080513 |  | 37.40596 | 34.83888
13050 | 2018-08-20 02:26 | 1190681.3 | 360.0007 | 14 | 118 | 3.526412 | 1.49999 | 0.1499888 | 1.916437e-05 | 0.4940741 | 3.82651e-05 |  |  | 0.0005702972 |  | 36.86293 | 34.81438
13051 | 2018-08-20 02:28 | 1190801.3 | 480.0028 | 14 | 118 | 3.569329 | 1.5 | 0.1999874 | 1.916437e-05 | 0.6716424 | 3.82651e-05 |  |  | 0.0002174377 |  | 36.56198 | 34.8284
13052 | 2018-08-20 02:30 | 1190921.3 | 600.001 | 14 | 118 | 3.587793 | 1.500029 | 0.2499849 | 1.916437e-05 | 0.8505713 | 3.82651e-05 |  |  | 0.0001726151 |  | 36.37537 | 34.74007
13053 | 2018-08-20 02:32 | 1191041.3 | 720 | 14 | 118 | 3.605292 | 1.50001 | 0.2999793 | 1.916437e-05 | 1.03038 | 3.82651e-05 |  |  | 0.0001859665 |  | 36.20686 | 34.71066
13054 | 2018-08-20 02:34 | 1191161.3 | 840.0038 | 14 | 118 | 3.62242 | 1.500013 | 0.3499802 | 1.916437e-05 | 1.211076 | 3.82651e-05 |  |  | 0.0001325607 |  | 36.13283 | 34.82725
13055 | 2018-08-20 02:36 | 1191281.3 | 960.0003 | 14 | 118 | 3.640372 | 1.500023 | 0.3999742 | 1.916437e-05 | 1.392616 | 3.82651e-05 |  |  | 0.0001573563 |  | 35.90878 | 34.82704
13056 | 2018-08-20 02:38 | 1191401.3 | 1080.0018 | 14 | 118 | 3.661815 | 1.500063 | 0.4499709 | 1.916437e-05 | 1.575142 | 3.82651e-05 |  |  | 0.0001945496 |  | 35.82607 | 34.73799
13057 | 2018-08-20 02:40 | 1191521.3 | 1200.0008 | 14 | 118 | 3.684363 | 1.500008 | 0.4999657 | 1.916437e-05 | 1.758783 | 3.82651e-05 |  |  | 0.0002059937 |  | 35.71168 | 34.72448
13058 | 2018-08-20 02:42 | 1191641.3 | 1320.0029 | 14 | 118 | 3.706226 | 1.499975 | 0.5499691 | 1.916437e-05 | 1.943564 | 3.82651e-05 |  |  | 0.0001478195 |  | 35.69559 | 34.81752
13059 | 2018-08-20 02:44 | 1191761.3 | 1440.0012 | 14 | 118 | 3.724683 | 1.499969 | 0.5999656 | 1.916437e-05 | 2.129342 | 3.82651e-05 |  |  | 0.0001277924 |  | 35.60447 | 34.72523
13060 | 2018-08-20 02:46 | 1191881.3 | 1560.0012 | 14 | 118 | 3.740075 | 1.499998 | 0.6499606 | 1.916437e-05 | 2.315957 | 3.82651e-05 |  |  | 0.0001182556 |  | 35.54433 | 34.754
13061 | 2018-08-20 02:48 | 1192001.3 | 1680.0008 | 14 | 118 | 3.752554 | 1.500002 | 0.6999567 | 1.916437e-05 | 2.503264 | 3.82651e-05 |  |  | 7.247925e-05 |  | 35.5576 | 34.81752
13062 | 2018-08-20 02:50 | 1192121.3 | 1800.0013 | 14 | 118 | 3.764724 | 1.500008 | 0.749958 | 1.916437e-05 | 2.691199 | 3.82651e-05 |  |  | 0.0001182556 |  | 35.55364 | 34.87247
13063 | 2018-08-20 02:52 | 1192241.3 | 1920.0004 | 14 | 118 | 3.77775 | 1.49996 | 0.7999502 | 1.916437e-05 | 2.879728 | 3.82651e-05 |  |  | 0.0001106262 |  | 35.6026 | 34.69465
13064 | 2018-08-20 02:54 | 1192361.3 | 2040.0001 | 14 | 118 | 3.792015 | 1.499966 | 0.8499497 | 1.916437e-05 | 3.068965 | 3.82651e-05 |  |  | 0.000128746 |  | 35.64455 | 34.76195
13065 | 2018-08-20 02:56 | 1192481.3 | 2160.001 | 14 | 118 | 3.807697 | 1.499956 | 0.8999456 | 1.916437e-05 | 3.258935 | 3.82651e-05 |  |  | 0.0001649857 |  | 35.70935 | 34.74605
13066 | 2018-08-20 02:58 | 1192601.3 | 2280.0021 | 14 | 118 | 3.824868 | 1.499966 | 0.9499398 | 1.916437e-05 | 3.44972 | 3.82651e-05 |  |  | 0.0001592636 |  | 35.77526 | 34.74488
13067 | 2018-08-20 03:00 | 1192721.3 | 2400.0011 | 14 | 118 | 3.843472 | 1.500019 | 0.9999391 | 1.916437e-05 | 3.641419 | 3.82651e-05 |  |  | 0.0001649857 |  | 35.83959 | 34.83509
13068 | 2018-08-20 03:02 | 1192841.3 | 2520.002 | 14 | 118 | 3.86323 | 1.500008 | 1.049931 | 1.916437e-05 | 3.834053 | 3.82651e-05 |  |  | 0.0001783371 |  | 35.90433 | 34.81824
13069 | 2018-08-20 03:04 | 1192961.3 | 2640.0001 | 14 | 118 | 3.883693 | 1.500002 | 1.09993 | 1.916437e-05 | 4.027718 | 3.82651e-05 |  |  | 0.0002231598 |  | 35.92138 | 34.78455
13070 | 2018-08-20 03:06 | 1193081.3 | 2760.0038 | 14 | 118 | 3.904131 | 1.499931 | 1.149929 | 1.916437e-05 | 4.222411 | 3.82651e-05 |  |  | 0.0001411438 |  | 35.96258 | 34.77943
13071 | 2018-08-20 03:08 | 1193201.3 | 2880.0011 | 14 | 118 | 3.924139 | 1.500011 | 1.199924 | 1.916437e-05 | 4.418099 | 3.82651e-05 |  |  | 0.000202179 |  | 36.00078 | 34.85204
13072 | 2018-08-20 03:10 | 1193321.3 | 3000.0026 | 14 | 118 | 3.943027 | 1.500034 | 1.249921 | 1.916437e-05 | 4.614775 | 3.82651e-05 |  |  | 0.0001811981 |  | 36.02243 | 34.74834
13073 | 2018-08-20 03:12 | 1193441.3 | 3120.0016 | 14 | 118 | 3.96058 | 1.49999 | 1.299913 | 1.916437e-05 | 4.812338 | 3.82651e-05 |  |  | 0.0001277924 |  | 36.0285 | 34.68848
13074 | 2018-08-20 03:14 | 1193561.3 | 3240.0016 | 14 | 118 | 3.97706 | 1.499969 | 1.34991 | 1.916437e-05 | 5.010769 | 3.82651e-05 |  |  | 0.0001592636 |  | 36.05737 | 34.7834
13075 | 2018-08-20 03:16 | 1193681.3 | 3360.0044 | 14 | 118 | 3.99272 | 1.499992 | 1.399911 | 1.916437e-05 | 5.210021 | 3.82651e-05 |  |  | 0.0001153946 |  | 36.09437 | 34.77964
13076 | 2018-08-20 03:18 | 1193801.3 | 3480.0042 | 14 | 118 | 4.007948 | 1.499987 | 1.449905 | 1.916437e-05 | 5.410016 | 3.82651e-05 |  |  | 0.0001478195 |  | 36.0378 | 34.80257
13077 | 2018-08-20 03:20 | 1193921.3 | 3600.0016 | 14 | 118 | 4.023101 | 1.499983 | 1.499903 | 1.916437e-05 | 5.610782 | 3.82651e-05 |  |  | 0.0001592636 |  | 35.9968 | 34.78007
13078 | 2018-08-20 03:22 | 1194041.3 | 3720.003 | 14 | 118 | 4.038292 | 1.500006 | 1.549901 | 1.916437e-05 | 5.812308 | 3.82651e-05 |  |  | 0.0001087189 |  | 36.00797 | 34.81187
13079 | 2018-08-20 03:24 | 1194161.3 | 3840.0013 | 14 | 118 | 4.054059 | 1.50001 | 1.599896 | 1.916437e-05 | 6.014595 | 3.82651e-05 |  |  | 0.0001497269 |  | 35.95698 | 34.80958
13080 | 2018-08-20 03:26 | 1194281.3 | 3960.0009 | 14 | 118 | 4.070787 | 1.500013 | 1.649894 | 1.916437e-05 | 6.217704 | 3.82651e-05 |  |  | 0.0001516342 |  | 35.875 | 34.79063
13081 | 2018-08-20 03:28 | 1194401.3 | 4080.0032 | 14 | 118 | 4.088945 | 1.500008 | 1.699892 | 1.916437e-05 | 6.421688 | 3.82651e-05 |  |  | 0.0001659393 |  | 35.77411 | 34.73224
13082 | 2018-08-20 03:30 | 1194521.3 | 4200.0013 | 14 | 118 | 4.108543 | 1.500027 | 1.749889 | 1.916437e-05 | 6.626604 | 3.82651e-05 |  |  | 0.0001487732 |  | 35.78413 | 34.7682
13083 | 2018-08-20 03:32 | 1194641.3 | 4320.0012 | 14 | 118 | 4.129323 | 1.500008 | 1.79988 | 1.916437e-05 | 6.832512 | 3.82651e-05 |  |  | 0.0001688004 |  | 35.79624 | 34.77263
13084 | 2018-08-20 03:34 | 1194761.3 | 4440.0026 | 14 | 118 | 4.150691 | 1.499983 | 1.84988 | 1.916437e-05 | 7.039512 | 3.82651e-05 |  |  | 0.0001773834 |  | 35.69557 | 34.67213
13085 | 2018-08-20 03:36 | 1194881.3 | 4560.0002 | 14 | 118 | 4.171567 | 1.500004 | 1.899874 | 1.916437e-05 | 7.247547 | 3.82651e-05 |  |  | 0.000210762 |  | 35.72891 | 34.66483
13086 | 2018-08-20 03:38 | 1195001.3 | 4680.0037 | 14 | 118 | 4.190783 | 1.500013 | 1.949876 | 1.916437e-05 | 7.456625 | 3.82651e-05 |  |  | 0.0001497269 |  | 35.76619 | 34.70576
13087 | 2018-08-20 03:39 | 1195067.8 | 4746.5077 | 14 | 118 | 4.200002 | 1.500008 | 1.977587 | 1.916437e-05 | 7.572884 | 3.82651e-05 |  |  | 0.0001160646 |  | 35.72983 | 34.72584
13088 | 2018-08-20 03:41 | 1195187.8 | 120.0004 | 15 | 118 | 4.200511 | 1.352388 | 2.024956 | 1.916437e-05 | 7.771859 | 3.82651e-05 |  |  | 5.531311e-05 |  | 35.77318 | 34.82067
13089 | 2018-08-20 03:43 | 1195307.8 | 240.0009 | 15 | 118 | 4.200449 | 1.256983 | 2.068363 | 1.916437e-05 | 7.954191 | 3.82651e-05 |  |  | -2.288818e-05 |  | 35.69395 | 34.7693
13090 | 2018-08-20 03:45 | 1195427.8 | 360.0023 | 15 | 118 | 4.200484 | 1.177895 | 2.108923 | 1.916437e-05 | 8.124559 | 3.82651e-05 |  |  | -1.430511e-05 |  | 35.68625 | 34.84453
13091 | 2018-08-20 03:47 | 1195547.8 | 480.0037 | 15 | 118 | 4.200453 | 1.102316 | 2.146927 | 1.916437e-05 | 8.284196 | 3.82651e-05 |  |  | -9.536743e-07 |  | 35.59911 | 34.78612
13092 | 2018-08-20 03:49 | 1195667.8 | 600.0011 | 15 | 118 | 4.200477 | 1.026081 | 2.182401 | 1.916437e-05 | 8.433202 | 3.82651e-05 |  |  | 1.049042e-05 |  | 35.60934 | 34.73964
13093 | 2018-08-20 03:51 | 1195787.8 | 720.0004 | 15 | 118 | 4.200484 | 0.9478092 | 2.215302 | 1.916437e-05 | 8.571402 | 3.82651e-05 |  |  | 2.098083e-05 |  | 35.44965 | 34.82611
13094 | 2018-08-20 03:53 | 1195907.8 | 840.0008 | 15 | 118 | 4.200445 | 0.8673916 | 2.245558 | 1.916437e-05 | 8.698494 | 3.82651e-05 |  |  | -4.482269e-05 |  | 35.42866 | 34.76959
13095 | 2018-08-20 03:55 | 1196027.8 | 960.0032 | 15 | 118 | 4.200474 | 0.7860394 | 2.273116 | 1.916437e-05 | 8.814251 | 3.82651e-05 |  |  | 4.482269e-05 |  | 35.4422 | 34.71882
13096 | 2018-08-20 03:57 | 1196147.8 | 1080.0004 | 15 | 118 | 4.200453 | 0.7045879 | 2.297956 | 1.916437e-05 | 8.918591 | 3.82651e-05 |  |  | -2.95639e-05 |  | 35.34426 | 34.80414
13097 | 2018-08-20 03:59 | 1196267.8 | 1200.0002 | 15 | 118 | 4.20049 | 0.625042 | 2.320106 | 1.916437e-05 | 9.01163 | 3.82651e-05 |  |  | 4.768372e-05 |  | 35.28572 | 34.85855
13098 | 2018-08-20 04:01 | 1196387.8 | 1320.0008 | 15 | 118 | 4.200472 | 0.5490303 | 2.339658 | 1.916437e-05 | 9.093757 | 3.82651e-05 |  |  | 4.482269e-05 |  | 35.23254 | 34.76834
13099 | 2018-08-20 04:03 | 1196507.8 | 1440.0045 | 15 | 118 | 4.200447 | 0.4781761 | 2.356761 | 1.916437e-05 | 9.1656 | 3.82651e-05 |  |  | 2.002716e-05 |  | 35.20571 | 34.74708
13100 | 2018-08-20 04:05 | 1196627.8 | 1560.0028 | 15 | 118 | 4.200424 | 0.4141541 | 2.371617 | 1.916437e-05 | 9.228002 | 3.82651e-05 |  |  | -4.386902e-05 |  | 35.12149 | 34.75546
13101 | 2018-08-20 04:07 | 1196747.8 | 1680.002 | 15 | 118 | 4.200462 | 0.3568764 | 2.384444 | 1.916437e-05 | 9.281882 | 3.82651e-05 |  |  | -2.098083e-05 |  | 35.06245 | 34.8123
13102 | 2018-08-20 04:09 | 1196867.8 | 1800.0024 | 15 | 118 | 4.200449 | 0.3066597 | 2.395484 | 1.916437e-05 | 9.328252 | 3.82651e-05 |  |  | 9.536743e-06 |  | 35.02465 | 34.78773
13103 | 2018-08-20 04:09 | 1196867.8 | 1800.0094 | 15 | 118 | 4.200449 | 0.3066502 | 2.395484 | 1.916437e-05 | 9.328252 | 3.82651e-05 |  |  | 9.536654e-06 |  | 35.02464 | 34.78771
13104 | 2018-08-20 04:19 | 1197468.0 | 600.0014 | 16 | 118 | 4.156622 | 0 | 2.395484 | 1.916437e-05 | 9.328252 | 3.82651e-05 |  |  | 1.907349e-06 |  | 34.73448 | 34.79377
13105 | 2018-08-20 04:19 | 1197468.0 | 600.0085 | 16 | 118 | 4.156631 | 0 | 2.395484 | 1.916437e-05 | 9.328252 | 3.82651e-05 |  |  | 1.89923e-06 |  | 34.7345 | 34.79389
13106 | 2018-08-20 04:21 | 1197588.2 | 120.0031 | 17 | 118 | 3.864665 | -2.999933 | 2.395484 | 0.1000027 | 9.328252 | 0.3880302 |  |  | -0.0001354218 |  | 35.09679 | 34.81482
13107 | 2018-08-20 04:23 | 1197708.2 | 240.0046 | 17 | 118 | 3.848905 | -2.999949 | 2.395484 | 0.2000082 | 9.328252 | 0.7737105 |  |  | -0.0001554489 |  | 35.47485 | 34.74566
13108 | 2018-08-20 04:25 | 1197828.2 | 360.0004 | 17 | 118 | 3.830799 | -2.999962 | 2.395484 | 0.2999994 | 9.328252 | 1.157709 |  |  | -0.0001935959 |  | 35.76012 | 34.71593
13109 | 2018-08-20 04:27 | 1197948.2 | 480.0009 | 17 | 118 | 3.805901 | -2.999976 | 2.395484 | 0.3999807 | 9.328252 | 1.539539 |  |  | -0.000243187 |  | 36.17892 | 34.76176
13110 | 2018-08-20 04:29 | 1198068.2 | 600.004 | 17 | 118 | 3.773791 | -2.999987 | 2.395484 | 0.4999891 | 9.328252 | 1.918605 |  |  | -0.0003099442 |  | 36.48778 | 34.78447
13111 | 2018-08-20 04:31 | 1198188.2 | 720.0006 | 17 | 118 | 3.738163 | -3.00001 | 2.395484 | 0.5999746 | 9.328252 | 2.294153 |  |  | -0.000333786 |  | 36.59363 | 34.76322
13112 | 2018-08-20 04:33 | 1198308.2 | 840.0022 | 17 | 118 | 3.703899 | -3.000002 | 2.395484 | 0.6999759 | 9.328252 | 2.666235 |  |  | -0.0003538132 |  | 36.69389 | 34.79545
13113 | 2018-08-20 04:35 | 1198428.2 | 960.0021 | 17 | 118 | 3.672803 | -3.000008 | 2.395484 | 0.7999597 | 9.328252 | 3.034989 |  |  | -0.0002765656 |  | 36.78989 | 34.75713
13114 | 2018-08-20 04:37 | 1198548.2 | 1080.0032 | 17 | 118 | 3.642944 | -2.999993 | 2.395484 | 0.8999569 | 9.328252 | 3.40077 |  |  | -0.0002765656 |  | 36.84201 | 34.763
13115 | 2018-08-20 04:39 | 1198668.2 | 1200.0006 | 17 | 118 | 3.611095 | -2.999991 | 2.395484 | 0.999949 | 9.328252 | 3.763472 |  |  | -0.0002737045 |  | 36.90407 | 34.82257
13116 | 2018-08-20 04:41 | 1198788.2 | 1320.0044 | 17 | 118 | 3.575474 | -3.000004 | 2.395484 | 1.099955 | 9.328252 | 4.122858 |  |  | -0.0003547668 |  | 36.94986 | 34.84589
13117 | 2018-08-20 04:43 | 1198908.2 | 1440.0001 | 17 | 118 | 3.536266 | -2.999999 | 2.395484 | 1.199939 | 9.328252 | 4.478411 |  |  | -0.0003480911 |  | 36.91407 | 34.72909
13118 | 2018-08-20 04:45 | 1199028.2 | 1560.0023 | 17 | 118 | 3.495217 | -2.999981 | 2.395484 | 1.299933 | 9.328252 | 4.829972 |  |  | -0.0003871918 |  | 36.88943 | 34.70827
13119 | 2018-08-20 04:47 | 1199148.2 | 1680.0021 | 17 | 118 | 3.455842 | -2.999937 | 2.395484 | 1.399931 | 9.328252 | 5.177488 |  |  | -0.0003566742 |  | 36.84966 | 34.74073
13120 | 2018-08-20 04:49 | 1199268.2 | 1800.0035 | 17 | 118 | 3.420772 | -3.000004 | 2.395484 | 1.49992 | 9.328252 | 5.521242 |  |  | -0.0002861023 |  | 36.81665 | 34.76365
13121 | 2018-08-20 04:51 | 1199388.2 | 1920.0019 | 17 | 118 | 3.390014 | -2.999967 | 2.395484 | 1.599914 | 9.328252 | 5.861732 |  |  | -0.0002536774 |  | 36.85388 | 34.80876
13122 | 2018-08-20 04:53 | 1199508.2 | 2040.0016 | 17 | 118 | 3.361706 | -2.999983 | 2.395484 | 1.699903 | 9.328252 | 6.199268 |  |  | -0.000243187 |  | 36.92196 | 34.84518
13123 | 2018-08-20 04:55 | 1199628.2 | 2160.0014 | 17 | 118 | 3.333171 | -2.999979 | 2.395484 | 1.799895 | 9.328252 | 6.534003 |  |  | -0.0002698898 |  | 37.16531 | 34.74919
13124 | 2018-08-20 04:57 | 1199748.2 | 2280.0031 | 17 | 118 | 3.302237 | -2.999969 | 2.395484 | 1.899897 | 9.328252 | 6.865791 |  |  | -0.0002708435 |  | 37.39067 | 34.75735
13125 | 2018-08-20 04:59 | 1199868.2 | 2400.0033 | 17 | 118 | 3.269219 | -2.999958 | 2.395484 | 1.999884 | 9.328252 | 7.194375 |  |  | -0.000295639 |  | 37.58244 | 34.73442
13126 | 2018-08-20 05:01 | 1199988.2 | 2520.0024 | 17 | 118 | 3.225989 | -2.999939 | 2.395484 | 2.099881 | 9.328252 | 7.51923 |  |  | -0.0004520416 |  | 37.60797 | 34.74448
13127 | 2018-08-20 05:03 | 1200108.2 | 2640.0037 | 17 | 118 | 3.154112 | -2.999944 | 2.395484 | 2.199871 | 9.328252 | 7.838737 |  |  | -0.001011848 |  | 37.76744 | 34.73464
13128 | 2018-08-20 05:05 | 1200228.2 | 2760.0043 | 17 | 118 | 2.959483 | -2.999976 | 2.395484 | 2.299862 | 9.328252 | 8.145568 |  |  | -0.002193451 |  | 38.1537 | 34.7101
13129 | 2018-08-20 05:07 | 1200341.8 | 2873.6856 | 17 | 118 | 1.99965 | -2.999941 | 2.395484 | 2.394583 | 9.328252 | 8.40252 |  |  | -8.799039e-05 |  | 38.58805 | 34.69657
13130 | 2018-08-20 05:07 | 1200341.8 | 0.0031 | 18 | 119 | 1.996781 | -2.999997 | 0 | 2.000053e-06 | 0 | 3.994661e-06 |  |  | -8.769591e-05 |  | 38.58799 | 34.69658
13131 | 2018-08-20 05:09 | 1200461.8 | 120.0043 | 14 | 119 | 3.262854 | 1.499998 | 0.04999181 | 2.016748e-05 | 0.1518098 | 4.026591e-05 |  |  | 0.002135277 |  | 38.09309 | 34.76806
13132 | 2018-08-20 05:11 | 1200581.8 | 240.0034 | 14 | 119 | 3.435914 | 1.499989 | 0.09999262 | 2.016748e-05 | 0.319758 | 4.026591e-05 |  |  | 0.001075745 |  | 37.35117 | 34.74494
13133 | 2018-08-20 05:13 | 1200701.8 | 360.0019 | 14 | 119 | 3.526448 | 1.500023 | 0.1499897 | 2.016748e-05 | 0.4940812 | 4.026591e-05 |  |  | 0.0004968643 |  | 36.83225 | 34.73092
13134 | 2018-08-20 05:15 | 1200821.8 | 480.0022 | 14 | 119 | 3.569356 | 1.500032 | 0.1999834 | 2.016748e-05 | 0.671635 | 4.026591e-05 |  |  | 0.0001678467 |  | 36.53616 | 34.75006
13135 | 2018-08-20 05:17 | 1200941.8 | 600.0027 | 14 | 119 | 3.58783 | 1.500031 | 0.2499819 | 2.016748e-05 | 0.8505688 | 4.026591e-05 |  |  | 0.0001821518 |  | 36.37445 | 34.81246
13136 | 2018-08-20 05:19 | 1201061.8 | 720.0041 | 14 | 119 | 3.605366 | 1.499975 | 0.299981 | 2.016748e-05 | 1.030396 | 4.026591e-05 |  |  | 0.0001430511 |  | 36.16007 | 34.70567
13137 | 2018-08-20 05:21 | 1201181.8 | 840.0047 | 14 | 119 | 3.622488 | 1.499966 | 0.3499756 | 2.016748e-05 | 1.211072 | 4.026591e-05 |  |  | 0.000169754 |  | 36.0355 | 34.73229
13138 | 2018-08-20 05:23 | 1201301.8 | 960.0029 | 14 | 119 | 3.640438 | 1.5 | 0.3999741 | 2.016748e-05 | 1.39263 | 4.026591e-05 |  |  | 0.0002002716 |  | 35.87546 | 34.70005
13139 | 2018-08-20 05:25 | 1201421.8 | 1080.0004 | 14 | 119 | 3.661842 | 1.500021 | 0.449969 | 2.016748e-05 | 1.575152 | 4.026591e-05 |  |  | 0.0001964569 |  | 35.78763 | 34.76409
13140 | 2018-08-20 05:27 | 1201541.8 | 1200.0026 | 14 | 119 | 3.684384 | 1.50001 | 0.4999651 | 2.016748e-05 | 1.758799 | 4.026591e-05 |  |  | 0.0001859665 |  | 35.71097 | 34.71267
13141 | 2018-08-20 05:29 | 1201661.8 | 1320.0002 | 14 | 119 | 3.70627 | 1.499956 | 0.5499571 | 2.016748e-05 | 1.94354 | 4.026591e-05 |  |  | 0.0001478195 |  | 35.61521 | 34.7891
13142 | 2018-08-20 05:31 | 1201781.8 | 1440.0045 | 14 | 119 | 3.72474 | 1.500031 | 0.5999557 | 2.016748e-05 | 2.129328 | 4.026591e-05 |  |  | 0.0001621246 |  | 35.58024 | 34.79329
13143 | 2018-08-20 05:33 | 1201901.8 | 1560.002 | 14 | 119 | 3.740121 | 1.500011 | 0.6499517 | 2.016748e-05 | 2.315949 | 4.026591e-05 |  |  | 0.0001153946 |  | 35.51963 | 34.70707
13144 | 2018-08-20 05:35 | 1202021.8 | 1680.0002 | 14 | 119 | 3.75258 | 1.499981 | 0.6999457 | 2.016748e-05 | 2.50325 | 4.026591e-05 |  |  | 9.632111e-05 |  | 35.46135 | 34.67923
13145 | 2018-08-20 05:37 | 1202141.8 | 1800.0023 | 14 | 119 | 3.764782 | 1.500013 | 0.7499459 | 2.016748e-05 | 2.691183 | 4.026591e-05 |  |  | 0.0001134872 |  | 35.49328 | 34.71711
13146 | 2018-08-20 05:39 | 1202261.8 | 1920.0014 | 14 | 119 | 3.777828 | 1.499983 | 0.7999384 | 2.016748e-05 | 2.879715 | 4.026591e-05 |  |  | 0.0001659393 |  | 35.53105 | 34.73623
13147 | 2018-08-20 05:41 | 1202381.8 | 2040.0003 | 14 | 119 | 3.792082 | 1.499964 | 0.8499368 | 2.016748e-05 | 3.06895 | 4.026591e-05 |  |  | 0.0001115799 |  | 35.60214 | 34.75727
13148 | 2018-08-20 05:43 | 1202501.8 | 2160.0001 | 14 | 119 | 3.807745 | 1.499977 | 0.8999314 | 2.016748e-05 | 3.258919 | 4.026591e-05 |  |  | 0.0001535416 |  | 35.63407 | 34.79444
13149 | 2018-08-20 05:45 | 1202621.8 | 2280.0002 | 14 | 119 | 3.824902 | 1.499973 | 0.9499315 | 2.016748e-05 | 3.449729 | 4.026591e-05 |  |  | 0.0001449585 |  | 35.74197 | 34.75333
13150 | 2018-08-20 05:47 | 1202741.8 | 2400.0038 | 14 | 119 | 3.843561 | 1.499979 | 0.9999236 | 2.016748e-05 | 3.641404 | 4.026591e-05 |  |  | 0.0002031326 |  | 35.75175 | 34.75897
13151 | 2018-08-20 05:49 | 1202861.8 | 2520.0028 | 14 | 119 | 3.863341 | 1.499962 | 1.049925 | 2.016748e-05 | 3.834077 | 4.026591e-05 |  |  | 0.0001649857 |  | 35.85869 | 34.74796
13152 | 2018-08-20 05:51 | 1202981.8 | 2640.0042 | 14 | 119 | 3.883725 | 1.499975 | 1.09992 | 2.016748e-05 | 4.027734 | 4.026591e-05 |  |  | 0.0001535416 |  | 35.93045 | 34.79095
13153 | 2018-08-20 05:53 | 1203101.8 | 2760.0023 | 14 | 119 | 3.904254 | 1.499945 | 1.149915 | 2.016748e-05 | 4.222414 | 4.026591e-05 |  |  | 0.0002145767 |  | 35.92135 | 34.71289
13154 | 2018-08-20 05:55 | 1203221.8 | 2880.0014 | 14 | 119 | 3.9242 | 1.499979 | 1.199914 | 2.016748e-05 | 4.418125 | 4.026591e-05 |  |  | 0.0001716614 |  | 35.96211 | 34.76291
13155 | 2018-08-20 05:57 | 1203341.8 | 3000.0031 | 14 | 119 | 3.943081 | 1.499943 | 1.249908 | 2.016748e-05 | 4.61479 | 4.026591e-05 |  |  | 0.000123024 |  | 36.01498 | 34.80194
13156 | 2018-08-20 05:59 | 1203461.8 | 3120.0026 | 14 | 119 | 3.96067 | 1.500011 | 1.299904 | 2.016748e-05 | 4.812371 | 4.026591e-05 |  |  | 0.000166893 |  | 36.03897 | 34.81482
13157 | 2018-08-20 06:01 | 1203581.8 | 3240.0015 | 14 | 119 | 3.977098 | 1.499962 | 1.349901 | 2.016748e-05 | 5.010811 | 4.026591e-05 |  |  | 0.0001192093 |  | 36.02592 | 34.74494
13158 | 2018-08-20 06:03 | 1203701.8 | 3360.0029 | 14 | 119 | 3.992772 | 1.5 | 1.399898 | 2.016748e-05 | 5.210047 | 4.026591e-05 |  |  | 8.678436e-05 |  | 36.04503 | 34.88607
13159 | 2018-08-20 06:05 | 1203821.8 | 3480.0003 | 14 | 119 | 4.007948 | 1.499987 | 1.449894 | 2.016748e-05 | 5.41005 | 4.026591e-05 |  |  | 0.0001316071 |  | 36.06784 | 34.77883
13160 | 2018-08-20 06:07 | 1203941.8 | 3600.0042 | 14 | 119 | 4.023109 | 1.5 | 1.499891 | 2.016748e-05 | 5.610816 | 4.026591e-05 |  |  | 0.0001001358 |  | 36.03502 | 34.75664
13161 | 2018-08-20 06:09 | 1204061.8 | 3720.0015 | 14 | 119 | 4.03841 | 1.499954 | 1.549885 | 2.016748e-05 | 5.812328 | 4.026591e-05 |  |  | 0.0001726151 |  | 36.02499 | 34.78791
13162 | 2018-08-20 06:11 | 1204181.8 | 3840.0032 | 14 | 119 | 4.054118 | 1.499954 | 1.599884 | 2.016748e-05 | 6.014633 | 4.026591e-05 |  |  | 0.0001449585 |  | 35.90413 | 34.81577
13163 | 2018-08-20 06:13 | 1204301.8 | 3960.0028 | 14 | 119 | 4.070867 | 1.499987 | 1.649878 | 2.016748e-05 | 6.217731 | 4.026591e-05 |  |  | 0.0001277924 |  | 35.87918 | 34.7917
13164 | 2018-08-20 06:15 | 1204421.8 | 4080.0005 | 14 | 119 | 4.089006 | 1.500015 | 1.699873 | 2.016748e-05 | 6.4217 | 4.026591e-05 |  |  | 0.0001602173 |  | 35.79673 | 34.74796
13165 | 2018-08-20 06:17 | 1204541.8 | 4200.0002 | 14 | 119 | 4.108622 | 1.500025 | 1.749873 | 2.016748e-05 | 6.626636 | 4.026591e-05 |  |  | 0.0001974106 |  | 35.79066 | 34.70263
13166 | 2018-08-20 06:19 | 1204661.8 | 4320.0021 | 14 | 119 | 4.129364 | 1.500021 | 1.799871 | 2.016748e-05 | 6.832574 | 4.026591e-05 |  |  | 0.0001192093 |  | 35.72914 | 34.73163
13167 | 2018-08-20 06:21 | 1204781.8 | 4440.0012 | 14 | 119 | 4.150716 | 1.500011 | 1.849866 | 2.016748e-05 | 7.039556 | 4.026591e-05 |  |  | 0.0001583099 |  | 35.74337 | 34.74963
13168 | 2018-08-20 06:23 | 1204901.8 | 4560.0012 | 14 | 119 | 4.17167 | 1.499969 | 1.899864 | 2.016748e-05 | 7.24761 | 4.026591e-05 |  |  | 0.00020504 |  | 35.7345 | 34.7356
13169 | 2018-08-20 06:25 | 1205021.8 | 4680.0015 | 14 | 119 | 4.190844 | 1.499966 | 1.949859 | 2.016748e-05 | 7.456663 | 4.026591e-05 |  |  | 0.0001392365 |  | 35.72796 | 34.81713
13170 | 2018-08-20 06:26 | 1205087.7 | 4745.9039 | 14 | 119 | 4.200002 | 1.499964 | 1.977319 | 2.016748e-05 | 7.571873 | 4.026591e-05 |  |  | 9.292581e-05 |  | 35.77225 | 34.77861
13171 | 2018-08-20 06:28 | 1205207.8 | 120.002 | 15 | 119 | 4.200519 | 1.352213 | 2.024691 | 2.016748e-05 | 7.770861 | 4.026591e-05 |  |  | 8.583069e-06 |  | 35.74218 | 34.77442
13172 | 2018-08-20 06:30 | 1205327.8 | 240.0018 | 15 | 119 | 4.200494 | 1.256943 | 2.068096 | 2.016748e-05 | 7.953182 | 4.026591e-05 |  |  | 2.193451e-05 |  | 35.63802 | 34.70147
13173 | 2018-08-20 06:32 | 1205447.8 | 360.0018 | 15 | 119 | 4.200467 | 1.177713 | 2.10865 | 2.016748e-05 | 8.123528 | 4.026591e-05 |  |  | -4.196167e-05 |  | 35.61937 | 34.82393
13174 | 2018-08-20 06:34 | 1205567.8 | 480.0007 | 15 | 119 | 4.20047 | 1.101992 | 2.146638 | 2.016748e-05 | 8.283097 | 4.026591e-05 |  |  | 3.433228e-05 |  | 35.59954 | 34.73045
13175 | 2018-08-20 06:36 | 1205687.8 | 600.0012 | 15 | 119 | 4.200496 | 1.025618 | 2.182106 | 2.016748e-05 | 8.432077 | 4.026591e-05 |  |  | 3.528595e-05 |  | 35.60586 | 34.73653
13176 | 2018-08-20 06:38 | 1205807.8 | 720.0034 | 15 | 119 | 4.200494 | 0.947506 | 2.214994 | 2.016748e-05 | 8.570226 | 4.026591e-05 |  |  | -9.536743e-06 |  | 35.50351 | 34.75149
13177 | 2018-08-20 06:40 | 1205927.8 | 840.0024 | 15 | 119 | 4.200467 | 0.8673534 | 2.245247 | 2.016748e-05 | 8.697299 | 4.026591e-05 |  |  | -2.288818e-05 |  | 35.46367 | 34.71457
13178 | 2018-08-20 06:42 | 1206047.8 | 960.0029 | 15 | 119 | 4.200497 | 0.7856884 | 2.272799 | 2.016748e-05 | 8.81303 | 4.026591e-05 |  |  | 1.430511e-05 |  | 35.40047 | 34.81879
13179 | 2018-08-20 06:44 | 1206167.8 | 1080.0035 | 15 | 119 | 4.200492 | 0.7044563 | 2.297632 | 2.016748e-05 | 8.917343 | 4.026591e-05 |  |  | 3.623962e-05 |  | 35.34938 | 34.76061
13180 | 2018-08-20 06:46 | 1206287.8 | 1200.0037 | 15 | 119 | 4.200461 | 0.6248093 | 2.319775 | 2.016748e-05 | 9.010354 | 4.026591e-05 |  |  | -8.583069e-06 |  | 35.27941 | 34.81155
13181 | 2018-08-20 06:48 | 1206407.8 | 1320.0025 | 15 | 119 | 4.200479 | 0.5489101 | 2.339323 | 2.016748e-05 | 9.092465 | 4.026591e-05 |  |  | 1.144409e-05 |  | 35.21712 | 34.79242
13182 | 2018-08-20 06:50 | 1206527.8 | 1440.004 | 15 | 119 | 4.200481 | 0.4782429 | 2.356421 | 2.016748e-05 | 9.164285 | 4.026591e-05 |  |  | 2.193451e-05 |  | 35.10701 | 34.8123
13183 | 2018-08-20 06:52 | 1206647.8 | 1560.0044 | 15 | 119 | 4.200508 | 0.414114 | 2.371271 | 2.016748e-05 | 9.226662 | 4.026591e-05 |  |  | 4.196167e-05 |  | 35.05802 | 34.80947
13184 | 2018-08-20 06:54 | 1206767.8 | 1680.0042 | 15 | 119 | 4.200446 | 0.3568954 | 2.384099 | 2.016748e-05 | 9.280543 | 4.026591e-05 |  |  | -2.765656e-05 |  | 35.02161 | 34.78122
13185 | 2018-08-20 06:56 | 1206887.8 | 1800.0024 | 15 | 119 | 4.200442 | 0.3065586 | 2.395137 | 2.016748e-05 | 9.326908 | 4.026591e-05 |  |  | -1.335144e-05 |  | 35.01088 | 34.72021
13186 | 2018-08-20 06:56 | 1206887.8 | 1800.0095 | 15 | 119 | 4.200437 | 0.3065567 | 2.395138 | 2.016748e-05 | 9.326913 | 4.026591e-05 |  |  | -1.33515e-05 |  | 35.01087 | 34.72001
13187 | 2018-08-20 07:06 | 1207487.8 | 600.0005 | 16 | 119 | 4.156616 | 0 | 2.395138 | 2.016748e-05 | 9.326913 | 4.026591e-05 |  |  | -1.811981e-05 |  | 34.69876 | 34.76887
13188 | 2018-08-20 07:06 | 1207487.8 | 600.0077 | 16 | 119 | 4.15662 | 0 | 2.395138 | 2.016748e-05 | 9.326913 | 4.026591e-05 |  |  | -1.812993e-05 |  | 34.69879 | 34.74104
13189 | 2018-08-20 07:08 | 1207607.8 | 120.0031 | 17 | 119 | 3.864548 | -3.000018 | 2.395138 | 0.1000138 | 9.326913 | 0.3880599 |  |  | -0.0001869202 |  | 35.10399 | 34.74708
13190 | 2018-08-20 07:10 | 1207727.8 | 240.0025 | 17 | 119 | 3.848771 | -3.000022 | 2.395138 | 0.2 | 9.326913 | 0.7736565 |  |  | -0.0001459122 |  | 35.46968 | 34.78193
13191 | 2018-08-20 07:12 | 1207847.8 | 360.0005 | 17 | 119 | 3.830698 | -3.000018 | 2.395138 | 0.2999918 | 9.326913 | 1.157647 |  |  | -0.0001964569 |  | 35.80043 | 34.77002
13192 | 2018-08-20 07:14 | 1207967.8 | 480.0033 | 17 | 119 | 3.805789 | -2.99996 | 2.395138 | 0.3999918 | 9.326913 | 1.539539 |  |  | -0.0002498627 |  | 36.09368 | 34.76089
13193 | 2018-08-20 07:16 | 1208087.8 | 600.0015 | 17 | 119 | 3.773675 | -3.000016 | 2.395138 | 0.4999809 | 9.326913 | 1.918522 |  |  | -0.0003137589 |  | 36.37469 | 34.77283
13194 | 2018-08-20 07:18 | 1208207.8 | 720.0036 | 17 | 119 | 3.738039 | -2.999981 | 2.395138 | 0.5999798 | 9.326913 | 2.294112 |  |  | -0.0002784729 |  | 36.55265 | 34.78593
13195 | 2018-08-20 07:20 | 1208327.8 | 840.0031 | 17 | 119 | 3.703827 | -2.999976 | 2.395138 | 0.6999678 | 9.326913 | 2.666135 |  |  | -0.0003118515 |  | 36.67247 | 34.78404
13196 | 2018-08-20 07:22 | 1208447.8 | 960.0017 | 17 | 119 | 3.672767 | -2.999956 | 2.395138 | 0.7999545 | 9.326913 | 3.034893 |  |  | -0.0001831055 |  | 36.71015 | 34.77209
13197 | 2018-08-20 07:24 | 1208567.8 | 1080.0032 | 17 | 119 | 3.642882 | -2.999946 | 2.395138 | 0.8999572 | 9.326913 | 3.400687 |  |  | -0.0002861023 |  | 36.82898 | 34.77327
13198 | 2018-08-20 07:26 | 1208687.8 | 1200.0033 | 17 | 119 | 3.611058 | -2.999925 | 2.395138 | 0.9999411 | 9.326913 | 3.763352 |  |  | -0.0002679825 |  | 36.85294 | 34.68984
13199 | 2018-08-20 07:28 | 1208807.8 | 1320.0022 | 17 | 119 | 3.575469 | -2.999997 | 2.395138 | 1.099942 | 9.326913 | 4.122715 |  |  | -0.0002908707 |  | 36.93452 | 34.77074
13200 | 2018-08-20 07:30 | 1208927.8 | 1440.0001 | 17 | 119 | 3.536211 | -2.999951 | 2.395138 | 1.199935 | 9.326913 | 4.478297 |  |  | -0.0003271103 |  | 36.92639 | 34.76394
13201 | 2018-08-20 07:32 | 1209047.8 | 1560.0016 | 17 | 119 | 3.49522 | -3.000016 | 2.395138 | 1.299926 | 9.326913 | 4.82984 |  |  | -0.000330925 |  | 36.88988 | 34.763
13202 | 2018-08-20 07:34 | 1209167.8 | 1680.0039 | 17 | 119 | 3.455803 | -2.999991 | 2.395138 | 1.399927 | 9.326913 | 5.177368 |  |  | -0.0003538132 |  | 36.84922 | 34.83752
13203 | 2018-08-20 07:36 | 1209287.8 | 1800.0036 | 17 | 119 | 3.42077 | -2.999927 | 2.395138 | 1.499923 | 9.326913 | 5.521138 |  |  | -0.0003128052 |  | 36.82224 | 34.76133
13204 | 2018-08-20 07:38 | 1209407.8 | 1920.0025 | 17 | 119 | 3.389968 | -2.999976 | 2.395138 | 1.599907 | 9.326913 | 5.861593 |  |  | -0.0002632141 |  | 36.88012 | 34.74919
13205 | 2018-08-20 07:40 | 1209527.8 | 2040.0008 | 17 | 119 | 3.361706 | -3.000022 | 2.395138 | 1.699906 | 9.326913 | 6.199164 |  |  | -0.0002059937 |  | 36.89781 | 34.79502
13206 | 2018-08-20 07:42 | 1209647.8 | 2160.0014 | 17 | 119 | 3.333154 | -2.999967 | 2.395138 | 1.799897 | 9.326913 | 6.533893 |  |  | -0.0002794266 |  | 37.11465 | 34.70669
13207 | 2018-08-20 07:44 | 1209767.8 | 2280.0044 | 17 | 119 | 3.302177 | -3.000006 | 2.395138 | 1.899894 | 9.326913 | 6.865661 |  |  | -0.000295639 |  | 37.34397 | 34.82045
13208 | 2018-08-20 07:46 | 1209887.8 | 2400.001 | 17 | 119 | 3.269171 | -2.999976 | 2.395138 | 1.999884 | 9.326913 | 7.194248 |  |  | -0.0003395081 |  | 37.44824 | 34.76017
13209 | 2018-08-20 07:48 | 1210007.8 | 2520.0017 | 17 | 119 | 3.225871 | -3.000022 | 2.395138 | 2.099884 | 9.326913 | 7.519104 |  |  | -0.0003957748 |  | 37.53575 | 34.81187
13210 | 2018-08-20 07:50 | 1210127.8 | 2640.0045 | 17 | 119 | 3.15379 | -3.000037 | 2.395138 | 2.199887 | 9.326913 | 7.838638 |  |  | -0.0009994507 |  | 37.76418 | 34.67488
13211 | 2018-08-20 07:52 | 1210247.8 | 2760.0007 | 17 | 119 | 2.958705 | -3.000027 | 2.395138 | 2.299872 | 9.326913 | 8.145391 |  |  | -0.002227783 |  | 38.02195 | 34.75245
13212 | 2018-08-20 07:54 | 1210361.1 | 2873.2294 | 17 | 119 | 1.999715 | -3.000027 | 2.395138 | 2.394222 | 9.326913 | 8.401261 |  |  | -0.0001201285 |  | 38.44346 | 34.72295
13213 | 2018-08-20 07:54 | 1210361.2 | 0.0032 | 18 | 120 | 1.997431 | -3.000147 | 0 | 1.91676e-06 | 0 | 3.828596e-06 |  |  | -0.0001198307 |  | 38.44321 | 34.71804
13214 | 2018-08-20 07:56 | 1210481.2 | 120.001 | 14 | 120 | 3.262657 | 1.500023 | 0.04999218 | 2.04169e-05 | 0.1518116 | 4.077092e-05 |  |  | 0.002114296 |  | 36.56966 | 31.93878
13215 | 2018-08-20 07:58 | 1210601.2 | 240.0001 | 14 | 120 | 3.436185 | 1.49999 | 0.09998629 | 2.04169e-05 | 0.3197432 | 4.077092e-05 |  |  | 0.001087189 |  | 37.13627 | 34.69021
13216 | 2018-08-20 08:00 | 1210721.2 | 360.0034 | 14 | 120 | 3.526764 | 1.49999 | 0.1499807 | 2.04169e-05 | 0.4940717 | 4.077092e-05 |  |  | 0.0005531311 |  | 36.57365 | 34.60134
13217 | 2018-08-20 08:02 | 1210841.2 | 480.0036 | 14 | 120 | 3.569564 | 1.499989 | 0.1999804 | 2.04169e-05 | 0.671656 | 4.077092e-05 |  |  | 0.000213623 |  | 35.45925 | 34.14283
13218 | 2018-08-20 08:04 | 1210961.2 | 600.0026 | 14 | 120 | 3.588135 | 1.500027 | 0.2499708 | 2.04169e-05 | 0.8505775 | 4.077092e-05 |  |  | 0.0001649857 |  | 34.93394 | 32.70848
13219 | 2018-08-20 08:06 | 1211081.2 | 720.0041 | 14 | 120 | 3.606054 | 1.500025 | 0.2999692 | 2.04169e-05 | 1.030426 | 4.077092e-05 |  |  | 0.0001792908 |  | 34.20728 | 32.19769
13220 | 2018-08-20 08:08 | 1211201.2 | 840.0065 | 14 | 120 | 3.623488 | 1.499981 | 0.3499624 | 2.04169e-05 | 1.211146 | 4.077092e-05 |  |  | 0.0001211166 |  | 35.19439 | 33.46716
13221 | 2018-08-20 08:10 | 1211321.2 | 960.0076 | 14 | 120 | 3.641822 | 1.499964 | 0.3999668 | 2.04169e-05 | 1.392779 | 4.077092e-05 |  |  | 0.0001754761 |  | 35.00682 | 34.07634
13222 | 2018-08-20 08:12 | 1211441.2 | 1080.0027 | 14 | 120 | 3.66343 | 1.499977 | 0.4499585 | 2.04169e-05 | 1.575358 | 4.077092e-05 |  |  | 0.0001764297 |  | 34.3915 | 34.24014
13223 | 2018-08-20 08:14 | 1211561.2 | 1200.001 | 14 | 120 | 3.686201 | 1.49995 | 0.4999649 | 2.04169e-05 | 1.75913 | 4.077092e-05 |  |  | 0.0001955032 |  | 35.02083 | 34.50635
13224 | 2018-08-20 08:16 | 1211681.2 | 1320.0063 | 14 | 120 | 3.707995 | 1.499979 | 0.5499554 | 2.04169e-05 | 1.943954 | 4.077092e-05 |  |  | 0.000161171 |  | 35.05675 | 34.57229
13225 | 2018-08-20 08:18 | 1211801.2 | 1440.0044 | 14 | 120 | 3.726333 | 1.499992 | 0.5999542 | 2.04169e-05 | 2.129825 | 4.077092e-05 |  |  | 0.0001754761 |  | 35.15146 | 34.45488
13226 | 2018-08-20 08:20 | 1211921.2 | 1560.0076 | 14 | 120 | 3.741528 | 1.500015 | 0.6499563 | 2.04169e-05 | 2.316544 | 4.077092e-05 |  |  | 0.000120163 |  | 35.1197 | 34.78526
13227 | 2018-08-20 08:22 | 1212041.2 | 1680.0041 | 14 | 120 | 3.75393 | 1.499977 | 0.699951 | 2.04169e-05 | 2.503915 | 4.077092e-05 |  |  | 8.964539e-05 |  | 35.14113 | 34.77079
13228 | 2018-08-20 08:24 | 1212161.2 | 1800.0007 | 14 | 120 | 3.766084 | 1.500006 | 0.7499525 | 2.04169e-05 | 2.691917 | 4.077092e-05 |  |  | 0.0001296997 |  | 35.1908 | 34.73481
13229 | 2018-08-20 08:26 | 1212281.2 | 1920.0029 | 14 | 120 | 3.779107 | 1.499985 | 0.7999494 | 2.04169e-05 | 2.88053 | 4.077092e-05 |  |  | 0.000128746 |  | 35.24723 | 34.7393
13230 | 2018-08-20 08:28 | 1212401.2 | 2040.0075 | 14 | 120 | 3.793349 | 1.499956 | 0.8499448 | 2.04169e-05 | 3.069818 | 4.077092e-05 |  |  | 0.0001239777 |  | 35.34031 | 34.7393
13231 | 2018-08-20 08:30 | 1212521.2 | 2160.0065 | 14 | 120 | 3.809024 | 1.499975 | 0.8999493 | 2.04169e-05 | 3.259889 | 4.077092e-05 |  |  | 0.0001525879 |  | 35.38552 | 34.68838
13232 | 2018-08-20 08:32 | 1212641.2 | 2280.0025 | 14 | 120 | 3.826218 | 1.499975 | 0.9499395 | 2.04169e-05 | 3.450726 | 4.077092e-05 |  |  | 0.0001544952 |  | 35.51447 | 34.75475
13233 | 2018-08-20 08:34 | 1212761.2 | 2400.0061 | 14 | 120 | 3.844826 | 1.500019 | 0.9999425 | 2.04169e-05 | 3.642508 | 4.077092e-05 |  |  | 0.0001583099 |  | 35.62404 | 34.75316
13234 | 2018-08-20 08:36 | 1212881.2 | 2520.0027 | 14 | 120 | 3.86455 | 1.500004 | 1.049947 | 2.04169e-05 | 3.835256 | 4.077092e-05 |  |  | 0.0001602173 |  | 35.70675 | 34.78007
13235 | 2018-08-20 08:38 | 1213001.2 | 2640.0019 | 14 | 120 | 3.884939 | 1.499931 | 1.099943 | 2.04169e-05 | 4.028978 | 4.077092e-05 |  |  | 0.0001296997 |  | 35.8186 | 34.8303
13236 | 2018-08-20 08:40 | 1213121.2 | 2760.0078 | 14 | 120 | 3.905443 | 1.499983 | 1.149941 | 2.04169e-05 | 4.223733 | 4.077092e-05 |  |  | 0.0001907349 |  | 35.79831 | 34.67749
13237 | 2018-08-20 08:42 | 1213241.2 | 2880.0014 | 14 | 120 | 3.925356 | 1.500038 | 1.199937 | 2.04169e-05 | 4.419492 | 4.077092e-05 |  |  | 0.0001926422 |  | 35.86708 | 34.75274
13238 | 2018-08-20 08:44 | 1213361.2 | 3000.0006 | 14 | 120 | 3.944199 | 1.500015 | 1.249928 | 2.04169e-05 | 4.6162 | 4.077092e-05 |  |  | 0.0001811981 |  | 35.93697 | 34.75066
13239 | 2018-08-20 08:46 | 1213481.2 | 3120.0041 | 14 | 120 | 3.961743 | 1.499981 | 1.299935 | 2.04169e-05 | 4.813882 | 4.077092e-05 |  |  | 0.0001535416 |  | 35.96605 | 34.70533
13240 | 2018-08-20 08:48 | 1213601.2 | 3240.0073 | 14 | 120 | 3.978162 | 1.499952 | 1.349931 | 2.04169e-05 | 5.012367 | 4.077092e-05 |  |  | 0.0001306534 |  | 35.9409 | 34.77796
13241 | 2018-08-20 08:50 | 1213721.2 | 3360.007 | 14 | 120 | 3.993753 | 1.499968 | 1.399932 | 2.04169e-05 | 5.21167 | 4.077092e-05 |  |  | 0.0001497269 |  | 35.94066 | 34.77943
13242 | 2018-08-20 08:52 | 1213841.2 | 3480.0043 | 14 | 120 | 4.009002 | 1.500006 | 1.449929 | 2.04169e-05 | 5.41173 | 4.077092e-05 |  |  | 0.0001220703125 |  | 35.97679 | 34.66837
13243 | 2018-08-20 08:54 | 1213961.2 | 3600.0017 | 14 | 120 | 4.024127 | 1.499983 | 1.499921 | 2.04169e-05 | 5.612523 | 4.077092e-05 |  |  | 0.0001182556 |  | 35.95395 | 34.6469
13244 | 2018-08-20 08:56 | 1214081.2 | 3720.0056 | 14 | 120 | 4.039361 | 1.499969 | 1.549921 | 2.04169e-05 | 5.814111 | 4.077092e-05 |  |  | 0.0001554489 |  | 35.89198 | 34.68316
13245 | 2018-08-20 08:58 | 1214201.2 | 3840.0045 | 14 | 120 | 4.055156 | 1.499958 | 1.599917 | 2.04169e-05 | 6.016455 | 4.077092e-05 |  |  | 0.000125885 |  | 35.84213 | 34.72543
13246 | 2018-08-20 09:00 | 1214321.2 | 3960.0043 | 14 | 120 | 4.071924 | 1.499985 | 1.649917 | 2.04169e-05 | 6.219625 | 4.077092e-05 |  |  | 0.000161171 |  | 35.79508 | 34.66952
13247 | 2018-08-20 09:02 | 1214441.2 | 4080.0065 | 14 | 120 | 4.090082 | 1.499981 | 1.699919 | 2.04169e-05 | 6.423676 | 4.077092e-05 |  |  | 0.0001707077 |  | 35.74031 | 34.67235
13248 | 2018-08-20 09:04 | 1214561.2 | 4200.0033 | 14 | 120 | 4.109663 | 1.499966 | 1.749911 | 2.04169e-05 | 6.62863 | 4.077092e-05 |  |  | 0.0001850128 |  | 35.73541 | 34.63445
13249 | 2018-08-20 09:06 | 1214681.2 | 4320.0029 | 14 | 120 | 4.130444 | 1.499941 | 1.799902 | 2.04169e-05 | 6.834591 | 4.077092e-05 |  |  | 0.0002231598 |  | 35.67812 | 34.72468
13250 | 2018-08-20 09:08 | 1214801.2 | 4440.0085 | 14 | 120 | 4.151752 | 1.499985 | 1.849912 | 2.04169e-05 | 7.041686 | 4.077092e-05 |  |  | 0.0001869202 |  | 35.67436 | 34.65227
13251 | 2018-08-20 09:10 | 1214921.2 | 4560.0081 | 14 | 120 | 4.172657 | 1.499968 | 1.899904 | 2.04169e-05 | 7.249766 | 4.077092e-05 |  |  | 0.0001430511 |  | 35.65737 | 34.64829
13252 | 2018-08-20 09:12 | 1215041.2 | 4680.0058 | 14 | 120 | 4.191869 | 1.499996 | 1.949901 | 2.04169e-05 | 7.458882 | 4.077092e-05 |  |  | 0.0001296997 |  | 35.70863 | 34.65949
13253 | 2018-08-20 09:13 | 1215099.2 | 4738.0211 | 14 | 120 | 4.200007 | 1.49999 | 1.974072 | 2.04169e-05 | 7.5603 | 4.077092e-05 |  |  | 8.557125e-05 |  | 35.61331 | 34.70533
13254 | 2018-08-20 09:15 | 1215219.3 | 120.0004 | 15 | 120 | 4.200516 | 1.349966 | 2.021409 | 2.04169e-05 | 7.75914 | 4.077092e-05 |  |  | -5.722046e-06 |  | 35.63334 | 34.6644
13255 | 2018-08-20 09:17 | 1215339.3 | 240.0043 | 15 | 120 | 4.200475 | 1.254313 | 2.064729 | 2.04169e-05 | 7.941108 | 4.077092e-05 |  |  | 1.049042e-05 |  | 35.56017 | 34.56735
13256 | 2018-08-20 09:19 | 1215459.3 | 360.0011 | 15 | 120 | 4.200506 | 1.175564 | 2.105204 | 2.04169e-05 | 8.11112 | 4.077092e-05 |  |  | 3.814697e-06 |  | 35.59092 | 34.66232
13257 | 2018-08-20 09:21 | 1215579.3 | 480.003 | 15 | 120 | 4.20042 | 1.10078 | 2.143141 | 2.04169e-05 | 8.270474 | 4.077092e-05 |  |  | -6.103515625e-05 |  | 35.55272 | 34.67424
13258 | 2018-08-20 09:23 | 1215699.3 | 600.0054 | 15 | 120 | 4.200497 | 1.025801 | 2.17859 | 2.04169e-05 | 8.419379 | 4.077092e-05 |  |  | -3.71933e-05 |  | 35.46179 | 34.72
13259 | 2018-08-20 09:25 | 1215819.3 | 720.002 | 15 | 120 | 4.200487 | 0.9493256 | 2.211509 | 2.04169e-05 | 8.557652 | 4.077092e-05 |  |  | -3.051758e-05 |  | 35.41259 | 34.66179
13260 | 2018-08-20 09:27 | 1215939.3 | 840.0041 | 15 | 120 | 4.20048 | 0.8702488 | 2.241837 | 2.04169e-05 | 8.685045 | 4.077092e-05 |  |  | -5.245209e-05 |  | 35.41187 | 34.65435
13261 | 2018-08-20 09:29 | 1216059.3 | 960.0038 | 15 | 120 | 4.20047 | 0.790123 | 2.269506 | 2.04169e-05 | 8.80127 | 4.077092e-05 |  |  | -9.536743e-06 |  | 35.34682 | 34.73474
13262 | 2018-08-20 09:31 | 1216179.3 | 1080.0044 | 15 | 120 | 4.20049 | 0.7097416 | 2.294507 | 2.04169e-05 | 8.906286 | 4.077092e-05 |  |  | -4.673004e-05 |  | 35.2528 | 34.72845
13263 | 2018-08-20 09:33 | 1216299.3 | 1200.0051 | 15 | 120 | 4.20049 | 0.6306343 | 2.316841 | 2.04169e-05 | 9.000097 | 4.077092e-05 |  |  | 2.098083e-05 |  | 35.19054 | 34.73381
13264 | 2018-08-20 09:35 | 1216419.3 | 1320.0041 | 15 | 120 | 4.200492 | 0.5553513 | 2.336594 | 2.04169e-05 | 9.083073 | 4.077092e-05 |  |  | 5.531311e-05 |  | 35.13363 | 34.63634
13265 | 2018-08-20 09:37 | 1216539.3 | 1440.0039 | 15 | 120 | 4.200455 | 0.4847775 | 2.353913 | 2.04169e-05 | 9.15582 | 4.077092e-05 |  |  | -2.861023e-05 |  | 35.1007 | 34.64733
13266 | 2018-08-20 09:39 | 1216659.3 | 1560.0014 | 15 | 120 | 4.200474 | 0.4205189 | 2.368983 | 2.04169e-05 | 9.21912 | 4.077092e-05 |  |  | 2.861023e-05 |  | 35.0167 | 34.70272
13267 | 2018-08-20 09:41 | 1216779.3 | 1680.0036 | 15 | 120 | 4.20044 | 0.362978 | 2.38202 | 2.04169e-05 | 9.27388 | 4.077092e-05 |  |  | -2.384186e-05 |  | 34.95461 | 34.71159
13268 | 2018-08-20 09:43 | 1216899.3 | 1800.0049 | 15 | 120 | 4.200434 | 0.3125439 | 2.393262 | 2.04169e-05 | 9.321101 | 4.077092e-05 |  |  | -1.239777e-05 |  | 34.92779 | 34.67979
13269 | 2018-08-20 09:43 | 1216899.3 | 1800.0056 | 15 | 120 | 4.200439 | 0.3125439 | 2.393262 | 2.04169e-05 | 9.321101 | 4.077092e-05 |  |  | -1.239775e-05 |  | 34.92779 | 34.67979
13270 | 2018-08-20 09:53 | 1217499.2 | 600.0063 | 16 | 120 | 4.155743 | 0 | 2.393263 | 2.04169e-05 | 9.321108 | 4.077092e-05 |  |  | 2.861023e-06 |  | 34.61704 | 34.57093
13271 | 2018-08-20 09:53 | 1217499.2 | 600.0116 | 16 | 120 | 4.155733 | 0 | 2.393263 | 2.04169e-05 | 9.321108 | 4.077092e-05 |  |  | 2.855888e-06 |  | 34.61705 | 34.62231
13272 | 2018-08-20 09:55 | 1217619.4 | 120.0009 | 17 | 120 | 3.86251 | -2.999997 | 2.393263 | 0.1000043 | 9.321108 | 0.3877973 |  |  | -0.0001134872 |  | 34.98169 | 34.61645
13273 | 2018-08-20 09:57 | 1217739.4 | 240.0049 | 17 | 120 | 3.846727 | -3.000012 | 2.393263 | 0.2000013 | 9.321108 | 0.7732313 |  |  | -0.0001449585 |  | 35.37947 | 34.62254
13274 | 2018-08-20 09:59 | 1217859.4 | 360.0045 | 17 | 120 | 3.828606 | -2.999999 | 2.393263 | 0.299998 | 9.321108 | 1.157033 |  |  | -0.0002164841 |  | 35.7163 | 34.61226
13275 | 2018-08-20 10:01 | 1217979.4 | 480.0035 | 17 | 120 | 3.803505 | -2.999958 | 2.393263 | 0.3999894 | 9.321108 | 1.538672 |  |  | -0.0002880096 |  | 36.03849 | 34.64429
13276 | 2018-08-20 10:03 | 1218099.4 | 600.0017 | 17 | 120 | 3.771373 | -2.999944 | 2.393263 | 0.4999967 | 9.321108 | 1.917492 |  |  | -0.0003128052 |  | 36.33861 | 34.69016
13277 | 2018-08-20 10:05 | 1218219.4 | 720.0023 | 17 | 120 | 3.73572 | -2.999997 | 2.393263 | 0.5999884 | 9.321108 | 2.29282 |  |  | -0.0002975464 |  | 36.47844 | 34.61792
13278 | 2018-08-20 10:07 | 1218339.4 | 840.0054 | 17 | 120 | 3.701506 | -2.999962 | 2.393263 | 0.6999664 | 9.321108 | 2.664574 |  |  | -0.000295639 |  | 36.65433 | 34.66
13279 | 2018-08-20 10:09 | 1218459.4 | 960.0027 | 17 | 120 | 3.670495 | -2.99999 | 2.393263 | 0.7999784 | 9.321108 | 3.033197 |  |  | -0.0002384186 |  | 36.75108 | 34.74792
13280 | 2018-08-20 10:11 | 1218579.4 | 1080.0026 | 17 | 120 | 3.640646 | -2.999969 | 2.393263 | 0.8999609 | 9.321108 | 3.398694 |  |  | -0.0002822876 |  | 36.79084 | 34.66563
13281 | 2018-08-20 10:13 | 1218699.4 | 1200.004 | 17 | 120 | 3.608757 | -3.000014 | 2.393263 | 0.9999783 | 9.321108 | 3.761255 |  |  | -0.0003385544 |  | 36.81154 | 34.6486
13282 | 2018-08-20 10:15 | 1218819.4 | 1320.0069 | 17 | 120 | 3.573092 | -3.00001 | 2.393263 | 1.099958 | 9.321108 | 4.120309 |  |  | -0.0003347397 |  | 36.8606 | 34.64766
13283 | 2018-08-20 10:17 | 1218939.4 | 1440.0059 | 17 | 120 | 3.533776 | -3.000016 | 2.393263 | 1.199959 | 9.321108 | 4.475678 |  |  | -0.0003709793 |  | 36.90734 | 34.70681
13284 | 2018-08-20 10:19 | 1219059.4 | 1560.0025 | 17 | 120 | 3.492746 | -3.000071 | 2.393263 | 1.299966 | 9.321108 | 4.827034 |  |  | -0.0003099442 |  | 36.76248 | 34.6668
13285 | 2018-08-20 10:21 | 1219179.4 | 1680.0055 | 17 | 120 | 3.453406 | -3.000041 | 2.393263 | 1.399964 | 9.321108 | 5.174304 |  |  | -0.000292778 |  | 36.77271 | 34.60327
13286 | 2018-08-20 10:23 | 1219299.4 | 1800.0013 | 17 | 120 | 3.418462 | -3.000043 | 2.393263 | 1.499957 | 9.321108 | 5.517833 |  |  | -0.0002622604 |  | 36.76597 | 34.6486
13287 | 2018-08-20 10:25 | 1219419.4 | 1920.0086 | 17 | 120 | 3.387729 | -3.000025 | 2.393263 | 1.599964 | 9.321108 | 5.858133 |  |  | -0.0002279282 |  | 36.75411 | 34.6516
13288 | 2018-08-20 10:27 | 1219539.4 | 2040.0017 | 17 | 120 | 3.359467 | -3.000014 | 2.393263 | 1.699952 | 9.321108 | 6.195442 |  |  | -0.0002241135 |  | 36.8527 | 34.63081
13289 | 2018-08-20 10:29 | 1219659.4 | 2160.0072 | 17 | 120 | 3.330802 | -3.000066 | 2.393263 | 1.799955 | 9.321108 | 6.529983 |  |  | -0.0002851486 |  | 36.98846 | 34.64923
13290 | 2018-08-20 10:31 | 1219779.4 | 2280.0053 | 17 | 120 | 3.299826 | -3.000093 | 2.393263 | 1.899953 | 9.321108 | 6.86152 |  |  | -0.0002689362 |  | 37.26638 | 34.60453
13291 | 2018-08-20 10:33 | 1219899.4 | 2400.0013 | 17 | 120 | 3.266729 | -3.000091 | 2.393263 | 1.999962 | 9.321108 | 7.189932 |  |  | -0.0003023148 |  | 37.46704 | 34.65591
13292 | 2018-08-20 10:35 | 1220019.4 | 2520.0025 | 17 | 120 | 3.22318 | -3.000122 | 2.393263 | 2.099961 | 9.321108 | 7.514527 |  |  | -0.0004091263 |  | 37.52161 | 34.65008
13293 | 2018-08-20 10:37 | 1220139.4 | 2640.0025 | 17 | 120 | 3.149621 | -3.000124 | 2.393263 | 2.199952 | 9.321108 | 7.833704 |  |  | -0.001048088 |  | 37.64606 | 34.60683
13294 | 2018-08-20 10:39 | 1220259.4 | 2760.0021 | 17 | 120 | 2.951708 | -3.000133 | 2.393263 | 2.299951 | 9.321108 | 8.139934 |  |  | -0.002314568 |  | 38.05347 | 34.59698
13295 | 2018-08-20 10:41 | 1220370.1 | 2870.7207 | 17 | 120 | 1.99969 | -3.000126 | 2.393263 | 2.392233 | 9.321108 | 8.389561 |  |  | -0.0001726649 |  | 38.45133 | 34.6017
13296 | 2018-08-20 10:41 | 1220370.1 | 0.0033 | 18 | 121 | 1.996797 | -3.000459 | 0 | 2.000286e-06 | 0 | 3.995237e-06 |  |  | -0.0001723515 |  | 38.45126 | 34.66734
13297 | 2018-08-20 10:43 | 1220490.1 | 120.0029 | 14 | 121 | 3.263975 | 1.50001 | 0.04999889 | 1.533503e-05 | 0.1518955 | 3.061916e-05 |  |  | 0.002149582 |  | 37.9068 | 34.60611
13298 | 2018-08-20 10:45 | 1220610.1 | 240.004 | 14 | 121 | 3.437031 | 1.50005 | 0.0999955 | 1.533503e-05 | 0.3198857 | 3.061916e-05 |  |  | 0.00111866 |  | 37.2461 | 34.56914
13299 | 2018-08-20 10:47 | 1220730.1 | 360.0001 | 14 | 121 | 3.527524 | 1.500032 | 0.1499936 | 1.533503e-05 | 0.4942665 | 3.061916e-05 |  |  | 0.0004997253 |  | 36.75431 | 34.61355
13300 | 2018-08-20 10:49 | 1220850.1 | 480.0018 | 14 | 121 | 3.570351 | 1.500015 | 0.199992 | 1.533503e-05 | 0.671889 | 3.061916e-05 |  |  | 0.0001573563 |  | 36.51384 | 34.73371
13301 | 2018-08-20 10:51 | 1220970.1 | 600.0015 | 14 | 121 | 3.588794 | 1.500002 | 0.2499869 | 1.533503e-05 | 0.8508589 | 3.061916e-05 |  |  | 0.000169754 |  | 36.32439 | 34.71876
13302 | 2018-08-20 10:53 | 1221090.1 | 720.0035 | 14 | 121 | 3.606288 | 1.500031 | 0.299993 | 1.533503e-05 | 1.030761 | 3.061916e-05 |  |  | 0.000161171 |  | 36.09415 | 34.68065
13303 | 2018-08-20 10:55 | 1221210.1 | 840.0019 | 14 | 121 | 3.623448 | 1.500034 | 0.349989 | 1.533503e-05 | 1.211491 | 3.061916e-05 |  |  | 0.0001659393 |  | 35.93928 | 34.58714
13304 | 2018-08-20 10:57 | 1221330.1 | 960.0083 | 14 | 121 | 3.641451 | 1.500048 | 0.399986 | 1.533503e-05 | 1.393094 | 3.061916e-05 |  |  | 0.0001678467 |  | 35.83142 | 34.64046
13305 | 2018-08-20 10:59 | 1221450.1 | 1080.0062 | 14 | 121 | 3.662883 | 1.500008 | 0.4499886 | 1.533503e-05 | 1.575697 | 3.061916e-05 |  |  | 0.0001878738 |  | 35.72773 | 34.57125
13306 | 2018-08-20 11:01 | 1221570.1 | 1200.0009 | 14 | 121 | 3.685484 | 1.500015 | 0.499988 | 1.533503e-05 | 1.759409 | 3.061916e-05 |  |  | 0.0002088547 |  | 35.67063 | 34.65846
13307 | 2018-08-20 11:03 | 1221690.1 | 1320.006 | 14 | 121 | 3.707365 | 1.500008 | 0.5499874 | 1.533503e-05 | 1.94423 | 3.061916e-05 |  |  | 0.0001869202 |  | 35.58277 | 34.64841
13308 | 2018-08-20 11:05 | 1221810.1 | 1440.0034 | 14 | 121 | 3.725765 | 1.499998 | 0.5999759 | 1.533503e-05 | 2.130033 | 3.061916e-05 |  |  | 0.0001506805 |  | 35.5259 | 34.68065
13309 | 2018-08-20 11:07 | 1221930.1 | 1560.0068 | 14 | 121 | 3.741159 | 1.500006 | 0.6499767 | 1.533503e-05 | 2.316722 | 3.061916e-05 |  |  | 0.0001354218 |  | 35.45923 | 34.64161
13310 | 2018-08-20 11:09 | 1222050.1 | 1680.0002 | 14 | 121 | 3.753606 | 1.500011 | 0.6999834 | 1.533503e-05 | 2.504121 | 3.061916e-05 |  |  | 0.0001306534 |  | 35.4478 | 34.62873
13311 | 2018-08-20 11:11 | 1222170.1 | 1800.0045 | 14 | 121 | 3.765783 | 1.499973 | 0.7499831 | 1.533503e-05 | 2.692102 | 3.061916e-05 |  |  | 0.0001363754 |  | 35.4394 | 34.66569
13312 | 2018-08-20 11:13 | 1222290.1 | 1920.0015 | 14 | 121 | 3.778842 | 1.500015 | 0.7999792 | 1.533503e-05 | 2.880699 | 3.061916e-05 |  |  | 0.0001277924 |  | 35.50911 | 34.71218
13313 | 2018-08-20 11:15 | 1222410.1 | 2040.0063 | 14 | 121 | 3.793139 | 1.500006 | 0.8499848 | 1.533503e-05 | 3.070014 | 3.061916e-05 |  |  | 0.0001440048 |  | 35.52845 | 34.58529
13314 | 2018-08-20 11:17 | 1222530.1 | 2160.0027 | 14 | 121 | 3.80881 | 1.49999 | 0.8999773 | 1.533503e-05 | 3.260028 | 3.061916e-05 |  |  | 0.0001325607 |  | 35.62893 | 34.67972
13315 | 2018-08-20 11:19 | 1222650.1 | 2280.0026 | 14 | 121 | 3.826039 | 1.499981 | 0.9499775 | 1.533503e-05 | 3.450893 | 3.061916e-05 |  |  | 0.0001621246 |  | 35.68462 | 34.73067
13316 | 2018-08-20 11:21 | 1222770.1 | 2400.0006 | 14 | 121 | 3.844676 | 1.500038 | 0.9999685 | 1.533503e-05 | 3.64262 | 3.061916e-05 |  |  | 0.0001869202 |  | 35.73894 | 34.52705
13317 | 2018-08-20 11:23 | 1222890.1 | 2520.0064 | 14 | 121 | 3.864451 | 1.500051 | 1.04998 | 1.533503e-05 | 3.83539 | 3.061916e-05 |  |  | 0.000169754 |  | 35.81767 | 34.65939
13318 | 2018-08-20 11:25 | 1223010.1 | 2640.0048 | 14 | 121 | 3.88488 | 1.500002 | 1.099972 | 1.533503e-05 | 4.029089 | 3.061916e-05 |  |  | 0.0001802444 |  | 35.86752 | 34.69185
13319 | 2018-08-20 11:27 | 1223130.1 | 2760.0049 | 14 | 121 | 3.905415 | 1.500019 | 1.149977 | 1.533503e-05 | 4.223867 | 3.061916e-05 |  |  | 0.000169754 |  | 35.93625 | 34.69468
13320 | 2018-08-20 11:29 | 1223250.1 | 2880.0071 | 14 | 121 | 3.925351 | 1.500002 | 1.199979 | 1.533503e-05 | 4.419644 | 3.061916e-05 |  |  | 0.0001497269 |  | 35.93021 | 34.63857
13321 | 2018-08-20 11:31 | 1223370.1 | 3000.0039 | 14 | 121 | 3.944194 | 1.499975 | 1.249975 | 1.533503e-05 | 4.616373 | 3.061916e-05 |  |  | 0.0001831055 |  | 35.99798 | 34.69164
13322 | 2018-08-20 11:33 | 1223490.1 | 3120.0021 | 14 | 121 | 3.961785 | 1.499979 | 1.299971 | 1.533503e-05 | 4.814011 | 3.061916e-05 |  |  | 0.0001802444 |  | 35.98493 | 34.73864
13323 | 2018-08-20 11:35 | 1223610.1 | 3240.0071 | 14 | 121 | 3.978212 | 1.499998 | 1.349965 | 1.533503e-05 | 5.012493 | 3.061916e-05 |  |  | 0.0001535416 |  | 36.03104 | 34.58392
13324 | 2018-08-20 11:37 | 1223730.1 | 3360.0004 | 14 | 121 | 3.993861 | 1.500004 | 1.399965 | 1.533503e-05 | 5.211795 | 3.061916e-05 |  |  | 0.0001058578 |  | 35.96186 | 34.70032
13325 | 2018-08-20 11:39 | 1223850.1 | 3480.0071 | 14 | 121 | 4.009086 | 1.500034 | 1.44996 | 1.533503e-05 | 5.411851 | 3.061916e-05 |  |  | 0.000169754 |  | 35.94419 | 34.58714
13326 | 2018-08-20 11:41 | 1223970.1 | 3600.003 | 14 | 121 | 4.024228 | 1.500013 | 1.49996 | 1.533503e-05 | 5.612684 | 3.061916e-05 |  |  | 0.0001411438 |  | 35.90365 | 34.61123
13327 | 2018-08-20 11:43 | 1224090.1 | 3720.0022 | 14 | 121 | 4.039475 | 1.500032 | 1.549955 | 1.533503e-05 | 5.814257 | 3.061916e-05 |  |  | 0.0001564026 |  | 35.86428 | 34.56213
13328 | 2018-08-20 11:45 | 1224210.1 | 3840.0066 | 14 | 121 | 4.055262 | 1.500021 | 1.59996 | 1.533503e-05 | 6.016642 | 3.061916e-05 |  |  | 0.0001144409 |  | 35.81348 | 34.68859
13329 | 2018-08-20 11:47 | 1224330.1 | 3960.0008 | 14 | 121 | 4.07202 | 1.500029 | 1.649956 | 1.533503e-05 | 6.219801 | 3.061916e-05 |  |  | 0.0001544952 |  | 35.79439 | 34.62923
13330 | 2018-08-20 11:49 | 1224450.1 | 4080.006 | 14 | 121 | 4.090177 | 1.499979 | 1.699955 | 1.533503e-05 | 6.423848 | 3.061916e-05 |  |  | 0.0001831055 |  | 35.74335 | 34.66945
13331 | 2018-08-20 11:51 | 1224570.1 | 4200.0086 | 14 | 121 | 4.109801 | 1.49999 | 1.749954 | 1.533503e-05 | 6.628834 | 3.061916e-05 |  |  | 0.0001573563 |  | 35.69395 | 34.68075
13332 | 2018-08-20 11:53 | 1224690.1 | 4320.0003 | 14 | 121 | 4.130615 | 1.499989 | 1.799949 | 1.533503e-05 | 6.834823 | 3.061916e-05 |  |  | 0.0001754761 |  | 35.65107 | 34.71539
13333 | 2018-08-20 11:55 | 1224810.1 | 4440.0065 | 14 | 121 | 4.151936 | 1.500023 | 1.849954 | 1.533503e-05 | 7.041904 | 3.061916e-05 |  |  | 0.0001754761 |  | 35.66621 | 34.65623
13334 | 2018-08-20 11:57 | 1224930.1 | 4560.002 | 14 | 121 | 4.172855 | 1.499968 | 1.899945 | 1.533503e-05 | 7.249991 | 3.061916e-05 |  |  | 0.0001535416 |  | 35.63171 | 34.6469
13335 | 2018-08-20 11:59 | 1225050.1 | 4680.0043 | 14 | 121 | 4.192005 | 1.500002 | 1.949944 | 1.533503e-05 | 7.459121 | 3.061916e-05 |  |  | 0.0001831055 |  | 35.64177 | 34.57677
13336 | 2018-08-20 12:00 | 1225107.3 | 4737.1573 | 14 | 121 | 4.200009 | 1.500031 | 1.973756 | 1.533503e-05 | 7.559039 | 3.061916e-05 |  |  | 0.0001138904 |  | 35.60866 | 34.56326
13337 | 2018-08-20 12:02 | 1225227.3 | 120.0075 | 15 | 121 | 4.200309 | 1.347818 | 2.021023 | 1.533503e-05 | 7.757575 | 3.061916e-05 |  |  | -3.147125e-05 |  | 35.64177 | 34.67099
13338 | 2018-08-20 12:04 | 1225347.3 | 240.0018 | 15 | 121 | 4.20035 | 1.253281 | 2.06428 | 1.533503e-05 | 7.93927 | 3.061916e-05 |  |  | 2.384186e-05 |  | 35.5793 | 34.6353
13339 | 2018-08-20 12:06 | 1225467.3 | 360.0017 | 15 | 121 | 4.200304 | 1.174154 | 2.104705 | 1.533503e-05 | 8.10907 | 3.061916e-05 |  |  | -3.71933e-05 |  | 35.52963 | 34.60161
13340 | 2018-08-20 12:08 | 1225587.3 | 480.003 | 15 | 121 | 4.200365 | 1.099749 | 2.142598 | 1.533503e-05 | 8.268234 | 3.061916e-05 |  |  | 4.863739e-05 |  | 35.44361 | 34.53236
13341 | 2018-08-20 12:10 | 1225707.3 | 600.002 | 15 | 121 | 4.200376 | 1.024471 | 2.177999 | 1.533503e-05 | 8.416931 | 3.061916e-05 |  |  | 4.291534e-05 |  | 35.40979 | 34.54663
13342 | 2018-08-20 12:12 | 1225827.3 | 720.0057 | 15 | 121 | 4.200355 | 0.9474525 | 2.210877 | 1.533503e-05 | 8.555028 | 3.061916e-05 |  |  | 4.482269e-05 |  | 35.38131 | 34.56975
13343 | 2018-08-20 12:14 | 1225947.3 | 840.0048 | 15 | 121 | 4.200336 | 0.8689861 | 2.241158 | 1.533503e-05 | 8.68222 | 3.061916e-05 |  |  | 2.193451e-05 |  | 35.26636 | 34.61226
13344 | 2018-08-20 12:16 | 1226067.3 | 960.0005 | 15 | 121 | 4.200362 | 0.7890358 | 2.268795 | 1.533503e-05 | 8.798303 | 3.061916e-05 |  |  | 5.626678e-05 |  | 35.29342 | 34.56012
13345 | 2018-08-20 12:18 | 1226187.3 | 1080.0026 | 15 | 121 | 4.200365 | 0.7091198 | 2.293756 | 1.533503e-05 | 8.90315 | 3.061916e-05 |  |  | 5.626678e-05 |  | 35.26937 | 34.5531
13346 | 2018-08-20 12:20 | 1226307.3 | 1200.0057 | 15 | 121 | 4.200344 | 0.6302376 | 2.316069 | 1.533503e-05 | 8.99687 | 3.061916e-05 |  |  | 2.574921e-05 |  | 35.17538 | 34.61856
13347 | 2018-08-20 12:22 | 1226427.3 | 1320.0014 | 15 | 121 | 4.200367 | 0.5549774 | 2.335809 | 1.533503e-05 | 9.079782 | 3.061916e-05 |  |  | -3.33786e-05 |  | 35.13316 | 34.59752
13348 | 2018-08-20 12:24 | 1226547.3 | 1440.0044 | 15 | 121 | 4.200355 | 0.4846439 | 2.353114 | 1.533503e-05 | 9.152472 | 3.061916e-05 |  |  | 3.433228e-05 |  | 35.1154 | 34.64242
13349 | 2018-08-20 12:26 | 1226667.3 | 1560.001 | 15 | 121 | 4.200349 | 0.4205818 | 2.368179 | 1.533503e-05 | 9.215748 | 3.061916e-05 |  |  | 1.239777e-05 |  | 35.05428 | 34.59122
13350 | 2018-08-20 12:28 | 1226787.3 | 1680.0016 | 15 | 121 | 4.200344 | 0.3631001 | 2.381219 | 1.533503e-05 | 9.270523 | 3.061916e-05 |  |  | 4.386902e-05 |  | 35.00249 | 34.61741
13351 | 2018-08-20 12:30 | 1226907.3 | 1800.0011 | 15 | 121 | 4.200322 | 0.3127708 | 2.392468 | 1.533503e-05 | 9.317772 | 3.061916e-05 |  |  | 3.814697e-06 |  | 34.91447 | 34.75316
13352 | 2018-08-20 12:30 | 1226907.3 | 1800.0091 | 15 | 121 | 4.200328 | 0.3127708 | 2.392468 | 1.533503e-05 | 9.317772 | 3.061916e-05 |  |  | 3.812727e-06 |  | 34.91447 | 34.66901
13353 | 2018-08-20 12:40 | 1227507.3 | 600.0042 | 16 | 121 | 4.155639 | 0 | 2.392468 | 1.533503e-05 | 9.317772 | 3.061916e-05 |  |  | -0.0001439887 |  | 34.67865 | 34.62014
13354 | 2018-08-20 12:42 | 1227627.5 | 120.0014 | 17 | 121 | 3.862476 | -3.000095 | 2.392468 | 0.1000084 | 9.317772 | 0.3878203 |  |  | -0.0001735687 |  | 35.10609 | 34.68838
13355 | 2018-08-20 12:44 | 1227747.5 | 240.006 | 17 | 121 | 3.846808 | -3.000143 | 2.392468 | 0.1999941 | 9.317772 | 0.7732134 |  |  | -0.0001115799 |  | 35.45945 | 34.65405
13356 | 2018-08-20 12:46 | 1227867.5 | 360.001 | 17 | 121 | 3.828633 | -3.000159 | 2.392468 | 0.299997 | 9.317772 | 1.157042 |  |  | -0.0001535416 |  | 35.83633 | 34.6732
13357 | 2018-08-20 12:48 | 1227987.5 | 480.0025 | 17 | 121 | 3.803573 | -3.000155 | 2.392468 | 0.4000107 | 9.317772 | 1.538768 |  |  | -0.0002393723 |  | 36.11464 | 34.60683
13358 | 2018-08-20 12:50 | 1228107.5 | 600.0069 | 17 | 121 | 3.771335 | -3.000131 | 2.392468 | 0.5000063 | 9.317772 | 1.917545 |  |  | -0.0002851486 |  | 36.38166 | 34.68325
13359 | 2018-08-20 12:52 | 1228227.5 | 720.0058 | 17 | 121 | 3.735734 | -3.000089 | 2.392468 | 0.6000168 | 9.317772 | 2.292945 |  |  | -0.0003070831 |  | 36.61502 | 34.70408
13360 | 2018-08-20 12:54 | 1228347.5 | 840.0018 | 17 | 121 | 3.701547 | -3.000134 | 2.392468 | 0.7000006 | 9.317772 | 2.664722 |  |  | -0.0002994537 |  | 36.73318 | 34.68984
13361 | 2018-08-20 12:56 | 1228467.5 | 960.0004 | 17 | 121 | 3.670536 | -3.000068 | 2.392468 | 0.7999948 | 9.317772 | 3.033283 |  |  | -0.0002813339 |  | 36.84665 | 34.73778
13362 | 2018-08-20 12:58 | 1228587.5 | 1080.0032 | 17 | 121 | 3.640681 | -3.00011 | 2.392468 | 0.900004 | 9.317772 | 3.398882 |  |  | -0.0002250671 |  | 36.86477 | 34.67235
13363 | 2018-08-20 13:00 | 1228707.5 | 1200.0035 | 17 | 121 | 3.60878 | -3.000136 | 2.392468 | 1.000008 | 9.317772 | 3.761397 |  |  | -0.0003004074 |  | 36.91919 | 34.68616
13364 | 2018-08-20 13:02 | 1228827.5 | 1320.0017 | 17 | 121 | 3.573035 | -3.000103 | 2.392468 | 1.100017 | 9.317772 | 4.120557 |  |  | -0.0003385544 |  | 37.00125 | 34.67936
13365 | 2018-08-20 13:04 | 1228947.5 | 1440.0055 | 17 | 121 | 3.53374 | -3.000099 | 2.392468 | 1.20001 | 9.317772 | 4.475896 |  |  | -0.0003290176 |  | 36.97336 | 34.58117
13366 | 2018-08-20 13:06 | 1229067.5 | 1560.0055 | 17 | 121 | 3.492707 | -3.000139 | 2.392468 | 1.300018 | 9.317772 | 4.82725 |  |  | -0.000330925 |  | 36.89362 | 34.63613
13367 | 2018-08-20 13:08 | 1229187.5 | 1680.0013 | 17 | 121 | 3.453371 | -3.000106 | 2.392468 | 1.400015 | 9.317772 | 5.174513 |  |  | -0.0003328323 |  | 36.88826 | 34.6153
13368 | 2018-08-20 13:10 | 1229307.5 | 1800.0034 | 17 | 121 | 3.418393 | -3.000083 | 2.392468 | 1.500014 | 9.317772 | 5.518058 |  |  | -0.0002784729 |  | 36.8113 | 34.56789
13369 | 2018-08-20 13:12 | 1229427.5 | 1920.0073 | 17 | 121 | 3.387705 | -3.00006 | 2.392468 | 1.600008 | 9.317772 | 5.858316 |  |  | -0.0002632141 |  | 36.8299 | 34.6576
13370 | 2018-08-20 13:14 | 1229547.5 | 2040.0014 | 17 | 121 | 3.359436 | -3.000085 | 2.392468 | 1.700005 | 9.317772 | 6.195652 |  |  | -0.0002527237 |  | 36.90245 | 34.66347
13371 | 2018-08-20 13:16 | 1229667.5 | 2160.0011 | 17 | 121 | 3.33079 | -3.000113 | 2.392468 | 1.800003 | 9.317772 | 6.53017 |  |  | -0.0002994537 |  | 37.08887 | 34.57605
13372 | 2018-08-20 13:18 | 1229787.5 | 2280.0003 | 17 | 121 | 3.299822 | -3.000136 | 2.392468 | 1.899994 | 9.317772 | 6.861683 |  |  | -0.0002498627 |  | 37.23989 | 34.63123
13373 | 2018-08-20 13:20 | 1229907.5 | 2400.0047 | 17 | 121 | 3.26659 | -3.000129 | 2.392468 | 1.999993 | 9.317772 | 7.190054 |  |  | -0.0003499985 |  | 37.46519 | 34.63238
13374 | 2018-08-20 13:22 | 1230027.5 | 2520.0047 | 17 | 121 | 3.222984 | -3.000095 | 2.392468 | 2.100004 | 9.317772 | 7.514675 |  |  | -0.00041008 |  | 37.57409 | 34.6824
13375 | 2018-08-20 13:24 | 1230147.5 | 2640.0027 | 17 | 121 | 3.148983 | -3.000099 | 2.392468 | 2.20001 | 9.317772 | 7.833864 |  |  | -0.001049995 |  | 37.7528 | 34.64032
13376 | 2018-08-20 13:26 | 1230267.5 | 2760.0042 | 17 | 121 | 2.950116 | -3.00008 | 2.392468 | 2.300011 | 9.317772 | 8.139983 |  |  | -0.002239227 |  | 38.16757 | 34.70576
13377 | 2018-08-20 13:28 | 1230377.4 | 2869.9179 | 17 | 121 | 1.999655 | -3.000097 | 2.392468 | 2.391593 | 9.317772 | 8.387567 |  |  | -0.0001419466 |  | 38.52689 | 34.57322
13378 | 2018-08-20 13:28 | 1230377.3 | 0.0034 | 18 | 122 | 1.996817 | -3.00001 | 0 | 0 | 0 | 0 |  |  | -0.0001416374 |  | 38.52684 | 34.57388
13379 | 2018-08-20 13:30 | 1230497.3 | 120.0057 | 14 | 122 | 3.263879 | 1.499975 | 0.04999759 | 9.58342e-06 | 0.1518877 | 1.913483e-05 |  |  | 0.002148628 |  | 38.1353 | 34.65341
13380 | 2018-08-20 13:32 | 1230617.3 | 240.0057 | 14 | 122 | 3.436888 | 1.500023 | 0.09999417 | 9.58342e-06 | 0.3198733 | 1.913483e-05 |  |  | 0.001095772 |  | 37.40149 | 34.64053
13381 | 2018-08-20 13:34 | 1230737.3 | 360.0046 | 14 | 122 | 3.527457 | 1.500019 | 0.1499928 | 9.58342e-06 | 0.4942516 | 1.913483e-05 |  |  | 0.0005350113 |  | 36.93546 | 34.656
13382 | 2018-08-20 13:36 | 1230857.3 | 480.0087 | 14 | 122 | 3.570268 | 1.500015 | 0.1999889 | 9.58342e-06 | 0.6718624 | 1.913483e-05 |  |  | 0.0001964569 |  | 36.59525 | 34.62726
13383 | 2018-08-20 13:38 | 1230977.3 | 600.0017 | 14 | 122 | 3.588738 | 1.500046 | 0.2499924 | 9.58342e-06 | 0.8508605 | 1.913483e-05 |  |  | 0.0001249313 |  | 36.37817 | 34.63405
13384 | 2018-08-20 13:40 | 1231097.3 | 720.0056 | 14 | 122 | 3.606216 | 1.500006 | 0.2999913 | 9.58342e-06 | 1.030734 | 1.913483e-05 |  |  | 0.0001373291 |  | 36.08136 | 34.64179
13385 | 2018-08-20 13:42 | 1231217.3 | 840.0022 | 14 | 122 | 3.623453 | 1.499966 | 0.3499857 | 9.58342e-06 | 1.211456 | 1.913483e-05 |  |  | 0.0001945496 |  | 36.03153 | 34.68523
13386 | 2018-08-20 13:44 | 1231337.3 | 960.0068 | 14 | 122 | 3.641433 | 1.500013 | 0.399984 | 9.58342e-06 | 1.393061 | 1.913483e-05 |  |  | 0.0001821518 |  | 35.85661 | 34.51972
13387 | 2018-08-20 13:46 | 1231457.3 | 1080.0066 | 14 | 122 | 3.662813 | 1.500032 | 0.4499861 | 9.58342e-06 | 1.575659 | 1.913483e-05 |  |  | 0.000207901 |  | 35.81701 | 34.65623
13388 | 2018-08-20 13:48 | 1231577.3 | 1200.0001 | 14 | 122 | 3.685378 | 1.500042 | 0.4999779 | 9.58342e-06 | 1.759339 | 1.913483e-05 |  |  | 0.0002422333 |  | 35.76387 | 34.61374
13389 | 2018-08-20 13:50 | 1231697.3 | 1320.0055 | 14 | 122 | 3.707268 | 1.500002 | 0.5499782 | 9.58342e-06 | 1.944161 | 1.913483e-05 |  |  | 0.0001440048 |  | 35.62289 | 34.65071
13390 | 2018-08-20 13:52 | 1231817.3 | 1440.0046 | 14 | 122 | 3.725733 | 1.500027 | 0.5999732 | 9.58342e-06 | 2.129985 | 1.913483e-05 |  |  | 0.0001735687 |  | 35.56557 | 34.71172
13391 | 2018-08-20 13:54 | 1231937.3 | 1560.0005 | 14 | 122 | 3.741067 | 1.500011 | 0.6499745 | 9.58342e-06 | 2.316674 | 1.913483e-05 |  |  | 0.0001153946 |  | 35.53363 | 34.72574
13392 | 2018-08-20 13:56 | 1232057.3 | 1680.0002 | 14 | 122 | 3.75356 | 1.500013 | 0.6999764 | 9.58342e-06 | 2.504053 | 1.913483e-05 |  |  | 7.05719e-05 |  | 35.44645 | 34.62638
13393 | 2018-08-20 13:58 | 1232177.3 | 1800.0064 | 14 | 122 | 3.765744 | 1.499996 | 0.7499812 | 9.58342e-06 | 2.692051 | 1.913483e-05 |  |  | 9.727478e-05 |  | 35.50262 | 34.61387
13394 | 2018-08-20 14:00 | 1232297.3 | 1920.0052 | 14 | 122 | 3.778828 | 1.500027 | 0.7999786 | 9.58342e-06 | 2.880651 | 1.913483e-05 |  |  | 0.0001316071 |  | 35.52153 | 34.58409
13395 | 2018-08-20 14:02 | 1232417.3 | 2040.002 | 14 | 122 | 3.793074 | 1.500015 | 0.8499667 | 9.58342e-06 | 3.069898 | 1.913483e-05 |  |  | 0.0001087189 |  | 35.60168 | 34.6552
13396 | 2018-08-20 14:04 | 1232537.3 | 2160.0016 | 14 | 122 | 3.808756 | 1.500013 | 0.8999732 | 9.58342e-06 | 3.259963 | 1.913483e-05 |  |  | 0.0001020432 |  | 35.6474 | 34.70661
13397 | 2018-08-20 14:06 | 1232657.3 | 2280.0022 | 14 | 122 | 3.825965 | 1.500063 | 0.9499744 | 9.58342e-06 | 3.45083 | 1.913483e-05 |  |  | 0.0001420975 |  | 35.73733 | 34.71473
13398 | 2018-08-20 14:08 | 1232777.3 | 2400.0019 | 14 | 122 | 3.844648 | 1.500011 | 0.9999731 | 9.58342e-06 | 3.642585 | 1.913483e-05 |  |  | 0.0001544952 |  | 35.82144 | 34.64138
13399 | 2018-08-20 14:10 | 1232897.3 | 2520.0016 | 14 | 122 | 3.864351 | 1.500053 | 1.049974 | 9.58342e-06 | 3.835312 | 1.913483e-05 |  |  | 0.0001363754 |  | 35.83194 | 34.66241
13400 | 2018-08-20 14:12 | 1233017.3 | 2640.0038 | 14 | 122 | 3.884811 | 1.500063 | 1.099971 | 9.58342e-06 | 4.029027 | 1.913483e-05 |  |  | 0.0001983643 |  | 35.95263 | 34.67437
13401 | 2018-08-20 14:14 | 1233137.3 | 2760.0055 | 14 | 122 | 3.905327 | 1.50001 | 1.14997 | 9.58342e-06 | 4.223778 | 1.913483e-05 |  |  | 0.000161171 |  | 35.93636 | 34.68419
13402 | 2018-08-20 14:16 | 1233257.3 | 2880.0041 | 14 | 122 | 3.925272 | 1.500044 | 1.199962 | 9.58342e-06 | 4.419518 | 1.913483e-05 |  |  | 0.0002088547 |  | 35.9913 | 34.66107
13403 | 2018-08-20 14:18 | 1233377.3 | 3000.0051 | 14 | 122 | 3.944214 | 1.500038 | 1.249964 | 9.58342e-06 | 4.616266 | 1.913483e-05 |  |  | 0.0001497269 |  | 35.98827 | 34.72301
13404 | 2018-08-20 14:20 | 1233497.3 | 3120.005 | 14 | 122 | 3.961773 | 1.500021 | 1.299964 | 9.58342e-06 | 4.813922 | 1.913483e-05 |  |  | 0.0001811981 |  | 36.05626 | 34.69476
13405 | 2018-08-20 14:22 | 1233617.3 | 3240.0073 | 14 | 122 | 3.978213 | 1.499996 | 1.349962 | 9.58342e-06 | 5.012419 | 1.913483e-05 |  |  | 0.0001211166 |  | 36.06398 | 34.6599
13406 | 2018-08-20 14:24 | 1233737.3 | 3360.0063 | 14 | 122 | 3.993878 | 1.500021 | 1.399965 | 9.58342e-06 | 5.211733 | 1.913483e-05 |  |  | 0.0001783371 |  | 36.06512 | 34.78329
13407 | 2018-08-20 14:26 | 1233857.3 | 3480.0006 | 14 | 122 | 4.009083 | 1.500008 | 1.449964 | 9.58342e-06 | 5.411802 | 1.913483e-05 |  |  | 0.0001373291 |  | 36.01999 | 34.70692
13408 | 2018-08-20 14:28 | 1233977.3 | 3600.0066 | 14 | 122 | 4.024192 | 1.500027 | 1.499969 | 9.58342e-06 | 5.612655 | 1.913483e-05 |  |  | 0.000125885 |  | 35.93518 | 34.62088
13409 | 2018-08-20 14:30 | 1234097.3 | 3720.0019 | 14 | 122 | 4.039461 | 1.500048 | 1.549961 | 9.58342e-06 | 5.814214 | 1.913483e-05 |  |  | 0.0001020432 |  | 35.90278 | 34.60476
13410 | 2018-08-20 14:32 | 1234217.3 | 3840.0047 | 14 | 122 | 4.055241 | 1.500015 | 1.599957 | 9.58342e-06 | 6.016561 | 1.913483e-05 |  |  | 0.0001220703125 |  | 35.82495 | 34.61782
13411 | 2018-08-20 14:34 | 1234337.3 | 3960.004 | 14 | 122 | 4.07203 | 1.500057 | 1.649964 | 9.58342e-06 | 6.219766 | 1.913483e-05 |  |  | 0.0001325607 |  | 35.77905 | 34.68913
13412 | 2018-08-20 14:36 | 1234457.3 | 4080.0085 | 14 | 122 | 4.090198 | 1.500015 | 1.699966 | 9.58342e-06 | 6.423825 | 1.913483e-05 |  |  | 0.0001659393 |  | 35.78371 | 34.67109
13413 | 2018-08-20 14:38 | 1234577.3 | 4200.0037 | 14 | 122 | 4.109857 | 1.500031 | 1.749964 | 9.58342e-06 | 6.628812 | 1.913483e-05 |  |  | 0.0001916885 |  | 35.69683 | 34.61805
13414 | 2018-08-20 14:40 | 1234697.3 | 4320.0039 | 14 | 122 | 4.130652 | 1.500025 | 1.799964 | 9.58342e-06 | 6.834821 | 1.913483e-05 |  |  | 0.0001916885 |  | 35.65532 | 34.62901
13415 | 2018-08-20 14:42 | 1234817.3 | 4440.0026 | 14 | 122 | 4.152019 | 1.500046 | 1.84996 | 9.58342e-06 | 7.041872 | 1.913483e-05 |  |  | 0.0002059937 |  | 35.68654 | 34.66034
13416 | 2018-08-20 14:44 | 1234937.3 | 4560.0072 | 14 | 122 | 4.172882 | 1.500055 | 1.899964 | 9.58342e-06 | 7.250014 | 1.913483e-05 |  |  | 0.0001792908 |  | 35.68236 | 34.6552
13417 | 2018-08-20 14:46 | 1235057.3 | 4680.0005 | 14 | 122 | 4.192074 | 1.500048 | 1.94996 | 9.58342e-06 | 7.459131 | 1.913483e-05 |  |  | 0.0001544952 |  | 35.64041 | 34.53408
13418 | 2018-08-20 14:47 | 1235114.2 | 4736.9276 | 14 | 122 | 4.200012 | 1.500004 | 1.97367 | 9.58342e-06 | 7.558622 | 1.913483e-05 |  |  | 0.0001090894 |  | 35.66649 | 34.56705
13419 | 2018-08-20 14:49 | 1235234.4 | 120.0083 | 15 | 122 | 4.200378 | 1.347885 | 2.020943 | 9.58342e-06 | 7.757185 | 1.913483e-05 |  |  | 1.335144e-05 |  | 35.67441 | 34.67907
13420 | 2018-08-20 14:51 | 1235354.4 | 240.0059 | 15 | 122 | 4.200318 | 1.252157 | 2.064203 | 9.58342e-06 | 7.938892 | 1.913483e-05 |  |  | -3.051758e-05 |  | 35.65018 | 34.6334
13421 | 2018-08-20 14:53 | 1235474.4 | 360.0077 | 15 | 122 | 4.200374 | 1.174047 | 2.10462 | 9.58342e-06 | 8.10866 | 1.913483e-05 |  |  | 1.621246e-05 |  | 35.57003 | 34.63602
13422 | 2018-08-20 14:55 | 1235594.4 | 480.002 | 15 | 122 | 4.20036 | 1.098398 | 2.142491 | 9.58342e-06 | 8.267729 | 1.913483e-05 |  |  | 2.002716e-05 |  | 35.59332 | 34.6734
13423 | 2018-08-20 14:57 | 1235714.4 | 600.0052 | 15 | 122 | 4.200357 | 1.023788 | 2.177865 | 9.58342e-06 | 8.416313 | 1.913483e-05 |  |  | 5.722046e-06 |  | 35.5001 | 34.68419
13424 | 2018-08-20 14:59 | 1235834.4 | 720.0071 | 15 | 122 | 4.200368 | 0.9469414 | 2.210713 | 9.58342e-06 | 8.554288 | 1.913483e-05 |  |  | 4.005432e-05 |  | 35.4574 | 34.66597
13425 | 2018-08-20 15:01 | 1235954.4 | 840.0025 | 15 | 122 | 4.200381 | 0.8682232 | 2.240963 | 9.58342e-06 | 8.681349 | 1.913483e-05 |  |  | 1.144409e-05 |  | 35.34432 | 34.67416
13426 | 2018-08-20 15:03 | 1236074.4 | 960.0033 | 15 | 122 | 4.200351 | 0.7877941 | 2.268573 | 9.58342e-06 | 8.797318 | 1.913483e-05 |  |  | 6.580353e-05 |  | 35.37742 | 34.67109
13427 | 2018-08-20 15:05 | 1236194.4 | 1080.005 | 15 | 122 | 4.200357 | 0.7078609 | 2.293504 | 9.58342e-06 | 8.902038 | 1.913483e-05 |  |  | -3.147125e-05 |  | 35.27969 | 34.6374
13428 | 2018-08-20 15:07 | 1236314.4 | 1200.005 | 15 | 122 | 4.200326 | 0.6291409 | 2.315781 | 9.58342e-06 | 8.995612 | 1.913483e-05 |  |  | -1.907349e-05 |  | 35.25451 | 34.66314
13429 | 2018-08-20 15:09 | 1236434.4 | 1320.0023 | 15 | 122 | 4.200325 | 0.5540485 | 2.335493 | 9.58342e-06 | 9.078408 | 1.913483e-05 |  |  | -4.959106e-05 |  | 35.18408 | 34.63319
13430 | 2018-08-20 15:11 | 1236554.4 | 1440.0082 | 15 | 122 | 4.20033 | 0.4838009 | 2.352775 | 9.58342e-06 | 9.150997 | 1.913483e-05 |  |  | 6.67572e-06 |  | 35.16542 | 34.68401
13431 | 2018-08-20 15:13 | 1236674.401 | 1560.0076 | 15 | 122 | 4.200362 | 0.4200325 | 2.367818 | 9.58342e-06 | 9.214185 | 1.913483e-05 |  |  | -7.629395e-06 |  | 35.0903 | 34.71811
13432 | 2018-08-20 15:15 | 1236794.4 | 1680.0041 | 15 | 122 | 4.200371 | 0.3626976 | 2.380842 | 9.58342e-06 | 9.268888 | 1.913483e-05 |  |  | -1.907349e-06 |  | 34.98341 | 34.63184
13433 | 2018-08-20 15:17 | 1236914.4 | 1800.0051 | 15 | 122 | 4.200274 | 0.3117695 | 2.392066 | 9.58342e-06 | 9.316035 | 1.913483e-05 |  |  | -6.993254e-06 |  | 34.99949 | 34.65595
13434 | 2018-08-20 15:27 | 1237514.4 | 600.0014 | 16 | 122 | 4.155651 | 0 | 2.392069 | 9.58342e-06 | 9.316047 | 1.913483e-05 |  |  | -3.242493e-05 |  | 34.67387 | 34.68
13435 | 2018-08-20 15:27 | 1237514.4 | 600.0108 | 16 | 122 | 4.155651 | 0 | 2.392069 | 9.58342e-06 | 9.316047 | 1.913483e-05 |  |  | -3.243493e-05 |  | 34.67389 | 34.68089
13436 | 2018-08-20 15:29 | 1237634.5 | 120.007 | 17 | 122 | 3.862555 | -2.9998 | 2.392069 | 0.1000098 | 9.316047 | 0.3878372 |  |  | -0.0001602173 |  | 35.02267 | 34.59701
13437 | 2018-08-20 15:31 | 1237754.5 | 240.0057 | 17 | 122 | 3.846777 | -3.000164 | 2.392069 | 0.1999995 | 9.316047 | 0.7732441 |  |  | -0.0001707077 |  | 35.39241 | 34.62162
13438 | 2018-08-20 15:33 | 1237874.5 | 360.0055 | 17 | 122 | 3.82859 | -3.00017 | 2.392069 | 0.3000014 | 9.316047 | 1.157066 |  |  | -0.0001993179 |  | 35.70851 | 34.63658
13439 | 2018-08-20 15:35 | 1237994.5 | 480.0085 | 17 | 122 | 3.803495 | -3.000022 | 2.392069 | 0.4000109 | 9.316047 | 1.538773 |  |  | -0.000328064 |  | 36.09754 | 34.61878
13440 | 2018-08-20 15:37 | 1238114.5 | 600.0071 | 17 | 122 | 3.771332 | -3.000108 | 2.392069 | 0.5000115 | 9.316047 | 1.917566 |  |  | -0.0003108978 |  | 36.30447 | 34.6997
13441 | 2018-08-20 15:39 | 1238234.5 | 720.0016 | 17 | 122 | 3.735697 | -3.00017 | 2.392069 | 0.6000078 | 9.316047 | 2.29291 |  |  | -0.000292778 |  | 36.55975 | 34.66671
13442 | 2018-08-20 15:41 | 1238354.5 | 840.0041 | 17 | 122 | 3.701539 | -3.000159 | 2.392069 | 0.6999999 | 9.316047 | 2.664717 |  |  | -0.0002651215 |  | 36.68233 | 34.73286
13443 | 2018-08-20 15:43 | 1238474.5 | 960.0058 | 17 | 122 | 3.670546 | -3.000195 | 2.392069 | 0.8000101 | 9.316047 | 3.033337 |  |  | -0.0002803802 |  | 36.73515 | 34.69894
13444 | 2018-08-20 15:45 | 1238594.5 | 1080.0082 | 17 | 122 | 3.640654 | -3.000157 | 2.392069 | 0.9000231 | 9.316047 | 3.398949 |  |  | -0.0002861023 |  | 36.81189 | 34.61993
13445 | 2018-08-20 15:47 | 1238714.5 | 1200.0067 | 17 | 122 | 3.608716 | -3.000154 | 2.392069 | 1.000001 | 9.316047 | 3.761365 |  |  | -0.0003004074 |  | 36.85489 | 34.52946
13446 | 2018-08-20 15:49 | 1238834.5 | 1320.0078 | 17 | 122 | 3.572968 | -3.000136 | 2.392069 | 1.100017 | 9.316047 | 4.120544 |  |  | -0.0003185272 |  | 36.90784 | 34.68608
13447 | 2018-08-20 15:51 | 1238954.5 | 1440.0053 | 17 | 122 | 3.533663 | -3.000139 | 2.392069 | 1.200019 | 9.316047 | 4.475908 |  |  | -0.0003557205 |  | 36.93879 | 34.64003
13448 | 2018-08-20 15:53 | 1239074.5 | 1560.0001 | 17 | 122 | 3.492626 | -3.000184 | 2.392069 | 1.299997 | 9.316047 | 4.827149 |  |  | -0.0003681183 |  | 36.81347 | 34.67372
13449 | 2018-08-20 15:55 | 1239194.5 | 1680.0049 | 17 | 122 | 3.453333 | -2.999825 | 2.392069 | 1.400017 | 9.316047 | 5.174489 |  |  | -0.0003147125 |  | 36.7865 | 34.57366
13450 | 2018-08-20 15:57 | 1239314.5 | 1800.0056 | 17 | 122 | 3.418392 | -3.000182 | 2.392069 | 1.500009 | 9.316047 | 5.518007 |  |  | -0.000295639 |  | 36.78556 | 34.56664
13451 | 2018-08-20 15:59 | 1239434.5 | 1920.007 | 17 | 122 | 3.387707 | -3.000101 | 2.392069 | 1.600009 | 9.316047 | 5.858281 |  |  | -0.0002422333 |  | 36.8974 | 34.64611
13452 | 2018-08-20 16:01 | 1239554.5 | 2040.0021 | 17 | 122 | 3.359381 | -3.000197 | 2.392069 | 1.700007 | 9.316047 | 6.19562 |  |  | -0.0002126694 |  | 36.96293 | 34.66408
13453 | 2018-08-20 16:03 | 1239674.5 | 2160.0046 | 17 | 122 | 3.330794 | -3.000172 | 2.392069 | 1.800003 | 9.316047 | 6.530134 |  |  | -0.0002574921 |  | 37.07708 | 34.63301
13454 | 2018-08-20 16:05 | 1239794.5 | 2280.0007 | 17 | 122 | 3.299831 | -2.999964 | 2.392069 | 1.900006 | 9.316047 | 6.861683 |  |  | -0.0002746582 |  | 37.39092 | 34.68229
13455 | 2018-08-20 16:07 | 1239914.5 | 2400.0008 | 17 | 122 | 3.266663 | -3.000143 | 2.392069 | 2.000012 | 9.316047 | 7.190083 |  |  | -0.0003023148 |  | 37.46247 | 34.61387
13456 | 2018-08-20 16:09 | 1240034.5 | 2520.004 | 17 | 122 | 3.222947 | -3.000155 | 2.392069 | 2.100006 | 9.316047 | 7.51465 |  |  | -0.0004272461 |  | 37.61199 | 34.63395
13457 | 2018-08-20 16:11 | 1240154.5 | 2640.0023 | 17 | 122 | 3.148979 | -3.000205 | 2.392069 | 2.200013 | 9.316047 | 7.833847 |  |  | -0.001052856 |  | 37.8327 | 34.65289
13458 | 2018-08-20 16:13 | 1240274.5 | 2760.0065 | 17 | 122 | 2.949975 | -3.000164 | 2.392069 | 2.300006 | 9.316047 | 8.139936 |  |  | -0.002297401 |  | 38.18759 | 34.65102
13459 | 2018-08-20 16:15 | 1240384.2 | 2869.7787 | 17 | 122 | 1.999761 | -3.000168 | 2.392069 | 2.3915 | 9.316047 | 8.387259 |  |  | -0.0001996989 |  | 38.5383 | 34.59207
13460 | 2018-08-20 16:15 | 1240384.3 | 0.0032 | 18 | 123 | 1.996751 | -3.000014 | 0 | 0 | 0 | 0 |  |  | -0.0001993912 |  | 38.53824 | 34.59207
13461 | 2018-08-20 16:17 | 1240504.4 | 120.0029 | 14 | 123 | 3.263892 | 1.500021 | 0.04999571 | 2.133344e-05 | 0.1518798 | 4.259115e-05 |  |  | 0.002094269 |  | 38.11635 | 34.63395
13462 | 2018-08-20 16:19 | 1240624.4 | 240.0054 | 14 | 123 | 3.436914 | 1.500036 | 0.09999955 | 2.133344e-05 | 0.3198905 | 4.259115e-05 |  |  | 0.001091957 |  | 37.37142 | 34.59093
13463 | 2018-08-20 16:21 | 1240744.4 | 360.0022 | 14 | 123 | 3.52748 | 1.500015 | 0.1499907 | 2.133344e-05 | 0.4942437 | 4.259115e-05 |  |  | 0.0004997253 |  | 36.8372 | 34.66034
13464 | 2018-08-20 16:23 | 1240864.4 | 480.0061 | 14 | 123 | 3.570303 | 1.500015 | 0.1999856 | 2.133344e-05 | 0.6718516 | 4.259115e-05 |  |  | 0.0001878738 |  | 36.5853 | 34.60095
13465 | 2018-08-20 16:25 | 1240984.4 | 600.0037 | 14 | 123 | 3.588794 | 1.500034 | 0.2499926 | 2.133344e-05 | 0.8508629 | 4.259115e-05 |  |  | 0.0001993179 |  | 36.34681 | 34.64514
13466 | 2018-08-20 16:27 | 1241104.4 | 720.0066 | 14 | 123 | 3.606272 | 1.500029 | 0.2999922 | 2.133344e-05 | 1.030739 | 4.259115e-05 |  |  | 0.0001840591 |  | 36.14617 | 34.71265
13467 | 2018-08-20 16:29 | 1241224.4 | 840.0011 | 14 | 123 | 3.623394 | 1.500023 | 0.3499913 | 2.133344e-05 | 1.211479 | 4.259115e-05 |  |  | 0.0001239777 |  | 36.03251 | 34.64514
13468 | 2018-08-20 16:31 | 1241344.4 | 960.0041 | 14 | 123 | 3.641384 | 1.500046 | 0.3999866 | 2.133344e-05 | 1.393073 | 4.259115e-05 |  |  | 0.0001688004 |  | 35.87857 | 34.5974
13469 | 2018-08-20 16:33 | 1241464.4 | 1080.0039 | 14 | 123 | 3.662836 | 1.500072 | 0.4499913 | 2.133344e-05 | 1.57568 | 4.259115e-05 |  |  | 0.0002098083 |  | 35.82986 | 34.65499
13470 | 2018-08-20 16:35 | 1241584.4 | 1200.0002 | 14 | 123 | 3.685397 | 1.500004 | 0.4999913 | 2.133344e-05 | 1.759391 | 4.259115e-05 |  |  | 0.0001678467 |  | 35.71709 | 34.58485
13471 | 2018-08-20 16:37 | 1241704.4 | 1320.004 | 14 | 123 | 3.707264 | 1.500021 | 0.5499848 | 2.133344e-05 | 1.944187 | 4.259115e-05 |  |  | 0.0001516342 |  | 35.67419 | 34.60686
13472 | 2018-08-20 16:39 | 1241824.4 | 1440.0034 | 14 | 123 | 3.725707 | 1.499996 | 0.599987 | 2.133344e-05 | 2.130038 | 4.259115e-05 |  |  | 0.0001459122 |  | 35.55136 | 34.6402
13473 | 2018-08-20 16:41 | 1241944.4 | 1560.0065 | 14 | 123 | 3.741056 | 1.500021 | 0.649991 | 2.133344e-05 | 2.316736 | 4.259115e-05 |  |  | 8.869171e-05 |  | 35.47419 | 34.56705
13474 | 2018-08-20 16:43 | 1242064.4 | 1680.0007 | 14 | 123 | 3.753548 | 1.499985 | 0.6999769 | 2.133344e-05 | 2.504055 | 4.259115e-05 |  |  | 0.0001096725 |  | 35.48142 | 34.60403
13475 | 2018-08-20 16:45 | 1242184.4 | 1800.0008 | 14 | 123 | 3.765736 | 1.500015 | 0.7499783 | 2.133344e-05 | 2.69204 | 4.259115e-05 |  |  | 0.0001249313 |  | 35.49426 | 34.64211
13476 | 2018-08-20 16:47 | 1242304.4 | 1920.0051 | 14 | 123 | 3.778797 | 1.500019 | 0.7999834 | 2.133344e-05 | 2.880669 | 4.259115e-05 |  |  | 0.0001020432 |  | 35.52223 | 34.69728
13477 | 2018-08-20 16:49 | 1242424.4 | 2040.0001 | 14 | 123 | 3.793045 | 1.500004 | 0.8499819 | 2.133344e-05 | 3.069954 | 4.259115e-05 |  |  | 0.0001029968 |  | 35.57307 | 34.61993
13478 | 2018-08-20 16:51 | 1242544.4 | 2160.0058 | 14 | 123 | 3.808786 | 1.500019 | 0.8999798 | 2.133344e-05 | 3.259987 | 4.259115e-05 |  |  | 0.0001525879 |  | 35.68795 | 34.66034
13479 | 2018-08-20 16:53 | 1242664.4 | 2280.0024 | 14 | 123 | 3.826005 | 1.500036 | 0.9499803 | 2.133344e-05 | 3.450851 | 4.259115e-05 |  |  | 0.0001335144 |  | 35.72594 | 34.64704
13480 | 2018-08-20 16:55 | 1242784.4 | 2400.001 | 14 | 123 | 3.844622 | 1.500044 | 0.9999821 | 2.133344e-05 | 3.642618 | 4.259115e-05 |  |  | 0.0001754761 |  | 35.76184 | 34.66504
13481 | 2018-08-20 16:57 | 1242904.4 | 2520.0002 | 14 | 123 | 3.864469 | 1.500036 | 1.04998 | 2.133344e-05 | 3.835332 | 4.259115e-05 |  |  | 0.0001678467 |  | 35.85711 | 34.67247
13482 | 2018-08-20 16:59 | 1243024.4 | 2640.0049 | 14 | 123 | 3.884831 | 1.50005 | 1.099981 | 2.133344e-05 | 4.029068 | 4.259115e-05 |  |  | 0.0001344681 |  | 35.88973 | 34.6954
13483 | 2018-08-20 17:01 | 1243144.4 | 2760.0029 | 14 | 123 | 3.905368 | 1.499992 | 1.149979 | 2.133344e-05 | 4.223815 | 4.259115e-05 |  |  | 0.0001907349 |  | 35.93584 | 34.69026
13484 | 2018-08-20 17:03 | 1243264.4 | 2880.0068 | 14 | 123 | 3.92533 | 1.500038 | 1.19998 | 2.133344e-05 | 4.419592 | 4.259115e-05 |  |  | 0.0001420975 |  | 35.91022 | 34.57334
13485 | 2018-08-20 17:05 | 1243384.4 | 3000.0026 | 14 | 123 | 3.944238 | 1.500019 | 1.249976 | 2.133344e-05 | 4.616322 | 4.259115e-05 |  |  | 0.0001745224 |  | 35.90925 | 34.59426
13486 | 2018-08-20 17:07 | 1243504.4 | 3120.004 | 14 | 123 | 3.961784 | 1.500027 | 1.29997 | 2.133344e-05 | 4.813953 | 4.259115e-05 |  |  | 0.0001821518 |  | 35.90925 | 34.61008
13487 | 2018-08-20 17:09 | 1243624.4 | 3240.0014 | 14 | 123 | 3.97823 | 1.500067 | 1.349974 | 2.133344e-05 | 5.012475 | 4.259115e-05 |  |  | 0.0001773834 |  | 35.90318 | 34.64739
13488 | 2018-08-20 17:11 | 1243744.4 | 3360.0005 | 14 | 123 | 3.993909 | 1.500011 | 1.399965 | 2.133344e-05 | 5.211744 | 4.259115e-05 |  |  | 0.0002012253 |  | 35.92743 | 34.65509
13489 | 2018-08-20 17:13 | 1243864.4 | 3480.0009 | 14 | 123 | 4.009102 | 1.50005 | 1.449963 | 2.133344e-05 | 5.411811 | 4.259115e-05 |  |  | 6.961823e-05 |  | 35.88136 | 34.61298
13490 | 2018-08-20 17:15 | 1243984.4 | 3600.003 | 14 | 123 | 4.024274 | 1.500013 | 1.499971 | 2.133344e-05 | 5.612677 | 4.259115e-05 |  |  | 7.152557e-05 |  | 35.89473 | 34.61623
13491 | 2018-08-20 17:17 | 1244104.4 | 3720.0022 | 14 | 123 | 4.039551 | 1.500038 | 1.549969 | 2.133344e-05 | 5.814262 | 4.259115e-05 |  |  | 0.0001354218 |  | 35.84961 | 34.63611
13492 | 2018-08-20 17:19 | 1244224.4 | 3840.0065 | 14 | 123 | 4.055312 | 1.500059 | 1.599964 | 2.133344e-05 | 6.016612 | 4.259115e-05 |  |  | 0.0001459122 |  | 35.79725 | 34.66793
13493 | 2018-08-20 17:21 | 1244344.4 | 3960.003 | 14 | 123 | 4.072124 | 1.500057 | 1.64997 | 2.133344e-05 | 6.219817 | 4.259115e-05 |  |  | 0.0001468658 |  | 35.73603 | 34.63782
13494 | 2018-08-20 17:23 | 1244464.4 | 4080.0054 | 14 | 123 | 4.09032 | 1.500057 | 1.699965 | 2.133344e-05 | 6.423853 | 4.259115e-05 |  |  | 0.0001525879 |  | 35.7037 | 34.63739
13495 | 2018-08-20 17:25 | 1244584.4 | 4200.0076 | 14 | 123 | 4.109949 | 1.500053 | 1.749972 | 2.133344e-05 | 6.628881 | 4.259115e-05 |  |  | 0.0001573563 |  | 35.69081 | 34.71155
13496 | 2018-08-20 17:27 | 1244704.4 | 4320.0014 | 14 | 123 | 4.130794 | 1.500053 | 1.799964 | 2.133344e-05 | 6.834865 | 4.259115e-05 |  |  | 0.0001773834 |  | 35.65269 | 34.64076
13497 | 2018-08-20 17:29 | 1244824.4 | 4440.0043 | 14 | 123 | 4.152174 | 1.500061 | 1.849967 | 2.133344e-05 | 7.041951 | 4.259115e-05 |  |  | 0.0001592636 |  | 35.61919 | 34.64523
13498 | 2018-08-20 17:31 | 1244944.4 | 4560.0057 | 14 | 123 | 4.173042 | 1.500067 | 1.899973 | 2.133344e-05 | 7.250111 | 4.259115e-05 |  |  | 0.0001811981 |  | 35.64798 | 34.62406
13499 | 2018-08-20 17:33 | 1245064.4 | 4680.0091 | 14 | 123 | 4.192216 | 1.500025 | 1.94997 | 2.133344e-05 | 7.459243 | 4.259115e-05 |  |  | 0.0001420975 |  | 35.64064 | 34.59439
13500 | 2018-08-20 17:34 | 1245119.8 | 4735.355 | 14 | 123 | 4.200005 | 1.500055 | 1.973026 | 2.133344e-05 | 7.555989 | 4.259115e-05 |  |  | 0.0001120001 |  | 35.61201 | 34.6529
13501 | 2018-08-20 17:36 | 1245239.8 | 120.0028 | 15 | 123 | 4.20053 | 1.350071 | 2.020363 | 2.133344e-05 | 7.754829 | 4.259115e-05 |  |  | 4.673004e-05 |  | 35.56824 | 34.62351
13502 | 2018-08-20 17:38 | 1245359.8 | 240.0003 | 15 | 123 | 4.200493 | 1.253666 | 2.063672 | 2.133344e-05 | 7.936746 | 4.259115e-05 |  |  | 2.479553e-05 |  | 35.58611 | 34.61121
13503 | 2018-08-20 17:40 | 1245479.8 | 360.0055 | 15 | 123 | 4.200444 | 1.174728 | 2.104118 | 2.133344e-05 | 8.106641 | 4.259115e-05 |  |  | -3.71933e-05 |  | 35.5797 | 34.60541
13504 | 2018-08-20 17:42 | 1245599.8 | 480.0057 | 15 | 123 | 4.200495 | 1.099735 | 2.142026 | 2.133344e-05 | 8.26587 | 4.259115e-05 |  |  | -1.239777e-05 |  | 35.51886 | 34.63767
13505 | 2018-08-20 17:44 | 1245719.8 | 600.0054 | 15 | 123 | 4.200491 | 1.024746 | 2.177441 | 2.133344e-05 | 8.41463 | 4.259115e-05 |  |  | -8.583069e-06 |  | 35.48936 | 34.65374
13506 | 2018-08-20 17:46 | 1245839.8 | 720.0021 | 15 | 123 | 4.200476 | 0.9481983 | 2.210329 | 2.133344e-05 | 8.552778 | 4.259115e-05 |  |  | 2.574921e-05 |  | 35.45009 | 34.67411
13507 | 2018-08-20 17:48 | 1245959.8 | 840.0075 | 15 | 123 | 4.200511 | 0.8693905 | 2.240632 | 2.133344e-05 | 8.680062 | 4.259115e-05 |  |  | -2.670288e-05 |  | 35.36853 | 34.72561
13508 | 2018-08-20 17:50 | 1246079.8 | 960.0048 | 15 | 123 | 4.20048 | 0.789381 | 2.26828 | 2.133344e-05 | 8.796197 | 4.259115e-05 |  |  | 3.814697e-05 |  | 35.33294 | 34.6719
13509 | 2018-08-20 17:52 | 1246199.8 | 1080.0002 | 15 | 123 | 4.200493 | 0.7091789 | 2.293248 | 2.133344e-05 | 8.901077 | 4.259115e-05 |  |  | -2.861023e-06 |  | 35.24258 | 34.64444
13510 | 2018-08-20 17:54 | 1246319.8 | 1200.0063 | 15 | 123 | 4.200462 | 0.6306458 | 2.315573 | 2.133344e-05 | 8.994854 | 4.259115e-05 |  |  | -6.67572e-06 |  | 35.23069 | 34.63982
13511 | 2018-08-20 17:56 | 1246439.8 | 1320.0078 | 15 | 123 | 4.200468 | 0.5552578 | 2.335326 | 2.133344e-05 | 9.077826 | 4.259115e-05 |  |  | 1.907349e-06 |  | 35.18233 | 34.73643
13512 | 2018-08-20 17:58 | 1246559.8 | 1440.0008 | 15 | 123 | 4.200467 | 0.4849033 | 2.352644 | 2.133344e-05 | 9.150568 | 4.259115e-05 |  |  | -2.861023e-06 |  | 35.07154 | 34.7288
13513 | 2018-08-20 18:00 | 1246679.8 | 1560.0069 | 15 | 123 | 4.200428 | 0.4207172 | 2.367719 | 2.133344e-05 | 9.213891 | 4.259115e-05 |  |  | -2.193451e-05 |  | 35.05175 | 34.83298
13514 | 2018-08-20 18:02 | 1246799.8 | 1680.0074 | 15 | 123 | 4.20043 | 0.3633595 | 2.380769 | 2.133344e-05 | 9.268704 | 4.259115e-05 |  |  | -4.386902e-05 |  | 35.00851 | 34.75041
13515 | 2018-08-20 18:04 | 1246919.8 | 1800.0045 | 15 | 123 | 4.200461 | 0.3128719 | 2.392025 | 2.133344e-05 | 9.315988 | 4.259115e-05 |  |  | -5.544705e-05 |  | 34.91662 | 34.76011
13516 | 2018-08-20 18:14 | 1247519.8 | 600.004 | 16 | 123 | 4.155692 | 0 | 2.392025 | 2.133344e-05 | 9.315988 | 4.259115e-05 |  |  | -0.0001133442 |  | 34.66934 | 34.69634
13517 | 2018-08-20 18:16 | 1247639.8 | 120.0006 | 17 | 123 | 3.86263 | -2.999891 | 2.392025 | 0.09999686 | 9.315988 | 0.3877726 |  |  | -0.0001249313 |  | 35.04538 | 34.70368
13518 | 2018-08-20 18:18 | 1247759.8 | 240.0035 | 17 | 123 | 3.846851 | -2.999875 | 2.392025 | 0.1999993 | 9.315988 | 0.7732404 |  |  | -0.0001754761 |  | 35.47317 | 34.74146
13519 | 2018-08-20 18:20 | 1247879.8 | 360.0031 | 17 | 123 | 3.828681 | -2.999908 | 2.392025 | 0.2999908 | 9.315988 | 1.157032 |  |  | -0.0002059937 |  | 35.7468 | 34.682
13520 | 2018-08-20 18:22 | 1247999.8 | 480.0061 | 17 | 123 | 3.803578 | -2.9999 | 2.392025 | 0.3999948 | 9.315988 | 1.538726 |  |  | -0.0002593994 |  | 36.06462 | 34.72286
13521 | 2018-08-20 18:24 | 1248119.8 | 600.0084 | 17 | 123 | 3.771344 | -2.999906 | 2.392025 | 0.4999872 | 9.315988 | 1.917493 |  |  | -0.0003099442 |  | 36.3203125 | 34.76098
13522 | 2018-08-20 18:26 | 1248239.8 | 720.0007 | 17 | 123 | 3.735734 | -2.999953 | 2.392025 | 0.5999645 | 9.315988 | 2.29277 |  |  | -0.000292778 |  | 36.50912 | 34.75823
13523 | 2018-08-20 18:28 | 1248359.8 | 840.0018 | 17 | 123 | 3.701576 | -2.999928 | 2.392025 | 0.6999786 | 9.315988 | 2.664662 |  |  | -0.0002603531 |  | 36.65084 | 34.73535
13524 | 2018-08-20 18:30 | 1248479.8 | 960.001 | 17 | 123 | 3.670567 | -2.999956 | 2.392025 | 0.7999665 | 9.315988 | 3.033201 |  |  | -0.0002250671 |  | 36.70362 | 34.74541
13525 | 2018-08-20 18:32 | 1248599.8 | 1080.0036 | 17 | 123 | 3.640665 | -2.999958 | 2.392025 | 0.8999632 | 9.315988 | 3.398755 |  |  | -0.0002717972 |  | 36.85865 | 34.72865
13526 | 2018-08-20 18:34 | 1248719.8 | 1200.0002 | 17 | 123 | 3.608731 | -2.999908 | 2.392025 | 0.9999615 | 9.315988 | 3.761248 |  |  | -0.0002479553 |  | 36.88383 | 34.78109
13527 | 2018-08-20 18:36 | 1248839.8 | 1320.0046 | 17 | 123 | 3.573039 | -2.999958 | 2.392025 | 1.099959 | 9.315988 | 4.120363 |  |  | -0.0003442764 |  | 36.88144 | 34.70547
13528 | 2018-08-20 18:38 | 1248959.8 | 1440.0019 | 17 | 123 | 3.533689 | -2.999949 | 2.392025 | 1.199952 | 9.315988 | 4.475696 |  |  | -0.0003290176 |  | 36.86657 | 34.75792
13529 | 2018-08-20 18:40 | 1249079.8 | 1560.0019 | 17 | 123 | 3.492672 | -2.99996 | 2.392025 | 1.299938 | 9.315988 | 4.82697 |  |  | -0.0003414154 |  | 36.85902 | 34.66249
13530 | 2018-08-20 18:42 | 1249199.8 | 1680.0004 | 17 | 123 | 3.453249 | -2.999997 | 2.392025 | 1.399929 | 9.315988 | 5.174208 |  |  | -0.0002813339 |  | 36.88781 | 34.70182
13531 | 2018-08-20 18:44 | 1249319.8 | 1800.004 | 17 | 123 | 3.418334 | -2.999925 | 2.392025 | 1.499923 | 9.315988 | 5.517726 |  |  | -0.0002841949 |  | 36.89479 | 34.75212
13532 | 2018-08-20 18:46 | 1249439.8 | 1920.0014 | 17 | 123 | 3.387673 | -2.999927 | 2.392025 | 1.599917 | 9.315988 | 5.857976 |  |  | -0.0002717972 |  | 36.87297 | 34.66616
13533 | 2018-08-20 18:48 | 1249559.8 | 2040.0034 | 17 | 123 | 3.359404 | -2.999956 | 2.392025 | 1.699915 | 9.315988 | 6.195313 |  |  | -0.0002708435 |  | 36.94574 | 34.80489
13534 | 2018-08-20 18:50 | 1249679.8 | 2160.0026 | 17 | 123 | 3.330815 | -2.999981 | 2.392025 | 1.799915 | 9.315988 | 6.52984 |  |  | -0.0002717972 |  | 37.12399 | 34.70855
13535 | 2018-08-20 18:52 | 1249799.8 | 2280.0036 | 17 | 123 | 3.29986 | -2.999987 | 2.392025 | 1.89991 | 9.315988 | 6.861366 |  |  | -0.0002756119 |  | 37.25222 | 34.67562
13536 | 2018-08-20 18:54 | 1249919.8 | 2400.0065 | 17 | 123 | 3.266605 | -2.999931 | 2.392025 | 1.999887 | 9.315988 | 7.189673 |  |  | -0.0003452301 |  | 37.47463 | 34.78538
13537 | 2018-08-20 18:56 | 1250039.8 | 2520.0064 | 17 | 123 | 3.223007 | -2.999906 | 2.392025 | 2.099891 | 9.315988 | 7.514271 |  |  | -0.0004301071 |  | 37.53125 | 34.67013
13538 | 2018-08-20 18:58 | 1250159.8 | 2640.0058 | 17 | 123 | 3.14871 | -2.999949 | 2.392025 | 2.199883 | 9.315988 | 7.833405 |  |  | -0.001116753 |  | 37.77319 | 34.69912
13539 | 2018-08-20 19:00 | 1250279.8 | 2760.0017 | 17 | 123 | 2.949397 | -2.9999 | 2.392025 | 2.299869 | 9.315988 | 8.139433 |  |  | -0.002300262 |  | 38.17771 | 34.73112
13540 | 2018-08-20 19:02 | 1250389.3 | 2869.4777 | 17 | 123 | 1.999245 | -2.999906 | 2.392025 | 2.391087 | 9.315988 | 8.385967 |  |  | -0.0001900423 |  | 38.50431 | 34.67868
13541 | 2018-08-20 19:02 | 1250389.4 | 0.0032 | 18 | 124 | 1.996982 | -2.999976 | 0 | 0 | 0 | 0 |  |  | -0.000189732 |  | 38.50425 | 34.67868
13542 | 2018-08-20 19:04 | 1250509.4 | 120.0033 | 14 | 124 | 3.264039 | 1.500032 | 0.04999802 | 1.54163e-05 | 0.151892 | 3.077951e-05 |  |  | 0.002123833 |  | 38.01377 | 34.70124
13543 | 2018-08-20 19:06 | 1250629.4 | 240.0022 | 14 | 124 | 3.437117 | 1.500015 | 0.09999143 | 1.54163e-05 | 0.3198761 | 3.077951e-05 |  |  | 0.001077652 |  | 37.30513 | 34.7318
13544 | 2018-08-20 19:08 | 1250749.4 | 360.0045 | 14 | 124 | 3.527707 | 1.500008 | 0.1499937 | 1.54163e-05 | 0.4942785 | 3.077951e-05 |  |  | 0.000541687 |  | 36.88017 | 34.64882
13545 | 2018-08-20 19:10 | 1250869.4 | 480.0007 | 14 | 124 | 3.570445 | 1.500042 | 0.1999912 | 1.54163e-05 | 0.6719047 | 3.077951e-05 |  |  | 0.0002069473 |  | 36.51984 | 34.74583
13546 | 2018-08-20 19:12 | 1250989.4 | 600.0044 | 14 | 124 | 3.588917 | 1.50005 | 0.24999 | 1.54163e-05 | 0.8508937 | 3.077951e-05 |  |  | 0.0001115799 |  | 36.31222 | 34.81871
13547 | 2018-08-20 19:14 | 1251109.4 | 720.0036 | 14 | 124 | 3.606433 | 1.500021 | 0.2999905 | 1.54163e-05 | 1.030781 | 3.077951e-05 |  |  | 0.0001926422 |  | 36.19147 | 34.766
13548 | 2018-08-20 19:16 | 1251229.4 | 840.0033 | 14 | 124 | 3.62359 | 1.500034 | 0.3499877 | 1.54163e-05 | 1.211522 | 3.077951e-05 |  |  | 0.000161171 |  | 36.01559 | 34.66782
13549 | 2018-08-20 19:18 | 1251349.4 | 960.0028 | 14 | 124 | 3.641559 | 1.500008 | 0.3999826 | 1.54163e-05 | 1.393123 | 3.077951e-05 |  |  | 0.0001554489 |  | 35.92147 | 34.68398
13550 | 2018-08-20 19:20 | 1251469.4 | 1080.0023 | 14 | 124 | 3.662989 | 1.500013 | 0.4499836 | 1.54163e-05 | 1.575725 | 3.077951e-05 |  |  | 0.0001945496 |  | 35.77257 | 34.75418
13551 | 2018-08-20 19:22 | 1251589.4 | 1200.0019 | 14 | 124 | 3.685582 | 1.50001 | 0.4999806 | 1.54163e-05 | 1.759433 | 3.077951e-05 |  |  | 0.0002231598 |  | 35.63758 | 34.67884
13552 | 2018-08-20 19:24 | 1251709.4 | 1320.0024 | 14 | 124 | 3.707448 | 1.500031 | 0.5499759 | 1.54163e-05 | 1.944245 | 3.077951e-05 |  |  | 0.0001621246 |  | 35.64707 | 34.71786
13553 | 2018-08-20 19:26 | 1251829.4 | 1440.0013 | 14 | 124 | 3.725882 | 1.500061 | 0.5999771 | 1.54163e-05 | 2.1301 | 3.077951e-05 |  |  | 0.0001592636 |  | 35.51815 | 34.7045
13554 | 2018-08-20 19:28 | 1251949.4 | 1560.0002 | 14 | 124 | 3.741232 | 1.500004 | 0.649972 | 1.54163e-05 | 2.316772 | 3.077951e-05 |  |  | 0.0001211166 |  | 35.46524 | 34.63586
13555 | 2018-08-20 19:30 | 1252069.4 | 1680.0017 | 14 | 124 | 3.753695 | 1.500023 | 0.6999699 | 1.54163e-05 | 2.504143 | 3.077951e-05 |  |  | 0.0001144409 |  | 35.4747 | 34.69262
13556 | 2018-08-20 19:32 | 1252189.4 | 1800.0019 | 14 | 124 | 3.765886 | 1.500008 | 0.7499648 | 1.54163e-05 | 2.692111 | 3.077951e-05 |  |  | 8.392334e-05 |  | 35.47594 | 34.7149
13557 | 2018-08-20 19:34 | 1252309.4 | 1920.0008 | 14 | 124 | 3.778936 | 1.500046 | 0.7999606 | 1.54163e-05 | 2.880712 | 3.077951e-05 |  |  | 8.487701e-05 |  | 35.51455 | 34.6908
13558 | 2018-08-20 19:36 | 1252429.4 | 2040.0033 | 14 | 124 | 3.793237 | 1.500032 | 0.8499568 | 1.54163e-05 | 3.069997 | 3.077951e-05 |  |  | 0.0001010895 |  | 35.57872 | 34.70609
13559 | 2018-08-20 19:38 | 1252549.4 | 2160.0041 | 14 | 124 | 3.808941 | 1.500059 | 0.8999535 | 1.54163e-05 | 3.260033 | 3.077951e-05 |  |  | 0.0001354218 |  | 35.56405 | 34.73413
13560 | 2018-08-20 19:40 | 1252669.4 | 2280.0018 | 14 | 124 | 3.826142 | 1.500029 | 0.9499491 | 1.54163e-05 | 3.450889 | 3.077951e-05 |  |  | 0.000120163 |  | 35.67411 | 34.71457
13561 | 2018-08-20 19:42 | 1252789.4 | 2400.0038 | 14 | 124 | 3.844851 | 1.500044 | 0.9999493 | 1.54163e-05 | 3.64266 | 3.077951e-05 |  |  | 0.0001897812 |  | 35.74741 | 34.74115
13562 | 2018-08-20 19:44 | 1252909.4 | 2520.0017 | 14 | 124 | 3.864664 | 1.500057 | 1.049943 | 1.54163e-05 | 3.835368 | 3.077951e-05 |  |  | 0.0001754761 |  | 35.81712 | 34.70515
13563 | 2018-08-20 19:46 | 1253029.4 | 2640.0006 | 14 | 124 | 3.885122 | 1.500027 | 1.099941 | 1.54163e-05 | 4.029107 | 3.077951e-05 |  |  | 0.0001602173 |  | 35.84044 | 34.63595
13564 | 2018-08-20 19:48 | 1253149.4 | 2760.0025 | 14 | 124 | 3.905634 | 1.500042 | 1.149943 | 1.54163e-05 | 4.223884 | 3.077951e-05 |  |  | 0.0001754761 |  | 35.86265 | 34.70515
13565 | 2018-08-20 19:50 | 1253269.4 | 2880.0015 | 14 | 124 | 3.925626 | 1.500048 | 1.199939 | 1.54163e-05 | 4.419654 | 3.077951e-05 |  |  | 0.000210762 |  | 35.90706 | 34.74913
13566 | 2018-08-20 19:52 | 1253389.4 | 3000.0018 | 14 | 124 | 3.944489 | 1.500061 | 1.249941 | 1.54163e-05 | 4.616418 | 3.077951e-05 |  |  | 0.0001554489 |  | 35.95511 | 34.72473
13567 | 2018-08-20 19:54 | 1253509.4 | 3120.0041 | 14 | 124 | 3.96204 | 1.500032 | 1.299938 | 1.54163e-05 | 4.814075 | 3.077951e-05 |  |  | 0.0001325607 |  | 35.91048 | 34.679
13568 | 2018-08-20 19:56 | 1253629.4 | 3240.0014 | 14 | 124 | 3.978435 | 1.500027 | 1.349936 | 1.54163e-05 | 5.012584 | 3.077951e-05 |  |  | 0.0001087189 |  | 35.96028 | 34.71985
13569 | 2018-08-20 19:58 | 1253749.4 | 3360.001 | 14 | 124 | 3.994125 | 1.500051 | 1.399938 | 1.54163e-05 | 5.211906 | 3.077951e-05 |  |  | 0.0001211166 |  | 36.05043 | 34.71738
13570 | 2018-08-20 20:00 | 1253869.4 | 3480.0008 | 14 | 124 | 4.009353 | 1.500093 | 1.449934 | 1.54163e-05 | 5.411981 | 3.077951e-05 |  |  | 0.0001344681 |  | 36.2146 | 34.81753
13571 | 2018-08-20 20:02 | 1253989.4 | 3600.0037 | 14 | 124 | 4.024522 | 1.50001 | 1.499937 | 1.54163e-05 | 5.612836 | 3.077951e-05 |  |  | 0.0001764297 |  | 36.30022 | 35.03131
13572 | 2018-08-20 20:04 | 1254109.4 | 3720.0009 | 14 | 124 | 4.03976 | 1.500034 | 1.549933 | 1.54163e-05 | 5.814428 | 3.077951e-05 |  |  | 0.0001325607 |  | 36.23524 | 35.07718
13573 | 2018-08-20 20:06 | 1254229.4 | 3840.0013 | 14 | 124 | 4.055546 | 1.500053 | 1.59993 | 1.54163e-05 | 6.016794 | 3.077951e-05 |  |  | 0.0001516342 |  | 36.22638 | 35.20174
13574 | 2018-08-20 20:08 | 1254349.4 | 3960.0041 | 14 | 124 | 4.072353 | 1.500059 | 1.649935 | 1.54163e-05 | 6.220006 | 3.077951e-05 |  |  | 0.0001487732 |  | 36.14769 | 35.11657
13575 | 2018-08-20 20:10 | 1254469.4 | 4080.0029 | 14 | 124 | 4.090501 | 1.500067 | 1.69993 | 1.54163e-05 | 6.424049 | 3.077951e-05 |  |  | 0.0001525879 |  | 36.06061 | 35.13418
13576 | 2018-08-20 20:12 | 1254589.4 | 4200.0024 | 14 | 124 | 4.110144 | 1.500029 | 1.749933 | 1.54163e-05 | 6.629072 | 3.077951e-05 |  |  | 0.0001935959 |  | 35.91212 | 35.04187
13577 | 2018-08-20 20:14 | 1254709.4 | 4320.0042 | 14 | 124 | 4.130985 | 1.500025 | 1.799931 | 1.54163e-05 | 6.835089 | 3.077951e-05 |  |  | 0.0001811981 |  | 35.7304 | 34.78397
13578 | 2018-08-20 20:16 | 1254829.4 | 4440.0048 | 14 | 124 | 4.152343 | 1.500023 | 1.849927 | 1.54163e-05 | 7.042157 | 3.077951e-05 |  |  | 0.0001897812 |  | 35.61975 | 34.76594
13579 | 2018-08-20 20:18 | 1254949.4 | 4560.0032 | 14 | 124 | 4.173205 | 1.500004 | 1.899925 | 1.54163e-05 | 7.25029 | 3.077951e-05 |  |  | 0.0001907349 |  | 35.5207 | 34.65459
13580 | 2018-08-20 20:20 | 1255069.4 | 4680.0015 | 14 | 124 | 4.192334 | 1.50001 | 1.949925 | 1.54163e-05 | 7.459438 | 3.077951e-05 |  |  | 0.0001592636 |  | 35.46833 | 34.56326
13581 | 2018-08-20 20:20 | 1255124.0 | 4734.6324 | 14 | 124 | 4.200003 | 1.500008 | 1.972681 | 1.54163e-05 | 7.554928 | 3.077951e-05 |  |  | 0.0001148164 |  | 35.47948 | 34.65549
13582 | 2018-08-20 20:22 | 1255244.0 | 120.0018 | 15 | 124 | 4.200495 | 1.349897 | 2.020026 | 1.54163e-05 | 7.753802 | 3.077951e-05 |  |  | 1.716614e-05 |  | 35.49796 | 34.68458
13583 | 2018-08-20 20:24 | 1255364.0 | 240.0005 | 15 | 124 | 4.200494 | 1.253513 | 2.063332 | 1.54163e-05 | 7.935708 | 3.077951e-05 |  |  | 4.577637e-05 |  | 35.44701 | 34.60107
13584 | 2018-08-20 20:26 | 1255484.0 | 360.0007 | 15 | 124 | 4.200482 | 1.175114 | 2.103784 | 1.54163e-05 | 8.105625 | 3.077951e-05 |  |  | -3.814697e-06 |  | 35.45909 | 34.61182
13585 | 2018-08-20 20:28 | 1255604.0 | 480.0032 | 15 | 124 | 4.20051 | 1.100401 | 2.141699 | 1.54163e-05 | 8.264887 | 3.077951e-05 |  |  | 1.049042e-05 |  | 35.415 | 34.60115
13586 | 2018-08-20 20:30 | 1255724.0 | 600.0018 | 15 | 124 | 4.200479 | 1.025141 | 2.177121 | 1.54163e-05 | 8.413676 | 3.077951e-05 |  |  | -1.907349e-06 |  | 35.38103 | 34.70439
13587 | 2018-08-20 20:32 | 1255844.0 | 720.0043 | 15 | 124 | 4.200485 | 0.9481926 | 2.210014 | 1.54163e-05 | 8.551845 | 3.077951e-05 |  |  | 1.239777e-05 |  | 35.28475 | 34.59004
13588 | 2018-08-20 20:34 | 1255964.0 | 840.0031 | 15 | 124 | 4.200488 | 0.8692188 | 2.240314 | 1.54163e-05 | 8.679118 | 3.077951e-05 |  |  | 3.814697e-06 |  | 35.32723 | 34.62923
13589 | 2018-08-20 20:36 | 1256084.0 | 960.0047 | 15 | 124 | 4.200483 | 0.7891312 | 2.267958 | 1.54163e-05 | 8.795238 | 3.077951e-05 |  |  | 3.814697e-06 |  | 35.2834 | 34.5775
13590 | 2018-08-20 20:38 | 1256204.0 | 1080.0038 | 15 | 124 | 4.200477 | 0.7089405 | 2.292926 | 1.54163e-05 | 8.900116 | 3.077951e-05 |  |  | 9.536743e-06 |  | 35.24776 | 34.6207
13591 | 2018-08-20 20:40 | 1256324.0 | 1200.0004 | 15 | 124 | 4.20047 | 0.6301727 | 2.31524 | 1.54163e-05 | 8.993844 | 3.077951e-05 |  |  | 2.574921e-05 |  | 35.19207 | 34.61268
13592 | 2018-08-20 20:42 | 1256444.0 | 1320.0042 | 15 | 124 | 4.200455 | 0.5549603 | 2.334978 | 1.54163e-05 | 9.076755 | 3.077951e-05 |  |  | -9.536743e-07 |  | 35.11505 | 34.65776
13593 | 2018-08-20 20:44 | 1256564.0 | 1440.0012 | 15 | 124 | 4.200484 | 0.4847412 | 2.35229 | 1.54163e-05 | 9.149471 | 3.077951e-05 |  |  | 3.910065e-05 |  | 35.05388 | 34.68058
13594 | 2018-08-20 20:46 | 1256684.0 | 1560.0031 | 15 | 124 | 4.20049 | 0.4204807 | 2.367358 | 1.54163e-05 | 9.212766 | 3.077951e-05 |  |  | -1.049042e-05 |  | 35.00458 | 34.65586
13595 | 2018-08-20 20:48 | 1256804.0 | 1680.0027 | 15 | 124 | 4.200479 | 0.3632355 | 2.380402 | 1.54163e-05 | 9.267554 | 3.077951e-05 |  |  | 2.193451e-05 |  | 34.96136 | 34.64269
13596 | 2018-08-20 20:50 | 1256924.0 | 1800.0007 | 15 | 124 | 4.200446 | 0.3127041 | 2.391649 | 1.54163e-05 | 9.314796 | 3.077951e-05 |  |  | -1.907349e-06 |  | 34.92881 | 34.66312
13597 | 2018-08-20 20:50 | 1256924.0 | 1800.0064 | 15 | 124 | 4.200448 | 0.3127003 | 2.391649 | 1.54163e-05 | 9.3148 | 3.077951e-05 |  |  | -1.908428e-06 |  | 34.9288 | 34.66407
13598 | 2018-08-20 21:00 | 1257524.1 | 600.0026 | 16 | 124 | 4.155621 | 0 | 2.391649 | 1.54163e-05 | 9.3148 | 3.077951e-05 |  |  | -0.0001155409 |  | 34.6786 | 34.72805
13599 | 2018-08-20 21:02 | 1257644.3 | 120.0015 | 17 | 124 | 3.862464 | -3.000134 | 2.391649 | 0.1000076 | 9.3148 | 0.3878058 |  |  | -0.0001382828 |  | 35.04004 | 34.65332
13600 | 2018-08-20 21:04 | 1257764.3 | 240.001 | 17 | 124 | 3.846768 | -3.000154 | 2.391649 | 0.1999948 | 9.3148 | 0.7732005 |  |  | -0.0001459122 |  | 35.34586 | 34.64055
13601 | 2018-08-20 21:06 | 1257884.3 | 360.0036 | 17 | 124 | 3.82855 | -3.000154 | 2.391649 | 0.3000024 | 9.3148 | 1.157039 |  |  | -0.0001840591 |  | 35.68799 | 34.67256
13602 | 2018-08-20 21:08 | 1258004.3 | 480.0023 | 17 | 124 | 3.803438 | -3.00011 | 2.391649 | 0.3999984 | 9.3148 | 1.538685 |  |  | -0.0002603531 |  | 36.09428 | 34.71832
13603 | 2018-08-20 21:10 | 1258124.3 | 600.0033 | 17 | 124 | 3.771215 | -3.00017 | 2.391649 | 0.4999991 | 9.3148 | 1.917466 |  |  | -0.0003070831 |  | 36.31902 | 34.72623
13604 | 2018-08-20 21:12 | 1258244.3 | 720.0017 | 17 | 124 | 3.73556 | -3.000129 | 2.391649 | 0.6000022 | 9.3148 | 2.292822 |  |  | -0.0003108978 |  | 36.53911 | 34.72902
13605 | 2018-08-20 21:14 | 1258364.3 | 840.0042 | 17 | 124 | 3.701447 | -3.000197 | 2.391649 | 0.6999972 | 9.3148 | 2.664628 |  |  | -0.0002574921 |  | 36.65384 | 34.67323
13606 | 2018-08-20 21:16 | 1258484.3 | 960.0019 | 17 | 124 | 3.670437 | -2.999829 | 2.391649 | 0.7999841 | 9.3148 | 3.03315 |  |  | -0.0002689362 |  | 36.70695 | 34.6973
13607 | 2018-08-20 21:18 | 1258604.3 | 1080.003 | 17 | 124 | 3.640489 | -3.000203 | 2.391649 | 0.899977 | 9.3148 | 3.398675 |  |  | -0.0002861023 |  | 36.79798 | 34.72325
13608 | 2018-08-20 21:20 | 1258724.3 | 1200.004 | 17 | 124 | 3.608593 | -2.999825 | 2.391649 | 0.9999715 | 9.3148 | 3.761137 |  |  | -0.0002670288 |  | 36.80099 | 34.68819
13609 | 2018-08-20 21:22 | 1258844.3 | 1320.0029 | 17 | 124 | 3.57279 | -3.000187 | 2.391649 | 1.099967 | 9.3148 | 4.120223 |  |  | -0.0003452301 |  | 36.84102 | 34.72508
13610 | 2018-08-20 21:24 | 1258964.3 | 1440.0007 | 17 | 124 | 3.53342 | -3.000193 | 2.391649 | 1.199962 | 9.3148 | 4.475543 |  |  | -0.0003595352 |  | 36.79646 | 34.67024
13611 | 2018-08-20 21:26 | 1259084.3 | 1560.0002 | 17 | 124 | 3.492445 | -3.000064 | 2.391649 | 1.299955 | 9.3148 | 4.826814 |  |  | -0.0003480911 |  | 36.80503 | 34.76111
13612 | 2018-08-20 21:28 | 1259204.3 | 1680.0001 | 17 | 124 | 3.453073 | -3.000205 | 2.391649 | 1.399946 | 9.3148 | 5.174029 |  |  | -0.0003509521 |  | 36.77532 | 34.73094
13613 | 2018-08-20 21:30 | 1259324.3 | 1800.0031 | 17 | 124 | 3.418108 | -2.999865 | 2.391649 | 1.49994 | 9.3148 | 5.517525 |  |  | -0.0002756119 |  | 36.79659 | 34.75475
13614 | 2018-08-20 21:32 | 1259444.3 | 1920.0016 | 17 | 124 | 3.387427 | -3.000168 | 2.391649 | 1.599941 | 9.3148 | 5.857774 |  |  | -0.0002832413 |  | 37.05403 | 34.84486
13615 | 2018-08-20 21:34 | 1259564.3 | 2040.0009 | 17 | 124 | 3.359116 | -3.000191 | 2.391649 | 1.699938 | 9.3148 | 6.195082 |  |  | -0.0002498627 |  | 37.28442 | 35.1081
13616 | 2018-08-20 21:36 | 1259684.3 | 2160.0002 | 17 | 124 | 3.330518 | -3.000154 | 2.391649 | 1.799931 | 9.3148 | 6.529558 |  |  | -0.0002613068 |  | 37.45707 | 35.16069
13617 | 2018-08-20 21:38 | 1259804.3 | 2280.0026 | 17 | 124 | 3.299614 | -3.000149 | 2.391649 | 1.899934 | 9.3148 | 6.861084 |  |  | -0.0002279282 |  | 37.72471 | 35.16052
13618 | 2018-08-20 21:40 | 1259924.3 | 2400.0019 | 17 | 124 | 3.266409 | -3.000168 | 2.391649 | 1.999933 | 9.3148 | 7.189435 |  |  | -0.0003442764 |  | 37.77649 | 35.18385
13619 | 2018-08-20 21:42 | 1260044.3 | 2520.0022 | 17 | 124 | 3.222647 | -2.999921 | 2.391649 | 2.099929 | 9.3148 | 7.513982 |  |  | -0.00045681 |  | 37.78621 | 35.1804
13620 | 2018-08-20 21:44 | 1260164.3 | 2640.0033 | 17 | 124 | 3.148255 | -3.000149 | 2.391649 | 2.199914 | 9.3148 | 7.833064 |  |  | -0.001066208 |  | 37.98728 | 35.17205
13621 | 2018-08-20 21:46 | 1260284.3 | 2760.0043 | 17 | 124 | 2.948583 | -3.000134 | 2.391649 | 2.299921 | 9.3148 | 8.139094 |  |  | -0.00234127 |  | 38.33039 | 35.13972
13622 | 2018-08-20 21:48 | 1260393.4 | 2869.1289 | 17 | 124 | 1.999541 | -3.000139 | 2.391649 | 2.390855 | 9.3148 | 8.384787 |  |  | -0.0002096505 |  | 38.70967 | 35.08925
13623 | 2018-08-20 21:48 | 1260393.3 | 0.008 | 18 | 125 | 1.996576 | -3.000251 | 0 | 2.000009e-06 | 0 | 3.994378e-06 |  |  | -0.0002092442 |  | 38.70959 | 35.08925
13624 | 2018-08-20 21:50 | 1260513.3 | 120.0016 | 14 | 125 | 3.264135 | 1.500032 | 0.0499928 | 1.958409e-05 | 0.151876 | 3.910052e-05 |  |  | 0.002135277 |  | 38.20225 | 35.02227
13625 | 2018-08-20 21:52 | 1260633.3 | 240.0007 | 14 | 125 | 3.43714 | 1.500042 | 0.09999358 | 1.958409e-05 | 0.3198859 | 3.910052e-05 |  |  | 0.001095772 |  | 37.50097 | 35.00338
13626 | 2018-08-20 21:54 | 1260753.3 | 360.0015 | 14 | 125 | 3.527711 | 1.5 | 0.1499888 | 1.958409e-05 | 0.4942644 | 3.910052e-05 |  |  | 0.0005226135 |  | 36.96002 | 34.95769
13627 | 2018-08-20 21:56 | 1260873.3 | 480.0017 | 14 | 125 | 3.570362 | 1.500015 | 0.1999863 | 1.958409e-05 | 0.6718903 | 3.910052e-05 |  |  | 0.0001554489 |  | 36.62599 | 34.95758
13628 | 2018-08-20 21:58 | 1260993.3 | 600.002 | 14 | 125 | 3.58888 | 1.500013 | 0.2499865 | 1.958409e-05 | 0.8508823 | 3.910052e-05 |  |  | 0.0001764297 |  | 36.4328 | 34.86521
13629 | 2018-08-20 22:00 | 1261113.3 | 720.0028 | 14 | 125 | 3.606321 | 1.5 | 0.2999842 | 1.958409e-05 | 1.030757 | 3.910052e-05 |  |  | 0.0001277924 |  | 36.23453 | 34.90974
13630 | 2018-08-20 22:02 | 1261233.3 | 840.0016 | 14 | 125 | 3.623493 | 1.500015 | 0.3499795 | 1.958409e-05 | 1.211488 | 3.910052e-05 |  |  | 0.0001564026 |  | 35.99413 | 34.83012
13631 | 2018-08-20 22:04 | 1261353.3 | 960.0045 | 14 | 125 | 3.641534 | 1.500006 | 0.3999781 | 1.958409e-05 | 1.3931 | 3.910052e-05 |  |  | 0.0002450943 |  | 35.70098 | 34.66855
13632 | 2018-08-20 22:06 | 1261473.3 | 1080.0027 | 14 | 125 | 3.662902 | 1.500038 | 0.4499757 | 1.958409e-05 | 1.575686 | 3.910052e-05 |  |  | 0.000243187 |  | 35.55828 | 34.52135
13633 | 2018-08-20 22:08 | 1261593.3 | 1200.0016 | 14 | 125 | 3.685469 | 1.49999 | 0.4999701 | 1.958409e-05 | 1.759381 | 3.910052e-05 |  |  | 0.0001707077 |  | 35.39673 | 34.49487
13634 | 2018-08-20 22:10 | 1261713.3 | 1320.0014 | 14 | 125 | 3.707329 | 1.500013 | 0.5499647 | 1.958409e-05 | 1.944185 | 3.910052e-05 |  |  | 0.0001440048 |  | 35.29927 | 34.4398
13635 | 2018-08-20 22:12 | 1261833.3 | 1440.0019 | 14 | 125 | 3.725778 | 1.499983 | 0.5999578 | 1.958409e-05 | 2.130004 | 3.910052e-05 |  |  | 0.0001058578 |  | 35.30584 | 34.41969
13636 | 2018-08-20 22:14 | 1261953.3 | 1560.0003 | 14 | 125 | 3.741129 | 1.500006 | 0.6499506 | 1.958409e-05 | 2.316664 | 3.910052e-05 |  |  | 0.0001459122 |  | 35.27647 | 34.56866
13637 | 2018-08-20 22:16 | 1262073.3 | 1680.0041 | 14 | 125 | 3.753621 | 1.500025 | 0.6999511 | 1.958409e-05 | 2.50404 | 3.910052e-05 |  |  | 0.000120163 |  | 35.29886 | 34.51384
13638 | 2018-08-20 22:18 | 1262193.3 | 1800.0046 | 14 | 125 | 3.765813 | 1.499996 | 0.7499489 | 1.958409e-05 | 2.692014 | 3.910052e-05 |  |  | 0.0001049042 |  | 35.34192 | 34.60358
13639 | 2018-08-20 22:20 | 1262313.3 | 1920.0012 | 14 | 125 | 3.778883 | 1.500038 | 0.7999435 | 1.958409e-05 | 2.880606 | 3.910052e-05 |  |  | 8.010864e-05 |  | 35.40675 | 34.63496
13640 | 2018-08-20 22:22 | 1262433.3 | 2040.0034 | 14 | 125 | 3.793192 | 1.500051 | 0.8499428 | 1.958409e-05 | 3.0699 | 3.910052e-05 |  |  | 9.059906e-05 |  | 35.51757 | 34.57589
13641 | 2018-08-20 22:24 | 1262553.3 | 2160.0028 | 14 | 125 | 3.808912 | 1.500021 | 0.8999384 | 1.958409e-05 | 3.259929 | 3.910052e-05 |  |  | 9.632111e-05 |  | 35.55379 | 34.61391
13642 | 2018-08-20 22:26 | 1262673.3 | 2280.0024 | 14 | 125 | 3.826124 | 1.499992 | 0.9499365 | 1.958409e-05 | 3.450792 | 3.910052e-05 |  |  | 0.0001373291 |  | 35.61613 | 34.70556
13643 | 2018-08-20 22:28 | 1262793.3 | 2400.0044 | 14 | 125 | 3.844829 | 1.500078 | 0.9999313 | 1.958409e-05 | 3.642541 | 3.910052e-05 |  |  | 0.0001802444 |  | 35.69974 | 34.68922
13644 | 2018-08-20 22:30 | 1262913.3 | 2520.0019 | 14 | 125 | 3.864635 | 1.500013 | 1.049931 | 1.958409e-05 | 3.835271 | 3.910052e-05 |  |  | 0.0001144409 |  | 35.7227 | 34.63622
13645 | 2018-08-20 22:32 | 1263033.3 | 2640.0025 | 14 | 125 | 3.885069 | 1.500011 | 1.099932 | 1.958409e-05 | 4.029017 | 3.910052e-05 |  |  | 0.0001811981 |  | 35.80372 | 34.67744
13646 | 2018-08-20 22:34 | 1263153.3 | 2760.0047 | 14 | 125 | 3.905602 | 1.499969 | 1.149927 | 1.958409e-05 | 4.223765 | 3.910052e-05 |  |  | 0.0001831055 |  | 35.88961 | 34.6897
13647 | 2018-08-20 22:36 | 1263273.3 | 2880.0044 | 14 | 125 | 3.925579 | 1.499998 | 1.199924 | 1.958409e-05 | 4.419538 | 3.910052e-05 |  |  | 0.0001564026 |  | 35.94362 | 34.66335
13648 | 2018-08-20 22:38 | 1263393.3 | 3000.0034 | 14 | 125 | 3.944475 | 1.500015 | 1.249924 | 1.958409e-05 | 4.616293 | 3.910052e-05 |  |  | 0.0001707077 |  | 35.94749 | 34.67566
13649 | 2018-08-20 22:40 | 1263513.3 | 3120.0016 | 14 | 125 | 3.961969 | 1.500038 | 1.299921 | 1.958409e-05 | 4.81395 | 3.910052e-05 |  |  | 0.0001420975 |  | 35.96416 | 34.68135
13650 | 2018-08-20 22:42 | 1263633.3 | 3240.0038 | 14 | 125 | 3.978413 | 1.500031 | 1.349919 | 1.958409e-05 | 5.012454 | 3.910052e-05 |  |  | 0.0001506805 |  | 35.96381 | 34.67396
13651 | 2018-08-20 22:44 | 1263753.3 | 3360.0005 | 14 | 125 | 3.994111 | 1.500032 | 1.399912 | 1.958409e-05 | 5.211744 | 3.910052e-05 |  |  | 0.0001659393 |  | 35.98779 | 34.6266
13652 | 2018-08-20 22:46 | 1263873.3 | 3480.0028 | 14 | 125 | 4.009331 | 1.500013 | 1.449909 | 1.958409e-05 | 5.411816 | 3.910052e-05 |  |  | 0.0001449585 |  | 35.96407 | 34.7104
13653 | 2018-08-20 22:48 | 1263993.3 | 3600.0027 | 14 | 125 | 4.024505 | 1.500042 | 1.499909 | 1.958409e-05 | 5.612661 | 3.910052e-05 |  |  | 0.0001554489 |  | 35.92818 | 34.75665
13654 | 2018-08-20 22:50 | 1264113.3 | 3720.0012 | 14 | 125 | 4.0397 | 1.500004 | 1.549904 | 1.958409e-05 | 5.814243 | 3.910052e-05 |  |  | 0.0001344681 |  | 35.87257 | 34.72976
13655 | 2018-08-20 22:52 | 1264233.3 | 3840.003 | 14 | 125 | 4.055521 | 1.500023 | 1.599906 | 1.958409e-05 | 6.016629 | 3.910052e-05 |  |  | 0.0001010895 |  | 35.79355 | 34.76535
13656 | 2018-08-20 22:54 | 1264353.3 | 3960.0041 | 14 | 125 | 4.07231 | 1.500046 | 1.6499 | 1.958409e-05 | 6.219794 | 3.910052e-05 |  |  | 0.0001173019 |  | 35.76559 | 34.77755
13657 | 2018-08-20 22:56 | 1264473.3 | 4080.0013 | 14 | 125 | 4.090558 | 1.50001 | 1.699895 | 1.958409e-05 | 6.423838 | 3.910052e-05 |  |  | 0.0002355576 |  | 35.74309 | 34.80404
13658 | 2018-08-20 22:58 | 1264593.3 | 4200.0032 | 14 | 125 | 4.110145 | 1.499975 | 1.749898 | 1.958409e-05 | 6.62886 | 3.910052e-05 |  |  | 0.000202179 |  | 35.73217 | 34.71197
13659 | 2018-08-20 23:00 | 1264713.3 | 4320.0023 | 14 | 125 | 4.131003 | 1.500025 | 1.799895 | 1.958409e-05 | 6.834875 | 3.910052e-05 |  |  | 0.0002155304 |  | 35.63823 | 34.7467
13660 | 2018-08-20 23:02 | 1264833.3 | 4440.0045 | 14 | 125 | 4.152337 | 1.500061 | 1.849892 | 1.958409e-05 | 7.041943 | 3.910052e-05 |  |  | 0.0002231598 |  | 35.69967 | 34.67228
13661 | 2018-08-20 23:04 | 1264953.3 | 4560.0031 | 14 | 125 | 4.173237 | 1.500004 | 1.899889 | 1.958409e-05 | 7.250076 | 3.910052e-05 |  |  | 0.000166893 |  | 35.66808 | 34.67137
13662 | 2018-08-20 23:06 | 1265073.3 | 4680.0038 | 14 | 125 | 4.192332 | 1.500013 | 1.949887 | 1.958409e-05 | 7.459219 | 3.910052e-05 |  |  | 0.0001535416 |  | 35.67538 | 34.78537
13663 | 2018-08-20 23:07 | 1265127.7 | 4734.4142 | 14 | 125 | 4.200008 | 1.500011 | 1.972558 | 1.958409e-05 | 7.554353 | 3.910052e-05 |  |  | 0.0001187375 |  | 35.62003 | 34.7692
13664 | 2018-08-20 23:09 | 1265247.8 | 120.0042 | 15 | 125 | 4.200372 | 1.348104 | 2.019841 | 1.958409e-05 | 7.752958 | 3.910052e-05 |  |  | 4.196167e-05 |  | 35.69606 | 34.7323
13665 | 2018-08-20 23:11 | 1265367.8 | 240.0046 | 15 | 125 | 4.200386 | 1.252567 | 2.0631 | 1.958409e-05 | 7.934664 | 3.910052e-05 |  |  | -2.098083e-05 |  | 35.59911 | 34.73018
13666 | 2018-08-20 23:13 | 1265487.8 | 360.0035 | 15 | 125 | 4.200328 | 1.173531 | 2.103512 | 1.958409e-05 | 8.104408 | 3.910052e-05 |  |  | -9.536743e-07 |  | 35.61075 | 34.77224
13667 | 2018-08-20 23:15 | 1265607.8 | 480.0005 | 15 | 125 | 4.200386 | 1.099047 | 2.141387 | 1.958409e-05 | 8.2635 | 3.910052e-05 |  |  | 2.765656e-05 |  | 35.53013 | 34.79143
13668 | 2018-08-20 23:17 | 1265727.8 | 600.0007 | 15 | 125 | 4.200384 | 1.024139 | 2.176775 | 1.958409e-05 | 8.412141 | 3.910052e-05 |  |  | -7.629395e-06 |  | 35.44075 | 34.80947
13669 | 2018-08-20 23:19 | 1265847.8 | 720.0007 | 15 | 125 | 4.200366 | 0.9473495 | 2.209634 | 1.958409e-05 | 8.550159 | 3.910052e-05 |  |  | 1.335144e-05 |  | 35.4484 | 34.71769
13670 | 2018-08-20 23:21 | 1265967.8 | 840.0022 | 15 | 125 | 4.200354 | 0.8689423 | 2.239904 | 1.958409e-05 | 8.677304 | 3.910052e-05 |  |  | -3.814697e-05 |  | 35.39671 | 34.77899
13671 | 2018-08-20 23:23 | 1266087.8 | 960.0006 | 15 | 125 | 4.200382 | 0.7890263 | 2.267535 | 1.958409e-05 | 8.793368 | 3.910052e-05 |  |  | -4.768372e-06 |  | 35.36815 | 34.76372
13672 | 2018-08-20 23:25 | 1266207.8 | 1080.0018 | 15 | 125 | 4.200368 | 0.7087269 | 2.29249 | 1.958409e-05 | 8.898188 | 3.910052e-05 |  |  | 2.861023e-05 |  | 35.27932 | 34.74179
13673 | 2018-08-20 23:27 | 1266327.8 | 1200.0005 | 15 | 125 | 4.20037 | 0.6304607 | 2.314803 | 1.958409e-05 | 8.991911 | 3.910052e-05 |  |  | -1.907349e-05 |  | 35.25076 | 34.76862
13674 | 2018-08-20 23:29 | 1266447.8 | 1320.0026 | 15 | 125 | 4.200385 | 0.5552521 | 2.334547 | 1.958409e-05 | 9.07484 | 3.910052e-05 |  |  | 2.479553e-05 |  | 35.17288 | 34.73175
13675 | 2018-08-20 23:31 | 1266567.8 | 1440.0047 | 15 | 125 | 4.200357 | 0.4845963 | 2.351865 | 1.958409e-05 | 9.147583 | 3.910052e-05 |  |  | 1.144409e-05 |  | 35.09407 | 34.7421
13676 | 2018-08-20 23:33 | 1266687.8 | 1560.0016 | 15 | 125 | 4.200383 | 0.4208927 | 2.366944 | 1.958409e-05 | 9.210919 | 3.910052e-05 |  |  | 4.482269e-05 |  | 35.08344 | 34.76256
13677 | 2018-08-20 23:35 | 1266807.8 | 1680.0008 | 15 | 125 | 4.200344 | 0.3633614 | 2.379997 | 1.958409e-05 | 9.265747 | 3.910052e-05 |  |  | -2.098083e-05 |  | 35.03262 | 34.7248
13678 | 2018-08-20 23:37 | 1266927.8 | 1800.0039 | 15 | 125 | 4.200366 | 0.3129692 | 2.391257 | 1.958409e-05 | 9.313042 | 3.910052e-05 |  |  | -2.193451e-05 |  | 34.94771 | 34.74822
13679 | 2018-08-20 23:37 | 1266927.8 | 1800.0062 | 15 | 125 | 4.200366 | 0.3129692 | 2.391257 | 1.958409e-05 | 9.313042 | 3.910052e-05 |  |  | -2.193434e-05 |  | 34.94771 | 34.74822
13680 | 2018-08-20 23:47 | 1267527.9 | 600.0018 | 16 | 125 | 4.155539 | 0 | 2.391257 | 1.958409e-05 | 9.313042 | 3.910052e-05 |  |  | 2.193451e-05 |  | 34.76369 | 34.73795
13681 | 2018-08-20 23:47 | 1267527.9 | 600.0046 | 16 | 125 | 4.155534 | 0 | 2.391257 | 1.958409e-05 | 9.313042 | 3.910052e-05 |  |  | 2.193093e-05 |  | 34.7637 | 34.723
13682 | 2018-08-20 23:49 | 1267648.0 | 120.0012 | 17 | 125 | 3.862549 | -3.000203 | 2.391257 | 0.1000134 | 9.313042 | 0.3878291 |  |  | -0.0001316071 |  | 35.08118 | 34.75716
13683 | 2018-08-20 23:51 | 1267768.0 | 240.0008 | 17 | 125 | 3.846863 | -2.999842 | 2.391257 | 0.2000124 | 9.313042 | 0.7732782 |  |  | -0.0001125336 |  | 35.52446 | 34.7163
13684 | 2018-08-20 23:53 | 1267888.0 | 360.0027 | 17 | 125 | 3.828631 | -3.000175 | 2.391257 | 0.3000067 | 9.313042 | 1.157073 |  |  | -0.0001792908 |  | 35.85487 | 34.79922
13685 | 2018-08-20 23:55 | 1268008.0 | 480.0004 | 17 | 125 | 3.803457 | -2.999833 | 2.391257 | 0.3999991 | 9.313042 | 1.53871 |  |  | -0.0002279282 |  | 36.12916 | 34.71847
13686 | 2018-08-20 23:57 | 1268128.0 | 600.0029 | 17 | 125 | 3.771207 | -3.000134 | 2.391257 | 0.4999938 | 9.313042 | 1.917472 |  |  | -0.0003118515 |  | 36.62187 | 34.81286
13687 | 2018-08-20 23:59 | 1268248.0 | 720.0031 | 17 | 125 | 3.735572 | -3.000152 | 2.391257 | 0.5999915 | 9.313042 | 2.292806 |  |  | -0.0002670288 |  | 36.92494 | 35.15989
13688 | 2018-08-21 00:01 | 1268368.0 | 840.0033 | 17 | 125 | 3.701398 | -3.000155 | 2.391257 | 0.6999952 | 9.313042 | 2.66464 |  |  | -0.0002908707 |  | 37.0935 | 35.15884
13689 | 2018-08-21 00:03 | 1268488.0 | 960.0013 | 17 | 125 | 3.670343 | -3.00017 | 2.391257 | 0.7999864 | 9.313042 | 3.033173 |  |  | -0.0002527237 |  | 37.15344 | 35.23863
13690 | 2018-08-21 00:05 | 1268608.0 | 1080.002 | 17 | 125 | 3.640459 | -3.000083 | 2.391257 | 0.8999879 | 9.313042 | 3.398723 |  |  | -0.0002784729 |  | 37.16671 | 35.13084
13691 | 2018-08-21 00:07 | 1268728.0 | 1200.0017 | 17 | 125 | 3.608519 | -3.000129 | 2.391257 | 0.999982 | 9.313042 | 3.761177 |  |  | -0.0002727509 |  | 37.22259 | 35.14141
13692 | 2018-08-21 00:09 | 1268848.0 | 1320.0015 | 17 | 125 | 3.572752 | -3.000118 | 2.391257 | 1.099984 | 9.313042 | 4.120282 |  |  | -0.0003166199 |  | 37.2063 | 35.14811
13693 | 2018-08-21 00:11 | 1268968.0 | 1440.0029 | 17 | 125 | 3.533366 | -3.000124 | 2.391257 | 1.199982 | 9.313042 | 4.475606 |  |  | -0.0003576279 |  | 37.06308 | 35.07304
13694 | 2018-08-21 00:13 | 1269088.0 | 1560.0049 | 17 | 125 | 3.492365 | -3.000172 | 2.391257 | 1.299984 | 9.313042 | 4.826904 |  |  | -0.0003881454 |  | 36.88401 | 34.82756
13695 | 2018-08-21 00:15 | 1269208.0 | 1680.001 | 17 | 125 | 3.453019 | -3.000136 | 2.391257 | 1.399981 | 9.313042 | 5.174135 |  |  | -0.000333786 |  | 36.72211 | 34.72655
13696 | 2018-08-21 00:17 | 1269328.0 | 1800.0017 | 17 | 125 | 3.418109 | -3.000161 | 2.391257 | 1.499976 | 9.313042 | 5.517632 |  |  | -0.000292778 |  | 36.67947 | 34.67387
13697 | 2018-08-21 00:19 | 1269448.0 | 1920.0028 | 17 | 125 | 3.387434 | -3.000147 | 2.391257 | 1.599977 | 9.313042 | 5.857884 |  |  | -0.0002403259 |  | 36.69278 | 34.60037
13698 | 2018-08-21 00:21 | 1269568.0 | 2040.0026 | 17 | 125 | 3.359156 | -3.000145 | 2.391257 | 1.699973 | 9.313042 | 6.195194 |  |  | -0.0002384186 |  | 36.78759 | 34.63989
13699 | 2018-08-21 00:23 | 1269688.0 | 2160.0027 | 17 | 125 | 3.330571 | -3.000159 | 2.391257 | 1.799969 | 9.313042 | 6.529683 |  |  | -0.0002183914 |  | 36.96756 | 34.62194
13700 | 2018-08-21 00:25 | 1269808.0 | 2280.0033 | 17 | 125 | 3.299597 | -2.999833 | 2.391257 | 1.899965 | 9.313042 | 6.861187 |  |  | -0.0002450943 |  | 37.1945 | 34.58188
13701 | 2018-08-21 00:27 | 1269928.0 | 2400.0007 | 17 | 125 | 3.266332 | -2.999804 | 2.391257 | 1.999963 | 9.313042 | 7.189533 |  |  | -0.0003347397 |  | 37.37445 | 34.64922
13702 | 2018-08-21 00:29 | 1270048.0 | 2520.0025 | 17 | 125 | 3.222526 | -3.000193 | 2.391257 | 2.09996 | 9.313042 | 7.51407 |  |  | -0.0004453659 |  | 37.50616 | 34.62591
13703 | 2018-08-21 00:31 | 1270168.0 | 2640.0023 | 17 | 125 | 3.14785 | -3.000154 | 2.391257 | 2.199961 | 9.313042 | 7.833178 |  |  | -0.001065254 |  | 37.71432 | 34.66198
13704 | 2018-08-21 00:33 | 1270288.0 | 2760.0027 | 17 | 125 | 2.947478 | -2.999856 | 2.391257 | 2.299956 | 9.313042 | 8.13909 |  |  | -0.002274513 |  | 38.08971 | 34.67171
13705 | 2018-08-21 00:35 | 1270396.5 | 2868.5426 | 17 | 125 | 1.999731 | -2.999849 | 2.391257 | 2.390397 | 9.313042 | 8.383338 |  |  | -0.00020546 |  | 38.40987 | 34.67021
13706 | 2018-08-21 00:35 | 1270396.5 | 0.0055 | 18 | 126 | 1.996828 | -2.999754 | 0 | 2.083135e-06 | 0 | 4.160692e-06 |  |  | -0.0002051092 |  | 38.4098 | 34.67067
13707 | 2018-08-21 00:37 | 1270516.5 | 120.0001 | 14 | 126 | 3.264153 | 1.500029 | 0.04999484 | 2.225087e-05 | 0.1518853 | 4.442744e-05 |  |  | 0.002082825 |  | 37.98148 | 34.69287
13708 | 2018-08-21 00:39 | 1270636.5 | 240.0014 | 14 | 126 | 3.437225 | 1.500011 | 0.09999106 | 2.225087e-05 | 0.3198838 | 4.442744e-05 |  |  | 0.00103569 |  | 37.28018 | 34.73909
13709 | 2018-08-21 00:41 | 1270756.5 | 360.0031 | 14 | 126 | 3.527841 | 1.500015 | 0.1499915 | 2.225087e-05 | 0.4942851 | 4.442744e-05 |  |  | 0.0005502701 |  | 36.76325 | 34.71096
13710 | 2018-08-21 00:43 | 1270876.5 | 480.0037 | 14 | 126 | 3.570499 | 1.500057 | 0.1999902 | 2.225087e-05 | 0.6719205 | 4.442744e-05 |  |  | 0.0001621246 |  | 36.49724 | 34.71734
13711 | 2018-08-21 00:45 | 1270996.5 | 600.0044 | 14 | 126 | 3.589002 | 1.500044 | 0.2499917 | 2.225087e-05 | 0.8509216 | 4.442744e-05 |  |  | 0.0001811981 |  | 36.29538 | 34.78552
13712 | 2018-08-21 00:47 | 1271116.5 | 720.0023 | 14 | 126 | 3.606491 | 1.500051 | 0.2999876 | 2.225087e-05 | 1.030795 | 4.442744e-05 |  |  | 0.0001487732 |  | 36.15324 | 34.76714
13713 | 2018-08-21 00:49 | 1271236.5 | 840.0022 | 14 | 126 | 3.623667 | 1.500074 | 0.3499872 | 2.225087e-05 | 1.211547 | 4.442744e-05 |  |  | 0.0001974106 |  | 35.97254 | 34.72902
13714 | 2018-08-21 00:51 | 1271356.5 | 960.0035 | 14 | 126 | 3.641641 | 1.500105 | 0.399985 | 2.225087e-05 | 1.393162 | 4.442744e-05 |  |  | 0.0001764297 |  | 35.88687 | 34.66558
13715 | 2018-08-21 00:53 | 1271476.5 | 1080.0022 | 14 | 126 | 3.663034 | 1.500093 | 0.4499833 | 2.225087e-05 | 1.575757 | 4.442744e-05 |  |  | 0.0001621246 |  | 35.77079 | 34.6564
13716 | 2018-08-21 00:55 | 1271596.5 | 1200.0037 | 14 | 126 | 3.685601 | 1.500071 | 0.4999804 | 2.225087e-05 | 1.759468 | 4.442744e-05 |  |  | 0.0001955032 |  | 35.64922 | 34.64479
13717 | 2018-08-21 00:57 | 1271716.5 | 1320.004 | 14 | 126 | 3.707472 | 1.500032 | 0.5499797 | 2.225087e-05 | 1.944297 | 4.442744e-05 |  |  | 0.0001802444 |  | 35.54284 | 34.6771
13718 | 2018-08-21 00:59 | 1271836.5 | 1440.004 | 14 | 126 | 3.725914 | 1.500046 | 0.5999831 | 2.225087e-05 | 2.130163 | 4.442744e-05 |  |  | 0.0001821518 |  | 35.53196 | 34.72774
13719 | 2018-08-21 01:01 | 1271956.5 | 1560.0031 | 14 | 126 | 3.741291 | 1.500046 | 0.6499818 | 2.225087e-05 | 2.316852 | 4.442744e-05 |  |  | 0.000161171 |  | 35.42066 | 34.71249
13720 | 2018-08-21 01:03 | 1272076.5 | 1680.0046 | 14 | 126 | 3.753773 | 1.500053 | 0.6999798 | 2.225087e-05 | 2.504226 | 4.442744e-05 |  |  | 0.000120163 |  | 35.46906 | 34.71461
13721 | 2018-08-21 01:05 | 1272196.5 | 1800.0037 | 14 | 126 | 3.76594 | 1.500078 | 0.7499764 | 2.225087e-05 | 2.692203 | 4.442744e-05 |  |  | 0.000128746 |  | 35.46149 | 34.72286
13722 | 2018-08-21 01:07 | 1272316.5 | 1920.0035 | 14 | 126 | 3.779021 | 1.500048 | 0.7999796 | 2.225087e-05 | 2.880834 | 4.442744e-05 |  |  | 0.0001516342 |  | 35.48674 | 34.72897
13723 | 2018-08-21 01:09 | 1272436.5 | 2040.0039 | 14 | 126 | 3.793321 | 1.500021 | 0.849977 | 2.225087e-05 | 3.070127 | 4.442744e-05 |  |  | 0.0001277924 |  | 35.57345 | 34.72717
13724 | 2018-08-21 01:11 | 1272556.5 | 2160.0009 | 14 | 126 | 3.809067 | 1.500006 | 0.8999712 | 2.225087e-05 | 3.260159 | 4.442744e-05 |  |  | 0.0001630783 |  | 35.59658 | 34.75553
13725 | 2018-08-21 01:13 | 1272676.5 | 2280.0028 | 14 | 126 | 3.826306 | 1.500059 | 0.9499743 | 2.225087e-05 | 3.451049 | 4.442744e-05 |  |  | 0.0001344681 |  | 35.67538 | 34.71316
13726 | 2018-08-21 01:15 | 1272796.5 | 2400.0028 | 14 | 126 | 3.844964 | 1.500021 | 0.9999701 | 2.225087e-05 | 3.642809 | 4.442744e-05 |  |  | 0.0001363754 |  | 35.74652 | 34.77388
13727 | 2018-08-21 01:17 | 1272916.5 | 2520.0027 | 14 | 126 | 3.864824 | 1.500063 | 1.049969 | 2.225087e-05 | 3.835546 | 4.442744e-05 |  |  | 0.0001926422 |  | 35.83502 | 34.78517
13728 | 2018-08-21 01:19 | 1273036.5 | 2640.0007 | 14 | 126 | 3.885253 | 1.500061 | 1.099967 | 2.225087e-05 | 4.029291 | 4.442744e-05 |  |  | 0.0001420975 |  | 35.89219 | 34.77755
13729 | 2018-08-21 01:21 | 1273156.5 | 2760.004 | 14 | 126 | 3.90577 | 1.500082 | 1.149963 | 2.225087e-05 | 4.22405 | 4.442744e-05 |  |  | 0.0002117157 |  | 35.93683 | 34.76292
13730 | 2018-08-21 01:23 | 1273276.5 | 2880.0021 | 14 | 126 | 3.925711 | 1.500055 | 1.199959 | 2.225087e-05 | 4.419826 | 4.442744e-05 |  |  | 0.0002002716 |  | 36.16873 | 34.7964
13731 | 2018-08-21 01:25 | 1273396.5 | 3000.0032 | 14 | 126 | 3.944607 | 1.500031 | 1.249956 | 2.225087e-05 | 4.616578 | 4.442744e-05 |  |  | 0.0001840591 |  | 36.27778 | 35.02581
13732 | 2018-08-21 01:27 | 1273516.5 | 3120.0002 | 14 | 126 | 3.962047 | 1.50008 | 1.299956 | 2.225087e-05 | 4.814247 | 4.442744e-05 |  |  | 0.0001373291 |  | 36.39268 | 35.0647
13733 | 2018-08-21 01:29 | 1273636.5 | 3240.0045 | 14 | 126 | 3.978525 | 1.500082 | 1.349956 | 2.225087e-05 | 5.012765 | 4.442744e-05 |  |  | 0.000123024 |  | 36.35058 | 35.0706
13734 | 2018-08-21 01:31 | 1273756.5 | 3360.0036 | 14 | 126 | 3.994147 | 1.500046 | 1.399956 | 2.225087e-05 | 5.212086 | 4.442744e-05 |  |  | 0.0001001358 |  | 36.35374 | 35.21101
13735 | 2018-08-21 01:33 | 1273876.5 | 3480.0039 | 14 | 126 | 4.009325 | 1.500031 | 1.449954 | 2.225087e-05 | 5.412165 | 4.442744e-05 |  |  | 0.0001001358 |  | 36.31866 | 35.16261
13736 | 2018-08-21 01:35 | 1273996.5 | 3600.0012 | 14 | 126 | 4.02451 | 1.500069 | 1.499954 | 2.225087e-05 | 5.613011 | 4.442744e-05 |  |  | 0.0001382828 |  | 36.07373 | 34.94725
13737 | 2018-08-21 01:37 | 1274116.5 | 3720.0016 | 14 | 126 | 4.039766 | 1.500034 | 1.549954 | 2.225087e-05 | 5.814617 | 4.442744e-05 |  |  | 0.0001659393 |  | 35.86942 | 34.84201
13738 | 2018-08-21 01:39 | 1274236.5 | 3840.0029 | 14 | 126 | 4.055538 | 1.500053 | 1.599952 | 2.225087e-05 | 6.01699 | 4.442744e-05 |  |  | 0.0001239777 |  | 35.68917 | 34.77628
13739 | 2018-08-21 01:41 | 1274356.5 | 3960.0021 | 14 | 126 | 4.07236 | 1.500051 | 1.64995 | 2.225087e-05 | 6.220171 | 4.442744e-05 |  |  | 0.0001516342 |  | 35.62964 | 34.58096
13740 | 2018-08-21 01:43 | 1274476.5 | 4080.0039 | 14 | 126 | 4.090577 | 1.50005 | 1.699947 | 2.225087e-05 | 6.424226 | 4.442744e-05 |  |  | 0.0001831055 |  | 35.63431 | 34.64298
13741 | 2018-08-21 01:45 | 1274596.5 | 4200.0021 | 14 | 126 | 4.110215 | 1.500071 | 1.749946 | 2.225087e-05 | 6.629236 | 4.442744e-05 |  |  | 0.0001764297 |  | 35.56239 | 34.56224
13742 | 2018-08-21 01:47 | 1274716.5 | 4320.0027 | 14 | 126 | 4.131108 | 1.500046 | 1.799948 | 2.225087e-05 | 6.835272 | 4.442744e-05 |  |  | 0.0001926422 |  | 35.58352 | 34.57836
13743 | 2018-08-21 01:49 | 1274836.5 | 4440.0027 | 14 | 126 | 4.15242 | 1.500055 | 1.849941 | 2.225087e-05 | 7.042335 | 4.442744e-05 |  |  | 0.0001878738 |  | 35.5434 | 34.57841
13744 | 2018-08-21 01:51 | 1274956.5 | 4560.001 | 14 | 126 | 4.173316 | 1.500067 | 1.899944 | 2.225087e-05 | 7.250493 | 4.442744e-05 |  |  | 0.0001916885 |  | 35.60247 | 34.64542
13745 | 2018-08-21 01:53 | 1275076.5 | 4680.0021 | 14 | 126 | 4.192441 | 1.500046 | 1.949944 | 2.225087e-05 | 7.459647 | 4.442744e-05 |  |  | 0.0001888275 |  | 35.60355 | 34.64785
13746 | 2018-08-21 01:54 | 1275130.8 | 4734.328 | 14 | 126 | 4.200002 | 1.500053 | 1.972575 | 2.225087e-05 | 7.554612 | 4.442744e-05 |  |  | 0.0001285047 |  | 35.63478 | 34.61638
13747 | 2018-08-21 01:56 | 1275250.9 | 120.0018 | 15 | 126 | 4.200496 | 1.34963 | 2.019904 | 2.225087e-05 | 7.753421 | 4.442744e-05 |  |  | -4.768372e-06 |  | 35.54078 | 34.59081
13748 | 2018-08-21 01:58 | 1275370.9 | 240.0042 | 15 | 126 | 4.200462 | 1.253426 | 2.063202 | 2.225087e-05 | 7.935294 | 4.442744e-05 |  |  | -3.33786e-05 |  | 35.58536 | 34.67424
13749 | 2018-08-21 02:00 | 1275490.9 | 360.0038 | 15 | 126 | 4.200469 | 1.174522 | 2.103644 | 2.225087e-05 | 8.10517 | 4.442744e-05 |  |  | 1.525879e-05 |  | 35.56167 | 34.66009
13750 | 2018-08-21 02:02 | 1275610.9 | 480.0036 | 15 | 126 | 4.200493 | 1.099573 | 2.141543 | 2.225087e-05 | 8.264363 | 4.442744e-05 |  |  | -1.907349e-05 |  | 35.48076 | 34.70605
13751 | 2018-08-21 02:04 | 1275730.9 | 600.001 | 15 | 126 | 4.200483 | 1.024561 | 2.176946 | 2.225087e-05 | 8.413072 | 4.442744e-05 |  |  | 1.144409e-05 |  | 35.44397 | 34.62309
13752 | 2018-08-21 02:06 | 1275850.9 | 720.004 | 15 | 126 | 4.200473 | 0.947567 | 2.209819 | 2.225087e-05 | 8.551156 | 4.442744e-05 |  |  | 6.67572e-06 |  | 35.47589 | 34.68898
13753 | 2018-08-21 02:08 | 1275970.9 | 840.0025 | 15 | 126 | 4.200475 | 0.8687687 | 2.240093 | 2.225087e-05 | 8.678318 | 4.442744e-05 |  |  | 1.716614e-05 |  | 35.41449 | 34.60731
13754 | 2018-08-21 02:10 | 1276090.9 | 960.0015 | 15 | 126 | 4.200521 | 0.7886505 | 2.267712 | 2.225087e-05 | 8.794335 | 4.442744e-05 |  |  | 4.768372e-06 |  | 35.33724 | 34.64515
13755 | 2018-08-21 02:12 | 1276210.9 | 1080.0027 | 15 | 126 | 4.200465 | 0.7083015 | 2.292658 | 2.225087e-05 | 8.899119 | 4.442744e-05 |  |  | -7.629395e-06 |  | 35.2953 | 34.69463
13756 | 2018-08-21 02:14 | 1276330.9 | 1200.0039 | 15 | 126 | 4.200472 | 0.6298199 | 2.314953 | 2.225087e-05 | 8.992769 | 4.442744e-05 |  |  | -2.288818e-05 |  | 35.24878 | 34.65542
13757 | 2018-08-21 02:16 | 1276450.9 | 1320.0045 | 15 | 126 | 4.200493 | 0.5545712 | 2.334679 | 2.225087e-05 | 9.075627 | 4.442744e-05 |  |  | -5.531311e-05 |  | 35.20593 | 34.73721
13758 | 2018-08-21 02:18 | 1276570.9 | 1440.001 | 15 | 126 | 4.200443 | 0.4845333 | 2.351983 | 2.225087e-05 | 9.148313 | 4.442744e-05 |  |  | -3.433228e-05 |  | 35.16642 | 34.7361
13759 | 2018-08-21 02:20 | 1276690.9 | 1560.0003 | 15 | 126 | 4.200481 | 0.4205341 | 2.367045 | 2.225087e-05 | 9.21158 | 4.442744e-05 |  |  | -6.67572e-06 |  | 35.09383 | 34.83905
13760 | 2018-08-21 02:22 | 1276810.9 | 1680.0031 | 15 | 126 | 4.200434 | 0.3632183 | 2.380088 | 2.225087e-05 | 9.266367 | 4.442744e-05 |  |  | 3.814697e-05 |  | 35.0349 | 34.69384
13761 | 2018-08-21 02:24 | 1276930.9 | 1800.0032 | 15 | 126 | 4.200468 | 0.3132038 | 2.391339 | 2.225087e-05 | 9.313625 | 4.442744e-05 |  |  | -2.002716e-05 |  | 34.95893 | 34.82723
13762 | 2018-08-21 02:24 | 1276931.0 | 1800.0133 | 15 | 126 | 4.200469 | 0.3132 | 2.391339 | 2.225087e-05 | 9.313625 | 4.442744e-05 |  |  | -2.002621e-05 |  | 34.95893 | 34.8272
13763 | 2018-08-21 02:34 | 1277531.0 | 600.0021 | 16 | 126 | 4.155626 | 0 | 2.391341 | 2.225087e-05 | 9.313634 | 4.442744e-05 |  |  | 3.623962e-05 |  | 34.67435 | 34.69199
13764 | 2018-08-21 02:34 | 1277531.0 | 600.0045 | 16 | 126 | 4.155626 | 0 | 2.391341 | 2.225087e-05 | 9.313634 | 4.442744e-05 |  |  | 3.623488e-05 |  | 34.67436 | 34.66953
13765 | 2018-08-21 02:36 | 1277651.0 | 120.0031 | 17 | 126 | 3.862437 | -2.999972 | 2.391341 | 0.1000093 | 9.313634 | 0.3877983 |  |  | -0.0002012253 |  | 35.04597 | 34.69946
13766 | 2018-08-21 02:38 | 1277771.0 | 240.0037 | 17 | 126 | 3.846693 | -2.999997 | 2.391341 | 0.2000014 | 9.313634 | 0.7732079 |  |  | -0.0001535416 |  | 35.45133 | 34.72474
13767 | 2018-08-21 02:40 | 1277891.0 | 360.002 | 17 | 126 | 3.828517 | -2.999999 | 2.391341 | 0.3000019 | 9.313634 | 1.157015 |  |  | -0.000166893 |  | 35.73663 | 34.66933
13768 | 2018-08-21 02:42 | 1278011.0 | 480.0009 | 17 | 126 | 3.803357 | -3.000025 | 2.391341 | 0.3999889 | 9.313634 | 1.538623 |  |  | -0.0002374649 |  | 36.06763 | 34.65745
13769 | 2018-08-21 02:44 | 1278131.0 | 600.0025 | 17 | 126 | 3.771156 | -2.999979 | 2.391341 | 0.4999846 | 9.313634 | 1.917381 |  |  | -0.0002851486 |  | 36.2846 | 34.6979
13770 | 2018-08-21 02:46 | 1278251.0 | 720.0024 | 17 | 126 | 3.735508 | -3.000029 | 2.391341 | 0.5999793 | 9.313634 | 2.292701 |  |  | -0.0003290176 |  | 36.56269 | 34.63693
13771 | 2018-08-21 02:48 | 1278371.0 | 840.0022 | 17 | 126 | 3.701421 | -3.000057 | 2.391341 | 0.699974 | 9.313634 | 2.664502 |  |  | -0.0002565384 |  | 36.61293 | 34.72974
13772 | 2018-08-21 02:50 | 1278491.0 | 960.0042 | 17 | 126 | 3.670344 | -3.000002 | 2.391341 | 0.7999648 | 9.313634 | 3.033034 |  |  | -0.000248909 |  | 36.71924 | 34.72651
13773 | 2018-08-21 02:52 | 1278611.0 | 1080.0024 | 17 | 126 | 3.640473 | -3.000078 | 2.391341 | 0.8999606 | 9.313634 | 3.398565 |  |  | -0.0002584457 |  | 36.81062 | 34.7181
13774 | 2018-08-21 02:54 | 1278731.0 | 1200.0025 | 17 | 126 | 3.608551 | -3.000014 | 2.391341 | 0.999956 | 9.313634 | 3.761026 |  |  | -0.0002985001 |  | 36.88921 | 34.56506
13775 | 2018-08-21 02:56 | 1278851.0 | 1320.002 | 17 | 126 | 3.572774 | -3.00006 | 2.391341 | 1.099946 | 9.313634 | 4.120091 |  |  | -0.0003452301 |  | 36.87664 | 34.75556
13776 | 2018-08-21 02:58 | 1278971.0 | 1440.0021 | 17 | 126 | 3.533421 | -3.000027 | 2.391341 | 1.199948 | 9.313634 | 4.475433 |  |  | -0.0003547668 |  | 36.88039 | 34.77083
13777 | 2018-08-21 03:00 | 1279091.0 | 1560.0017 | 17 | 126 | 3.492447 | -3.000039 | 2.391341 | 1.299938 | 9.313634 | 4.826694 |  |  | -0.0003128052 |  | 36.81506 | 34.68668
13778 | 2018-08-21 03:02 | 1279211.0 | 1680.0029 | 17 | 126 | 3.453052 | -3.000025 | 2.391341 | 1.39994 | 9.313634 | 5.173946 |  |  | -0.0003480911 |  | 36.81924 | 34.86106
13779 | 2018-08-21 03:04 | 1279331.0 | 1800.0014 | 17 | 126 | 3.418089 | -2.999985 | 2.391341 | 1.499929 | 9.313634 | 5.517424 |  |  | -0.0003318787 |  | 36.84132 | 34.74429
13780 | 2018-08-21 03:06 | 1279451.0 | 1920.0001 | 17 | 126 | 3.387443 | -3.000025 | 2.391341 | 1.599932 | 9.313634 | 5.857682 |  |  | -0.0002498627 |  | 36.82526 | 34.73631
13781 | 2018-08-21 03:08 | 1279571.0 | 2040.0001 | 17 | 126 | 3.359114 | -3.000035 | 2.391341 | 1.699921 | 9.313634 | 6.194966 |  |  | -0.0002613068 |  | 36.84994 | 34.71131
13782 | 2018-08-21 03:10 | 1279691.0 | 2160.0022 | 17 | 126 | 3.330518 | -3.000032 | 2.391341 | 1.79992 | 9.313634 | 6.529463 |  |  | -0.0002031326 |  | 37.01452 | 34.7274
13783 | 2018-08-21 03:12 | 1279811.0 | 2280.0035 | 17 | 126 | 3.299568 | -3.000031 | 2.391341 | 1.899909 | 9.313634 | 6.86094 |  |  | -0.0002727509 |  | 37.28776 | 34.63229
13784 | 2018-08-21 03:14 | 1279931.0 | 2400.0017 | 17 | 126 | 3.26634 | -3.000039 | 2.391341 | 1.999905 | 9.313634 | 7.189279 |  |  | -0.0003461838 |  | 37.43756 | 34.71684
13785 | 2018-08-21 03:16 | 1280051.0 | 2520.0007 | 17 | 126 | 3.222528 | -3.000045 | 2.391341 | 2.099902 | 9.313634 | 7.513822 |  |  | -0.0004358292 |  | 37.4993 | 34.689
13786 | 2018-08-21 03:18 | 1280171.0 | 2640.0014 | 17 | 126 | 3.148007 | -3.000035 | 2.391341 | 2.199893 | 9.313634 | 7.832906 |  |  | -0.001055717 |  | 37.74144 | 34.63989
13787 | 2018-08-21 03:20 | 1280291.0 | 2760.0011 | 17 | 126 | 2.947897 | -3.000064 | 2.391341 | 2.299886 | 9.313634 | 8.138845 |  |  | -0.002304077 |  | 38.09154 | 34.69414
13788 | 2018-08-21 03:22 | 1280399.7 | 2868.7165 | 17 | 126 | 1.999758 | -3.000083 | 2.391341 | 2.390482 | 9.313634 | 8.383555 |  |  | -0.0002006256 |  | 38.48285 | 34.64408
13789 | 2018-08-21 03:22 | 1280399.8 | 0.0033 | 18 | 127 | 1.996881 | -3.00011 | 0 | 2.000137e-06 | 0 | 3.995303e-06 |  |  | -0.0002003277 |  | 38.48279 | 34.7093
13790 | 2018-08-21 03:24 | 1280519.8 | 120.0023 | 14 | 127 | 3.264081 | 1.500004 | 0.04999102 | 2.433327e-05 | 0.1518723 | 4.858715e-05 |  |  | 0.002121925 |  | 38.00965 | 34.70816
13791 | 2018-08-21 03:26 | 1280639.8 | 240.0002 | 14 | 127 | 3.437117 | 1.500036 | 0.09999288 | 2.433327e-05 | 0.3198854 | 4.858715e-05 |  |  | 0.001041412 |  | 37.24499 | 34.67821
13792 | 2018-08-21 03:28 | 1280759.8 | 360.0003 | 14 | 127 | 3.52773 | 1.500042 | 0.1499902 | 2.433327e-05 | 0.4942717 | 4.858715e-05 |  |  | 0.0005512238 |  | 36.77991 | 34.74551
13793 | 2018-08-21 03:30 | 1280879.8 | 480.003 | 14 | 127 | 3.57039 | 1.500048 | 0.1999896 | 2.433327e-05 | 0.6719056 | 4.858715e-05 |  |  | 0.0001630783 |  | 36.47403 | 34.72448
13794 | 2018-08-21 03:32 | 1280999.8 | 600.0031 | 14 | 127 | 3.588891 | 1.500011 | 0.2499863 | 2.433327e-05 | 0.8508856 | 4.858715e-05 |  |  | 0.0001783371 |  | 36.22083 | 34.68962
13795 | 2018-08-21 03:34 | 1281119.8 | 720.0043 | 14 | 127 | 3.606407 | 1.500027 | 0.2999832 | 2.433327e-05 | 1.030759 | 4.858715e-05 |  |  | 0.000161171 |  | 36.09974 | 34.76791
13796 | 2018-08-21 03:36 | 1281239.8 | 840.0009 | 14 | 127 | 3.623559 | 1.500034 | 0.34998 | 2.433327e-05 | 1.211497 | 4.858715e-05 |  |  | 0.0001363754 |  | 35.96934 | 34.7317
13797 | 2018-08-21 03:38 | 1281359.8 | 960.0016 | 14 | 127 | 3.641578 | 1.500004 | 0.3999777 | 2.433327e-05 | 1.393108 | 4.858715e-05 |  |  | 0.0002012253 |  | 35.82139 | 34.62726
13798 | 2018-08-21 03:40 | 1281479.8 | 1080.0012 | 14 | 127 | 3.662966 | 1.500004 | 0.4499744 | 2.433327e-05 | 1.575694 | 4.858715e-05 |  |  | 0.0002307892 |  | 35.73264 | 34.66418
13799 | 2018-08-21 03:42 | 1281599.8 | 1200.0042 | 14 | 127 | 3.685551 | 1.500008 | 0.499975 | 2.433327e-05 | 1.759415 | 4.858715e-05 |  |  | 0.0001897812 |  | 35.6767 | 34.69435
13800 | 2018-08-21 03:44 | 1281719.8 | 1320.002 | 14 | 127 | 3.707448 | 1.500008 | 0.5499727 | 2.433327e-05 | 1.944235 | 4.858715e-05 |  |  | 0.0002098083 |  | 35.54292 | 34.74268
13801 | 2018-08-21 03:46 | 1281839.8 | 1440.0017 | 14 | 127 | 3.725871 | 1.499998 | 0.5999659 | 2.433327e-05 | 2.130059 | 4.858715e-05 |  |  | 0.0001430511 |  | 35.48579 | 34.65832
13802 | 2018-08-21 03:48 | 1281959.8 | 1560.0046 | 14 | 127 | 3.741214 | 1.499998 | 0.6499667 | 2.433327e-05 | 2.316753 | 4.858715e-05 |  |  | 0.0001525879 |  | 35.46388 | 34.71957
13803 | 2018-08-21 03:50 | 1282079.8 | 1680.0011 | 14 | 127 | 3.753657 | 1.500015 | 0.6999593 | 2.433327e-05 | 2.504102 | 4.858715e-05 |  |  | 6.580353e-05 |  | 35.40583 | 34.67771
13804 | 2018-08-21 03:52 | 1282199.8 | 1800.0043 | 14 | 127 | 3.765876 | 1.500044 | 0.7499603 | 2.433327e-05 | 2.692091 | 4.858715e-05 |  |  | 9.632111e-05 |  | 35.40604 | 34.6513
13805 | 2018-08-21 03:54 | 1282319.8 | 1920.0002 | 14 | 127 | 3.778941 | 1.500023 | 0.7999549 | 2.433327e-05 | 2.880687 | 4.858715e-05 |  |  | 0.0001001358 |  | 35.48298 | 34.70952
13806 | 2018-08-21 03:56 | 1282439.8 | 2040.0037 | 14 | 127 | 3.793273 | 1.500011 | 0.8499536 | 2.433327e-05 | 3.069982 | 4.858715e-05 |  |  | 0.0001373291 |  | 35.46576 | 34.71979
13807 | 2018-08-21 03:58 | 1282559.8 | 2160.0037 | 14 | 127 | 3.808955 | 1.499985 | 0.8999483 | 2.433327e-05 | 3.260011 | 4.858715e-05 |  |  | 0.0001249313 |  | 35.55361 | 34.69056
13808 | 2018-08-21 04:00 | 1282679.8 | 2280.004 | 14 | 127 | 3.826171 | 1.499966 | 0.9499488 | 2.433327e-05 | 3.450887 | 4.858715e-05 |  |  | 0.0001802444 |  | 35.62684 | 34.62138
13809 | 2018-08-21 04:02 | 1282799.8 | 2400.0023 | 14 | 127 | 3.8449 | 1.500002 | 0.9999421 | 2.433327e-05 | 3.642634 | 4.858715e-05 |  |  | 0.0001401901 |  | 35.67646 | 34.68376
13810 | 2018-08-21 04:04 | 1282919.8 | 2520.0005 | 14 | 127 | 3.864707 | 1.499983 | 1.049943 | 2.433327e-05 | 3.835376 | 4.858715e-05 |  |  | 0.0001554489 |  | 35.74615 | 34.72562
13811 | 2018-08-21 04:06 | 1283039.8 | 2640.0034 | 14 | 127 | 3.88516 | 1.500002 | 1.099944 | 2.433327e-05 | 4.029124 | 4.858715e-05 |  |  | 0.0002260208 |  | 35.81094 | 34.6712
13812 | 2018-08-21 04:08 | 1283159.8 | 2760.0033 | 14 | 127 | 3.905695 | 1.500034 | 1.149938 | 2.433327e-05 | 4.223871 | 4.858715e-05 |  |  | 0.0001678467 |  | 35.83095 | 34.71024
13813 | 2018-08-21 04:10 | 1283279.8 | 2880.0046 | 14 | 127 | 3.925664 | 1.500002 | 1.199936 | 2.433327e-05 | 4.419653 | 4.858715e-05 |  |  | 0.0001659393 |  | 35.82257 | 34.77242
13814 | 2018-08-21 04:12 | 1283399.8 | 3000.0003 | 14 | 127 | 3.944495 | 1.500013 | 1.249928 | 2.433327e-05 | 4.616379 | 4.858715e-05 |  |  | 0.0001564026 |  | 35.91809 | 34.66723
13815 | 2018-08-21 04:14 | 1283519.771 | 3120.0018 | 14 | 127 | 3.962045 | 1.500004 | 1.299927 | 2.433327e-05 | 4.814042 | 4.858715e-05 |  |  | 0.0001344681 |  | 35.92276 | 34.64898
13816 | 2018-08-21 04:16 | 1283639.8 | 3240.0001 | 14 | 127 | 3.978449 | 1.499989 | 1.349923 | 2.433327e-05 | 5.012545 | 4.858715e-05 |  |  | 0.0001535416 |  | 35.94696 | 34.74762
13817 | 2018-08-21 04:18 | 1283759.8 | 3360.0031 | 14 | 127 | 3.994099 | 1.500011 | 1.399919 | 2.433327e-05 | 5.211842 | 4.858715e-05 |  |  | 0.0001974106 |  | 35.91624 | 34.67069
13818 | 2018-08-21 04:20 | 1283879.8 | 3480.0045 | 14 | 127 | 4.00929 | 1.500019 | 1.44992 | 2.433327e-05 | 5.411932 | 4.858715e-05 |  |  | 0.0001506805 |  | 35.90015 | 34.6331
13819 | 2018-08-21 04:22 | 1283999.8 | 3600.0021 | 14 | 127 | 4.02448 | 1.500021 | 1.499915 | 2.433327e-05 | 5.612757 | 4.858715e-05 |  |  | 0.000169754 |  | 35.90503 | 34.78572
13820 | 2018-08-21 04:24 | 1284119.8 | 3720.004 | 14 | 127 | 4.03974 | 1.499981 | 1.549916 | 2.433327e-05 | 5.814363 | 4.858715e-05 |  |  | 0.0001592636 |  | 35.851 | 34.70158
13821 | 2018-08-21 04:26 | 1284239.8 | 3840.0023 | 14 | 127 | 4.055508 | 1.499985 | 1.599907 | 2.433327e-05 | 6.016707 | 4.858715e-05 |  |  | 0.000128746 |  | 35.82838 | 34.67331
13822 | 2018-08-21 04:28 | 1284359.8 | 3960.0012 | 14 | 127 | 4.07235 | 1.500032 | 1.649908 | 2.433327e-05 | 6.219901 | 4.858715e-05 |  |  | 0.000125885 |  | 35.78321 | 34.60482
13823 | 2018-08-21 04:30 | 1284479.8 | 4080.0022 | 14 | 127 | 4.090532 | 1.499985 | 1.699905 | 2.433327e-05 | 6.423958 | 4.858715e-05 |  |  | 0.0001392365 |  | 35.68999 | 34.72261
13824 | 2018-08-21 04:32 | 1284599.8 | 4200.0044 | 14 | 127 | 4.11022 | 1.499966 | 1.749904 | 2.433327e-05 | 6.628964 | 4.858715e-05 |  |  | 0.0001726151 |  | 35.71443 | 34.74061
13825 | 2018-08-21 04:34 | 1284719.8 | 4320.004 | 14 | 127 | 4.131093 | 1.500057 | 1.799899 | 2.433327e-05 | 6.834972 | 4.858715e-05 |  |  | 0.0001811981 |  | 35.69326 | 34.77681
13826 | 2018-08-21 04:36 | 1284839.8 | 4440.0044 | 14 | 127 | 4.152407 | 1.499983 | 1.849898 | 2.433327e-05 | 7.042058 | 4.858715e-05 |  |  | 0.0001602173 |  | 35.68019 | 34.75159
13827 | 2018-08-21 04:38 | 1284959.8 | 4560.0042 | 14 | 127 | 4.173275 | 1.499979 | 1.899895 | 2.433327e-05 | 7.250191 | 4.858715e-05 |  |  | 0.0001325607 |  | 35.6331 | 34.75159
13828 | 2018-08-21 04:40 | 1285079.77 | 4680.0008 | 14 | 127 | 4.192405 | 1.50001 | 1.949892 | 2.433327e-05 | 7.459334 | 4.858715e-05 |  |  | 0.0001516342 |  | 35.6392 | 34.68921
13829 | 2018-08-21 04:41 | 1285134.0 | 4734.2365 | 14 | 127 | 4.2 | 1.499956 | 1.972485 | 2.433327e-05 | 7.55414 | 4.858715e-05 |  |  | 0.0001255142 |  | 35.60424 | 34.70533
13830 | 2018-08-21 04:43 | 1285254.0 | 120.0012 | 15 | 127 | 4.199872 | 1.342398 | 2.019624 | 2.433327e-05 | 7.752124 | 4.858715e-05 |  |  | 6.771088e-05 |  | 35.6336 | 34.73077
13831 | 2018-08-21 04:44 | 1285348.0 | 214.0336 | 15 | 127 | 4.175203 | -2.708031 | 2.053695 | 2.902234e-05 | 7.895221 | 6.823669e-05 |  |  | 5.95713e-05 |  | 35.56948 | 34.62535
13832 | 2018-08-21 04:54 | 1285948.1 | 600.004 | 16 | 127 | 4.085077 | 0 | 2.053695 | 2.902234e-05 | 7.895221 | 6.823669e-05 |  |  | 7.629395e-06 |  | 34.92379 | 34.81627
13833 | 2018-08-21 04:54 | 1285948.1 | 600.0071 | 16 | 127 | 4.085077 | 0 | 2.053695 | 2.902234e-05 | 7.895221 | 6.823669e-05 |  |  | 7.620286e-06 |  | 34.9238 | 34.75087
13834 | 2018-08-21 04:56 | 1286068.3 | 120.0001 | 17 | 127 | 3.82613 | -2.999985 | 2.053695 | 0.1000221 | 7.895221 | 0.3848079 |  |  | -0.0003452301 |  | 35.18169 | 34.7048
13835 | 2018-08-21 04:58 | 1286188.3 | 240.0006 | 17 | 127 | 3.783843 | -2.999995 | 2.053695 | 0.200018 | 7.895221 | 0.765312 |  |  | -0.0004291534 |  | 35.58858 | 34.76372
13836 | 2018-08-21 05:00 | 1286308.3 | 360.0046 | 17 | 127 | 3.741608 | -3.000004 | 2.053695 | 0.3000062 | 7.895221 | 1.141516 |  |  | -0.0003643036 |  | 35.83607 | 34.64547
13837 | 2018-08-21 05:02 | 1286428.3 | 480.0011 | 17 | 127 | 3.703968 | -2.999972 | 2.053695 | 0.4000069 | 7.895221 | 1.513752 |  |  | -0.0002737045 |  | 36.06459 | 34.7518
13838 | 2018-08-21 05:04 | 1286548.3 | 600.0011 | 17 | 127 | 3.670739 | -2.999983 | 2.053695 | 0.4999929 | 7.895221 | 1.88241 |  |  | -0.0002374649 |  | 36.2562 | 34.68806
13839 | 2018-08-21 05:06 | 1286668.3 | 720.0006 | 17 | 127 | 3.638108 | -2.999999 | 2.053695 | 0.5999868 | 7.895221 | 2.247843 |  |  | -0.0002698898 |  | 36.40307 | 34.66042
13840 | 2018-08-21 05:08 | 1286788.3 | 840.0019 | 17 | 127 | 3.603022 | -2.999987 | 2.053695 | 0.6999838 | 7.895221 | 2.609911 |  |  | -0.0002994537 |  | 36.41679 | 34.71392
13841 | 2018-08-21 05:10 | 1286908.3 | 960.0003 | 17 | 127 | 3.56495 | -2.999995 | 2.053695 | 0.7999808 | 7.895221 | 2.968329 |  |  | -0.0003376007 |  | 36.39516 | 34.70344
13842 | 2018-08-21 05:12 | 1287028.3 | 1080.0039 | 17 | 127 | 3.523931 | -3.000035 | 2.053695 | 0.8999707 | 7.895221 | 3.322756 |  |  | -0.0004072189 |  | 36.37096 | 34.69267
13843 | 2018-08-21 05:14 | 1287148.3 | 1200.0044 | 17 | 127 | 3.482309 | -3.000031 | 2.053695 | 0.9999692 | 7.895221 | 3.673051 |  |  | -0.0003662109375 |  | 36.39378 | 34.72794
13844 | 2018-08-21 05:16 | 1287268.3 | 1320.0004 | 17 | 127 | 3.443728 | -2.999997 | 2.053695 | 1.099958 | 7.895221 | 4.019276 |  |  | -0.0003099442 |  | 36.35512 | 34.66973
13845 | 2018-08-21 05:18 | 1287388.3 | 1440.0036 | 17 | 127 | 3.409832 | -3.000014 | 2.053695 | 1.199952 | 7.895221 | 4.361899 |  |  | -0.0002775192 |  | 36.45404 | 34.7137
13846 | 2018-08-21 05:20 | 1287508.3 | 1560.0032 | 17 | 127 | 3.379335 | -2.999999 | 2.053695 | 1.29995 | 7.895221 | 4.701328 |  |  | -0.0002536774 |  | 36.53266 | 34.73914
13847 | 2018-08-21 05:22 | 1287628.3 | 1680.0001 | 17 | 127 | 3.350257 | -3.000039 | 2.053695 | 1.39994 | 7.895221 | 5.037771 |  |  | -0.0002651215 |  | 36.70828 | 34.72604
13848 | 2018-08-21 05:24 | 1287748.3 | 1800.0019 | 17 | 127 | 3.320055 | -3.00005 | 2.053695 | 1.499941 | 7.895221 | 5.371307 |  |  | -0.0002288818 |  | 36.96823 | 34.72773
13849 | 2018-08-21 05:26 | 1287868.3 | 1920.0017 | 17 | 127 | 3.289205 | -3.000066 | 2.053695 | 1.599933 | 7.895221 | 5.701739 |  |  | -0.0002880096 |  | 37.21013 | 34.72866
13850 | 2018-08-21 05:28 | 1287988.3 | 2040.0008 | 17 | 127 | 3.25299 | -3.000066 | 2.053695 | 1.699922 | 7.895221 | 6.028906 |  |  | -0.0003128052 |  | 37.32164 | 34.74648
13851 | 2018-08-21 05:30 | 1288108.3 | 2160.0005 | 17 | 127 | 3.203716 | -3.00006 | 2.053695 | 1.799922 | 7.895221 | 6.351875 |  |  | -0.0005130768 |  | 37.41732 | 34.72282
13852 | 2018-08-21 05:32 | 1288228.3 | 2280.0002 | 17 | 127 | 3.09414 | -3.000039 | 2.053695 | 1.899922 | 7.895221 | 6.667848 |  |  | -0.001562119 |  | 37.71264 | 34.67048
13853 | 2018-08-21 05:34 | 1288348.3 | 2400.0013 | 17 | 127 | 2.828627 | -3.000029 | 2.053695 | 1.999907 | 7.895221 | 6.965642 |  |  | -0.003787994 |  | 38.08225 | 34.79012
13854 | 2018-08-21 05:35 | 1288413.5 | 2465.1936 | 17 | 127 | 1.999821 | -3.000029 | 2.053695 | 2.054241 | 7.895221 | 7.10558 |  |  | -0.001715418 |  | 38.28699 | 34.62189
13855 | 2018-08-21 05:35 | 1288413.5 | 0.0064 | 18 | 128 | 1.996867 | -3.00023 | 0 | 4.750323e-06 | 0 | 9.488956e-06 |  |  | -0.001714804 |  | 38.28693 | 34.62189
13856 | 2018-08-21 05:37 | 1288533.5 | 120.0012 | 14 | 128 | 3.264469 | 1.500029 | 0.04999439 | 2.299931e-05 | 0.1518975 | 4.59262e-05 |  |  | 0.002100945 |  | 37.87643 | 34.64387
13857 | 2018-08-21 05:39 | 1288653.5 | 240.0003 | 14 | 128 | 3.437598 | 1.500015 | 0.09999204 | 2.299931e-05 | 0.3199196 | 4.59262e-05 |  |  | 0.001115799 |  | 37.11211 | 34.76049
13858 | 2018-08-21 05:41 | 1288773.5 | 360.003 | 14 | 128 | 3.52829 | 1.49999 | 0.1499909 | 2.299931e-05 | 0.4943386 | 4.59262e-05 |  |  | 0.0004920959 |  | 36.65292 | 34.70762
13859 | 2018-08-21 05:43 | 1288893.5 | 480.0004 | 14 | 128 | 3.570923 | 1.500008 | 0.1999859 | 2.299931e-05 | 0.6719843 | 4.59262e-05 |  |  | 0.0001726151 |  | 36.41679 | 34.75607
13860 | 2018-08-21 05:45 | 1289013.5 | 600.0011 | 14 | 128 | 3.589393 | 1.499989 | 0.2499818 | 2.299931e-05 | 0.850987 | 4.59262e-05 |  |  | 0.0001764297 |  | 36.14561 | 34.7205
13861 | 2018-08-21 05:47 | 1289133.5 | 720.0009 | 14 | 128 | 3.606961 | 1.500023 | 0.2999792 | 2.299931e-05 | 1.030888 | 4.59262e-05 |  |  | 0.0002040863 |  | 36.04432 | 34.65059
13862 | 2018-08-21 05:49 | 1289253.5 | 840.003 | 14 | 128 | 3.624024 | 1.50001 | 0.34998 | 2.299931e-05 | 1.211667 | 4.59262e-05 |  |  | 0.0001316071 |  | 35.94067 | 34.63509
13863 | 2018-08-21 05:51 | 1289373.5 | 960.002 | 14 | 128 | 3.641999 | 1.500004 | 0.3999741 | 2.299931e-05 | 1.393289 | 4.59262e-05 |  |  | 0.0001373291 |  | 35.81511 | 34.70547
13864 | 2018-08-21 05:53 | 1289493.5 | 1080.001 | 14 | 128 | 3.66338 | 1.499992 | 0.4499722 | 2.299931e-05 | 1.5759 | 4.59262e-05 |  |  | 0.0001630783 |  | 35.69208 | 34.66054
13865 | 2018-08-21 05:55 | 1289613.5 | 1200.0017 | 14 | 128 | 3.685937 | 1.500023 | 0.4999712 | 2.299931e-05 | 1.759635 | 4.59262e-05 |  |  | 0.0002002716 |  | 35.64034 | 34.68577
13866 | 2018-08-21 05:57 | 1289733.5 | 1320.0041 | 14 | 128 | 3.707828 | 1.500044 | 0.5499673 | 2.299931e-05 | 1.944468 | 4.59262e-05 |  |  | 0.0001373291 |  | 35.52426 | 34.68065
13867 | 2018-08-21 05:59 | 1289853.5 | 1440.003 | 14 | 128 | 3.726172 | 1.500057 | 0.5999693 | 2.299931e-05 | 2.130341 | 4.59262e-05 |  |  | 0.000123024 |  | 35.49045 | 34.69048
13868 | 2018-08-21 06:01 | 1289973.5 | 1560.0026 | 14 | 128 | 3.741548 | 1.500067 | 0.6499635 | 2.299931e-05 | 2.317025 | 4.59262e-05 |  |  | 0.000161171 |  | 35.41726 | 34.7585
13869 | 2018-08-21 06:03 | 1290093.5 | 1680.0016 | 14 | 128 | 3.754017 | 1.500038 | 0.6999657 | 2.299931e-05 | 2.504428 | 4.59262e-05 |  |  | 0.0001029968 |  | 35.45712 | 34.7693
13870 | 2018-08-21 06:05 | 1290213.5 | 1800.0002 | 14 | 128 | 3.766211 | 1.500023 | 0.7499599 | 2.299931e-05 | 2.69241 | 4.59262e-05 |  |  | 7.152557e-05 |  | 35.45876 | 34.70762
13871 | 2018-08-21 06:07 | 1290333.5 | 1920.0013 | 14 | 128 | 3.779365 | 1.500036 | 0.7999593 | 2.299931e-05 | 2.881042 | 4.59262e-05 |  |  | 9.441376e-05 |  | 35.49977 | 34.76583
13872 | 2018-08-21 06:09 | 1290453.5 | 2040.0018 | 14 | 128 | 3.793727 | 1.500051 | 0.8499575 | 2.299931e-05 | 3.070357 | 4.59262e-05 |  |  | 0.0001249313 |  | 35.50632 | 34.74458
13873 | 2018-08-21 06:11 | 1290573.5 | 2160.0009 | 14 | 128 | 3.809498 | 1.500055 | 0.8999511 | 2.299931e-05 | 3.260406 | 4.59262e-05 |  |  | 0.0001430511 |  | 35.56367 | 34.66952
13874 | 2018-08-21 06:13 | 1290693.5 | 2280.0046 | 14 | 128 | 3.826796 | 1.500031 | 0.9499504 | 2.299931e-05 | 3.451305 | 4.59262e-05 |  |  | 0.0001306534 |  | 35.63221 | 34.68962
13875 | 2018-08-21 06:15 | 1290813.5 | 2400.0012 | 14 | 128 | 3.845506 | 1.500034 | 0.999945 | 2.299931e-05 | 3.643087 | 4.59262e-05 |  |  | 0.0001735687 |  | 35.7354 | 34.74594
13876 | 2018-08-21 06:17 | 1290933.5 | 2520.0042 | 14 | 128 | 3.865383 | 1.500008 | 1.04995 | 2.299931e-05 | 3.835874 | 4.59262e-05 |  |  | 0.000207901 |  | 35.81839 | 34.73263
13877 | 2018-08-21 06:19 | 1291053.5 | 2640.0016 | 14 | 128 | 3.885855 | 1.500032 | 1.099943 | 2.299931e-05 | 4.029626 | 4.59262e-05 |  |  | 0.0001792908 |  | 35.84282 | 34.68827
13878 | 2018-08-21 06:21 | 1291173.5 | 2760.0046 | 14 | 128 | 3.906267 | 1.500011 | 1.14994 | 2.299931e-05 | 4.224421 | 4.59262e-05 |  |  | 0.0001802444 |  | 35.81186 | 34.71256
13879 | 2018-08-21 06:23 | 1291293.5 | 2880.0029 | 14 | 128 | 3.926198 | 1.500046 | 1.199942 | 2.299931e-05 | 4.42024 | 4.59262e-05 |  |  | 0.0001926422 |  | 35.88829 | 34.7268
13880 | 2018-08-21 06:25 | 1291413.5 | 3000.0003 | 14 | 128 | 3.94494 | 1.500036 | 1.24994 | 2.299931e-05 | 4.617015 | 4.59262e-05 |  |  | 0.0001773834 |  | 35.84306 | 34.63427
13881 | 2018-08-21 06:27 | 1291533.5 | 3120.0025 | 14 | 128 | 3.96238 | 1.500046 | 1.299934 | 2.299931e-05 | 4.814681 | 4.59262e-05 |  |  | 0.0001487732 |  | 35.91832 | 34.65456
13882 | 2018-08-21 06:29 | 1291653.5 | 3240.0038 | 14 | 128 | 3.978722 | 1.500023 | 1.349935 | 2.299931e-05 | 5.013218 | 4.59262e-05 |  |  | 0.0001049042 |  | 35.96001 | 34.74666
13883 | 2018-08-21 06:31 | 1291773.5 | 3360.0045 | 14 | 128 | 3.994368 | 1.499996 | 1.399936 | 2.299931e-05 | 5.212551 | 4.59262e-05 |  |  | 0.0001373291 |  | 35.994 | 34.74762
13884 | 2018-08-21 06:33 | 1291893.5 | 3480.0012 | 14 | 128 | 4.009535 | 1.500038 | 1.449927 | 2.299931e-05 | 5.412615 | 4.59262e-05 |  |  | 0.0001068115 |  | 35.92903 | 34.71936
13885 | 2018-08-21 06:35 | 1292013.5 | 3600.0001 | 14 | 128 | 4.024622 | 1.500032 | 1.499925 | 2.299931e-05 | 5.613459 | 4.59262e-05 |  |  | 0.000120163 |  | 35.89784 | 34.7121
13886 | 2018-08-21 06:37 | 1292133.5 | 3720.0015 | 14 | 128 | 4.039882 | 1.499998 | 1.549924 | 2.299931e-05 | 5.815066 | 4.59262e-05 |  |  | 9.727478e-05 |  | 35.83982 | 34.68712
13887 | 2018-08-21 06:39 | 1292253.5 | 3840.0028 | 14 | 128 | 4.055685 | 1.500006 | 1.599921 | 2.299931e-05 | 6.017442 | 4.59262e-05 |  |  | 0.0001506805 |  | 35.81697 | 34.65549
13888 | 2018-08-21 06:41 | 1292373.5 | 3960.003 | 14 | 128 | 4.072505 | 1.500042 | 1.649924 | 2.299931e-05 | 6.220651 | 4.59262e-05 |  |  | 0.0001573563 |  | 35.7839 | 34.81115
13889 | 2018-08-21 06:43 | 1292493.5 | 4080.0009 | 14 | 128 | 4.090718 | 1.500008 | 1.699917 | 2.299931e-05 | 6.424699 | 4.59262e-05 |  |  | 0.0002145767 |  | 35.79369 | 34.75294
13890 | 2018-08-21 06:45 | 1292613.5 | 4200.0023 | 14 | 128 | 4.110335 | 1.500015 | 1.749918 | 2.299931e-05 | 6.629721 | 4.59262e-05 |  |  | 0.0001983643 |  | 35.7296 | 34.7249
13891 | 2018-08-21 06:47 | 1292733.5 | 4320.0004 | 14 | 128 | 4.131196 | 1.500023 | 1.799912 | 2.299931e-05 | 6.835732 | 4.59262e-05 |  |  | 0.0002117157 |  | 35.72356 | 34.7004
13892 | 2018-08-21 06:49 | 1292853.5 | 4440.0034 | 14 | 128 | 4.152509 | 1.500008 | 1.849913 | 2.299931e-05 | 7.042829 | 4.59262e-05 |  |  | 0.0001869202 |  | 35.71657 | 34.77892
13893 | 2018-08-21 06:51 | 1292973.5 | 4560.0001 | 14 | 128 | 4.173326 | 1.500019 | 1.899909 | 2.299931e-05 | 7.250961 | 4.59262e-05 |  |  | 0.0002031326 |  | 35.71281 | 34.67467
13894 | 2018-08-21 06:53 | 1293093.5 | 4680.0014 | 14 | 128 | 4.192405 | 1.500011 | 1.949908 | 2.299931e-05 | 7.460115 | 4.59262e-05 |  |  | 0.0001106262 |  | 35.67063 | 34.7922
13895 | 2018-08-21 06:54 | 1293148.2 | 4734.689 | 14 | 128 | 4.200009 | 1.500008 | 1.972695 | 2.299931e-05 | 7.555733 | 4.59262e-05 |  |  | 8.94319e-05 |  | 35.71888 | 34.84503
13896 | 2018-08-21 06:56 | 1293268.2 | 120.0043 | 15 | 128 | 4.200521 | 1.350054 | 2.020023 | 2.299931e-05 | 7.754539 | 4.59262e-05 |  |  | 4.291534e-05 |  | 35.66806 | 34.76415
13897 | 2018-08-21 06:58 | 1293388.2 | 240.0033 | 15 | 128 | 4.200502 | 1.254112 | 2.063341 | 2.299931e-05 | 7.936495 | 4.59262e-05 |  |  | 3.147125e-05 |  | 35.65714 | 34.71767
13898 | 2018-08-21 07:00 | 1293508.2 | 360.0014 | 15 | 128 | 4.200496 | 1.175507 | 2.103808 | 2.299931e-05 | 8.106476 | 4.59262e-05 |  |  | 2.670288e-05 |  | 35.5478 | 34.68658
13899 | 2018-08-21 07:02 | 1293628.2 | 480.002 | 15 | 128 | 4.200504 | 1.100723 | 2.141739 | 2.299931e-05 | 8.265804 | 4.59262e-05 |  |  | 1.621246e-05 |  | 35.52378 | 34.90393
13900 | 2018-08-21 07:04 | 1293748.2 | 600.0002 | 15 | 128 | 4.200495 | 1.025591 | 2.177177 | 2.299931e-05 | 8.41466 | 4.59262e-05 |  |  | 3.623962e-05 |  | 35.45595 | 34.80067
13901 | 2018-08-21 07:06 | 1293868.2 | 720.0025 | 15 | 128 | 4.200517 | 0.9492702 | 2.210097 | 2.299931e-05 | 8.552941 | 4.59262e-05 |  |  | 4.768372e-05 |  | 35.43938 | 34.75839
13902 | 2018-08-21 07:08 | 1293988.2 | 840.003 | 15 | 128 | 4.200484 | 0.8704681 | 2.24043 | 2.299931e-05 | 8.680353 | 4.59262e-05 |  |  | 9.536743e-07 |  | 35.376 | 34.70094
13903 | 2018-08-21 07:10 | 1294108.2 | 960.0036 | 15 | 128 | 4.200435 | 0.7907295 | 2.26812 | 2.299931e-05 | 8.796665 | 4.59262e-05 |  |  | -4.196167e-05 |  | 35.2857 | 34.69507
13904 | 2018-08-21 07:12 | 1294228.2 | 1080.0042 | 15 | 128 | 4.20049 | 0.7104931 | 2.293135 | 2.299931e-05 | 8.901742 | 4.59262e-05 |  |  | 7.629395e-06 |  | 35.28316 | 34.77389
13905 | 2018-08-21 07:14 | 1294348.2 | 1200.0025 | 15 | 128 | 4.200519 | 0.6317406 | 2.315494 | 2.299931e-05 | 8.99566 | 4.59262e-05 |  |  | 6.008148e-05 |  | 35.18658 | 34.68439
13906 | 2018-08-21 07:16 | 1294468.2 | 1320.0001 | 15 | 128 | 4.20046 | 0.5562973 | 2.335285 | 2.299931e-05 | 9.078789 | 4.59262e-05 |  |  | -1.144409e-05 |  | 35.12474 | 34.6666
13907 | 2018-08-21 07:18 | 1294588.2 | 1440.0021 | 15 | 128 | 4.200495 | 0.4859276 | 2.352639 | 2.299931e-05 | 9.151685 | 4.59262e-05 |  |  | -9.536743e-07 |  | 35.03678 | 34.67078
13908 | 2018-08-21 07:20 | 1294708.2 | 1560.0037 | 15 | 128 | 4.200459 | 0.4215622 | 2.367742 | 2.299931e-05 | 9.215125 | 4.59262e-05 |  |  | -2.384186e-05 |  | 35.01881 | 34.73182
13909 | 2018-08-21 07:22 | 1294828.2 | 1680.0019 | 15 | 128 | 4.200432 | 0.3640633 | 2.380815 | 2.299931e-05 | 9.270037 | 4.59262e-05 |  |  | -2.193451e-05 |  | 34.93456 | 34.68557
13910 | 2018-08-21 07:24 | 1294948.2 | 1800.0046 | 15 | 128 | 4.200474 | 0.3135262 | 2.392089 | 2.299931e-05 | 9.317394 | 4.59262e-05 |  |  | 5.245209e-05 |  | 34.86591 | 34.64619
13911 | 2018-08-21 07:24 | 1294948.2 | 1800.0126 | 15 | 128 | 4.200466 | 0.3135242 | 2.392091 | 2.299931e-05 | 9.317401 | 4.59262e-05 |  |  | 5.245122e-05 |  | 34.86591 | 34.58894
13912 | 2018-08-21 07:34 | 1295548.2 | 600.0008 | 16 | 128 | 4.155628 | 0 | 2.392091 | 2.299931e-05 | 9.317401 | 4.59262e-05 |  |  | -1.239777e-05 |  | 34.69011 | 34.68376
13913 | 2018-08-21 07:34 | 1295548.2 | 600.0103 | 16 | 128 | 4.155634 | 0 | 2.392091 | 2.299931e-05 | 9.317401 | 4.59262e-05 |  |  | -1.241323e-05 |  | 34.69014 | 34.68387
13914 | 2018-08-21 07:36 | 1295668.4 | 120.0017 | 17 | 128 | 3.862561 | -2.999972 | 2.392091 | 0.1000089 | 9.317401 | 0.3878187 |  |  | -0.000207901 |  | 35.01207 | 34.74125
13915 | 2018-08-21 07:38 | 1295788.4 | 240.0031 | 17 | 128 | 3.846795 | -2.999937 | 2.392091 | 0.2000101 | 9.317401 | 0.7732766 |  |  | -0.0001392365 |  | 35.43239 | 34.72093
13916 | 2018-08-21 07:40 | 1295908.4 | 360.002 | 17 | 128 | 3.828595 | -2.999991 | 2.392091 | 0.3000036 | 9.317401 | 1.157069 |  |  | -0.0001564026 |  | 35.793 | 34.7155
13917 | 2018-08-21 07:42 | 1296028.4 | 480.0018 | 17 | 128 | 3.803493 | -2.999985 | 2.392091 | 0.3999969 | 9.317401 | 1.538713 |  |  | -0.0002269745 |  | 36.08439 | 34.7742
13918 | 2018-08-21 07:44 | 1296148.4 | 600.0026 | 17 | 128 | 3.771243 | -2.999964 | 2.392091 | 0.4999889 | 9.317401 | 1.917469 |  |  | -0.0002965927 |  | 36.38936 | 34.83376
13919 | 2018-08-21 07:46 | 1296268.4 | 720.001 | 17 | 128 | 3.735599 | -2.999991 | 2.392091 | 0.5999845 | 9.317401 | 2.292801 |  |  | -0.0002641678 |  | 36.53685 | 34.85322
13920 | 2018-08-21 07:48 | 1296388.4 | 840.003 | 17 | 128 | 3.7014 | -2.999997 | 2.392091 | 0.6999794 | 9.317401 | 2.664608 |  |  | -0.0002946854 |  | 36.7134 | 34.77703
13921 | 2018-08-21 07:50 | 1296508.4 | 960.0006 | 17 | 128 | 3.670409 | -3.000031 | 2.392091 | 0.7999679 | 9.317401 | 3.033137 |  |  | -0.000248909 |  | 36.80502 | 34.87214
13922 | 2018-08-21 07:52 | 1296628.416 | 1080.0003 | 17 | 128 | 3.640519 | -3.00006 | 2.392091 | 0.899972 | 9.317401 | 3.398704 |  |  | -0.0002498627 |  | 36.83967 | 34.76655
13923 | 2018-08-21 07:54 | 1296748.418 | 1200.0023 | 17 | 128 | 3.608584 | -3.000027 | 2.392091 | 0.9999627 | 9.317401 | 3.761153 |  |  | -0.000333786 |  | 36.87688 | 34.73245
13924 | 2018-08-21 07:56 | 1296868.4 | 1320.0012 | 17 | 128 | 3.572756 | -3.000025 | 2.392091 | 1.099959 | 9.317401 | 4.120243 |  |  | -0.0003290176 |  | 36.90734 | 34.7044
13925 | 2018-08-21 07:58 | 1296988.4 | 1440.0038 | 17 | 128 | 3.533442 | -3.000045 | 2.392091 | 1.199959 | 9.317401 | 4.47558 |  |  | -0.0003499985 |  | 36.89688 | 34.80601
13926 | 2018-08-21 08:00 | 1297108.4 | 1560.0035 | 17 | 128 | 3.492414 | -3.000055 | 2.392091 | 1.299945 | 9.317401 | 4.826827 |  |  | -0.0003089905 |  | 36.84201 | 34.78383
13927 | 2018-08-21 08:02 | 1297228.4 | 1680.0002 | 17 | 128 | 3.453068 | -3.000039 | 2.392091 | 1.399939 | 9.317401 | 5.174047 |  |  | -0.0002985001 |  | 36.83598 | 34.69854
13928 | 2018-08-21 08:04 | 1297348.4 | 1800.0006 | 17 | 128 | 3.418088 | -3.000008 | 2.392091 | 1.499934 | 9.317401 | 5.517546 |  |  | -0.0002918243 |  | 36.80597 | 34.78383
13929 | 2018-08-21 08:06 | 1297468.4 | 1920.0012 | 17 | 128 | 3.387357 | -3.000029 | 2.392091 | 1.599926 | 9.317401 | 5.857765 |  |  | -0.0003061295 |  | 36.84108 | 34.69267
13930 | 2018-08-21 08:08 | 1297588.4 | 2040.001 | 17 | 128 | 3.359128 | -3.000045 | 2.392091 | 1.699921 | 9.317401 | 6.195066 |  |  | -0.0002040863 |  | 36.92175 | 34.73588
13931 | 2018-08-21 08:10 | 1297708.4 | 2160.0006 | 17 | 128 | 3.330492 | -3.000035 | 2.392091 | 1.799915 | 9.317401 | 6.52954 |  |  | -0.0002784729 |  | 37.03612 | 34.83501
13932 | 2018-08-21 08:12 | 1297828.4 | 2280.0036 | 17 | 128 | 3.299576 | -3.000037 | 2.392091 | 1.899921 | 9.317401 | 6.861076 |  |  | -0.0002651215 |  | 37.28937 | 34.73964
13933 | 2018-08-21 08:14 | 1297948.4 | 2400.0026 | 17 | 128 | 3.266378 | -3.000057 | 2.392091 | 1.99991 | 9.317401 | 7.189399 |  |  | -0.0003232956 |  | 37.42546 | 34.68734
13934 | 2018-08-21 08:16 | 1298068.4 | 2520.0017 | 17 | 128 | 3.222618 | -3.000014 | 2.392091 | 2.099903 | 9.317401 | 7.513931 |  |  | -0.0004243851 |  | 37.53114 | 34.7855
13935 | 2018-08-21 08:18 | 1298188.4 | 2640.0046 | 17 | 128 | 3.148132 | -3.000045 | 2.392091 | 2.199898 | 9.317401 | 7.833034 |  |  | -0.001051903 |  | 37.74817 | 34.76468
13936 | 2018-08-21 08:20 | 1298308.4 | 2760.0039 | 17 | 128 | 2.947933 | -3.000083 | 2.392091 | 2.299898 | 9.317401 | 8.139007 |  |  | -0.002327919 |  | 38.06532 | 34.70859
13937 | 2018-08-21 08:22 | 1298417.0 | 2868.6311 | 17 | 128 | 1.999789 | -3.000089 | 2.392091 | 2.390418 | 9.317401 | 8.383527 |  |  | -0.04713485 |  | 38.48586 | 34.70061
13938 | 2018-08-21 08:22 | 1298417.1 | 0.0103 | 18 | 129 | 1.996575 | -3.000342 | 0 | 8.167025e-06 | 0 | 1.630806e-05 |  |  | -0.04714438 |  | 38.48694 | 34.70844
13939 | 2018-08-21 08:22 | 1298417.1 | 0.0079 | 19 | 129 | 1.995776 | -2.99999 | 0 | 1.016723e-05 | 0 | 2.030106e-05 |  |  | -0.04715262 |  | 38.48786 | 34.71522
13940 | 2018-08-21 08:22 | 1298417.1 | 0.0085 | 20 | 129 | 2.289987 | 1.499712 | 0 | 3.183521e-05 | 0 | 6.354136e-05 |  |  | -0.04716492 |  | 38.48925 | 34.72533
13941 | 2018-08-21 08:22 | 1298417.1 | 0.0413 | 20 | 129 | 2.301003 | 1.499676 | 1.346212e-05 | 3.183521e-05 | 3.106396e-05 | 6.354136e-05 |  |  | 0.03746392 |  | 38.49077 | 34.73646
13942 | 2018-08-21 08:22 | 1298417.1 | 0.0837 | 20 | 129 | 2.311064 | 1.499758 | 3.086437e-05 | 3.183521e-05 | 7.121981e-05 | 6.354136e-05 |  |  | 0.1468622 |  | 38.49274 | 34.78668
13943 | 2018-08-21 08:22 | 1298417.2 | 0.1085 | 20 | 129 | 2.32186 | 1.499794 | 4.104305e-05 | 3.183521e-05 | 9.470719e-05 | 6.354136e-05 |  |  | 0.2108498 |  | 38.49389 | 34.78637
13944 | 2018-08-21 08:22 | 1298417.2 | 0.1302 | 20 | 129 | 2.331905 | 1.499796 | 4.994939e-05 | 3.183521e-05 | 0.0001152587 | 6.354136e-05 |  |  | 0.266839 |  | 38.4949 | 34.7861
13945 | 2018-08-21 08:22 | 1298417.2 | 0.1685 | 20 | 129 | 2.344377 | 1.499834 | 6.587926e-05 | 3.183521e-05 | 0.0001538111 | 6.354136e-05 |  |  | 0.263093 |  | 38.49668 | 34.78562
13946 | 2018-08-21 08:22 | 1298417.3 | 0.2093 | 20 | 129 | 2.355106 | 1.499865 | 8.284894e-05 | 3.183521e-05 | 0.00019488 | 6.354136e-05 |  |  | 0.2591024 |  | 38.49858 | 34.78511
13947 | 2018-08-21 08:22 | 1298417.3 | 0.2518 | 20 | 129 | 2.366166 | 1.499866 | 0.0001005257 | 3.183521e-05 | 0.0002376601 | 6.354136e-05 |  |  | 0.2549455 |  | 38.50055 | 34.78458
13948 | 2018-08-21 08:22 | 1298417.4 | 0.3045 | 20 | 129 | 2.37736 | 1.499878 | 0.0001224449 | 3.183521e-05 | 0.0002907074 | 6.354136e-05 |  |  | 0.249791 |  | 38.503 | 34.78392
13949 | 2018-08-21 08:22 | 1298417.4 | 0.3622 | 20 | 129 | 2.388517 | 1.499889 | 0.0001464436 | 3.183521e-05 | 0.0003487877 | 6.354136e-05 |  |  | 0.2441475 |  | 38.50568 | 34.7832
13950 | 2018-08-21 08:22 | 1298417.5 | 0.4262 | 20 | 129 | 2.399431 | 1.499891 | 0.0001730628 | 3.183521e-05 | 0.0004132095 | 6.354136e-05 |  |  | 0.2378877 |  | 38.50865 | 34.78239
13951 | 2018-08-21 08:22 | 1298417.6 | 0.4957 | 20 | 129 | 2.409952 | 1.499912 | 0.0002019694 | 3.183521e-05 | 0.0004831675 | 6.354136e-05 |  |  | 0.23109 |  | 38.51188 | 34.78152
13952 | 2018-08-21 08:22 | 1298417.6 | 0.5743 | 20 | 129 | 2.420146 | 1.499916 | 0.000234661 | 3.183521e-05 | 0.0005622856 | 6.354136e-05 |  |  | 0.2234023 |  | 38.51553 | 34.78054
13953 | 2018-08-21 08:22 | 1298417.7 | 0.663 | 20 | 129 | 2.430457 | 1.499924 | 0.0002715534 | 3.183521e-05 | 0.0006515702 | 6.354136e-05 |  |  | 0.2147267 |  | 38.51474 | 34.77943
13954 | 2018-08-21 08:22 | 1298417.8 | 0.7638 | 20 | 129 | 2.440815 | 1.499935 | 0.0003134785 | 3.183521e-05 | 0.0007530345 | 6.354136e-05 |  |  | 0.2048676 |  | 38.51385 | 34.77816
13955 | 2018-08-21 08:22 | 1298417.9 | 0.8854 | 20 | 129 | 2.451535 | 1.499966 | 0.0003640548 | 3.183521e-05 | 0.0008754359 | 6.354136e-05 |  |  | 0.1929741 |  | 38.51277 | 34.77664
13956 | 2018-08-21 08:22 | 1298418.1 | 1.0205 | 20 | 129 | 2.461916 | 1.499962 | 0.0004202461 | 3.183521e-05 | 0.001011426 | 6.354136e-05 |  |  | 0.1797602 |  | 38.51157 | 34.77495
13957 | 2018-08-21 08:22 | 1298418.2 | 1.171 | 20 | 129 | 2.471984 | 1.499977 | 0.0004828426 | 3.183521e-05 | 0.001162918 | 6.354136e-05 |  |  | 0.16504 |  | 38.51024 | 34.77306
13958 | 2018-08-21 08:22 | 1298418.4 | 1.3342 | 20 | 129 | 2.482114 | 1.499977 | 0.0005514204 | 3.183521e-05 | 0.001334321 | 6.354136e-05 |  |  | 0.1470315 |  | 38.50879 | 34.77102
13959 | 2018-08-21 08:22 | 1298418.6 | 1.5206 | 20 | 129 | 2.492271 | 1.499981 | 0.000629747 | 3.183521e-05 | 0.00153009 | 6.354136e-05 |  |  | 0.1264629 |  | 38.50714 | 34.76868
13960 | 2018-08-21 08:22 | 1298418.8 | 1.7255 | 20 | 129 | 2.502347 | 1.499987 | 0.0007158474 | 3.183521e-05 | 0.001745289 | 6.354136e-05 |  |  | 0.1038529 |  | 38.50532 | 34.76611
13961 | 2018-08-21 08:22 | 1298419.0 | 1.9542 | 20 | 129 | 2.512625 | 1.499987 | 0.0008119488 | 3.183521e-05 | 0.001985484 | 6.354136e-05 |  |  | 0.07861664 |  | 38.5033 | 34.76325
13962 | 2018-08-21 08:22 | 1298419.3 | 2.2054 | 20 | 129 | 2.522714 | 1.499992 | 0.0009175048 | 3.183521e-05 | 0.00224931 | 6.354136e-05 |  |  | 0.0508976 |  | 38.50107 | 34.7601
13963 | 2018-08-21 08:22 | 1298419.5 | 2.4745 | 20 | 129 | 2.532723 | 1.500004 | 0.001029833 | 3.183521e-05 | 0.002535073 | 6.354136e-05 |  |  | 0.04702157 |  | 38.49868 | 34.75673
13964 | 2018-08-21 08:22 | 1298419.8 | 2.7688 | 20 | 129 | 2.542883 | 1.500013 | 0.00115268 | 3.183521e-05 | 0.002847596 | 6.354136e-05 |  |  | 0.04278257 |  | 38.49607 | 34.75304
13965 | 2018-08-21 08:22 | 1298420.1 | 3.084 | 20 | 129 | 2.552907 | 1.500015 | 0.001284251 | 3.183521e-05 | 0.003182313 | 6.354136e-05 |  |  | 0.03824253 |  | 38.49328 | 34.71328
13966 | 2018-08-21 08:22 | 1298420.5 | 3.4246 | 20 | 129 | 2.563001 | 1.500011 | 0.001426425 | 3.183521e-05 | 0.003544002 | 6.354136e-05 |  |  | 0.03333664 |  | 38.49026 | 34.71717
13967 | 2018-08-21 08:22 | 1298420.8 | 3.7825 | 20 | 129 | 2.573036 | 1.500032 | 0.001573172 | 3.183521e-05 | 0.003921625 | 6.354136e-05 |  |  | 0.03120431 |  | 38.49856 | 34.72127
13968 | 2018-08-21 08:22 | 1298421.2 | 4.1638 | 20 | 129 | 2.583164 | 1.500025 | 0.001729513 | 3.183521e-05 | 0.004323937 | 6.354136e-05 |  |  | 0.02893257 |  | 38.50741 | 34.72563
13969 | 2018-08-21 08:22 | 1298421.6 | 4.5695 | 20 | 129 | 2.593253 | 1.500023 | 0.001899498 | 3.183521e-05 | 0.00476566 | 6.354136e-05 |  |  | 0.02748228 |  | 38.51682 | 34.73026
13970 | 2018-08-21 08:22 | 1298422.0 | 4.9886 | 20 | 129 | 2.603285 | 1.500023 | 0.002075097 | 3.183521e-05 | 0.005221973 | 6.354136e-05 |  |  | 0.02598409 |  | 38.52654 | 34.73505
13971 | 2018-08-21 08:22 | 1298422.5 | 5.4398 | 20 | 129 | 2.613409 | 1.500042 | 0.002264146 | 3.183521e-05 | 0.005713237 | 6.354136e-05 |  |  | 0.02437115 |  | 38.53701 | 34.74021
13972 | 2018-08-21 08:22 | 1298423.0 | 5.9038 | 20 | 129 | 2.623482 | 1.500044 | 0.002458054 | 3.183521e-05 | 0.006221984 | 6.354136e-05 |  |  | 0.02320211 |  | 38.54778 | 34.74551
13973 | 2018-08-21 08:22 | 1298423.4 | 6.3914 | 20 | 129 | 2.633524 | 1.500034 | 0.002661824 | 3.183521e-05 | 0.006756607 | 6.354136e-05 |  |  | 0.02197361 |  | 38.55909 | 34.75868
13974 | 2018-08-21 08:22 | 1298424.0 | 6.9055 | 20 | 129 | 2.643611 | 1.500023 | 0.002876424 | 3.183521e-05 | 0.00732397 | 6.354136e-05 |  |  | 0.02100261 |  | 38.56075 | 34.77258
13975 | 2018-08-21 08:22 | 1298424.5 | 7.4366 | 20 | 129 | 2.653672 | 1.500031 | 0.00309812 | 3.183521e-05 | 0.007910094 | 6.354136e-05 |  |  | 0.0199995 |  | 38.56247 | 34.78693
13976 | 2018-08-21 08:22 | 1298425.1 | 7.9934 | 20 | 129 | 2.663723 | 1.500038 | 0.003328151 | 3.183521e-05 | 0.008522876 | 6.354136e-05 |  |  | 0.01928044 |  | 38.56427 | 34.80197
13977 | 2018-08-21 08:22 | 1298425.6 | 8.5768 | 20 | 129 | 2.673828 | 1.500023 | 0.00356917 | 3.183521e-05 | 0.009164933 | 6.354136e-05 |  |  | 0.01852703 |  | 38.56616 | 34.81774
13978 | 2018-08-21 08:22 | 1298426.2 | 9.1743 | 20 | 129 | 2.68391 | 1.500044 | 0.003817009 | 3.183521e-05 | 0.009828845 | 6.354136e-05 |  |  | 0.01757526 |  | 38.5681 | 34.81201
13979 | 2018-08-21 08:22 | 1298426.9 | 9.805 | 20 | 129 | 2.693956 | 1.500006 | 0.004080301 | 3.183521e-05 | 0.01053813 | 6.354136e-05 |  |  | 0.01693257 |  | 38.56806 | 34.80596
13980 | 2018-08-21 08:22 | 1298427.5 | 10.4471 | 20 | 129 | 2.703959 | 1.500051 | 0.004348352 | 3.183521e-05 | 0.01126024 | 6.354136e-05 |  |  | 0.01627827 |  | 38.56802 | 34.7998
13981 | 2018-08-21 08:22 | 1298428.2 | 11.1207 | 20 | 129 | 2.714007 | 1.500013 | 0.004630477 | 3.183521e-05 | 0.01202595 | 6.354136e-05 |  |  | 0.01571589 |  | 38.56799 | 34.79333
13982 | 2018-08-21 08:22 | 1298428.9 | 11.8167 | 20 | 129 | 2.724082 | 1.500015 | 0.004921984 | 3.183521e-05 | 0.01281713 | 6.354136e-05 |  |  | 0.01513481 |  | 38.56794 | 34.78666
13983 | 2018-08-21 08:22 | 1298429.6 | 12.5336 | 20 | 129 | 2.734088 | 1.500015 | 0.005217696 | 3.183521e-05 | 0.01362414 | 6.354136e-05 |  |  | 0.01449776 |  | 38.5679 | 34.78666
13984 | 2018-08-21 08:22 | 1298430.3 | 13.2776 | 20 | 129 | 2.74415 | 1.500011 | 0.005527658 | 3.183521e-05 | 0.01447314 | 6.354136e-05 |  |  | 0.01414013 |  | 38.57592 | 34.78666
13985 | 2018-08-21 08:22 | 1298431.1 | 14.0491 | 20 | 129 | 2.754223 | 1.500032 | 0.005851124 | 3.183521e-05 | 0.01536407 | 6.354136e-05 |  |  | 0.01370438 |  | 38.58423 | 34.78666
13986 | 2018-08-21 08:22 | 1298431.9 | 14.8344 | 20 | 129 | 2.76429 | 1.500011 | 0.006180375 | 3.183521e-05 | 0.01627093 | 6.354136e-05 |  |  | 0.01326084 |  | 38.59269 | 34.85279
13987 | 2018-08-21 08:22 | 1298432.7 | 15.6434 | 20 | 129 | 2.774361 | 1.500036 | 0.006514673 | 3.183521e-05 | 0.01719673 | 6.354136e-05 |  |  | 0.01289654 |  | 38.58808 | 34.74087
13988 | 2018-08-21 08:22 | 1298433.5 | 16.4641 | 20 | 129 | 2.784386 | 1.49999 | 0.006855384 | 3.183521e-05 | 0.01814369 | 6.354136e-05 |  |  | 0.01255131 |  | 38.58341 | 34.78469
13989 | 2018-08-21 08:22 | 1298434.4 | 17.3122 | 20 | 129 | 2.794425 | 1.500004 | 0.007209718 | 3.183521e-05 | 0.01913205 | 6.354136e-05 |  |  | 0.01229572 |  | 38.57858 | 34.81563
13990 | 2018-08-21 08:22 | 1298435.2 | 18.1722 | 20 | 129 | 2.804444 | 1.499987 | 0.007569008 | 3.183521e-05 | 0.02013785 | 6.354136e-05 |  |  | 0.01202583 |  | 38.57367 | 34.7993
13991 | 2018-08-21 08:22 | 1298436.1 | 19.0505 | 20 | 129 | 2.814455 | 1.500011 | 0.007934512 | 3.183521e-05 | 0.02116655 | 6.354136e-05 |  |  | 0.01175439 |  | 38.58252 | 34.78263
13992 | 2018-08-21 08:22 | 1298437.0 | 19.9465 | 20 | 129 | 2.824457 | 1.499996 | 0.008307382 | 3.183521e-05 | 0.02221599 | 6.354136e-05 |  |  | 0.01147747 |  | 38.59155 | 34.73262
13993 | 2018-08-21 08:22 | 1298437.9 | 20.8628 | 20 | 129 | 2.834518 | 1.500006 | 0.008686428 | 3.183521e-05 | 0.02328846 | 6.354136e-05 |  |  | 0.01133156 |  | 38.61866 | 34.7276
13994 | 2018-08-21 08:22 | 1298438.8 | 21.7883 | 20 | 129 | 2.844544 | 1.500036 | 0.009075725 | 3.183521e-05 | 0.02439386 | 6.354136e-05 |  |  | 0.01126099 |  | 38.62192 | 34.72254
13995 | 2018-08-21 08:22 | 1298439.8 | 22.7323 | 20 | 129 | 2.854574 | 1.500023 | 0.009470941 | 3.183521e-05 | 0.02552006 | 6.354136e-05 |  |  | 0.01105309 |  | 38.62526 | 34.7073
13996 | 2018-08-21 08:22 | 1298440.7 | 23.6861 | 20 | 129 | 2.864578 | 1.500055 | 0.009866579 | 3.183521e-05 | 0.02665144 | 6.354136e-05 |  |  | 0.01084423 |  | 38.61075 | 34.74551
13997 | 2018-08-21 08:22 | 1298441.7 | 24.6598 | 20 | 129 | 2.874648 | 1.500031 | 0.0102733 | 3.183521e-05 | 0.02781858 | 6.354136e-05 |  |  | 0.01072788 |  | 38.58873 | 34.74052
13998 | 2018-08-21 08:22 | 1298442.7 | 25.647 | 20 | 129 | 2.884663 | 1.500032 | 0.0106836 | 3.183521e-05 | 0.02900012 | 6.354136e-05 |  |  | 0.01039696 |  | 38.5664 | 34.73047
13999 | 2018-08-21 08:22 | 1298443.7 | 26.6356 | 20 | 129 | 2.894666 | 1.500051 | 0.01109727 | 3.183521e-05 | 0.03019554 | 6.354136e-05 |  |  | 0.01043224 |  | 38.54403 | 34.73208
14000 | 2018-08-21 08:22 | 1298444.7 | 27.6463 | 20 | 129 | 2.904676 | 1.500034 | 0.01151362 | 3.183521e-05 | 0.0314028 | 6.354136e-05 |  |  | 0.01024914 |  | 38.54501 | 34.73372
14001 | 2018-08-21 08:22 | 1298445.7 | 28.6829 | 20 | 129 | 2.914697 | 1.500038 | 0.01194734 | 3.183521e-05 | 0.03266477 | 6.354136e-05 |  |  | 0.01002693 |  | 38.54602 | 34.74039
14002 | 2018-08-21 08:22 | 1298446.8 | 29.7391 | 20 | 129 | 2.924732 | 1.500086 | 0.01238865 | 3.183521e-05 | 0.03395327 | 6.354136e-05 |  |  | 0.009824753 |  | 38.54705 | 34.74304
14003 | 2018-08-21 08:22 | 1298447.9 | 30.8132 | 20 | 129 | 2.934739 | 1.500044 | 0.01283396 | 3.183521e-05 | 0.03525791 | 6.354136e-05 |  |  | 0.009579659 |  | 38.55001 | 34.74574
14004 | 2018-08-21 08:22 | 1298449.0 | 31.9301 | 20 | 129 | 2.94477 | 1.500015 | 0.01329834 | 3.183521e-05 | 0.03662306 | 6.354136e-05 |  |  | 0.009407043 |  | 38.55308 | 34.74855
14005 | 2018-08-21 08:23 | 1298450.1 | 33.075 | 20 | 129 | 2.954779 | 1.49999 | 0.01377835 | 3.183521e-05 | 0.03803897 | 6.354136e-05 |  |  | 0.009054184 |  | 38.55499 | 34.75401
14006 | 2018-08-21 08:23 | 1298451.3 | 34.2766 | 20 | 129 | 2.964791 | 1.500029 | 0.01428098 | 3.183521e-05 | 0.03952668 | 6.354136e-05 |  |  | 0.008481026 |  | 38.557 | 34.75974
14007 | 2018-08-21 08:23 | 1298452.6 | 35.5302 | 20 | 129 | 2.97481 | 1.500046 | 0.01480132 | 3.183521e-05 | 0.04107203 | 6.354136e-05 |  |  | 0.008248329 |  | 38.55909 | 34.74987
14008 | 2018-08-21 08:23 | 1298453.9 | 36.8655 | 20 | 129 | 2.98485 | 1.500051 | 0.01535971 | 3.183521e-05 | 0.04273597 | 6.354136e-05 |  |  | 0.007748604 |  | 38.5343 | 34.73935
14009 | 2018-08-21 08:23 | 1298455.3 | 38.2775 | 20 | 129 | 2.994883 | 1.500015 | 0.01594309 | 3.183521e-05 | 0.04448023 | 6.354136e-05 |  |  | 0.007257462 |  | 38.50809 | 34.72824
14010 | 2018-08-21 08:23 | 1298456.8 | 39.791 | 20 | 129 | 3.004911 | 1.500038 | 0.0165746 | 3.183521e-05 | 0.04637471 | 6.354136e-05 |  |  | 0.006892204 |  | 38.50967 | 34.7333
14011 | 2018-08-21 08:23 | 1298458.5 | 41.4104 | 20 | 129 | 3.014922 | 1.500019 | 0.01725332 | 3.183521e-05 | 0.04841763 | 6.354136e-05 |  |  | 0.006335258 |  | 38.51137 | 34.73871
14012 | 2018-08-21 08:23 | 1298460.2 | 43.153 | 20 | 129 | 3.024958 | 1.500019 | 0.01797762 | 3.183521e-05 | 0.05060504 | 6.354136e-05 |  |  | 0.005861282 |  | 38.49982 | 34.78172
14013 | 2018-08-21 08:23 | 1298462.1 | 45.0171 | 20 | 129 | 3.034982 | 1.500013 | 0.01875217 | 3.183521e-05 | 0.05295193 | 6.354136e-05 |  |  | 0.005485535 |  | 38.47592 | 34.76258
14014 | 2018-08-21 08:23 | 1298464.1 | 47.0016 | 20 | 129 | 3.045017 | 1.500029 | 0.01957989 | 3.183521e-05 | 0.05546822 | 6.354136e-05 |  |  | 0.005120277 |  | 38.44605 | 34.7023
14015 | 2018-08-21 08:23 | 1298466.2 | 49.1001 | 20 | 129 | 3.055018 | 1.500002 | 0.02045419 | 3.183521e-05 | 0.05813488 | 6.354136e-05 |  |  | 0.004807472 |  | 38.45159 | 34.74247
14016 | 2018-08-21 08:23 | 1298468.4 | 51.3201 | 20 | 129 | 3.065033 | 1.500027 | 0.02137896 | 3.183521e-05 | 0.06096471 | 6.354136e-05 |  |  | 0.004577637 |  | 38.45023 | 34.70837
14017 | 2018-08-21 08:23 | 1298470.7 | 53.6515 | 20 | 129 | 3.075044 | 1.499977 | 0.02234966 | 3.183521e-05 | 0.06394485 | 6.354136e-05 |  |  | 0.00436306 |  | 38.44744 | 34.70243
14018 | 2018-08-21 08:23 | 1298473.1 | 56.089 | 20 | 129 | 3.085063 | 1.500025 | 0.02336488 | 3.183521e-05 | 0.06707177 | 6.354136e-05 |  |  | 0.004209518 |  | 38.44972 | 34.69621
14019 | 2018-08-21 08:23 | 1298475.7 | 58.6351 | 20 | 129 | 3.095069 | 1.500034 | 0.02442689 | 3.183521e-05 | 0.07035347 | 6.354136e-05 |  |  | 0.004062653 |  | 38.43513 | 34.79313
14020 | 2018-08-21 08:23 | 1298478.3 | 61.2908 | 20 | 129 | 3.105086 | 1.500011 | 0.02553326 | 3.183521e-05 | 0.07378335 | 6.354136e-05 |  |  | 0.003907204 |  | 38.40499 | 34.70859
14021 | 2018-08-21 08:23 | 1298481.1 | 64.042 | 20 | 129 | 3.115109 | 1.500013 | 0.02668044 | 3.183521e-05 | 0.07735123 | 6.354136e-05 |  |  | 0.003733635 |  | 38.38921 | 34.73757
14022 | 2018-08-21 08:23 | 1298484.0 | 66.9207 | 20 | 129 | 3.125125 | 1.500038 | 0.02788022 | 3.183521e-05 | 0.08109473 | 6.354136e-05 |  |  | 0.0035429 |  | 38.3774 | 34.70669
14023 | 2018-08-21 08:23 | 1298486.9 | 69.879 | 20 | 129 | 3.135139 | 1.500048 | 0.02911158 | 3.183521e-05 | 0.0849491 | 6.354136e-05 |  |  | 0.003428459 |  | 38.29048 | 34.67704
14024 | 2018-08-21 08:23 | 1298490.0 | 72.9655 | 20 | 129 | 3.145156 | 1.500021 | 0.03039535 | 3.183521e-05 | 0.08898035 | 6.354136e-05 |  |  | 0.003293991 |  | 38.28677 | 34.7205
14025 | 2018-08-21 08:23 | 1298493.2 | 76.1612 | 20 | 129 | 3.155159 | 1.500063 | 0.03173207 | 3.183521e-05 | 0.0931913 | 6.354136e-05 |  |  | 0.003170967 |  | 38.29881 | 34.68921
14026 | 2018-08-21 08:23 | 1298496.5 | 79.476 | 20 | 129 | 3.165171 | 1.500006 | 0.03311004 | 3.183521e-05 | 0.09754591 | 6.354136e-05 |  |  | 0.003095627 |  | 38.23322 | 34.78172
14027 | 2018-08-21 08:23 | 1298500.0 | 82.9385 | 20 | 129 | 3.175186 | 1.500013 | 0.03455363 | 3.183521e-05 | 0.1021224 | 6.354136e-05 |  |  | 0.002957344 |  | 38.20236 | 34.69339
14028 | 2018-08-21 08:23 | 1298503.6 | 86.5251 | 20 | 129 | 3.185217 | 1.500013 | 0.03604597 | 3.183521e-05 | 0.1068684 | 6.354136e-05 |  |  | 0.002865791 |  | 38.18358 | 34.76049
14029 | 2018-08-21 08:23 | 1298507.3 | 90.2508 | 20 | 129 | 3.195236 | 1.500006 | 0.03759727 | 3.183521e-05 | 0.1118174 | 6.354136e-05 |  |  | 0.002758026 |  | 38.18638 | 34.79556
14030 | 2018-08-21 08:24 | 1298511.2 | 94.1254 | 20 | 129 | 3.205245 | 1.500013 | 0.03921192 | 3.183521e-05 | 0.1169847 | 6.354136e-05 |  |  | 0.002598763 |  | 38.12262 | 34.7004
14031 | 2018-08-21 08:24 | 1298515.2 | 98.1406 | 20 | 129 | 3.215255 | 1.50001 | 0.04088648 | 3.183521e-05 | 0.1223605 | 6.354136e-05 |  |  | 0.002505302 |  | 38.07621 | 34.74458
14032 | 2018-08-21 08:24 | 1298519.4 | 102.2977 | 20 | 129 | 3.225269 | 1.499989 | 0.0426197 | 3.183521e-05 | 0.127942 | 6.354136e-05 |  |  | 0.002474785 |  | 38.09689 | 34.7023
14033 | 2018-08-21 08:24 | 1298523.7 | 106.6522 | 20 | 129 | 3.235282 | 1.500019 | 0.04443005 | 3.183521e-05 | 0.13379 | 6.354136e-05 |  |  | 0.002331734 |  | 38.02842 | 34.72845
14034 | 2018-08-21 08:24 | 1298528.2 | 111.1176 | 20 | 129 | 3.245297 | 1.500008 | 0.04629439 | 3.183521e-05 | 0.1398311 | 6.354136e-05 |  |  | 0.00228405 |  | 38.00942 | 34.69038
14035 | 2018-08-21 08:24 | 1298532.9 | 115.7929 | 20 | 129 | 3.255299 | 1.499983 | 0.04824234 | 3.183521e-05 | 0.1461625 | 6.354136e-05 |  |  | 0.002202034 |  | 37.99251 | 34.67331
14036 | 2018-08-21 08:24 | 1298537.7 | 120.6411 | 20 | 129 | 3.2653 | 1.500021 | 0.05026236 | 3.183521e-05 | 0.1527485 | 6.354136e-05 |  |  | 0.002064705 |  | 37.96606 | 34.6551
14037 | 2018-08-21 08:24 | 1298542.7 | 125.6568 | 20 | 129 | 3.275304 | 1.500008 | 0.05235229 | 3.183521e-05 | 0.1595833 | 6.354136e-05 |  |  | 0.002013206 |  | 37.91803 | 34.7093
14038 | 2018-08-21 08:24 | 1298547.9 | 130.8782 | 20 | 129 | 3.285305 | 1.500011 | 0.05452562 | 3.183521e-05 | 0.1667126 | 6.354136e-05 |  |  | 0.001998901 |  | 37.95723 | 34.75692
14039 | 2018-08-21 08:24 | 1298553.3 | 136.2791 | 20 | 129 | 3.295309 | 1.5 | 0.05677687 | 3.183521e-05 | 0.1741199 | 6.354136e-05 |  |  | 0.001843452 |  | 37.90132 | 34.73055
14040 | 2018-08-21 08:24 | 1298559.0 | 141.9145 | 20 | 129 | 3.305311 | 1.500011 | 0.05912619 | 3.183521e-05 | 0.1818734 | 6.354136e-05 |  |  | 0.001811028 |  | 37.89341 | 34.73055
14041 | 2018-08-21 08:24 | 1298564.8 | 147.7498 | 20 | 129 | 3.315334 | 1.500029 | 0.06155718 | 3.183521e-05 | 0.1899208 | 6.354136e-05 |  |  | 0.001748085 |  | 37.8438 | 34.78289
14042 | 2018-08-21 08:25 | 1298570.9 | 153.8188 | 20 | 129 | 3.325339 | 1.500034 | 0.06408592 | 3.183521e-05 | 0.1983172 | 6.354136e-05 |  |  | 0.00167942 |  | 37.71799 | 34.71328
14043 | 2018-08-21 08:25 | 1298577.2 | 160.1068 | 20 | 129 | 3.335348 | 1.500027 | 0.06670674 | 3.183521e-05 | 0.2070455 | 6.354136e-05 |  |  | 0.001600266 |  | 37.7064 | 34.75328
14044 | 2018-08-21 08:25 | 1298583.7 | 166.6232 | 20 | 129 | 3.345349 | 1.500025 | 0.06941812 | 3.183521e-05 | 0.2161026 | 6.354136e-05 |  |  | 0.001521111 |  | 37.65651 | 34.7205
14045 | 2018-08-21 08:25 | 1298590.5 | 173.408 | 20 | 129 | 3.355357 | 1.500027 | 0.07224677 | 3.183521e-05 | 0.2255796 | 6.354136e-05 |  |  | 0.001488686 |  | 37.64954 | 34.84202
14046 | 2018-08-21 08:25 | 1298597.5 | 180.4274 | 20 | 129 | 3.365367 | 1.500061 | 0.07517128 | 3.183521e-05 | 0.2354071 | 6.354136e-05 |  |  | 0.001429558 |  | 37.5799 | 34.79252
14047 | 2018-08-21 08:25 | 1298604.8 | 187.7684 | 20 | 129 | 3.375369 | 1.500055 | 0.07823085 | 3.183521e-05 | 0.245719 | 6.354136e-05 |  |  | 0.001372337 |  | 37.62004 | 34.7565
14048 | 2018-08-21 08:25 | 1298612.4 | 195.3918 | 20 | 129 | 3.385371 | 1.500051 | 0.08140908 | 3.183521e-05 | 0.2564627 | 6.354136e-05 |  |  | 0.001329422 |  | 37.53508 | 34.74437
14049 | 2018-08-21 08:25 | 1298620.4 | 203.3016 | 20 | 129 | 3.395381 | 1.500004 | 0.08470067 | 3.183521e-05 | 0.2676226 | 6.354136e-05 |  |  | 0.00128746 |  | 37.47472 | 34.6913
14050 | 2018-08-21 08:25 | 1298628.6 | 211.5114 | 20 | 129 | 3.405387 | 1.5 | 0.0881224 | 3.183521e-05 | 0.2792579 | 6.354136e-05 |  |  | 0.001252174 |  | 37.43592 | 34.71957
14051 | 2018-08-21 08:26 | 1298637.1 | 220.0643 | 20 | 129 | 3.415389 | 1.500004 | 0.09168774 | 3.183521e-05 | 0.2914171 | 6.354136e-05 |  |  | 0.001180649 |  | 37.37091 | 34.76769
14052 | 2018-08-21 08:26 | 1298646.1 | 229.0223 | 20 | 129 | 3.42539 | 1.500019 | 0.09541985 | 3.183521e-05 | 0.3041825 | 6.354136e-05 |  |  | 0.001139641 |  | 37.32003 | 34.79877
14053 | 2018-08-21 08:26 | 1298655.4 | 238.3352 | 20 | 129 | 3.435402 | 1.500046 | 0.09929606 | 3.183521e-05 | 0.3174796 | 6.354136e-05 |  |  | 0.001105309 |  | 37.28937 | 34.6913
14054 | 2018-08-21 08:26 | 1298665.1 | 248.0707 | 20 | 129 | 3.445403 | 1.500036 | 0.1033573 | 3.183521e-05 | 0.331452 | 6.354136e-05 |  |  | 0.001042366 |  | 37.22874 | 34.75484
14055 | 2018-08-21 08:26 | 1298675.1 | 258.075 | 20 | 129 | 3.455192 | 1.500019 | 0.1075256 | 3.183521e-05 | 0.3458337 | 6.354136e-05 |  |  | 0.001046181 |  | 37.17995 | 34.70509
14056 | 2018-08-21 08:26 | 1298685.1 | 268.0775 | 20 | 129 | 3.464446 | 1.500069 | 0.1116883 | 3.183521e-05 | 0.360236 | 6.354136e-05 |  |  | 0.0009174347 |  | 37.06585 | 34.68146
14057 | 2018-08-21 08:27 | 1298695.1 | 278.0802 | 20 | 129 | 3.473265 | 1.49999 | 0.1158609 | 3.183521e-05 | 0.3747104 | 6.354136e-05 |  |  | 0.00086689 |  | 37.08515 | 34.71066
14058 | 2018-08-21 08:27 | 1298705.1 | 288.0804 | 20 | 129 | 3.48157 | 1.500029 | 0.1200265 | 3.183521e-05 | 0.3891962 | 6.354136e-05 |  |  | 0.0008563995 |  | 37.05447 | 34.78666
14059 | 2018-08-21 08:27 | 1298715.1 | 298.0823 | 20 | 129 | 3.489282 | 1.500053 | 0.1241929 | 3.183521e-05 | 0.4037179 | 6.354136e-05 |  |  | 0.0007734299 |  | 37.01451 | 34.7341
14060 | 2018-08-21 08:27 | 1298725.1 | 308.0841 | 20 | 129 | 3.49661 | 1.500046 | 0.128361 | 3.183521e-05 | 0.4182771 | 6.354136e-05 |  |  | 0.0007419586 |  | 36.92197 | 34.68962
14061 | 2018-08-21 08:27 | 1298735.1 | 318.0869 | 20 | 129 | 3.503436 | 1.500042 | 0.1325287 | 3.183521e-05 | 0.4328642 | 6.354136e-05 |  |  | 0.0006570816 |  | 36.89639 | 34.69854
14062 | 2018-08-21 08:27 | 1298745.1 | 328.0871 | 20 | 129 | 3.50984 | 1.500029 | 0.1366962 | 3.183521e-05 | 0.4474782 | 6.354136e-05 |  |  | 0.0006151199 |  | 36.82829 | 34.72029
14063 | 2018-08-21 08:28 | 1298755.1 | 338.0924 | 20 | 129 | 3.51587 | 1.500008 | 0.1408632 | 3.183521e-05 | 0.4621166 | 6.354136e-05 |  |  | 0.000626564 |  | 36.83736 | 34.72658
14064 | 2018-08-21 08:28 | 1298765.2 | 348.094 | 20 | 129 | 3.521517 | 1.500048 | 0.1450312 | 3.183521e-05 | 0.4767825 | 6.354136e-05 |  |  | 0.0005493164 |  | 36.78435 | 34.74572
14065 | 2018-08-21 08:28 | 1298775.2 | 358.0967 | 20 | 129 | 3.526808 | 1.500027 | 0.1491949 | 3.183521e-05 | 0.4914562 | 6.354136e-05 |  |  | 0.0005054474 |  | 36.81177 | 34.66418
14066 | 2018-08-21 08:28 | 1298785.2 | 368.0968 | 20 | 129 | 3.531862 | 1.500019 | 0.1533615 | 3.183521e-05 | 0.5061614 | 6.354136e-05 |  |  | 0.0005397797 |  | 36.71552 | 34.72165
14067 | 2018-08-21 08:28 | 1298795.2 | 378.0989 | 20 | 129 | 3.536674 | 1.500025 | 0.1575319 | 3.183521e-05 | 0.520901 | 6.354136e-05 |  |  | 0.0004644394 |  | 36.67875 | 34.70533
14068 | 2018-08-21 08:28 | 1298805.2 | 388.1001 | 20 | 129 | 3.541333 | 1.49999 | 0.1616987 | 3.183521e-05 | 0.5356473 | 6.354136e-05 |  |  | 0.0004453659 |  | 36.69389 | 34.79252
14069 | 2018-08-21 08:29 | 1298815.2 | 398.102 | 20 | 129 | 3.545764 | 1.500019 | 0.1658617 | 3.183521e-05 | 0.5503989 | 6.354136e-05 |  |  | 0.000453949 |  | 36.64874 | 34.73643
14070 | 2018-08-21 08:29 | 1298825.2 | 408.105 | 20 | 129 | 3.550008 | 1.500025 | 0.1700355 | 3.183521e-05 | 0.5652072 | 6.354136e-05 |  |  | 0.0004281998 |  | 36.62596 | 34.66629
14071 | 2018-08-21 08:29 | 1298835.2 | 418.1078 | 20 | 129 | 3.553976 | 1.500008 | 0.1742013 | 3.183521e-05 | 0.5800044 | 6.354136e-05 |  |  | 0.0004014969 |  | 36.58899 | 34.71159
14072 | 2018-08-21 08:29 | 1298845.2 | 428.1103 | 20 | 129 | 3.557623 | 1.500008 | 0.1783659 | 3.183521e-05 | 0.594813 | 6.354136e-05 |  |  | 0.0003871918 |  | 36.53408 | 34.62422
14073 | 2018-08-21 08:29 | 1298855.2 | 438.1148 | 20 | 129 | 3.560909 | 1.499996 | 0.1825364 | 3.183521e-05 | 0.6096572 | 6.354136e-05 |  |  | 0.0003194809 |  | 36.56361 | 34.66629
14074 | 2018-08-21 08:29 | 1298865.2 | 448.1181 | 20 | 129 | 3.563641 | 1.500015 | 0.1867069 | 3.183521e-05 | 0.6245139 | 6.354136e-05 |  |  | 0.0002241135 |  | 36.44031 | 34.64107
14075 | 2018-08-21 08:30 | 1298875.2 | 458.1201 | 20 | 129 | 3.566123 | 1.500021 | 0.1908685 | 3.183521e-05 | 0.6393496 | 6.354136e-05 |  |  | 0.0001888275 |  | 36.47452 | 34.65928
14076 | 2018-08-21 08:30 | 1298885.2 | 468.1217 | 20 | 129 | 3.568211 | 1.500057 | 0.1950416 | 3.183521e-05 | 0.6542361 | 6.354136e-05 |  |  | 0.000169754 |  | 36.44541 | 34.71045
14077 | 2018-08-21 08:30 | 1298895.2 | 478.1236 | 20 | 129 | 3.570096 | 1.500027 | 0.199208 | 3.183521e-05 | 0.6691066 | 6.354136e-05 |  |  | 0.0001745224 |  | 36.44054 | 34.69339
14078 | 2018-08-21 08:30 | 1298905.2 | 488.1262 | 20 | 129 | 3.571814 | 1.500006 | 0.2033736 | 3.183521e-05 | 0.6839818 | 6.354136e-05 |  |  | 0.0001792908 |  | 36.45984 | 34.68827
14079 | 2018-08-21 08:30 | 1298915.2 | 498.129 | 20 | 129 | 3.573463 | 1.500027 | 0.2075421 | 3.183521e-05 | 0.6988743 | 6.354136e-05 |  |  | 0.0001707077 |  | 36.41867 | 34.71442
14080 | 2018-08-21 08:30 | 1298925.2 | 508.1325 | 20 | 129 | 3.575064 | 1.500027 | 0.2117091 | 3.183521e-05 | 0.7137684 | 6.354136e-05 |  |  | 0.0001993179 |  | 36.40774 | 34.71843
14081 | 2018-08-21 08:31 | 1298935.2 | 518.1326 | 20 | 129 | 3.576583 | 1.500025 | 0.2158775 | 3.183521e-05 | 0.728674 | 6.354136e-05 |  |  | 0.0002098083 |  | 36.37165 | 34.69318
14082 | 2018-08-21 08:31 | 1298945.2 | 528.1329 | 20 | 129 | 3.578149 | 1.500023 | 0.2200412 | 3.183521e-05 | 0.7435691 | 6.354136e-05 |  |  | 0.000169754 |  | 36.37283 | 34.72523
14083 | 2018-08-21 08:31 | 1298955.2 | 538.1333 | 20 | 129 | 3.579627 | 1.499998 | 0.224211 | 3.183521e-05 | 0.7584924 | 6.354136e-05 |  |  | 0.0001621246 |  | 36.41074 | 34.77871
14084 | 2018-08-21 08:31 | 1298965.2 | 548.1334 | 20 | 129 | 3.581164 | 1.500019 | 0.2283773 | 3.183521e-05 | 0.7734092 | 6.354136e-05 |  |  | 0.0001564026 |  | 36.32067 | 34.73643
14085 | 2018-08-21 08:31 | 1298975.2 | 558.1352 | 20 | 129 | 3.582677 | 1.499992 | 0.2325424 | 3.183521e-05 | 0.7883283 | 6.354136e-05 |  |  | 0.0001478195 |  | 36.32975 | 34.73338
14086 | 2018-08-21 08:31 | 1298985.2 | 568.1404 | 20 | 129 | 3.584165 | 1.500011 | 0.2367141 | 3.183521e-05 | 0.803277 | 6.354136e-05 |  |  | 0.000207901 |  | 36.32093 | 34.73359
14087 | 2018-08-21 08:32 | 1298995.2 | 578.1425 | 20 | 129 | 3.585642 | 1.500004 | 0.2408787 | 3.183521e-05 | 0.8182069 | 6.354136e-05 |  |  | 0.0001087189 |  | 36.28296 | 34.69832
14088 | 2018-08-21 08:32 | 1299005.2 | 588.1457 | 20 | 129 | 3.587149 | 1.5 | 0.2450483 | 3.183521e-05 | 0.8331606 | 6.354136e-05 |  |  | 0.0001811981 |  | 36.32719 | 34.66232
14089 | 2018-08-21 08:32 | 1299015.2 | 598.1475 | 20 | 129 | 3.588623 | 1.500034 | 0.2492135 | 3.183521e-05 | 0.8481048 | 6.354136e-05 |  |  | 0.0001630783 |  | 36.23084 | 34.67704
14090 | 2018-08-21 08:32 | 1299025.2 | 608.1526 | 20 | 129 | 3.590113 | 1.500019 | 0.2533821 | 3.183521e-05 | 0.8630678 | 6.354136e-05 |  |  | 0.0001525879 |  | 36.24991 | 34.70952
14091 | 2018-08-21 08:32 | 1299035.2 | 618.153 | 20 | 129 | 3.59161 | 1.500013 | 0.2575502 | 3.183521e-05 | 0.8780345 | 6.354136e-05 |  |  | 0.0001449585 |  | 36.21803 | 34.72751
14092 | 2018-08-21 08:32 | 1299045.2 | 628.1571 | 20 | 129 | 3.593077 | 1.500032 | 0.2617162 | 3.183521e-05 | 0.8930002 | 6.354136e-05 |  |  | 0.0001363754 |  | 36.21011 | 34.67048
14093 | 2018-08-21 08:33 | 1299055.2 | 638.1589 | 20 | 129 | 3.594522 | 1.499998 | 0.2658875 | 3.183521e-05 | 0.9079912 | 6.354136e-05 |  |  | 0.000207901 |  | 36.19825 | 34.64504
14094 | 2018-08-21 08:33 | 1299065.2 | 648.1591 | 20 | 129 | 3.596001 | 1.500044 | 0.2700501 | 3.183521e-05 | 0.9229567 | 6.354136e-05 |  |  | 0.0001707077 |  | 36.16146 | 34.63896
14095 | 2018-08-21 08:33 | 1299075.2 | 658.1605 | 20 | 129 | 3.597488 | 1.500042 | 0.2742171 | 3.183521e-05 | 0.9379443 | 6.354136e-05 |  |  | 0.0001277924 |  | 36.15121 | 34.67821
14096 | 2018-08-21 08:33 | 1299085.2 | 668.1623 | 20 | 129 | 3.598927 | 1.500008 | 0.2783875 | 3.183521e-05 | 0.9529501 | 6.354136e-05 |  |  | 0.0001449585 |  | 36.17052 | 34.68429
14097 | 2018-08-21 08:33 | 1299095.2 | 678.1654 | 20 | 129 | 3.60039 | 1.500029 | 0.2825529 | 3.183521e-05 | 0.9679443 | 6.354136e-05 |  |  | 0.000169754 |  | 36.10023 | 34.67957
14098 | 2018-08-21 08:33 | 1299105.2 | 688.1667 | 20 | 129 | 3.60184 | 1.500069 | 0.2867213 | 3.183521e-05 | 0.9829552 | 6.354136e-05 |  |  | 0.0001373291 |  | 36.13467 | 34.68218
14099 | 2018-08-21 08:34 | 1299115.2 | 698.17 | 20 | 129 | 3.603298 | 1.500063 | 0.290889 | 3.183521e-05 | 0.9979694 | 6.354136e-05 |  |  | 0.0001239777 |  | 36.14538 | 34.79974
14100 | 2018-08-21 08:34 | 1299125.2 | 708.1736 | 20 | 129 | 3.604743 | 1.50001 | 0.2950533 | 3.183521e-05 | 1.012978 | 6.354136e-05 |  |  | 0.0001754761 |  | 36.13467 | 34.75138
14101 | 2018-08-21 08:34 | 1299135.2 | 718.176 | 20 | 129 | 3.606155 | 1.500008 | 0.2992226 | 3.183521e-05 | 1.02801 | 6.354136e-05 |  |  | 0.0001525879 |  | 36.11464 | 34.6913
14102 | 2018-08-21 08:34 | 1299145.2 | 728.1804 | 20 | 129 | 3.607614 | 1.500046 | 0.3033889 | 3.183521e-05 | 1.043037 | 6.354136e-05 |  |  | 0.0001745224 |  | 36.08461 | 34.67653
14103 | 2018-08-21 08:34 | 1299155.2 | 738.1829 | 20 | 129 | 3.609042 | 1.500015 | 0.307557 | 3.183521e-05 | 1.058077 | 6.354136e-05 |  |  | 0.0001573563 |  | 36.05177 | 34.67352
14104 | 2018-08-21 08:34 | 1299165.2 | 748.1873 | 20 | 129 | 3.610467 | 1.500027 | 0.3117263 | 3.183521e-05 | 1.073127 | 6.354136e-05 |  |  | 0.0001659393 |  | 36.04362 | 34.70952
14105 | 2018-08-21 08:35 | 1299175.2 | 758.1899 | 20 | 129 | 3.6119 | 1.500042 | 0.3158979 | 3.183521e-05 | 1.088192 | 6.354136e-05 |  |  | 0.0001001358 |  | 36.02662 | 34.61091
14106 | 2018-08-21 08:35 | 1299185.2 | 768.191 | 20 | 129 | 3.613352 | 1.499987 | 0.3200638 | 3.183521e-05 | 1.103242 | 6.354136e-05 |  |  | 0.000164032 |  | 36.00941 | 34.70952
14107 | 2018-08-21 08:35 | 1299195.3 | 778.1968 | 20 | 129 | 3.614783 | 1.500038 | 0.324228 | 3.183521e-05 | 1.118291 | 6.354136e-05 |  |  | 0.0001192093 |  | 36.04178 | 34.69739
14108 | 2018-08-21 08:35 | 1299205.3 | 788.1995 | 20 | 129 | 3.616172 | 1.50001 | 0.3284012 | 3.183521e-05 | 1.13338 | 6.354136e-05 |  |  | 0.000164032 |  | 36.01591 | 34.64733
14109 | 2018-08-21 08:35 | 1299215.3 | 798.2005 | 20 | 129 | 3.617621 | 1.500032 | 0.3325643 | 3.183521e-05 | 1.148437 | 6.354136e-05 |  |  | 0.0001773834 |  | 35.98378 | 34.68523
14110 | 2018-08-21 08:35 | 1299225.3 | 808.2024 | 20 | 129 | 3.619035 | 1.500031 | 0.3367355 | 3.183521e-05 | 1.16353 | 6.354136e-05 |  |  | 0.0001535416 |  | 36.01171875 | 34.66115
14111 | 2018-08-21 08:36 | 1299235.3 | 818.2084 | 20 | 129 | 3.620498 | 1.500027 | 0.3409006 | 3.183521e-05 | 1.178607 | 6.354136e-05 |  |  | 0.0001058578 |  | 36.02685 | 34.66512
14112 | 2018-08-21 08:36 | 1299245.3 | 828.2086 | 20 | 129 | 3.621915 | 1.500025 | 0.3450651 | 3.183521e-05 | 1.193687 | 6.354136e-05 |  |  | 0.0001153946 |  | 35.97982 | 34.71695
14113 | 2018-08-21 08:36 | 1299255.3 | 838.2119 | 20 | 129 | 3.623371 | 1.500032 | 0.349233 | 3.183521e-05 | 1.208786 | 6.354136e-05 |  |  | 0.0001783371 |  | 35.96561 | 34.7023
14114 | 2018-08-21 08:36 | 1299265.3 | 848.2138 | 20 | 129 | 3.62478 | 1.500004 | 0.3534033 | 3.183521e-05 | 1.223899 | 6.354136e-05 |  |  | 0.0001134872 |  | 35.93766 | 34.66629
14115 | 2018-08-21 08:36 | 1299275.3 | 858.2198 | 20 | 129 | 3.626266 | 1.500019 | 0.3575703 | 3.183521e-05 | 1.239006 | 6.354136e-05 |  |  | 0.0002031326 |  | 35.97702 | 34.71256
14116 | 2018-08-21 08:36 | 1299285.3 | 868.2198 | 20 | 129 | 3.627648 | 1.50001 | 0.3617417 | 3.183521e-05 | 1.254136 | 6.354136e-05 |  |  | 0.0001544952 |  | 35.94372 | 34.73224
14117 | 2018-08-21 08:37 | 1299295.3 | 878.22 | 20 | 129 | 3.629143 | 1.500051 | 0.3659054 | 3.183521e-05 | 1.269243 | 6.354136e-05 |  |  | 0.0002002716 |  | 35.90878 | 34.76468
14118 | 2018-08-21 08:37 | 1299305.3 | 888.2205 | 20 | 129 | 3.630579 | 1.500013 | 0.3700692 | 3.183521e-05 | 1.284358 | 6.354136e-05 |  |  | 0.0001277924 |  | 35.92276 | 34.69435
14119 | 2018-08-21 08:37 | 1299315.3 | 898.2208 | 20 | 129 | 3.632071 | 1.500034 | 0.3742357 | 3.183521e-05 | 1.299487 | 6.354136e-05 |  |  | 0.000164032 |  | 35.95303 | 34.7586
14120 | 2018-08-21 08:37 | 1299325.3 | 908.224 | 20 | 129 | 3.633533 | 1.499968 | 0.3784032 | 3.183521e-05 | 1.314627 | 6.354136e-05 |  |  | 0.0001392365 |  | 35.88966 | 34.70251
14121 | 2018-08-21 08:37 | 1299335.3 | 918.2252 | 20 | 129 | 3.635078 | 1.499992 | 0.3825731 | 3.183521e-05 | 1.329782 | 6.354136e-05 |  |  | 0.0001888275 |  | 35.89316 | 34.69435
14122 | 2018-08-21 08:37 | 1299345.3 | 928.2253 | 20 | 129 | 3.636529 | 1.500013 | 0.3867415 | 3.183521e-05 | 1.344937 | 6.354136e-05 |  |  | 0.0001029968 |  | 35.88897 | 34.69038
14123 | 2018-08-21 08:38 | 1299355.3 | 938.2256 | 20 | 129 | 3.638128 | 1.499975 | 0.3909071 | 3.183521e-05 | 1.360089 | 6.354136e-05 |  |  | 0.0001392365 |  | 35.85891 | 34.70365
14124 | 2018-08-21 08:38 | 1299365.3 | 948.2283 | 20 | 129 | 3.639708 | 1.500011 | 0.3950757 | 3.183521e-05 | 1.375258 | 6.354136e-05 |  |  | 0.0001449585 |  | 35.80859375 | 34.70458
14125 | 2018-08-21 08:38 | 1299375.3 | 958.2325 | 20 | 129 | 3.641302 | 1.500013 | 0.3992401 | 3.183521e-05 | 1.390419 | 6.354136e-05 |  |  | 0.0001621246 |  | 35.84912 | 34.69643
14126 | 2018-08-21 08:38 | 1299385.3 | 968.2336 | 20 | 129 | 3.642968 | 1.499998 | 0.4034091 | 3.183521e-05 | 1.405603 | 6.354136e-05 |  |  | 0.000210762 |  | 35.85703 | 34.73359
14127 | 2018-08-21 08:38 | 1299395.3 | 978.2385 | 20 | 129 | 3.644582 | 1.500025 | 0.4075764 | 3.183521e-05 | 1.420787 | 6.354136e-05 |  |  | 0.0001792908 |  | 35.85799 | 34.7156
14128 | 2018-08-21 08:38 | 1299405.3 | 988.2415 | 20 | 129 | 3.646252 | 1.499989 | 0.4117464 | 3.183521e-05 | 1.435989 | 6.354136e-05 |  |  | 0.0001783371 |  | 35.82907 | 34.68544
14129 | 2018-08-21 08:39 | 1299415.3 | 998.2455 | 20 | 129 | 3.64799 | 1.499989 | 0.4159154 | 3.183521e-05 | 1.451194 | 6.354136e-05 |  |  | 0.0001487732 |  | 35.86613 | 34.70158
14130 | 2018-08-21 08:39 | 1299425.3 | 1008.2497 | 20 | 129 | 3.649736 | 1.500036 | 0.4200824 | 3.183521e-05 | 1.466399 | 6.354136e-05 |  |  | 0.0001487732 |  | 35.81374 | 34.81019
14131 | 2018-08-21 08:39 | 1299435.3 | 1018.2509 | 20 | 129 | 3.651505 | 1.500021 | 0.4242516 | 3.183521e-05 | 1.481619 | 6.354136e-05 |  |  | 0.000120163 |  | 35.80999 | 34.69757
14132 | 2018-08-21 08:39 | 1299445.3 | 1028.2551 | 20 | 129 | 3.653305 | 1.500015 | 0.4284188 | 3.183521e-05 | 1.496839 | 6.354136e-05 |  |  | 0.0001678467 |  | 35.75501 | 34.66232
14133 | 2018-08-21 08:39 | 1299455.3 | 1038.2569 | 20 | 129 | 3.655148 | 1.500055 | 0.432583 | 3.183521e-05 | 1.512056 | 6.354136e-05 |  |  | 0.0002098083 |  | 35.73707 | 34.66347
14134 | 2018-08-21 08:39 | 1299465.3 | 1048.2596 | 20 | 129 | 3.657005 | 1.500013 | 0.4367546 | 3.183521e-05 | 1.527308 | 6.354136e-05 |  |  | 0.0002212524 |  | 35.78925 | 34.7004
14135 | 2018-08-21 08:40 | 1299475.3 | 1058.2598 | 20 | 129 | 3.658884 | 1.500027 | 0.4409212 | 3.183521e-05 | 1.542549 | 6.354136e-05 |  |  | 0.0001716614 |  | 35.79228 | 34.68146
14136 | 2018-08-21 08:40 | 1299485.3 | 1068.2603 | 20 | 129 | 3.660772 | 1.500002 | 0.4450862 | 3.183521e-05 | 1.557792 | 6.354136e-05 |  |  | 0.000166893 |  | 35.77036 | 34.75388
14137 | 2018-08-21 08:40 | 1299495.3 | 1078.2603 | 20 | 129 | 3.662714 | 1.50005 | 0.4492533 | 3.183521e-05 | 1.573051 | 6.354136e-05 |  |  | 0.0001945496 |  | 35.73008 | 34.73359
14138 | 2018-08-21 08:40 | 1299505.3 | 1088.2622 | 20 | 129 | 3.664589 | 1.500021 | 0.4534186 | 3.183521e-05 | 1.588311 | 6.354136e-05 |  |  | 0.0001764297 |  | 35.75617 | 34.79574
14139 | 2018-08-21 08:40 | 1299515.3 | 1098.2625 | 20 | 129 | 3.666531 | 1.5 | 0.4575835 | 3.183521e-05 | 1.603578 | 6.354136e-05 |  |  | 0.0001974106 |  | 35.73797 | 34.77242
14140 | 2018-08-21 08:40 | 1299525.3 | 1108.2668 | 20 | 129 | 3.668469 | 1.500004 | 0.4617555 | 3.183521e-05 | 1.618879 | 6.354136e-05 |  |  | 0.0002069473 |  | 35.7324 | 34.68032
14141 | 2018-08-21 08:41 | 1299535.3 | 1118.2685 | 20 | 129 | 3.670393 | 1.500006 | 0.4659215 | 3.183521e-05 | 1.634166 | 6.354136e-05 |  |  | 0.0002040863 |  | 35.72422 | 34.67002
14142 | 2018-08-21 08:41 | 1299545.3 | 1128.269 | 20 | 129 | 3.672275 | 1.499985 | 0.4700881 | 3.183521e-05 | 1.649462 | 6.354136e-05 |  |  | 0.0001859665 |  | 35.67505 | 34.76769
14143 | 2018-08-21 08:41 | 1299555.3 | 1138.2699 | 20 | 129 | 3.674141 | 1.499989 | 0.4742519 | 3.183521e-05 | 1.664757 | 6.354136e-05 |  |  | 0.0001840591 |  | 35.70232 | 34.7565
14144 | 2018-08-21 08:41 | 1299565.3 | 1148.2725 | 20 | 129 | 3.676054 | 1.500002 | 0.4784223 | 3.183521e-05 | 1.680083 | 6.354136e-05 |  |  | 0.000202179 |  | 35.69441 | 34.73338
14145 | 2018-08-21 08:41 | 1299575.3 | 1158.2752 | 20 | 129 | 3.677929 | 1.500021 | 0.4825892 | 3.183521e-05 | 1.695405 | 6.354136e-05 |  |  | 0.0002412796 |  | 35.68719 | 34.70533
14146 | 2018-08-21 08:41 | 1299585.3 | 1168.2777 | 20 | 129 | 3.679754 | 1.500002 | 0.4867583 | 3.183521e-05 | 1.710742 | 6.354136e-05 |  |  | 0.0001869202 |  | 35.60001 | 34.72983
14147 | 2018-08-21 08:42 | 1299595.3 | 1178.278 | 20 | 129 | 3.681597 | 1.499996 | 0.4909228 | 3.183521e-05 | 1.726071 | 6.354136e-05 |  |  | 0.0002288818 |  | 35.65526 | 34.76866
14148 | 2018-08-21 08:42 | 1299605.3 | 1188.2824 | 20 | 129 | 3.683415 | 1.500002 | 0.495093 | 3.183521e-05 | 1.741427 | 6.354136e-05 |  |  | 0.0001811981 |  | 35.68346 | 34.67235
14149 | 2018-08-21 08:42 | 1299615.3 | 1198.2832 | 20 | 129 | 3.685245 | 1.499979 | 0.4992597 | 3.183521e-05 | 1.756779 | 6.354136e-05 |  |  | 0.0001716614 |  | 35.65457 | 34.72983
14150 | 2018-08-21 08:42 | 1299625.3 | 1208.2876 | 20 | 129 | 3.687104 | 1.499968 | 0.5034272 | 3.183521e-05 | 1.772141 | 6.354136e-05 |  |  | 0.0001964569 |  | 35.57531 | 34.63845
14151 | 2018-08-21 08:42 | 1299635.3 | 1218.2893 | 20 | 129 | 3.688938 | 1.499979 | 0.5075949 | 3.183521e-05 | 1.787512 | 6.354136e-05 |  |  | 0.0002584457 |  | 35.64943 | 34.72731
14152 | 2018-08-21 08:42 | 1299645.3 | 1228.2896 | 20 | 129 | 3.690776 | 1.500051 | 0.5117607 | 3.183521e-05 | 1.802882 | 6.354136e-05 |  |  | 0.0001745224 |  | 35.63522 | 34.79273
14153 | 2018-08-21 08:43 | 1299655.4 | 1238.2933 | 20 | 129 | 3.692601 | 1.500025 | 0.5159299 | 3.183521e-05 | 1.818274 | 6.354136e-05 |  |  | 0.0001878738 |  | 35.65038 | 34.69549
14154 | 2018-08-21 08:43 | 1299665.4 | 1248.2982 | 20 | 129 | 3.694464 | 1.500038 | 0.5200992 | 3.183521e-05 | 1.833673 | 6.354136e-05 |  |  | 0.0002012253 |  | 35.63241 | 34.62138
14155 | 2018-08-21 08:43 | 1299675.4 | 1258.3 | 20 | 129 | 3.696303 | 1.500008 | 0.5242633 | 3.183521e-05 | 1.849061 | 6.354136e-05 |  |  | 0.000207901 |  | 35.58022 | 34.66232
14156 | 2018-08-21 08:43 | 1299685.4 | 1268.3019 | 20 | 129 | 3.698154 | 1.499983 | 0.5284306 | 3.183521e-05 | 1.864469 | 6.354136e-05 |  |  | 0.0001907349 |  | 35.56927 | 34.74876
14157 | 2018-08-21 08:43 | 1299695.4 | 1278.3037 | 20 | 129 | 3.699968 | 1.500042 | 0.5325994 | 3.183521e-05 | 1.879889 | 6.354136e-05 |  |  | 0.0001955032 |  | 35.58626 | 34.74154
14158 | 2018-08-21 08:43 | 1299705.4 | 1288.3064 | 20 | 129 | 3.701806 | 1.500013 | 0.5367677 | 3.183521e-05 | 1.895316 | 6.354136e-05 |  |  | 0.0001983643 |  | 35.59325 | 34.77892
14159 | 2018-08-21 08:44 | 1299715.4 | 1298.3138 | 20 | 129 | 3.703615 | 1.500013 | 0.5409348 | 3.183521e-05 | 1.910745 | 6.354136e-05 |  |  | 0.000161171 |  | 35.56413 | 34.70158
14160 | 2018-08-21 08:44 | 1299725.4 | 1308.3144 | 20 | 129 | 3.705402 | 1.500031 | 0.545103 | 3.183521e-05 | 1.926187 | 6.354136e-05 |  |  | 0.000166893 |  | 35.53639 | 34.67842
14161 | 2018-08-21 08:44 | 1299735.4 | 1318.315 | 20 | 129 | 3.707165 | 1.500032 | 0.5492702 | 3.183521e-05 | 1.941631 | 6.354136e-05 |  |  | 0.0001802444 |  | 35.55106 | 34.70859
14162 | 2018-08-21 08:44 | 1299745.4 | 1328.3177 | 20 | 129 | 3.708881 | 1.500008 | 0.5534348 | 3.183521e-05 | 1.957074 | 6.354136e-05 |  |  | 0.0001621246 |  | 35.4963 | 34.71066
14163 | 2018-08-21 08:44 | 1299755.4 | 1338.3183 | 20 | 129 | 3.71057 | 1.500013 | 0.5576031 | 3.183521e-05 | 1.972537 | 6.354136e-05 |  |  | 0.0001983643 |  | 35.54338 | 34.66512
14164 | 2018-08-21 08:44 | 1299765.4 | 1348.3232 | 20 | 129 | 3.712243 | 1.5 | 0.5617707 | 3.183521e-05 | 1.988005 | 6.354136e-05 |  |  | 0.0001850128 |  | 35.51214 | 34.71936
14165 | 2018-08-21 08:45 | 1299775.4 | 1358.3256 | 20 | 129 | 3.713805 | 1.499983 | 0.5659378 | 3.183521e-05 | 2.003477 | 6.354136e-05 |  |  | 0.0001296997 |  | 35.52731 | 34.70136
14166 | 2018-08-21 08:45 | 1299785.4 | 1368.3267 | 20 | 129 | 3.71542 | 1.500031 | 0.5701056 | 3.183521e-05 | 2.018959 | 6.354136e-05 |  |  | 0.0001373291 |  | 35.50933 | 34.68827
14167 | 2018-08-21 08:45 | 1299795.4 | 1378.3301 | 20 | 129 | 3.716917 | 1.500042 | 0.5742734 | 3.183521e-05 | 2.034448 | 6.354136e-05 |  |  | 0.0001478195 |  | 35.54338 | 34.64526
14168 | 2018-08-21 08:45 | 1299805.4 | 1388.3343 | 20 | 129 | 3.718446 | 1.500013 | 0.5784426 | 3.183521e-05 | 2.049947 | 6.354136e-05 |  |  | 0.0001401901 |  | 35.49323 | 34.70344
14169 | 2018-08-21 08:45 | 1299815.4 | 1398.338 | 20 | 129 | 3.719907 | 1.500027 | 0.5826085 | 3.183521e-05 | 2.065441 | 6.354136e-05 |  |  | 0.0001373291 |  | 35.51214 | 34.68126
14170 | 2018-08-21 08:45 | 1299825.4 | 1408.3381 | 20 | 129 | 3.72135 | 1.500034 | 0.5867755 | 3.183521e-05 | 2.080945 | 6.354136e-05 |  |  | 0.0001678467 |  | 35.45618 | 34.70272
14171 | 2018-08-21 08:46 | 1299835.4 | 1418.3423 | 20 | 129 | 3.722802 | 1.500025 | 0.5909427 | 3.183521e-05 | 2.096456 | 6.354136e-05 |  |  | 0.0001621246 |  | 35.49116 | 34.69946
14172 | 2018-08-21 08:46 | 1299845.4 | 1428.3458 | 20 | 129 | 3.724226 | 1.500036 | 0.5951104 | 3.183521e-05 | 2.111974 | 6.354136e-05 |  |  | 0.0001182556 |  | 35.52332 | 34.76143
14173 | 2018-08-21 08:46 | 1299855.4 | 1438.3462 | 20 | 129 | 3.725644 | 1.500044 | 0.5992772 | 3.183521e-05 | 2.127495 | 6.354136e-05 |  |  | 0.0001726151 |  | 35.49604 | 34.66094
14174 | 2018-08-21 08:46 | 1299865.4 | 1448.3489 | 20 | 129 | 3.727031 | 1.500031 | 0.6034444 | 3.183521e-05 | 2.143023 | 6.354136e-05 |  |  | 0.000164032 |  | 35.50118 | 34.72261
14175 | 2018-08-21 08:46 | 1299875.4 | 1458.352 | 20 | 129 | 3.728385 | 1.500015 | 0.6076127 | 3.183521e-05 | 2.158562 | 6.354136e-05 |  |  | 0.0001192093 |  | 35.49139 | 34.73567
14176 | 2018-08-21 08:46 | 1299885.4 | 1468.3563 | 20 | 129 | 3.729777 | 1.500048 | 0.6117808 | 3.183521e-05 | 2.174105 | 6.354136e-05 |  |  | 0.0001163483 |  | 35.50234 | 34.71725
14177 | 2018-08-21 08:47 | 1299895.4 | 1478.3605 | 20 | 129 | 3.731151 | 1.500019 | 0.6159486 | 3.183521e-05 | 2.189652 | 6.354136e-05 |  |  | 0.000128746 |  | 35.50118 | 34.71632
14178 | 2018-08-21 08:47 | 1299905.4 | 1488.3641 | 20 | 129 | 3.732445 | 1.500051 | 0.6201144 | 3.183521e-05 | 2.205199 | 6.354136e-05 |  |  | 0.0001344681 |  | 35.46413 | 34.78433
14179 | 2018-08-21 08:47 | 1299915.4 | 1498.3651 | 20 | 129 | 3.733723 | 1.500038 | 0.6242831 | 3.183521e-05 | 2.220761 | 6.354136e-05 |  |  | 0.0001106262 |  | 35.47136 | 34.71822
14180 | 2018-08-21 08:47 | 1299925.4 | 1508.3663 | 20 | 129 | 3.735038 | 1.500051 | 0.6284494 | 3.183521e-05 | 2.23632 | 6.354136e-05 |  |  | 0.0001306534 |  | 35.43916 | 34.66837
14181 | 2018-08-21 08:47 | 1299935.4 | 1518.3704 | 20 | 129 | 3.736306 | 1.500063 | 0.6326192 | 3.183521e-05 | 2.251897 | 6.354136e-05 |  |  | 0.0001144409 |  | 35.4676 | 34.64898
14182 | 2018-08-21 08:47 | 1299945.4 | 1528.3706 | 20 | 129 | 3.737517 | 1.500084 | 0.6367837 | 3.183521e-05 | 2.267459 | 6.354136e-05 |  |  | 0.0001115799 |  | 35.45526 | 34.65928
14183 | 2018-08-21 08:48 | 1299955.4 | 1538.3717 | 20 | 129 | 3.738702 | 1.500082 | 0.6409514 | 3.183521e-05 | 2.283038 | 6.354136e-05 |  |  | 0.0001001358 |  | 35.44615 | 34.63917
14184 | 2018-08-21 08:48 | 1299965.4 | 1548.3727 | 20 | 129 | 3.739888 | 1.500055 | 0.645117 | 3.183521e-05 | 2.298615 | 6.354136e-05 |  |  | 9.727478e-05 |  | 35.40537 | 34.59498
14185 | 2018-08-21 08:48 | 1299975.4 | 1558.3754 | 20 | 129 | 3.741036 | 1.500025 | 0.6492857 | 3.183521e-05 | 2.314208 | 6.354136e-05 |  |  | 0.0001354218 |  | 35.4084 | 34.66723
14186 | 2018-08-21 08:48 | 1299985.4 | 1568.3757 | 20 | 129 | 3.742173 | 1.50005 | 0.6534534 | 3.183521e-05 | 2.329802 | 6.354136e-05 |  |  | 0.0001268387 |  | 35.45945 | 34.73055
14187 | 2018-08-21 08:48 | 1299995.4 | 1578.3808 | 20 | 129 | 3.743265 | 1.500021 | 0.6576208 | 3.183521e-05 | 2.345399 | 6.354136e-05 |  |  | 0.0001344681 |  | 35.44733 | 34.70302
14188 | 2018-08-21 08:48 | 1300005.4 | 1588.381 | 20 | 129 | 3.744332 | 1.500038 | 0.6617869 | 3.183521e-05 | 2.360996 | 6.354136e-05 |  |  | 9.250641e-05 |  | 35.41817 | 34.74666
14189 | 2018-08-21 08:49 | 1300015.4 | 1598.3824 | 20 | 129 | 3.745386 | 1.500032 | 0.6659538 | 3.183521e-05 | 2.3766 | 6.354136e-05 |  |  | 0.0001192093 |  | 35.44919 | 34.69435
14190 | 2018-08-21 08:49 | 1300025.4 | 1608.3871 | 20 | 129 | 3.74642 | 1.500029 | 0.6701216 | 3.183521e-05 | 2.392213 | 6.354136e-05 |  |  | 6.580353e-05 |  | 35.44965 | 34.69435
14191 | 2018-08-21 08:49 | 1300035.4 | 1618.3875 | 20 | 129 | 3.747457 | 1.500006 | 0.6742874 | 3.183521e-05 | 2.407822 | 6.354136e-05 |  |  | 0.0001029968 |  | 35.41141 | 34.69832
14192 | 2018-08-21 08:49 | 1300045.4 | 1628.3893 | 20 | 129 | 3.748467 | 1.500021 | 0.6784563 | 3.183521e-05 | 2.423447 | 6.354136e-05 |  |  | 8.678436e-05 |  | 35.38227 | 34.69038
14193 | 2018-08-21 08:49 | 1300055.5 | 1638.3942 | 20 | 129 | 3.749465 | 1.500036 | 0.6826218 | 3.183521e-05 | 2.439063 | 6.354136e-05 |  |  | 7.534027e-05 |  | 35.42866 | 34.67614
14194 | 2018-08-21 08:49 | 1300065.5 | 1648.3995 | 20 | 129 | 3.750502 | 1.500021 | 0.6867908 | 3.183521e-05 | 2.454697 | 6.354136e-05 |  |  | 9.346008e-05 |  | 35.41724 | 34.69056
14195 | 2018-08-21 08:50 | 1300075.5 | 1658.4013 | 20 | 129 | 3.751491 | 1.500019 | 0.690956 | 3.183521e-05 | 2.470321 | 6.354136e-05 |  |  | 7.152557e-05 |  | 35.3832 | 34.64222
14196 | 2018-08-21 08:50 | 1300085.5 | 1668.4066 | 20 | 129 | 3.752538 | 1.500038 | 0.6951277 | 3.183521e-05 | 2.485973 | 6.354136e-05 |  |  | 0.0001430511 |  | 35.39441 | 34.59616
14197 | 2018-08-21 08:50 | 1300095.5 | 1678.4088 | 20 | 129 | 3.75352 | 1.499998 | 0.6992949 | 3.183521e-05 | 2.501613 | 6.354136e-05 |  |  | 0.0001058578 |  | 35.38831 | 34.61907
14198 | 2018-08-21 08:50 | 1300105.5 | 1688.4134 | 20 | 129 | 3.754529 | 1.499996 | 0.7034615 | 3.183521e-05 | 2.517254 | 6.354136e-05 |  |  | 0.0001087189 |  | 35.41048 | 34.74061
14199 | 2018-08-21 08:50 | 1300115.5 | 1698.4149 | 20 | 129 | 3.755533 | 1.500011 | 0.7076324 | 3.183521e-05 | 2.532916 | 6.354136e-05 |  |  | 0.0001325607 |  | 35.37224 | 34.69107
14200 | 2018-08-21 08:50 | 1300125.5 | 1708.4192 | 20 | 129 | 3.756536 | 1.500034 | 0.7117966 | 3.183521e-05 | 2.548557 | 6.354136e-05 |  |  | 0.0001211166 |  | 35.39042 | 34.70158
14201 | 2018-08-21 08:51 | 1300135.5 | 1718.4194 | 20 | 129 | 3.757538 | 1.500013 | 0.7159652 | 3.183521e-05 | 2.564218 | 6.354136e-05 |  |  | 0.0001268387 |  | 35.36524 | 34.64032
14202 | 2018-08-21 08:51 | 1300145.5 | 1728.42 | 20 | 129 | 3.758551 | 1.499996 | 0.7201313 | 3.183521e-05 | 2.579875 | 6.354136e-05 |  |  | 0.0001554489 |  | 35.40046 | 34.67048
14203 | 2018-08-21 08:51 | 1300155.5 | 1738.4231 | 20 | 129 | 3.759517 | 1.50001 | 0.7243007 | 3.183521e-05 | 2.595548 | 6.354136e-05 |  |  | 9.822845e-05 |  | 35.38741 | 34.64128
14204 | 2018-08-21 08:51 | 1300165.5 | 1748.4254 | 20 | 129 | 3.7606 | 1.500013 | 0.728467 | 3.183521e-05 | 2.611213 | 6.354136e-05 |  |  | 0.0001020432 |  | 35.37923 | 34.62608
14205 | 2018-08-21 08:51 | 1300175.5 | 1758.4285 | 20 | 129 | 3.76157 | 1.500011 | 0.7326326 | 3.183521e-05 | 2.62688 | 6.354136e-05 |  |  | 6.198883e-05 |  | 35.37131 | 34.66744
14206 | 2018-08-21 08:51 | 1300185.5 | 1768.4298 | 20 | 129 | 3.7626 | 1.500015 | 0.7368011 | 3.183521e-05 | 2.642563 | 6.354136e-05 |  |  | 0.0001106262 |  | 35.38343 | 34.63123
14207 | 2018-08-21 08:52 | 1300195.5 | 1778.4333 | 20 | 129 | 3.763657 | 1.500004 | 0.7409691 | 3.183521e-05 | 2.658247 | 6.354136e-05 |  |  | 6.008148e-05 |  | 35.41141 | 34.66933
14208 | 2018-08-21 08:52 | 1300205.5 | 1788.4341 | 20 | 129 | 3.764679 | 1.499962 | 0.7451347 | 3.183521e-05 | 2.673927 | 6.354136e-05 |  |  | 6.866455e-05 |  | 35.42329 | 34.68658
14209 | 2018-08-21 08:52 | 1300215.5 | 1798.439 | 20 | 129 | 3.765713 | 1.500011 | 0.7493061 | 3.183521e-05 | 2.689633 | 6.354136e-05 |  |  | 0.0001077652 |  | 35.43147 | 34.63123
14210 | 2018-08-21 08:52 | 1300225.5 | 1808.4425 | 20 | 129 | 3.766799 | 1.500031 | 0.7534728 | 3.183521e-05 | 2.705326 | 6.354136e-05 |  |  | 0.0001039505 |  | 35.42982 | 34.72983
14211 | 2018-08-21 08:52 | 1300235.5 | 1818.4444 | 20 | 129 | 3.767821 | 1.500048 | 0.7576382 | 3.183521e-05 | 2.721018 | 6.354136e-05 |  |  | 0.0001134872 |  | 35.43357 | 34.61019
14212 | 2018-08-21 08:52 | 1300245.5 | 1828.4504 | 20 | 129 | 3.768867 | 1.500029 | 0.7618086 | 3.183521e-05 | 2.736734 | 6.354136e-05 |  |  | 7.629395e-05 |  | 35.44757 | 34.67235
14213 | 2018-08-21 08:53 | 1300255.5 | 1838.452 | 20 | 129 | 3.769959 | 1.500029 | 0.7659718 | 3.183521e-05 | 2.752427 | 6.354136e-05 |  |  | 0.0001096725 |  | 35.39138 | 34.62117
14214 | 2018-08-21 08:53 | 1300265.5 | 1848.4573 | 20 | 129 | 3.771032 | 1.500015 | 0.7701466 | 3.183521e-05 | 2.768168 | 6.354136e-05 |  |  | 8.678436e-05 |  | 35.4254 | 34.67235
14215 | 2018-08-21 08:53 | 1300275.5 | 1858.4577 | 20 | 129 | 3.772115 | 1.500013 | 0.774314 | 3.183521e-05 | 2.783886 | 6.354136e-05 |  |  | 0.0001001358 |  | 35.4254 | 34.67539
14216 | 2018-08-21 08:53 | 1300285.5 | 1868.4592 | 20 | 129 | 3.773218 | 1.499998 | 0.7784761 | 3.183521e-05 | 2.799588 | 6.354136e-05 |  |  | 0.0001068115 |  | 35.4021 | 34.65928
14217 | 2018-08-21 08:53 | 1300295.5 | 1878.463 | 20 | 129 | 3.774357 | 1.499996 | 0.7826483 | 3.183521e-05 | 2.815333 | 6.354136e-05 |  |  | 0.0001497269 |  | 35.42447 | 34.63405
14218 | 2018-08-21 08:53 | 1300305.5 | 1888.467 | 20 | 129 | 3.775422 | 1.499992 | 0.7868171 | 3.183521e-05 | 2.831069 | 6.354136e-05 |  |  | 0.0001029968 |  | 35.43916 | 34.63917
14219 | 2018-08-21 08:54 | 1300315.5 | 1898.4671 | 20 | 129 | 3.776539 | 1.500031 | 0.7909837 | 3.183521e-05 | 2.846803 | 6.354136e-05 |  |  | 0.000125885 |  | 35.4212 | 34.71861
14220 | 2018-08-21 08:54 | 1300325.5 | 1908.4682 | 20 | 129 | 3.777637 | 1.500032 | 0.7951487 | 3.183521e-05 | 2.862534 | 6.354136e-05 |  |  | 0.0001087189 |  | 35.46341 | 34.69621
14221 | 2018-08-21 08:54 | 1300335.5 | 1918.4684 | 20 | 129 | 3.7788 | 1.500048 | 0.7993134 | 3.183521e-05 | 2.87827 | 6.354136e-05 |  |  | 9.059906e-05 |  | 35.43124 | 34.67539
14222 | 2018-08-21 08:54 | 1300345.5 | 1928.4695 | 20 | 129 | 3.779957 | 1.500013 | 0.8034844 | 3.183521e-05 | 2.894033 | 6.354136e-05 |  |  | 0.0001049042 |  | 35.42939 | 34.60106
14223 | 2018-08-21 08:54 | 1300355.5 | 1938.4713 | 20 | 129 | 3.781082 | 1.500011 | 0.8076483 | 3.183521e-05 | 2.909775 | 6.354136e-05 |  |  | 0.000125885 |  | 35.44338 | 34.65718
14224 | 2018-08-21 08:54 | 1300365.5 | 1948.4732 | 20 | 129 | 3.782265 | 1.500021 | 0.8118165 | 3.183521e-05 | 2.925538 | 6.354136e-05 |  |  | 0.0001688004 |  | 35.4704 | 34.7044
14225 | 2018-08-21 08:55 | 1300375.5 | 1958.4766 | 20 | 129 | 3.783417 | 1.500032 | 0.8159844 | 3.183521e-05 | 2.941304 | 6.354136e-05 |  |  | 0.0001153946 |  | 35.41702 | 34.72123
14226 | 2018-08-21 08:55 | 1300385.5 | 1968.4785 | 20 | 129 | 3.784643 | 1.500044 | 0.8201537 | 3.183521e-05 | 2.957081 | 6.354136e-05 |  |  | 0.0001602173 |  | 35.48254 | 34.70136
14227 | 2018-08-21 08:55 | 1300395.5 | 1978.4835 | 20 | 129 | 3.785797 | 1.500004 | 0.8243223 | 3.183521e-05 | 2.97286 | 6.354136e-05 |  |  | 0.0001077652 |  | 35.44708 | 34.71328
14228 | 2018-08-21 08:55 | 1300405.5 | 1988.4841 | 20 | 129 | 3.786968 | 1.500015 | 0.8284863 | 3.183521e-05 | 2.988626 | 6.354136e-05 |  |  | 0.0001478195 |  | 35.47532 | 34.67256
14229 | 2018-08-21 08:55 | 1300415.5 | 1998.4858 | 20 | 129 | 3.788175 | 1.500061 | 0.8326535 | 3.183521e-05 | 3.00441 | 6.354136e-05 |  |  | 9.727478e-05 |  | 35.48231 | 34.72354
14230 | 2018-08-21 08:55 | 1300425.5 | 2008.487 | 20 | 129 | 3.789411 | 1.500069 | 0.8368211 | 3.183521e-05 | 3.0202 | 6.354136e-05 |  |  | 0.0001745224 |  | 35.49233 | 34.63427
14231 | 2018-08-21 08:56 | 1300435.5 | 2018.491 | 20 | 129 | 3.790634 | 1.500021 | 0.8409908 | 3.183521e-05 | 3.036004 | 6.354136e-05 |  |  | 0.0001039505 |  | 35.45807 | 34.66533
14232 | 2018-08-21 08:56 | 1300445.6 | 2028.4952 | 20 | 129 | 3.791866 | 1.500069 | 0.8451561 | 3.183521e-05 | 3.051795 | 6.354136e-05 |  |  | 0.0001211166 |  | 35.47924 | 34.6532
14233 | 2018-08-21 08:56 | 1300455.6 | 2038.4997 | 20 | 129 | 3.793116 | 1.500029 | 0.8493266 | 3.183521e-05 | 3.067612 | 6.354136e-05 |  |  | 0.0001134872 |  | 35.48113 | 34.69528
14234 | 2018-08-21 08:56 | 1300465.6 | 2048.5013 | 20 | 129 | 3.794355 | 1.500034 | 0.8534917 | 3.183521e-05 | 3.083413 | 6.354136e-05 |  |  | 0.0001268387 |  | 35.47112 | 34.68354
14235 | 2018-08-21 08:56 | 1300475.6 | 2058.5039 | 20 | 129 | 3.795645 | 1.500038 | 0.8576612 | 3.183521e-05 | 3.099237 | 6.354136e-05 |  |  | 0.0001792908 |  | 35.52451 | 34.67635
14236 | 2018-08-21 08:56 | 1300485.6 | 2068.5077 | 20 | 129 | 3.796923 | 1.500025 | 0.8618255 | 3.183521e-05 | 3.115045 | 6.354136e-05 |  |  | 0.0001478195 |  | 35.48301 | 34.78969
14237 | 2018-08-21 08:57 | 1300495.6 | 2078.5093 | 20 | 129 | 3.798193 | 1.500029 | 0.8659933 | 3.183521e-05 | 3.130873 | 6.354136e-05 |  |  | 0.0001478195 |  | 35.51029 | 34.73643
14238 | 2018-08-21 08:57 | 1300505.6 | 2088.5104 | 20 | 129 | 3.799535 | 1.500006 | 0.8701603 | 3.183521e-05 | 3.146703 | 6.354136e-05 |  |  | 0.0001478195 |  | 35.50211 | 34.62117
14239 | 2018-08-21 08:57 | 1300515.6 | 2098.5115 | 20 | 129 | 3.800794 | 1.500019 | 0.8743286 | 3.183521e-05 | 3.162543 | 6.354136e-05 |  |  | 0.0001630783 |  | 35.4084 | 34.21513
14240 | 2018-08-21 08:57 | 1300525.6 | 2108.5167 | 20 | 129 | 3.802101 | 1.500006 | 0.8784972 | 3.183521e-05 | 3.17839 | 6.354136e-05 |  |  | 0.0001440048 |  | 35.42447 | 34.53417
14241 | 2018-08-21 08:57 | 1300535.6 | 2118.5185 | 20 | 129 | 3.803442 | 1.500034 | 0.8826646 | 3.183521e-05 | 3.194237 | 6.354136e-05 |  |  | 0.0001506805 |  | 35.47532 | 34.64547
14242 | 2018-08-21 08:57 | 1300545.6 | 2128.5236 | 20 | 129 | 3.804777 | 1.499968 | 0.8868353 | 3.183521e-05 | 3.210103 | 6.354136e-05 |  |  | 0.000161171 |  | 35.55038 | 34.71861
14243 | 2018-08-21 08:58 | 1300555.6 | 2138.5283 | 20 | 129 | 3.806109 | 1.500021 | 0.8910016 | 3.183521e-05 | 3.225957 | 6.354136e-05 |  |  | 9.346008e-05 |  | 35.49815 | 34.64881
14244 | 2018-08-21 08:58 | 1300565.6 | 2148.5286 | 20 | 129 | 3.807486 | 1.500036 | 0.8951699 | 3.183521e-05 | 3.241826 | 6.354136e-05 |  |  | 0.0001525879 |  | 35.50118 | 34.65832
14245 | 2018-08-21 08:58 | 1300575.6 | 2158.529 | 20 | 129 | 3.808868 | 1.499998 | 0.8993337 | 3.183521e-05 | 3.257682 | 6.354136e-05 |  |  | 0.0001468658 |  | 35.5154 | 34.64733
14246 | 2018-08-21 08:58 | 1300585.6 | 2168.5303 | 20 | 129 | 3.810262 | 1.500048 | 0.9035018 | 3.183521e-05 | 3.27356 | 6.354136e-05 |  |  | 0.000169754 |  | 35.55641 | 34.75159
14247 | 2018-08-21 08:58 | 1300595.6 | 2178.5343 | 20 | 129 | 3.81159 | 1.499979 | 0.9076708 | 3.183521e-05 | 3.289448 | 6.354136e-05 |  |  | 0.0001039505 |  | 35.55038 | 34.71746
14248 | 2018-08-21 08:58 | 1300605.6 | 2188.5376 | 20 | 129 | 3.81304 | 1.500002 | 0.9118375 | 3.183521e-05 | 3.305333 | 6.354136e-05 |  |  | 0.0001811981 |  | 35.58858 | 34.69414
14249 | 2018-08-21 08:59 | 1300615.6 | 2198.5418 | 20 | 129 | 3.814426 | 1.500032 | 0.9160037 | 3.183521e-05 | 3.321222 | 6.354136e-05 |  |  | 0.0001182556 |  | 35.50818 | 34.65456
14250 | 2018-08-21 08:59 | 1300625.6 | 2208.543 | 20 | 129 | 3.815856 | 1.499992 | 0.9201716 | 3.183521e-05 | 3.337123 | 6.354136e-05 |  |  | 0.0001478195 |  | 35.53312 | 34.70251
14251 | 2018-08-21 08:59 | 1300635.6 | 2218.5448 | 20 | 129 | 3.817306 | 1.500029 | 0.9243427 | 3.183521e-05 | 3.353042 | 6.354136e-05 |  |  | 0.000120163 |  | 35.52008 | 34.69549
14252 | 2018-08-21 08:59 | 1300645.6 | 2228.5451 | 20 | 129 | 3.818732 | 1.500002 | 0.9285073 | 3.183521e-05 | 3.368943 | 6.354136e-05 |  |  | 0.0001602173 |  | 35.57716 | 34.74458
14253 | 2018-08-21 08:59 | 1300655.6 | 2238.5469 | 20 | 129 | 3.820168 | 1.500027 | 0.9326765 | 3.183521e-05 | 3.384866 | 6.354136e-05 |  |  | 0.0001573563 |  | 35.62265 | 34.59824
14254 | 2018-08-21 08:59 | 1300665.6 | 2248.553 | 20 | 129 | 3.821615 | 1.500027 | 0.9368407 | 3.183521e-05 | 3.400778 | 6.354136e-05 |  |  | 0.000120163 |  | 35.58929 | 34.64032
14255 | 2018-08-21 09:00 | 1300675.6 | 2258.5545 | 20 | 129 | 3.823104 | 1.500019 | 0.9410106 | 3.183521e-05 | 3.416717 | 6.354136e-05 |  |  | 0.0001401901 |  | 35.58858 | 34.60453
14256 | 2018-08-21 09:00 | 1300685.6 | 2268.5552 | 20 | 129 | 3.824626 | 1.499996 | 0.9451776 | 3.183521e-05 | 3.432651 | 6.354136e-05 |  |  | 0.000169754 |  | 35.56436 | 34.6064
14257 | 2018-08-21 09:00 | 1300695.6 | 2278.5558 | 20 | 129 | 3.826084 | 1.500025 | 0.9493451 | 3.183521e-05 | 3.448593 | 6.354136e-05 |  |  | 0.0001592636 |  | 35.60537 | 34.71695
14258 | 2018-08-21 09:00 | 1300705.6 | 2288.5593 | 20 | 129 | 3.827592 | 1.500021 | 0.9535131 | 3.183521e-05 | 3.464543 | 6.354136e-05 |  |  | 0.0001621246 |  | 35.62634 | 34.67792
14259 | 2018-08-21 09:00 | 1300715.6 | 2298.5612 | 20 | 129 | 3.829106 | 1.50001 | 0.9576803 | 3.183521e-05 | 3.480497 | 6.354136e-05 |  |  | 0.0001716614 |  | 35.64851 | 34.68053
14260 | 2018-08-21 09:00 | 1300725.6 | 2308.5649 | 20 | 129 | 3.830652 | 1.500031 | 0.9618487 | 3.183521e-05 | 3.496461 | 6.354136e-05 |  |  | 0.0001535416 |  | 35.64151 | 34.61834
14261 | 2018-08-21 09:01 | 1300735.6 | 2318.5688 | 20 | 129 | 3.832196 | 1.500008 | 0.9660167 | 3.183521e-05 | 3.51243 | 6.354136e-05 |  |  | 0.000128746 |  | 35.64851 | 34.65852
14262 | 2018-08-21 09:01 | 1300745.6 | 2328.57 | 20 | 129 | 3.833729 | 1.500011 | 0.9701846 | 3.183521e-05 | 3.528406 | 6.354136e-05 |  |  | 0.0001583099 |  | 35.6585 | 34.67256
14263 | 2018-08-21 09:01 | 1300755.6 | 2338.575 | 20 | 129 | 3.835297 | 1.500031 | 0.9743531 | 3.183521e-05 | 3.54439 | 6.354136e-05 |  |  | 0.0001783371 |  | 35.65526 | 34.62043
14264 | 2018-08-21 09:01 | 1300765.6 | 2348.5771 | 20 | 129 | 3.836832 | 1.50001 | 0.9785198 | 3.183521e-05 | 3.560374 | 6.354136e-05 |  |  | 0.0001573563 |  | 35.65573 | 34.58327
14265 | 2018-08-21 09:01 | 1300775.6 | 2358.5811 | 20 | 129 | 3.838394 | 1.500025 | 0.9826887 | 3.183521e-05 | 3.576373 | 6.354136e-05 |  |  | 0.0001306534 |  | 35.69345 | 34.58957
14266 | 2018-08-21 09:01 | 1300785.6 | 2368.5854 | 20 | 129 | 3.839962 | 1.500042 | 0.9868571 | 3.183521e-05 | 3.592376 | 6.354136e-05 |  |  | 0.0001516342 |  | 35.65131 | 34.61459
14267 | 2018-08-21 09:02 | 1300795.6 | 2378.5855 | 20 | 129 | 3.841609 | 1.500053 | 0.9910235 | 3.183521e-05 | 3.608378 | 6.354136e-05 |  |  | 0.0002117157 |  | 35.66855 | 34.68189
14268 | 2018-08-21 09:02 | 1300805.6 | 2388.589 | 20 | 129 | 3.843182 | 1.500046 | 0.9951894 | 3.183521e-05 | 3.624385 | 6.354136e-05 |  |  | 0.0001621246 |  | 35.66038 | 34.6489
14269 | 2018-08-21 09:02 | 1300815.7 | 2398.5926 | 20 | 129 | 3.844752 | 1.500032 | 0.9993536 | 3.183521e-05 | 3.640392 | 6.354136e-05 |  |  | 0.0001955032 |  | 35.68647 | 34.6688
14270 | 2018-08-21 09:02 | 1300825.7 | 2408.5946 | 20 | 129 | 3.846352 | 1.500023 | 1.003522 | 3.183521e-05 | 3.656422 | 6.354136e-05 |  |  | 0.0001430511 |  | 35.70444 | 34.66995
14271 | 2018-08-21 09:02 | 1300835.7 | 2418.5977 | 20 | 129 | 3.848061 | 1.500031 | 1.007695 | 3.183521e-05 | 3.672475 | 6.354136e-05 |  |  | 0.0002155304 |  | 35.7042 | 34.65287
14272 | 2018-08-21 09:02 | 1300845.7 | 2428.5999 | 20 | 129 | 3.849647 | 1.500074 | 1.011859 | 3.183521e-05 | 3.688503 | 6.354136e-05 |  |  | 0.000125885 |  | 35.72353 | 34.60965
14273 | 2018-08-21 09:03 | 1300855.7 | 2438.5999 | 20 | 129 | 3.851286 | 1.500025 | 1.016026 | 3.183521e-05 | 3.70455 | 6.354136e-05 |  |  | 0.0001659393 |  | 35.7112 | 34.68534
14274 | 2018-08-21 09:03 | 1300865.7 | 2448.606 | 20 | 129 | 3.852941 | 1.500015 | 1.020197 | 3.183521e-05 | 3.720614 | 6.354136e-05 |  |  | 0.0001897812 |  | 35.7233 | 34.69706
14275 | 2018-08-21 09:03 | 1300875.7 | 2458.6062 | 20 | 129 | 3.854581 | 1.500057 | 1.02436 | 3.183521e-05 | 3.736659 | 6.354136e-05 |  |  | 0.0001773834 |  | 35.75524 | 34.63981
14276 | 2018-08-21 09:03 | 1300885.7 | 2468.6066 | 20 | 129 | 3.856248 | 1.500048 | 1.02853 | 3.183521e-05 | 3.752734 | 6.354136e-05 |  |  | 0.0001859665 |  | 35.73635 | 34.62107
14277 | 2018-08-21 09:03 | 1300895.7 | 2478.6114 | 20 | 129 | 3.857911 | 1.500048 | 1.032695 | 3.183521e-05 | 3.768801 | 6.354136e-05 |  |  | 0.0001478195 |  | 35.74427 | 34.59512
14278 | 2018-08-21 09:03 | 1300905.7 | 2488.615 | 20 | 129 | 3.859577 | 1.500008 | 1.036865 | 3.183521e-05 | 3.784892 | 6.354136e-05 |  |  | 0.0001859665 |  | 35.77946 | 34.71248
14279 | 2018-08-21 09:04 | 1300915.7 | 2498.6198 | 20 | 129 | 3.861251 | 1.5 | 1.041036 | 3.183521e-05 | 3.800992 | 6.354136e-05 |  |  | 0.0001573563 |  | 35.81628 | 34.75505
14280 | 2018-08-21 09:04 | 1300925.7 | 2508.6232 | 20 | 129 | 3.862922 | 1.500044 | 1.045201 | 3.183521e-05 | 3.817077 | 6.354136e-05 |  |  | 0.0001487732 |  | 35.76992 | 34.75338
14281 | 2018-08-21 09:04 | 1300935.7 | 2518.6283 | 20 | 129 | 3.864553 | 1.5 | 1.049369 | 3.183521e-05 | 3.833184 | 6.354136e-05 |  |  | 0.0001516342 |  | 35.82722 | 34.71038
14282 | 2018-08-21 09:04 | 1300945.7 | 2528.631 | 20 | 129 | 3.866314 | 1.500019 | 1.053539 | 3.183521e-05 | 3.849301 | 6.354136e-05 |  |  | 0.0001754761 |  | 35.78714 | 34.72
14283 | 2018-08-21 09:04 | 1300955.7 | 2538.6319 | 20 | 129 | 3.867988 | 1.500044 | 1.057707 | 3.183521e-05 | 3.865419 | 6.354136e-05 |  |  | 0.0001735687 |  | 35.7902 | 34.70104
14284 | 2018-08-21 09:04 | 1300965.7 | 2548.6346 | 20 | 129 | 3.869701 | 1.500019 | 1.061872 | 3.183521e-05 | 3.881535 | 6.354136e-05 |  |  | 0.0001888275 |  | 35.77107 | 34.77817
14285 | 2018-08-21 09:05 | 1300975.7 | 2558.6373 | 20 | 129 | 3.871366 | 1.500032 | 1.066042 | 3.183521e-05 | 3.897674 | 6.354136e-05 |  |  | 0.0001688004 |  | 35.7599 | 34.79545
14286 | 2018-08-21 09:05 | 1300985.7 | 2568.6379 | 20 | 129 | 3.873097 | 1.500048 | 1.070208 | 3.183521e-05 | 3.913805 | 6.354136e-05 |  |  | 0.0001907349 |  | 35.78809 | 34.79148
14287 | 2018-08-21 09:05 | 1300995.7 | 2578.6409 | 20 | 129 | 3.874789 | 1.500071 | 1.074375 | 3.183521e-05 | 3.92995 | 6.354136e-05 |  |  | 0.0001945496 |  | 35.76781 | 34.71925
14288 | 2018-08-21 09:05 | 1301005.7 | 2588.6448 | 20 | 129 | 3.876495 | 1.500004 | 1.078543 | 3.183521e-05 | 3.946101 | 6.354136e-05 |  |  | 0.0001688004 |  | 35.81977 | 34.73423
14289 | 2018-08-21 09:05 | 1301015.7 | 2598.647 | 20 | 129 | 3.878232 | 1.500023 | 1.08271 | 3.183521e-05 | 3.962259 | 6.354136e-05 |  |  | 0.0001926422 |  | 35.83679 | 34.73306
14290 | 2018-08-21 09:05 | 1301025.7 | 2608.6524 | 20 | 129 | 3.879943 | 1.500036 | 1.086879 | 3.183521e-05 | 3.97843 | 6.354136e-05 |  |  | 0.0001735687 |  | 35.88057 | 34.74919
14291 | 2018-08-21 09:06 | 1301035.7 | 2618.6534 | 20 | 129 | 3.881662 | 1.500008 | 1.091045 | 3.183521e-05 | 3.994597 | 6.354136e-05 |  |  | 0.0002002716 |  | 35.88176 | 34.68587
14292 | 2018-08-21 09:06 | 1301045.7 | 2628.6567 | 20 | 129 | 3.883371 | 1.499983 | 1.095212 | 3.183521e-05 | 4.010775 | 6.354136e-05 |  |  | 0.0002126694 |  | 35.88756 | 34.7429
14293 | 2018-08-21 09:06 | 1301055.7 | 2638.6609 | 20 | 129 | 3.885076 | 1.499979 | 1.099378 | 3.183521e-05 | 4.026957 | 6.354136e-05 |  |  | 0.0001630783 |  | 35.88943 | 34.79753
14294 | 2018-08-21 09:06 | 1301065.7 | 2648.6652 | 20 | 129 | 3.886806 | 1.500051 | 1.103552 | 3.183521e-05 | 4.043178 | 6.354136e-05 |  |  | 0.0001983643 |  | 35.88337 | 34.73964
14295 | 2018-08-21 09:06 | 1301075.7 | 2658.6694 | 20 | 129 | 3.888532 | 1.500002 | 1.107716 | 3.183521e-05 | 4.059368 | 6.354136e-05 |  |  | 0.0001859665 |  | 35.94162 | 34.73191
14296 | 2018-08-21 09:06 | 1301085.7 | 2668.6746 | 20 | 129 | 3.890228 | 1.500034 | 1.111885 | 3.183521e-05 | 4.075581 | 6.354136e-05 |  |  | 0.0001535416 |  | 35.93625 | 34.73402
14297 | 2018-08-21 09:07 | 1301095.7 | 2678.6781 | 20 | 129 | 3.891947 | 1.500015 | 1.116052 | 3.183521e-05 | 4.091794 | 6.354136e-05 |  |  | 0.0001840591 |  | 35.9784 | 34.73381
14298 | 2018-08-21 09:07 | 1301105.7 | 2688.679 | 20 | 129 | 3.893647 | 1.500025 | 1.120223 | 3.183521e-05 | 4.108034 | 6.354136e-05 |  |  | 0.0001850128 |  | 35.91809 | 34.75578
14299 | 2018-08-21 09:07 | 1301115.7 | 2698.6823 | 20 | 129 | 3.89537 | 1.500032 | 1.124389 | 3.183521e-05 | 4.124259 | 6.354136e-05 |  |  | 0.0001707077 |  | 35.9542 | 34.81094
14300 | 2018-08-21 09:07 | 1301125.7 | 2708.6853 | 20 | 129 | 3.897087 | 1.500044 | 1.128558 | 3.183521e-05 | 4.140501 | 6.354136e-05 |  |  | 0.000164032 |  | 35.95889 | 34.78193
14301 | 2018-08-21 09:07 | 1301135.7 | 2718.6864 | 20 | 129 | 3.898802 | 1.500006 | 1.132726 | 3.183521e-05 | 4.156748 | 6.354136e-05 |  |  | 0.0001916885 |  | 35.94491 | 34.81019
14302 | 2018-08-21 09:07 | 1301145.7 | 2728.6896 | 20 | 129 | 3.900504 | 1.500019 | 1.13689 | 3.183521e-05 | 4.172985 | 6.354136e-05 |  |  | 0.0001869202 |  | 35.94792 | 34.73778
14303 | 2018-08-21 09:08 | 1301155.8 | 2738.694 | 20 | 129 | 3.902243 | 1.500021 | 1.141057 | 3.183521e-05 | 4.189243 | 6.354136e-05 |  |  | 0.0002326965 |  | 35.93279 | 34.85905
14304 | 2018-08-21 09:08 | 1301165.8 | 2748.6957 | 20 | 129 | 3.903875 | 1.5 | 1.145226 | 3.183521e-05 | 4.205514 | 6.354136e-05 |  |  | 0.0001707077 |  | 35.98378 | 34.8308
14305 | 2018-08-21 09:08 | 1301175.8 | 2758.6959 | 20 | 129 | 3.905607 | 1.500031 | 1.149392 | 3.183521e-05 | 4.221779 | 6.354136e-05 |  |  | 0.0001935959 |  | 35.92557 | 34.81774
14306 | 2018-08-21 09:08 | 1301185.8 | 2768.7001 | 20 | 129 | 3.907309 | 1.500004 | 1.153561 | 3.183521e-05 | 4.238069 | 6.354136e-05 |  |  | 0.0001821518 |  | 35.87569 | 34.75066
14307 | 2018-08-21 09:08 | 1301195.8 | 2778.7051 | 20 | 129 | 3.908998 | 1.500021 | 1.157732 | 3.183521e-05 | 4.254368 | 6.354136e-05 |  |  | 0.000202179 |  | 35.92369 | 34.75839
14308 | 2018-08-21 09:08 | 1301205.8 | 2788.7055 | 20 | 129 | 3.910679 | 1.499979 | 1.161895 | 3.183521e-05 | 4.270643 | 6.354136e-05 |  |  | 0.0002155304 |  | 35.93978 | 34.76959
14309 | 2018-08-21 09:09 | 1301215.8 | 2798.7081 | 20 | 129 | 3.912361 | 1.500013 | 1.166063 | 3.183521e-05 | 4.286948 | 6.354136e-05 |  |  | 0.0001478195 |  | 35.9726 | 34.80486
14310 | 2018-08-21 09:09 | 1301225.8 | 2808.7086 | 20 | 129 | 3.914053 | 1.499996 | 1.170231 | 3.183521e-05 | 4.303258 | 6.354136e-05 |  |  | 0.0001239777 |  | 35.91974 | 34.75629
14311 | 2018-08-21 09:09 | 1301235.8 | 2818.7135 | 20 | 129 | 3.915699 | 1.499985 | 1.174401 | 3.183521e-05 | 4.319582 | 6.354136e-05 |  |  | 0.0001487732 |  | 35.89647 | 34.8378
14312 | 2018-08-21 09:09 | 1301245.8 | 2828.718 | 20 | 129 | 3.917368 | 1.499998 | 1.178565 | 3.183521e-05 | 4.335891 | 6.354136e-05 |  |  | 0.0001564026 |  | 35.90575 | 34.74268
14313 | 2018-08-21 09:09 | 1301255.8 | 2838.7238 | 20 | 129 | 3.919013 | 1.500004 | 1.182737 | 3.183521e-05 | 4.352237 | 6.354136e-05 |  |  | 0.0001688004 |  | 35.88689 | 34.72354
14314 | 2018-08-21 09:09 | 1301265.8 | 2848.7277 | 20 | 129 | 3.92065 | 1.500055 | 1.186903 | 3.183521e-05 | 4.368567 | 6.354136e-05 |  |  | 0.0001573563 |  | 35.923 | 34.66512
14315 | 2018-08-21 09:10 | 1301275.8 | 2858.7295 | 20 | 129 | 3.922335 | 1.499979 | 1.191071 | 3.183521e-05 | 4.384914 | 6.354136e-05 |  |  | 0.0002317429 |  | 35.916 | 34.73946
14316 | 2018-08-21 09:10 | 1301285.8 | 2868.7342 | 20 | 129 | 3.923972 | 1.499998 | 1.195238 | 3.183521e-05 | 4.40126 | 6.354136e-05 |  |  | 0.0001888275 |  | 35.93905 | 34.75746
14317 | 2018-08-21 09:10 | 1301295.8 | 2878.7383 | 20 | 129 | 3.925599 | 1.500004 | 1.199407 | 3.183521e-05 | 4.417623 | 6.354136e-05 |  |  | 0.0001916885 |  | 35.89877 | 34.67915
14318 | 2018-08-21 09:10 | 1301305.8 | 2888.7424 | 20 | 129 | 3.927191 | 1.500013 | 1.203578 | 3.183521e-05 | 4.433999 | 6.354136e-05 |  |  | 0.0001621246 |  | 35.90157 | 34.74509
14319 | 2018-08-21 09:10 | 1301315.8 | 2898.7434 | 20 | 129 | 3.928819 | 1.50001 | 1.207743 | 3.183521e-05 | 4.450359 | 6.354136e-05 |  |  | 0.0001707077 |  | 35.93509 | 34.69643
14320 | 2018-08-21 09:10 | 1301325.8 | 2908.7453 | 20 | 129 | 3.930367 | 1.500002 | 1.211911 | 3.183521e-05 | 4.466738 | 6.354136e-05 |  |  | 0.0001630783 |  | 35.89877 | 34.72658
14321 | 2018-08-21 09:11 | 1301335.8 | 2918.7502 | 20 | 129 | 3.932013 | 1.500002 | 1.216076 | 3.183521e-05 | 4.483113 | 6.354136e-05 |  |  | 0.0001506805 |  | 35.92204 | 34.7137
14322 | 2018-08-21 09:11 | 1301345.8 | 2928.7532 | 20 | 129 | 3.933609 | 1.5 | 1.220243 | 3.183521e-05 | 4.499502 | 6.354136e-05 |  |  | 0.0001592636 |  | 35.91486 | 34.77492
14323 | 2018-08-21 09:11 | 1301355.8 | 2938.7559 | 20 | 129 | 3.935197 | 1.499979 | 1.224412 | 3.183521e-05 | 4.515903 | 6.354136e-05 |  |  | 0.0001811981 |  | 35.93021 | 34.73453
14324 | 2018-08-21 09:11 | 1301365.8 | 2948.7591 | 20 | 129 | 3.936738 | 1.49999 | 1.228581 | 3.183521e-05 | 4.532313 | 6.354136e-05 |  |  | 0.0001478195 |  | 35.94999 | 34.76111
14325 | 2018-08-21 09:11 | 1301375.8 | 2958.7592 | 20 | 129 | 3.938275 | 1.500004 | 1.232747 | 3.183521e-05 | 4.548715 | 6.354136e-05 |  |  | 0.0001144409 |  | 35.899 | 34.78593
14326 | 2018-08-21 09:11 | 1301385.8 | 2968.7606 | 20 | 129 | 3.93987 | 1.500011 | 1.236915 | 3.183521e-05 | 4.565134 | 6.354136e-05 |  |  | 0.0001401901 |  | 35.93417 | 34.71485
14327 | 2018-08-21 09:12 | 1301395.8 | 2978.7654 | 20 | 129 | 3.941382 | 1.499985 | 1.241079 | 3.183521e-05 | 4.581544 | 6.354136e-05 |  |  | 0.0001010895 |  | 35.95398 | 34.75692
14328 | 2018-08-21 09:12 | 1301405.8 | 2988.7684 | 20 | 129 | 3.94295 | 1.499968 | 1.245253 | 3.183521e-05 | 4.597998 | 6.354136e-05 |  |  | 0.0001735687 |  | 35.95932 | 34.74572
14329 | 2018-08-21 09:12 | 1301415.8 | 2998.773 | 20 | 129 | 3.944439 | 1.500021 | 1.249421 | 3.183521e-05 | 4.614435 | 6.354136e-05 |  |  | 0.0001277924 |  | 35.94932 | 34.71485
14330 | 2018-08-21 09:12 | 1301425.8 | 3008.7757 | 20 | 129 | 3.945972 | 1.500004 | 1.253586 | 3.183521e-05 | 4.630866 | 6.354136e-05 |  |  | 0.000120163 |  | 35.9784 | 34.70762
14331 | 2018-08-21 09:12 | 1301435.8 | 3018.7768 | 20 | 129 | 3.947466 | 1.500013 | 1.257756 | 3.183521e-05 | 4.647322 | 6.354136e-05 |  |  | 0.0001411438 |  | 35.93835 | 34.82307
14332 | 2018-08-21 09:12 | 1301445.8 | 3028.7795 | 20 | 129 | 3.948947 | 1.499954 | 1.261918 | 3.183521e-05 | 4.663757 | 6.354136e-05 |  |  | 0.0001544952 |  | 35.94347 | 34.83218
14333 | 2018-08-21 09:13 | 1301455.8 | 3038.7821 | 20 | 129 | 3.950428 | 1.500004 | 1.266086 | 3.183521e-05 | 4.680218 | 6.354136e-05 |  |  | 0.0002040863 |  | 35.96841 | 34.83501
14334 | 2018-08-21 09:13 | 1301465.8 | 3048.785 | 20 | 129 | 3.95193 | 1.500042 | 1.270255 | 3.183521e-05 | 4.696692 | 6.354136e-05 |  |  | 0.0001630783 |  | 35.95744 | 34.83519
14335 | 2018-08-21 09:13 | 1301475.8 | 3058.7915 | 20 | 129 | 3.953368 | 1.499996 | 1.274426 | 3.183521e-05 | 4.713177 | 6.354136e-05 |  |  | 0.0001735687 |  | 36.00355 | 34.76908
14336 | 2018-08-21 09:13 | 1301485.9 | 3068.7933 | 20 | 129 | 3.954824 | 1.499987 | 1.278595 | 3.183521e-05 | 4.729662 | 6.354136e-05 |  |  | 0.0001106262 |  | 35.95444 | 34.76017
14337 | 2018-08-21 09:13 | 1301495.9 | 3078.7974 | 20 | 129 | 3.956266 | 1.499992 | 1.282758 | 3.183521e-05 | 4.74613 | 6.354136e-05 |  |  | 0.0001716614 |  | 35.91739 | 34.78311
14338 | 2018-08-21 09:13 | 1301505.9 | 3088.7994 | 20 | 129 | 3.957717 | 1.500004 | 1.286925 | 3.183521e-05 | 4.76262 | 6.354136e-05 |  |  | 0.000161171 |  | 35.95256 | 34.71695
14339 | 2018-08-21 09:14 | 1301515.9 | 3098.8044 | 20 | 129 | 3.959144 | 1.499975 | 1.291099 | 3.183521e-05 | 4.779141 | 6.354136e-05 |  |  | 0.000161171 |  | 35.91528 | 34.69874
14340 | 2018-08-21 09:14 | 1301525.9 | 3108.8087 | 20 | 129 | 3.96057 | 1.499987 | 1.295267 | 3.183521e-05 | 4.795647 | 6.354136e-05 |  |  | 0.0001573563 |  | 35.92461 | 34.68282
14341 | 2018-08-21 09:14 | 1301535.9 | 3118.8092 | 20 | 129 | 3.961988 | 1.499989 | 1.299429 | 3.183521e-05 | 4.812134 | 6.354136e-05 |  |  | 0.0001554489 |  | 35.9968 | 34.77283
14342 | 2018-08-21 09:14 | 1301545.9 | 3128.8108 | 20 | 129 | 3.963376 | 1.500006 | 1.303599 | 3.183521e-05 | 4.828658 | 6.354136e-05 |  |  | 0.0001134872 |  | 35.91927 | 34.81767
14343 | 2018-08-21 09:14 | 1301555.9 | 3138.8112 | 20 | 129 | 3.964804 | 1.499989 | 1.307763 | 3.183521e-05 | 4.845163 | 6.354136e-05 |  |  | 0.0001392365 |  | 35.95675 | 34.72
14344 | 2018-08-21 09:14 | 1301565.9 | 3148.8135 | 20 | 129 | 3.966181 | 1.500046 | 1.311931 | 3.183521e-05 | 4.86169 | 6.354136e-05 |  |  | 0.0001554489 |  | 35.89642 | 34.70597
14345 | 2018-08-21 09:15 | 1301575.9 | 3158.8188 | 20 | 129 | 3.967582 | 1.500021 | 1.316101 | 3.183521e-05 | 4.878235 | 6.354136e-05 |  |  | 0.0001564026 |  | 35.90552 | 34.74218
14346 | 2018-08-21 09:15 | 1301585.9 | 3168.8189 | 20 | 129 | 3.968933 | 1.500021 | 1.320271 | 3.183521e-05 | 4.89478 | 6.354136e-05 |  |  | 0.0001344681 |  | 35.94953 | 34.79335
14347 | 2018-08-21 09:15 | 1301595.9 | 3178.8223 | 20 | 129 | 3.970335 | 1.499998 | 1.324437 | 3.183521e-05 | 4.91132 | 6.354136e-05 |  |  | 0.0001525879 |  | 35.9968 | 34.86253
14348 | 2018-08-21 09:15 | 1301605.9 | 3188.8229 | 20 | 129 | 3.971679 | 1.500019 | 1.328602 | 3.183521e-05 | 4.927856 | 6.354136e-05 |  |  | 0.0001497269 |  | 35.99287 | 34.83258
14349 | 2018-08-21 09:15 | 1301615.9 | 3198.8238 | 20 | 129 | 3.973055 | 1.500029 | 1.332767 | 3.183521e-05 | 4.9444 | 6.354136e-05 |  |  | 0.0001268387 |  | 36.01265 | 34.80969
14350 | 2018-08-21 09:15 | 1301625.9 | 3208.8271 | 20 | 129 | 3.974405 | 1.500004 | 1.336937 | 3.183521e-05 | 4.960973 | 6.354136e-05 |  |  | 0.0001459122 |  | 35.98981 | 34.73423
14351 | 2018-08-21 09:16 | 1301635.9 | 3218.8306 | 20 | 129 | 3.975737 | 1.500032 | 1.341108 | 3.183521e-05 | 4.977552 | 6.354136e-05 |  |  | 0.0001440048 |  | 35.97794 | 34.74239
14352 | 2018-08-21 09:16 | 1301645.9 | 3228.8325 | 20 | 129 | 3.977066 | 1.499998 | 1.345272 | 3.183521e-05 | 4.994111 | 6.354136e-05 |  |  | 0.0001430511 |  | 36.0201 | 34.75127
14353 | 2018-08-21 09:16 | 1301655.9 | 3238.8342 | 20 | 129 | 3.978422 | 1.500002 | 1.349438 | 3.183521e-05 | 5.010683 | 6.354136e-05 |  |  | 0.0001211166 |  | 35.95374 | 34.73423
14354 | 2018-08-21 09:16 | 1301665.9 | 3248.8361 | 20 | 129 | 3.979753 | 1.50001 | 1.353608 | 3.183521e-05 | 5.027276 | 6.354136e-05 |  |  | 0.0001373291 |  | 35.99379 | 34.82067
14355 | 2018-08-21 09:16 | 1301675.9 | 3258.8398 | 20 | 129 | 3.981048 | 1.499996 | 1.357777 | 3.183521e-05 | 5.043867 | 6.354136e-05 |  |  | 0.0001134872 |  | 35.97583 | 34.82558
14356 | 2018-08-21 09:16 | 1301685.9 | 3268.8416 | 20 | 129 | 3.982375 | 1.499983 | 1.361942 | 3.183521e-05 | 5.060453 | 6.354136e-05 |  |  | 8.678436e-05 |  | 35.97491 | 34.80969
14357 | 2018-08-21 09:17 | 1301695.9 | 3278.8456 | 20 | 129 | 3.983669 | 1.49999 | 1.366112 | 3.183521e-05 | 5.077062 | 6.354136e-05 |  |  | 0.0001068115 |  | 35.95794 | 34.70523
14358 | 2018-08-21 09:17 | 1301705.9 | 3288.8467 | 20 | 129 | 3.985019 | 1.499981 | 1.370277 | 3.183521e-05 | 5.093657 | 6.354136e-05 |  |  | 0.0001707077 |  | 35.96884 | 34.75149
14359 | 2018-08-21 09:17 | 1301715.9 | 3298.8513 | 20 | 129 | 3.986282 | 1.500038 | 1.374445 | 3.183521e-05 | 5.110267 | 6.354136e-05 |  |  | 0.0001039505 |  | 36.00098 | 34.75545
14360 | 2018-08-21 09:17 | 1301725.9 | 3308.8553 | 20 | 129 | 3.987603 | 1.500029 | 1.378615 | 3.183521e-05 | 5.126897 | 6.354136e-05 |  |  | 0.0001068115 |  | 36.01103 | 34.78562
14361 | 2018-08-21 09:17 | 1301735.9 | 3318.8588 | 20 | 129 | 3.988883 | 1.500023 | 1.382781 | 3.183521e-05 | 5.143509 | 6.354136e-05 |  |  | 9.727478e-05 |  | 36.00193 | 34.79052
14362 | 2018-08-21 09:17 | 1301745.9 | 3328.8615 | 20 | 129 | 3.990233 | 1.500031 | 1.38695 | 3.183521e-05 | 5.160144 | 6.354136e-05 |  |  | 0.0001296997 |  | 35.97679 | 34.80194
14363 | 2018-08-21 09:18 | 1301755.9 | 3338.8665 | 20 | 129 | 3.991477 | 1.499992 | 1.391118 | 3.183521e-05 | 5.176776 | 6.354136e-05 |  |  | 0.0001440048 |  | 36.02524 | 34.68745
14364 | 2018-08-21 09:18 | 1301765.9 | 3348.8698 | 20 | 129 | 3.992815 | 1.500021 | 1.395285 | 3.183521e-05 | 5.193411 | 6.354136e-05 |  |  | 0.000123024 |  | 36.03431 | 34.77976
14365 | 2018-08-21 09:18 | 1301775.9 | 3358.874 | 20 | 129 | 3.994066 | 1.499996 | 1.399452 | 3.183521e-05 | 5.210052 | 6.354136e-05 |  |  | 0.0001192093 |  | 36.02174 | 34.78751
14366 | 2018-08-21 09:18 | 1301785.9 | 3368.8752 | 20 | 129 | 3.99533 | 1.500013 | 1.403621 | 3.183521e-05 | 5.226707 | 6.354136e-05 |  |  | 7.724762e-05 |  | 35.99099 | 34.77768
14367 | 2018-08-21 09:18 | 1301795.9 | 3378.8779 | 20 | 129 | 3.996662 | 1.500031 | 1.407788 | 3.183521e-05 | 5.243357 | 6.354136e-05 |  |  | 0.0001745224 |  | 36.03431 | 34.79377
14368 | 2018-08-21 09:18 | 1301805.9 | 3388.8789 | 20 | 129 | 3.997903 | 1.500057 | 1.411954 | 3.183521e-05 | 5.260009 | 6.354136e-05 |  |  | 0.0001688004 |  | 35.99822 | 34.81618
14369 | 2018-08-21 09:19 | 1301815.9 | 3398.8839 | 20 | 129 | 3.999156 | 1.500029 | 1.416125 | 3.183521e-05 | 5.276688 | 6.354136e-05 |  |  | 0.0001354218 |  | 35.96397 | 34.82088
14370 | 2018-08-21 09:19 | 1301825.9 | 3408.8857 | 20 | 129 | 4.000458 | 1.50005 | 1.420292 | 3.183521e-05 | 5.293356 | 6.354136e-05 |  |  | 7.724762e-05 |  | 35.95698 | 34.7826
14371 | 2018-08-21 09:19 | 1301835.9 | 3418.8906 | 20 | 129 | 4.001687 | 1.500019 | 1.424458 | 3.183521e-05 | 5.310022 | 6.354136e-05 |  |  | 9.727478e-05 |  | 35.967 | 34.76083
14372 | 2018-08-21 09:19 | 1301846.0 | 3428.8942 | 20 | 129 | 4.002992 | 1.500036 | 1.428628 | 3.183521e-05 | 5.326714 | 6.354136e-05 |  |  | 0.0001344681 |  | 36.00728 | 34.76859
14373 | 2018-08-21 09:19 | 1301856.0 | 3438.896 | 20 | 129 | 4.004258 | 1.499996 | 1.432796 | 3.183521e-05 | 5.343402 | 6.354136e-05 |  |  | 0.0001335144 |  | 35.99215 | 34.80057
14374 | 2018-08-21 09:19 | 1301866.0 | 3448.8964 | 20 | 129 | 4.005483 | 1.500046 | 1.436961 | 3.183521e-05 | 5.360081 | 6.354136e-05 |  |  | 9.536743e-05 |  | 35.99427 | 34.75149
14375 | 2018-08-21 09:20 | 1301876.0 | 3458.8998 | 20 | 129 | 4.006766 | 1.500034 | 1.44113 | 3.183521e-05 | 5.376782 | 6.354136e-05 |  |  | 0.0001821518 |  | 35.98843 | 34.77976
14376 | 2018-08-21 09:20 | 1301886.0 | 3468.9032 | 20 | 129 | 4.008039 | 1.499985 | 1.445295 | 3.183521e-05 | 5.393474 | 6.354136e-05 |  |  | 0.0001077652 |  | 35.9973 | 34.73864
14377 | 2018-08-21 09:20 | 1301896.0 | 3478.9075 | 20 | 129 | 4.009291 | 1.499998 | 1.449468 | 3.183521e-05 | 5.410203 | 6.354136e-05 |  |  | 0.0001688004 |  | 35.97214 | 34.78962
14378 | 2018-08-21 09:20 | 1301906.0 | 3488.9102 | 20 | 129 | 4.010545 | 1.500032 | 1.453634 | 3.183521e-05 | 5.426907 | 6.354136e-05 |  |  | 0.0001239777 |  | 35.95794 | 34.70358
14379 | 2018-08-21 09:20 | 1301916.0 | 3498.912 | 20 | 129 | 4.011837 | 1.500036 | 1.457803 | 3.183521e-05 | 5.44363 | 6.354136e-05 |  |  | 0.0001144409 |  | 35.99753 | 34.71457
14380 | 2018-08-21 09:20 | 1301926.0 | 3508.9157 | 20 | 129 | 4.013072 | 1.500034 | 1.461969 | 3.183521e-05 | 5.460346 | 6.354136e-05 |  |  | 0.0001354218 |  | 35.95326 | 34.77671
14381 | 2018-08-21 09:21 | 1301936.0 | 3518.9223 | 20 | 129 | 4.014319 | 1.500027 | 1.466137 | 3.183521e-05 | 5.477073 | 6.354136e-05 |  |  | 0.000123024 |  | 35.95721 | 34.79377
14382 | 2018-08-21 09:21 | 1301946.0 | 3528.9264 | 20 | 129 | 4.015601 | 1.500038 | 1.470307 | 3.183521e-05 | 5.493816 | 6.354136e-05 |  |  | 0.0001335144 |  | 35.9381 | 34.76269
14383 | 2018-08-21 09:21 | 1301956.0 | 3538.9265 | 20 | 129 | 4.016856 | 1.500025 | 1.474473 | 3.183521e-05 | 5.510547 | 6.354136e-05 |  |  | 8.106232e-05 |  | 35.97841 | 34.79797
14384 | 2018-08-21 09:21 | 1301966.0 | 3548.9285 | 20 | 129 | 4.018096 | 1.50001 | 1.478644 | 3.183521e-05 | 5.527305 | 6.354136e-05 |  |  | 0.0001020432 |  | 35.97933 | 34.74796
14385 | 2018-08-21 09:21 | 1301976.0 | 3558.9302 | 20 | 129 | 4.019433 | 1.500036 | 1.482806 | 3.183521e-05 | 5.544029 | 6.354136e-05 |  |  | 0.0001869202 |  | 35.9614 | 34.77718
14386 | 2018-08-21 09:21 | 1301986.0 | 3568.9337 | 20 | 129 | 4.020675 | 1.500027 | 1.486976 | 3.183521e-05 | 5.560796 | 6.354136e-05 |  |  | 0.0001392365 |  | 35.95441 | 34.77274
14387 | 2018-08-21 09:22 | 1301996.0 | 3578.9339 | 20 | 129 | 4.02185 | 1.500021 | 1.491143 | 3.183521e-05 | 5.57755 | 6.354136e-05 |  |  | 0.0001096725 |  | 35.94627 | 34.73979
14388 | 2018-08-21 09:22 | 1302006.0 | 3588.9392 | 20 | 129 | 4.02317 | 1.500013 | 1.49531 | 3.183521e-05 | 5.594312 | 6.354136e-05 |  |  | 0.0001335144 |  | 35.93042 | 34.80895
14389 | 2018-08-21 09:22 | 1302016.0 | 3598.9432 | 20 | 129 | 4.024444 | 1.500008 | 1.499482 | 3.183521e-05 | 5.611099 | 6.354136e-05 |  |  | 0.0001173019 |  | 35.95745 | 34.77274
14390 | 2018-08-21 09:22 | 1302026.0 | 3608.9453 | 20 | 129 | 4.025714 | 1.499981 | 1.503645 | 3.183521e-05 | 5.627858 | 6.354136e-05 |  |  | 0.0001049042 |  | 35.98471 | 34.75426
14391 | 2018-08-21 09:22 | 1302036.0 | 3618.9471 | 20 | 129 | 4.026983 | 1.499979 | 1.507814 | 3.183521e-05 | 5.64464 | 6.354136e-05 |  |  | 0.0001354218 |  | 35.97073 | 34.84121
14392 | 2018-08-21 09:22 | 1302046.0 | 3628.9505 | 20 | 129 | 4.028246 | 1.500032 | 1.511981 | 3.183521e-05 | 5.661426 | 6.354136e-05 |  |  | 0.0001182556 |  | 35.97234 | 34.90709
14393 | 2018-08-21 09:23 | 1302056.0 | 3638.9509 | 20 | 129 | 4.029511 | 1.500034 | 1.516149 | 3.183521e-05 | 5.678218 | 6.354136e-05 |  |  | 0.0001106262 |  | 35.96351 | 34.87534
14394 | 2018-08-21 09:23 | 1302066.0 | 3648.9529 | 20 | 129 | 4.030782 | 1.500032 | 1.520314 | 3.183521e-05 | 5.695001 | 6.354136e-05 |  |  | 0.0001296997 |  | 35.94463 | 34.78605
14395 | 2018-08-21 09:23 | 1302076.0 | 3658.9551 | 20 | 129 | 4.032031 | 1.500021 | 1.524485 | 3.183521e-05 | 5.711817 | 6.354136e-05 |  |  | 0.0001926422 |  | 35.90039 | 34.77203
14396 | 2018-08-21 09:23 | 1302086.0 | 3668.9562 | 20 | 129 | 4.033338 | 1.500008 | 1.52865 | 3.183521e-05 | 5.728612 | 6.354136e-05 |  |  | 0.0001554489 |  | 35.90669 | 34.79214
14397 | 2018-08-21 09:23 | 1302096.0 | 3678.9605 | 20 | 129 | 4.034594 | 1.500032 | 1.532821 | 3.183521e-05 | 5.74544 | 6.354136e-05 |  |  | 8.296967e-05 |  | 35.86637 | 34.75404
14398 | 2018-08-21 09:23 | 1302106.0 | 3688.9615 | 20 | 129 | 4.035847 | 1.500046 | 1.536989 | 3.183521e-05 | 5.762258 | 6.354136e-05 |  |  | 0.0001888275 |  | 35.92366 | 34.83631
14399 | 2018-08-21 09:24 | 1302116.0 | 3698.9657 | 20 | 129 | 4.037162 | 1.500021 | 1.541157 | 3.183521e-05 | 5.779083 | 6.354136e-05 |  |  | 0.0001182556 |  | 35.89152 | 34.8414
14400 | 2018-08-21 09:24 | 1302126.0 | 3708.9709 | 20 | 129 | 4.038475 | 1.500011 | 1.545325 | 3.183521e-05 | 5.795911 | 6.354136e-05 |  |  | 0.0001754761 |  | 35.93556 | 34.7809
14401 | 2018-08-21 09:24 | 1302136.0 | 3718.9751 | 20 | 129 | 4.039715 | 1.500084 | 1.54949 | 3.183521e-05 | 5.812735 | 6.354136e-05 |  |  | 0.0001058578 |  | 35.91855 | 34.74187
14402 | 2018-08-21 09:24 | 1302146.0 | 3728.9794 | 20 | 129 | 4.041005 | 1.500036 | 1.55366 | 3.183521e-05 | 5.829584 | 6.354136e-05 |  |  | 0.0001478195 |  | 35.87662 | 34.82229
14403 | 2018-08-21 09:24 | 1302156.0 | 3738.9836 | 20 | 129 | 4.042318 | 1.500029 | 1.557827 | 3.183521e-05 | 5.846427 | 6.354136e-05 |  |  | 0.000125885 |  | 35.91855 | 34.8634
14404 | 2018-08-21 09:24 | 1302166.0 | 3748.9854 | 20 | 129 | 4.043577 | 1.499992 | 1.561993 | 3.183521e-05 | 5.863267 | 6.354136e-05 |  |  | 0.0001220703125 |  | 35.92765 | 34.819
14405 | 2018-08-21 09:25 | 1302176.0 | 3758.9896 | 20 | 129 | 4.044914 | 1.499992 | 1.566164 | 3.183521e-05 | 5.880137 | 6.354136e-05 |  |  | 0.0001220703125 |  | 35.89152 | 34.81618
14406 | 2018-08-21 09:25 | 1302186.0 | 3768.9924 | 20 | 129 | 4.0462 | 1.500004 | 1.57033 | 3.183521e-05 | 5.896989 | 6.354136e-05 |  |  | 0.0001277924 |  | 35.90549 | 34.90338
14407 | 2018-08-21 09:25 | 1302196.1 | 3778.9958 | 20 | 129 | 4.047533 | 1.500029 | 1.574498 | 3.183521e-05 | 5.913856 | 6.354136e-05 |  |  | 0.0001544952 |  | 35.93464 | 34.86737
14408 | 2018-08-21 09:25 | 1302206.1 | 3788.9991 | 20 | 129 | 4.048841 | 1.50005 | 1.578665 | 3.183521e-05 | 5.930728 | 6.354136e-05 |  |  | 0.0001897812 |  | 35.90434 | 34.71854
14409 | 2018-08-21 09:25 | 1302216.1 | 3799.0018 | 20 | 129 | 4.050148 | 1.500038 | 1.582837 | 3.183521e-05 | 5.947619 | 6.354136e-05 |  |  | 0.0001087189 |  | 35.82654 | 34.7468
14410 | 2018-08-21 09:25 | 1302226.1 | 3809.0054 | 20 | 129 | 4.051524 | 1.500004 | 1.587005 | 3.183521e-05 | 5.964504 | 6.354136e-05 |  |  | 0.0001630783 |  | 35.87195 | 34.85735
14411 | 2018-08-21 09:26 | 1302236.1 | 3819.0082 | 20 | 129 | 4.052821 | 1.500029 | 1.591168 | 3.183521e-05 | 5.981372 | 6.354136e-05 |  |  | 9.727478e-05 |  | 35.87359 | 34.81105
14412 | 2018-08-21 09:26 | 1302246.1 | 3829.0115 | 20 | 129 | 4.054165 | 1.500036 | 1.595338 | 3.183521e-05 | 5.998278 | 6.354136e-05 |  |  | 0.0001392365 |  | 35.82048 | 34.7849
14413 | 2018-08-21 09:26 | 1302256.1 | 3839.0179 | 20 | 129 | 4.055518 | 1.500023 | 1.599504 | 3.183521e-05 | 6.015171 | 6.354136e-05 |  |  | 0.0001468658 |  | 35.90669 | 34.81105
14414 | 2018-08-21 09:26 | 1302266.1 | 3849.0183 | 20 | 129 | 4.056856 | 1.500029 | 1.603672 | 3.183521e-05 | 6.032076 | 6.354136e-05 |  |  | 0.0001430511 |  | 35.83376 | 34.74376
14415 | 2018-08-21 09:26 | 1302276.1 | 3859.0244 | 20 | 129 | 4.058207 | 1.500027 | 1.607842 | 3.183521e-05 | 6.048994 | 6.354136e-05 |  |  | 0.0001478195 |  | 35.80581 | 34.79425
14416 | 2018-08-21 09:26 | 1302286.1 | 3869.0285 | 20 | 129 | 4.059625 | 1.500025 | 1.61201 | 3.183521e-05 | 6.065911 | 6.354136e-05 |  |  | 0.0001602173 |  | 35.81303 | 34.73278
14417 | 2018-08-21 09:27 | 1302296.1 | 3879.0302 | 20 | 129 | 4.061008 | 1.500029 | 1.616176 | 3.183521e-05 | 6.082827 | 6.354136e-05 |  |  | 0.0001688004 |  | 35.83561 | 34.81713
14418 | 2018-08-21 09:27 | 1302306.1 | 3889.0305 | 20 | 129 | 4.062404 | 1.500013 | 1.620343 | 3.183521e-05 | 6.099755 | 6.354136e-05 |  |  | 0.0001659393 |  | 35.81583 | 34.76198
14419 | 2018-08-21 09:27 | 1302316.1 | 3899.0316 | 20 | 129 | 4.063755 | 1.500023 | 1.62451 | 3.183521e-05 | 6.116685 | 6.354136e-05 |  |  | 0.0001430511 |  | 35.84004 | 34.77389
14420 | 2018-08-21 09:27 | 1302326.1 | 3909.0338 | 20 | 129 | 4.065176 | 1.500023 | 1.628682 | 3.183521e-05 | 6.13364 | 6.354136e-05 |  |  | 0.000125885 |  | 35.79182 | 34.69698
14421 | 2018-08-21 09:27 | 1302336.1 | 3919.0384 | 20 | 129 | 4.066541 | 1.500025 | 1.632846 | 3.183521e-05 | 6.150572 | 6.354136e-05 |  |  | 0.0001068115 |  | 35.80206 | 34.67175
14422 | 2018-08-21 09:27 | 1302346.1 | 3929.0411 | 20 | 129 | 4.068009 | 1.500011 | 1.637012 | 3.183521e-05 | 6.167516 | 6.354136e-05 |  |  | 0.0001726151 |  | 35.83724 | 34.82155
14423 | 2018-08-21 09:28 | 1302356.1 | 3939.0446 | 20 | 129 | 4.06943 | 1.500027 | 1.641183 | 3.183521e-05 | 6.184484 | 6.354136e-05 |  |  | 0.000123024 |  | 35.7769 | 34.76899
14424 | 2018-08-21 09:28 | 1302366.1 | 3949.0492 | 20 | 129 | 4.070898 | 1.500023 | 1.645353 | 3.183521e-05 | 6.201459 | 6.354136e-05 |  |  | 0.0001716614 |  | 35.74194 | 34.76316
14425 | 2018-08-21 09:28 | 1302376.1 | 3959.0539 | 20 | 129 | 4.072354 | 1.500013 | 1.649521 | 3.183521e-05 | 6.218427 | 6.354136e-05 |  |  | 0.0001554489 |  | 35.77225 | 34.78
14426 | 2018-08-21 09:28 | 1302386.1 | 3969.0576 | 20 | 129 | 4.073814 | 1.500032 | 1.653688 | 3.183521e-05 | 6.2354 | 6.354136e-05 |  |  | 0.0001335144 |  | 35.75012 | 34.7753
14427 | 2018-08-21 09:28 | 1302396.1 | 3979.0591 | 20 | 129 | 4.075273 | 1.500021 | 1.657857 | 3.183521e-05 | 6.252387 | 6.354136e-05 |  |  | 0.0001907349 |  | 35.76922 | 34.74398
14428 | 2018-08-21 09:28 | 1302406.1 | 3989.0602 | 20 | 129 | 4.076786 | 1.500011 | 1.662024 | 3.183521e-05 | 6.269372 | 6.354136e-05 |  |  | 0.0001373291 |  | 35.79649 | 34.76034
14429 | 2018-08-21 09:29 | 1302416.1 | 3999.0652 | 20 | 129 | 4.07824 | 1.500046 | 1.666191 | 3.183521e-05 | 6.286366 | 6.354136e-05 |  |  | 0.000202179 |  | 35.74405 | 34.71876
14430 | 2018-08-21 09:29 | 1302426.1 | 4009.0679 | 20 | 129 | 4.079741 | 1.500027 | 1.670358 | 3.183521e-05 | 6.303361 | 6.354136e-05 |  |  | 0.0001487732 |  | 35.75711 | 34.71898
14431 | 2018-08-21 09:29 | 1302436.1 | 4019.074 | 20 | 129 | 4.081237 | 1.500019 | 1.674523 | 3.183521e-05 | 6.320356 | 6.354136e-05 |  |  | 0.0001583099 |  | 35.72516 | 34.74839
14432 | 2018-08-21 09:29 | 1302446.1 | 4029.0799 | 20 | 129 | 4.082755 | 1.500036 | 1.678698 | 3.183521e-05 | 6.337398 | 6.354136e-05 |  |  | 0.0001535416 |  | 35.72239 | 34.72202
14433 | 2018-08-21 09:29 | 1302456.1 | 4039.0839 | 20 | 129 | 4.084283 | 1.500011 | 1.682864 | 3.183521e-05 | 6.354409 | 6.354136e-05 |  |  | 0.0001382828 |  | 35.74428 | 34.75937
14434 | 2018-08-21 09:29 | 1302466.1 | 4049.0865 | 20 | 129 | 4.085831 | 1.500011 | 1.687033 | 3.183521e-05 | 6.371443 | 6.354136e-05 |  |  | 0.0001468658 |  | 35.7254 | 34.75217
14435 | 2018-08-21 09:30 | 1302476.1 | 4059.0907 | 20 | 129 | 4.087368 | 1.500011 | 1.691198 | 3.183521e-05 | 6.388461 | 6.354136e-05 |  |  | 0.0001430511 |  | 35.75243 | 34.72221
14436 | 2018-08-21 09:30 | 1302486.1 | 4069.0912 | 20 | 129 | 4.08898 | 1.500067 | 1.695365 | 3.183521e-05 | 6.405496 | 6.354136e-05 |  |  | 0.0001888275 |  | 35.72332 | 34.70191
14437 | 2018-08-21 09:30 | 1302496.2 | 4079.0964 | 20 | 129 | 4.090564 | 1.500025 | 1.699538 | 3.183521e-05 | 6.422564 | 6.354136e-05 |  |  | 0.0001907349 |  | 35.78156 | 34.73719
14438 | 2018-08-21 09:30 | 1302506.2 | 4089.0965 | 20 | 129 | 4.092096 | 1.500021 | 1.703698 | 3.183521e-05 | 6.439583 | 6.354136e-05 |  |  | 0.0002002716 |  | 35.72144 | 34.6998
14439 | 2018-08-21 09:30 | 1302516.2 | 4099.1001 | 20 | 129 | 4.093729 | 1.5 | 1.707868 | 3.183521e-05 | 6.45665 | 6.354136e-05 |  |  | 0.0001802444 |  | 35.70142 | 34.74631
14440 | 2018-08-21 09:30 | 1302526.2 | 4109.1039 | 20 | 129 | 4.095359 | 1.500053 | 1.71204 | 3.183521e-05 | 6.473732 | 6.354136e-05 |  |  | 0.0001363754 |  | 35.75336 | 34.74469
14441 | 2018-08-21 09:31 | 1302536.2 | 4119.1066 | 20 | 129 | 4.096943 | 1.500008 | 1.716207 | 3.183521e-05 | 6.490803 | 6.354136e-05 |  |  | 0.0001115799 |  | 35.74149 | 34.69208
14442 | 2018-08-21 09:31 | 1302546.2 | 4129.1086 | 20 | 129 | 4.09858 | 1.499992 | 1.720371 | 3.183521e-05 | 6.507867 | 6.354136e-05 |  |  | 0.0001802444 |  | 35.7436 | 34.71333
14443 | 2018-08-21 09:31 | 1302556.2 | 4139.1127 | 20 | 129 | 4.100176 | 1.500019 | 1.724542 | 3.183521e-05 | 6.524966 | 6.354136e-05 |  |  | 0.0001831055 |  | 35.72844 | 34.70424
14444 | 2018-08-21 09:31 | 1302566.2 | 4149.117 | 20 | 129 | 4.101857 | 1.499983 | 1.728709 | 3.183521e-05 | 6.542052 | 6.354136e-05 |  |  | 0.0001907349 |  | 35.75943 | 34.80333
14445 | 2018-08-21 09:31 | 1302576.2 | 4159.1196 | 20 | 129 | 4.10347 | 1.500055 | 1.732876 | 3.183521e-05 | 6.55915 | 6.354136e-05 |  |  | 0.0001764297 |  | 35.76178 | 34.76034
14446 | 2018-08-21 09:31 | 1302586.2 | 4169.1235 | 20 | 129 | 4.105149 | 1.5 | 1.737046 | 3.183521e-05 | 6.576262 | 6.354136e-05 |  |  | 0.0001707077 |  | 35.76458 | 34.74817
14447 | 2018-08-21 09:32 | 1302596.2 | 4179.1273 | 20 | 129 | 4.106835 | 1.500042 | 1.741213 | 3.183521e-05 | 6.593375 | 6.354136e-05 |  |  | 0.0001840591 |  | 35.73262 | 34.71711
14448 | 2018-08-21 09:32 | 1302606.2 | 4189.1319 | 20 | 129 | 4.10849 | 1.500025 | 1.745382 | 3.183521e-05 | 6.610498 | 6.354136e-05 |  |  | 0.0001411438 |  | 35.69955 | 34.68205
14449 | 2018-08-21 09:32 | 1302616.2 | 4199.1342 | 20 | 129 | 4.110171 | 1.500038 | 1.749547 | 3.183521e-05 | 6.627611 | 6.354136e-05 |  |  | 0.0002117157 |  | 35.6886 | 34.67712
14450 | 2018-08-21 09:32 | 1302626.2 | 4209.1388 | 20 | 129 | 4.111881 | 1.500036 | 1.753717 | 3.183521e-05 | 6.644757 | 6.354136e-05 |  |  | 0.0001745224 |  | 35.6667 | 34.69326
14451 | 2018-08-21 09:32 | 1302636.2 | 4219.1423 | 20 | 129 | 4.113596 | 1.499996 | 1.757887 | 3.183521e-05 | 6.661906 | 6.354136e-05 |  |  | 0.000164032 |  | 35.6725 | 34.74725
14452 | 2018-08-21 09:32 | 1302646.2 | 4229.1446 | 20 | 129 | 4.115288 | 1.500008 | 1.762055 | 3.183521e-05 | 6.679056 | 6.354136e-05 |  |  | 0.0001583099 |  | 35.68021 | 34.75615
14453 | 2018-08-21 09:33 | 1302656.2 | 4239.1483 | 20 | 129 | 4.117027 | 1.500034 | 1.766218 | 3.183521e-05 | 6.696191 | 6.354136e-05 |  |  | 0.0001544952 |  | 35.66762 | 34.72621
14454 | 2018-08-21 09:33 | 1302666.2 | 4249.1509 | 20 | 129 | 4.118714 | 1.499998 | 1.770389 | 3.183521e-05 | 6.713365 | 6.354136e-05 |  |  | 0.0001249313 |  | 35.71142 | 34.73697
14455 | 2018-08-21 09:33 | 1302676.2 | 4259.1551 | 20 | 129 | 4.120483 | 1.500015 | 1.774556 | 3.183521e-05 | 6.730533 | 6.354136e-05 |  |  | 0.0002145767 |  | 35.65129 | 34.72577
14456 | 2018-08-21 09:33 | 1302686.2 | 4269.1568 | 20 | 129 | 4.122225 | 1.500023 | 1.778726 | 3.183521e-05 | 6.747719 | 6.354136e-05 |  |  | 0.0001554489 |  | 35.72379 | 34.75589
14457 | 2018-08-21 09:33 | 1302696.2 | 4279.1579 | 20 | 129 | 4.123972 | 1.500013 | 1.782889 | 3.183521e-05 | 6.764882 | 6.354136e-05 |  |  | 0.0002012253 |  | 35.72076 | 34.82037
14458 | 2018-08-21 09:33 | 1302706.2 | 4289.1622 | 20 | 129 | 4.125736 | 1.500036 | 1.787056 | 3.183521e-05 | 6.782071 | 6.354136e-05 |  |  | 0.0001726151 |  | 35.72564 | 34.74001
14459 | 2018-08-21 09:34 | 1302716.2 | 4299.165 | 20 | 129 | 4.127484 | 1.500015 | 1.791224 | 3.183521e-05 | 6.799271 | 6.354136e-05 |  |  | 0.0001688004 |  | 35.71748 | 34.73815
14460 | 2018-08-21 09:34 | 1302726.2 | 4309.1674 | 20 | 129 | 4.129293 | 1.500004 | 1.795394 | 3.183521e-05 | 6.816487 | 6.354136e-05 |  |  | 0.0001983643 |  | 35.68649 | 34.69397
14461 | 2018-08-21 09:34 | 1302736.2 | 4319.1701 | 20 | 129 | 4.131044 | 1.500006 | 1.799563 | 3.183521e-05 | 6.833704 | 6.354136e-05 |  |  | 0.0001945496 |  | 35.67833 | 34.71382
14462 | 2018-08-21 09:34 | 1302746.2 | 4329.1729 | 20 | 129 | 4.132825 | 1.500061 | 1.803725 | 3.183521e-05 | 6.8509 | 6.354136e-05 |  |  | 0.0001831055 |  | 35.67134 | 34.70495
14463 | 2018-08-21 09:34 | 1302756.2 | 4339.1762 | 20 | 129 | 4.134574 | 1.500029 | 1.807899 | 3.183521e-05 | 6.868156 | 6.354136e-05 |  |  | 0.000254631 |  | 35.68952 | 34.71101
14464 | 2018-08-21 09:34 | 1302766.2 | 4349.1775 | 20 | 129 | 4.136366 | 1.500004 | 1.812062 | 3.183521e-05 | 6.885373 | 6.354136e-05 |  |  | 0.0002336502 |  | 35.67042 | 34.74494
14465 | 2018-08-21 09:35 | 1302776.2 | 4359.1775 | 20 | 129 | 4.138137 | 1.500027 | 1.816229 | 3.183521e-05 | 6.902614 | 6.354136e-05 |  |  | 0.0001592636 |  | 35.70561 | 34.76126
14466 | 2018-08-21 09:35 | 1302786.2 | 4369.181 | 20 | 129 | 4.139904 | 1.500027 | 1.820399 | 3.183521e-05 | 6.919874 | 6.354136e-05 |  |  | 0.0002355576 |  | 35.66319 | 34.70588
14467 | 2018-08-21 09:35 | 1302796.2 | 4379.1844 | 20 | 129 | 4.141685 | 1.500008 | 1.824567 | 3.183521e-05 | 6.937131 | 6.354136e-05 |  |  | 0.0001821518 |  | 35.65153 | 34.72413
14468 | 2018-08-21 09:35 | 1302806.2 | 4389.1846 | 20 | 129 | 4.143474 | 1.500038 | 1.828729 | 3.183521e-05 | 6.954371 | 6.354136e-05 |  |  | 0.0001001358 |  | 35.65644 | 34.76711
14469 | 2018-08-21 09:35 | 1302816.2 | 4399.1864 | 20 | 129 | 4.145255 | 1.500025 | 1.832901 | 3.183521e-05 | 6.971663 | 6.354136e-05 |  |  | 0.0001716614 |  | 35.67485 | 34.69675
14470 | 2018-08-21 09:35 | 1302826.2 | 4409.1876 | 20 | 129 | 4.147056 | 1.500038 | 1.837064 | 3.183521e-05 | 6.988923 | 6.354136e-05 |  |  | 0.0002040863 |  | 35.66155 | 34.71478
14471 | 2018-08-21 09:36 | 1302836.2 | 4419.1917 | 20 | 129 | 4.148842 | 1.500051 | 1.841236 | 3.183521e-05 | 7.006226 | 6.354136e-05 |  |  | 0.0001974106 |  | 35.64849 | 34.74631
14472 | 2018-08-21 09:36 | 1302846.2 | 4429.192 | 20 | 129 | 4.150582 | 1.500023 | 1.845402 | 3.183521e-05 | 7.023517 | 6.354136e-05 |  |  | 0.0001573563 |  | 35.65572 | 34.75685
14473 | 2018-08-21 09:36 | 1302856.3 | 4439.1947 | 20 | 129 | 4.152379 | 1.500029 | 1.849567 | 3.183521e-05 | 7.040805 | 6.354136e-05 |  |  | 0.0001688004 |  | 35.64362 | 34.79095
14474 | 2018-08-21 09:36 | 1302866.3 | 4449.1965 | 20 | 129 | 4.154137 | 1.499975 | 1.853737 | 3.183521e-05 | 7.058125 | 6.354136e-05 |  |  | 0.0001783371 |  | 35.65364 | 34.76784
14475 | 2018-08-21 09:36 | 1302876.3 | 4459.1985 | 20 | 129 | 4.155929 | 1.5 | 1.857906 | 3.183521e-05 | 7.075446 | 6.354136e-05 |  |  | 0.0001935959 |  | 35.63942 | 34.72295
14476 | 2018-08-21 09:36 | 1302886.3 | 4469.201 | 20 | 129 | 4.157666 | 1.499998 | 1.86207 | 3.183521e-05 | 7.092756 | 6.354136e-05 |  |  | 0.0001897812 |  | 35.63151 | 34.66359
14477 | 2018-08-21 09:37 | 1302896.3 | 4479.2036 | 20 | 129 | 4.159445 | 1.500031 | 1.86624 | 3.183521e-05 | 7.1101 | 6.354136e-05 |  |  | 0.0002069473 |  | 35.65667 | 34.69374
14478 | 2018-08-21 09:37 | 1302906.3 | 4489.2041 | 20 | 129 | 4.161211 | 1.500019 | 1.870404 | 3.183521e-05 | 7.127422 | 6.354136e-05 |  |  | 0.0002231598 |  | 35.62148 | 34.76409
14479 | 2018-08-21 09:37 | 1302916.3 | 4499.2073 | 20 | 129 | 4.162953 | 1.499969 | 1.874575 | 3.183521e-05 | 7.144783 | 6.354136e-05 |  |  | 0.0001859665 |  | 35.61633 | 34.67081
14480 | 2018-08-21 09:37 | 1302926.3 | 4509.2079 | 20 | 129 | 4.164687 | 1.500029 | 1.878739 | 3.183521e-05 | 7.162122 | 6.354136e-05 |  |  | 0.00020504 |  | 35.63874 | 34.73604
14481 | 2018-08-21 09:37 | 1302936.3 | 4519.2126 | 20 | 129 | 4.166406 | 1.500027 | 1.882909 | 3.183521e-05 | 7.17949 | 6.354136e-05 |  |  | 0.0001802444 |  | 35.59653 | 34.65657
14482 | 2018-08-21 09:37 | 1302946.3 | 4529.2161 | 20 | 129 | 4.168158 | 1.499992 | 1.887079 | 3.183521e-05 | 7.196867 | 6.354136e-05 |  |  | 0.0001583099 |  | 35.60749 | 34.59556
14483 | 2018-08-21 09:38 | 1302956.3 | 4539.2167 | 20 | 129 | 4.169842 | 1.500034 | 1.891242 | 3.183521e-05 | 7.214222 | 6.354136e-05 |  |  | 0.0001964569 |  | 35.60166 | 34.71312
14484 | 2018-08-21 09:38 | 1302966.3 | 4549.2183 | 20 | 129 | 4.171541 | 1.500044 | 1.895411 | 3.183521e-05 | 7.231609 | 6.354136e-05 |  |  | 0.0001735687 |  | 35.65364 | 34.72902
14485 | 2018-08-21 09:38 | 1302976.3 | 4559.2202 | 20 | 129 | 4.173277 | 1.50005 | 1.899575 | 3.183521e-05 | 7.248985 | 6.354136e-05 |  |  | 0.0001993179 |  | 35.62964 | 34.72391
14486 | 2018-08-21 09:38 | 1302986.3 | 4569.222 | 20 | 129 | 4.17493 | 1.500008 | 1.903743 | 3.183521e-05 | 7.266382 | 6.354136e-05 |  |  | 0.000202179 |  | 35.65667 | 34.75496
14487 | 2018-08-21 09:38 | 1302996.3 | 4579.2262 | 20 | 129 | 4.176602 | 1.500025 | 1.90791 | 3.183521e-05 | 7.283783 | 6.354136e-05 |  |  | 0.0001411438 |  | 35.64269 | 34.65259
14488 | 2018-08-21 09:38 | 1303006.3 | 4589.2304 | 20 | 129 | 4.178286 | 1.500031 | 1.912084 | 3.183521e-05 | 7.301217 | 6.354136e-05 |  |  | 0.000164032 |  | 35.64573 | 34.61542
14489 | 2018-08-21 09:39 | 1303016.3 | 4599.2314 | 20 | 129 | 4.179912 | 1.500025 | 1.916247 | 3.183521e-05 | 7.318619 | 6.354136e-05 |  |  | 0.0001831055 |  | 35.6224 | 34.77389
14490 | 2018-08-21 09:39 | 1303026.3 | 4609.2374 | 20 | 129 | 4.181554 | 1.500029 | 1.920413 | 3.183521e-05 | 7.336033 | 6.354136e-05 |  |  | 0.0001468658 |  | 35.65852 | 34.776
14491 | 2018-08-21 09:39 | 1303036.3 | 4619.2411 | 20 | 129 | 4.183148 | 1.500034 | 1.924585 | 3.183521e-05 | 7.353485 | 6.354136e-05 |  |  | 0.0001573563 |  | 35.65273 | 34.71289
14492 | 2018-08-21 09:39 | 1303046.3 | 4629.2454 | 20 | 129 | 4.184711 | 1.500013 | 1.928752 | 3.183521e-05 | 7.370915 | 6.354136e-05 |  |  | 0.0001592636 |  | 35.64993 | 34.6837
14493 | 2018-08-21 09:39 | 1303056.3 | 4639.2501 | 20 | 129 | 4.186307 | 1.500032 | 1.93292 | 3.183521e-05 | 7.388361 | 6.354136e-05 |  |  | 0.0001602173 |  | 35.6224 | 34.68975
14494 | 2018-08-21 09:39 | 1303066.3 | 4649.2503 | 20 | 129 | 4.187862 | 1.500025 | 1.937091 | 3.183521e-05 | 7.405825 | 6.354136e-05 |  |  | 0.0002069473 |  | 35.6196 | 34.77412
14495 | 2018-08-21 09:40 | 1303076.3 | 4659.2508 | 20 | 129 | 4.189425 | 1.500031 | 1.941254 | 3.183521e-05 | 7.423265 | 6.354136e-05 |  |  | 0.0001850128 |  | 35.63151 | 34.75285
14496 | 2018-08-21 09:40 | 1303086.3 | 4669.2549 | 20 | 129 | 4.190889 | 1.500015 | 1.945424 | 3.183521e-05 | 7.440738 | 6.354136e-05 |  |  | 9.441376e-05 |  | 35.6576 | 34.71267
14497 | 2018-08-21 09:40 | 1303096.3 | 4679.2552 | 20 | 129 | 4.192398 | 1.5 | 1.949589 | 3.183521e-05 | 7.458195 | 6.354136e-05 |  |  | 0.0001392365 |  | 35.65037 | 34.74283
14498 | 2018-08-21 09:40 | 1303106.3 | 4689.2563 | 20 | 129 | 4.19383 | 1.500038 | 1.953756 | 3.183521e-05 | 7.475667 | 6.354136e-05 |  |  | 0.0001087189 |  | 35.64454 | 34.74889
14499 | 2018-08-21 09:40 | 1303116.3 | 4699.2571 | 20 | 129 | 4.195258 | 1.500002 | 1.957924 | 3.183521e-05 | 7.493149 | 6.354136e-05 |  |  | 8.487701e-05 |  | 35.70071 | 34.78395
14500 | 2018-08-21 09:40 | 1303126.3 | 4709.2591 | 20 | 129 | 4.196675 | 1.500008 | 1.962089 | 3.183521e-05 | 7.510626 | 6.354136e-05 |  |  | 0.000161171 |  | 35.66551 | 34.62684
14501 | 2018-08-21 09:41 | 1303136.3 | 4719.2616 | 20 | 129 | 4.19803 | 1.499975 | 1.966259 | 3.183521e-05 | 7.528131 | 6.354136e-05 |  |  | 0.0001602173 |  | 35.65153 | 34.66988
14502 | 2018-08-21 09:41 | 1303146.3 | 4729.2661 | 20 | 129 | 4.199376 | 1.500019 | 1.970428 | 3.183521e-05 | 7.545636 | 6.354136e-05 |  |  | 0.0001525879 |  | 35.68069 | 34.66892
14503 | 2018-08-21 09:41 | 1303150.9 | 4733.8411 | 20 | 129 | 4.200008 | 1.500019 | 1.972334 | 3.183521e-05 | 7.553637 | 6.354136e-05 |  |  | 0.0001411063 |  | 35.64245 | 34.70377
14504 | 2018-08-21 09:42 | 1303210.9 | 60.0037 | 21 | 129 | 4.200536 | 1.415556 | 1.99665 | 3.183521e-05 | 7.655779 | 6.354136e-05 |  |  | -9.536743e-06 |  | 35.62332 | 34.74516
14505 | 2018-08-21 09:43 | 1303270.9 | 120.0007 | 21 | 129 | 4.200531 | 1.349886 | 2.019668 | 3.183521e-05 | 7.752469 | 6.354136e-05 |  |  | 4.577637e-05 |  | 35.63151 | 34.70755
14506 | 2018-08-21 09:44 | 1303330.9 | 180.002 | 21 | 129 | 4.200463 | 1.298059 | 2.041718 | 3.183521e-05 | 7.845088 | 6.354136e-05 |  |  | -2.861023e-05 |  | 35.54548 | 34.6395
14507 | 2018-08-21 09:45 | 1303390.9 | 240.0034 | 21 | 129 | 4.200457 | 1.253719 | 2.062976 | 3.183521e-05 | 7.93438 | 6.354136e-05 |  |  | 5.626678e-05 |  | 35.60399 | 34.68556
14508 | 2018-08-21 09:46 | 1303450.9 | 300.0001 | 21 | 129 | 4.200478 | 1.21328 | 2.08353 | 3.183521e-05 | 8.020717 | 6.354136e-05 |  |  | -3.433228e-05 |  | 35.57252 | 34.65564
14509 | 2018-08-21 09:47 | 1303510.9 | 360.0002 | 21 | 129 | 4.20051 | 1.174944 | 2.103427 | 3.183521e-05 | 8.104296 | 6.354136e-05 |  |  | -3.147125e-05 |  | 35.57602 | 34.70098
14510 | 2018-08-21 09:48 | 1303570.9 | 420.0022 | 21 | 129 | 4.200505 | 1.137295 | 2.122697 | 3.183521e-05 | 8.185238 | 6.354136e-05 |  |  | 5.435944e-05 |  | 35.51099 | 34.66169
14511 | 2018-08-21 09:49 | 1303630.9 | 480.0014 | 21 | 129 | 4.200477 | 1.100082 | 2.141335 | 3.183521e-05 | 8.263527 | 6.354136e-05 |  |  | -1.525879e-05 |  | 35.51822 | 34.65982
14512 | 2018-08-21 09:50 | 1303690.9 | 540.0036 | 21 | 129 | 4.20049 | 1.062593 | 2.159356 | 3.183521e-05 | 8.339224 | 6.354136e-05 |  |  | 2.479553e-05 |  | 35.51751 | 34.60186
14513 | 2018-08-21 09:51 | 1303750.9 | 600.0007 | 21 | 129 | 4.200475 | 1.024765 | 2.176749 | 3.183521e-05 | 8.412283 | 6.354136e-05 |  |  | -3.814697e-06 |  | 35.45223 | 34.64788
14514 | 2018-08-21 09:52 | 1303810.9 | 660.0005 | 21 | 129 | 4.20049 | 0.9866009 | 2.193511 | 3.183521e-05 | 8.482691 | 6.354136e-05 |  |  | 5.722046e-06 |  | 35.42612 | 34.69838
14515 | 2018-08-21 09:53 | 1303870.9 | 720.0009 | 21 | 129 | 4.200486 | 0.9478455 | 2.209631 | 3.183521e-05 | 8.550403 | 6.354136e-05 |  |  | -5.054474e-05 |  | 35.44781 | 34.65701
14516 | 2018-08-21 09:54 | 1303930.9 | 780.0001 | 21 | 129 | 4.200492 | 0.908699 | 2.225104 | 3.183521e-05 | 8.615396 | 6.354136e-05 |  |  | -7.629395e-06 |  | 35.3986 | 34.70469
14517 | 2018-08-21 09:55 | 1303990.9 | 840.0017 | 21 | 129 | 4.200472 | 0.8690453 | 2.239916 | 3.183521e-05 | 8.677616 | 6.354136e-05 |  |  | 2.193451e-05 |  | 35.33119 | 34.64835
14518 | 2018-08-21 09:56 | 1304050.9 | 900.0024 | 21 | 129 | 4.200521 | 0.8291454 | 2.254069 | 3.183521e-05 | 8.737062 | 6.354136e-05 |  |  | 4.005432e-05 |  | 35.36573 | 34.66962
14519 | 2018-08-21 09:57 | 1304110.9 | 960.0013 | 21 | 129 | 4.200491 | 0.7889633 | 2.26755 | 3.183521e-05 | 8.793693 | 6.354136e-05 |  |  | 2.95639e-05 |  | 35.33263 | 34.67263
14520 | 2018-08-21 09:58 | 1304170.9 | 1020.0023 | 21 | 129 | 4.200481 | 0.7486496 | 2.280362 | 3.183521e-05 | 8.847507 | 6.354136e-05 |  |  | 2.479553e-05 |  | 35.26217 | 34.73555
14521 | 2018-08-21 09:59 | 1304230.9 | 1080.0044 | 21 | 129 | 4.200493 | 0.7085934 | 2.292503 | 3.183521e-05 | 8.898507 | 6.354136e-05 |  |  | 2.574921e-05 |  | 35.28853 | 34.69627
14522 | 2018-08-21 10:00 | 1304290.9 | 1140.0045 | 21 | 129 | 4.200455 | 0.6690197 | 2.303982 | 3.183521e-05 | 8.946723 | 6.354136e-05 |  |  | 8.583069e-06 |  | 35.18216 | 34.57002
14523 | 2018-08-21 10:01 | 1304350.9 | 1200.0019 | 21 | 129 | 4.200469 | 0.6299019 | 2.314805 | 3.183521e-05 | 8.992185 | 6.354136e-05 |  |  | -4.482269e-05 |  | 35.13899 | 34.63433
14524 | 2018-08-21 10:02 | 1304410.9 | 1260.0016 | 21 | 129 | 4.200483 | 0.5916538 | 2.324983 | 3.183521e-05 | 9.034939 | 6.354136e-05 |  |  | -3.33786e-05 |  | 35.15929 | 34.69745
14525 | 2018-08-21 10:03 | 1304470.9 | 1320.0002 | 21 | 129 | 4.200462 | 0.5546646 | 2.334533 | 3.183521e-05 | 9.075054 | 6.354136e-05 |  |  | -2.479553e-05 |  | 35.10189 | 34.63804
14526 | 2018-08-21 10:04 | 1304530.9 | 1380.0015 | 21 | 129 | 4.200467 | 0.5187683 | 2.343477 | 3.183521e-05 | 9.112619 | 6.354136e-05 |  |  | -1.621246e-05 |  | 35.12617 | 34.67805
14527 | 2018-08-21 10:05 | 1304590.9 | 1440.0037 | 21 | 129 | 4.200483 | 0.4842701 | 2.351833 | 3.183521e-05 | 9.147719 | 6.354136e-05 |  |  | 5.340576e-05 |  | 35.1054 | 34.64558
14528 | 2018-08-21 10:06 | 1304650.9 | 1500.0013 | 21 | 129 | 4.200454 | 0.4515133 | 2.359629 | 3.183521e-05 | 9.180467 | 6.354136e-05 |  |  | -2.193451e-05 |  | 35.01812 | 34.69815
14529 | 2018-08-21 10:07 | 1304710.9 | 1560.0013 | 21 | 129 | 4.20046 | 0.4203453 | 2.366891 | 3.183521e-05 | 9.210971 | 6.354136e-05 |  |  | -3.623962e-05 |  | 35.02116 | 34.68646
14530 | 2018-08-21 10:08 | 1304770.9 | 1620.0003 | 21 | 129 | 4.200492 | 0.3907852 | 2.373646 | 3.183521e-05 | 9.239347 | 6.354136e-05 |  |  | -1.239777e-05 |  | 35.00436 | 34.66309
14531 | 2018-08-21 10:09 | 1304830.9 | 1680.0002 | 21 | 129 | 4.200462 | 0.3629303 | 2.379927 | 3.183521e-05 | 9.26573 | 6.354136e-05 |  |  | -1.907349e-06 |  | 34.93201 | 34.72621
14532 | 2018-08-21 10:10 | 1304890.9 | 1740.0008 | 21 | 129 | 4.200459 | 0.3369789 | 2.385759 | 3.183521e-05 | 9.290224 | 6.354136e-05 |  |  | -2.574921e-05 |  | 34.91521 | 34.67923
14533 | 2018-08-21 10:11 | 1304950.9 | 1800.0027 | 21 | 129 | 4.200432 | 0.3126373 | 2.39117 | 3.183521e-05 | 9.312955 | 6.354136e-05 |  |  | -5.722046e-06 |  | 34.91241 | 34.63668
14534 | 2018-08-21 10:11 | 1304950.9 | 1800.0102 | 21 | 129 | 4.200418 | 0.3126354 | 2.391172 | 3.183521e-05 | 9.312963 | 6.354136e-05 |  |  | -5.735622e-06 |  | 34.9124 | 34.63678
14535 | 2018-08-21 10:12 | 1305011.0 | 60.0017 | 22 | 129 | 4.167485 | 0 | 2.391172 | 3.183521e-05 | 9.312963 | 6.354136e-05 |  |  | -0.0001144409 |  | 34.89536 | 34.71029
14536 | 2018-08-21 10:13 | 1305071.0 | 120.0047 | 22 | 129 | 4.164397 | 0 | 2.391172 | 3.183521e-05 | 9.312963 | 6.354136e-05 |  |  | -1.525879e-05 |  | 34.84214 | 34.65701
14537 | 2018-08-21 10:14 | 1305131.0 | 180.0008 | 22 | 129 | 4.162311 | 0 | 2.391172 | 3.183521e-05 | 9.312963 | 6.354136e-05 |  |  | -6.389618e-05 |  | 34.83397 | 34.73719
14538 | 2018-08-21 10:15 | 1305191.0 | 240.0028 | 22 | 129 | 4.160746 | 0 | 2.391172 | 3.183521e-05 | 9.312963 | 6.354136e-05 |  |  | -1.907349e-05 |  | 34.79404 | 34.64112
14539 | 2018-08-21 10:16 | 1305251.0 | 300.0022 | 22 | 129 | 4.159487 | 0 | 2.391172 | 3.183521e-05 | 9.312963 | 6.354136e-05 |  |  | 7.629395e-06 |  | 34.78587 | 34.77905
14540 | 2018-08-21 10:17 | 1305311.0 | 360.0019 | 22 | 129 | 4.158433 | 0 | 2.391172 | 3.183521e-05 | 9.312963 | 6.354136e-05 |  |  | 1.144409e-05 |  | 34.75549 | 34.74283
14541 | 2018-08-21 10:18 | 1305371.0 | 420.0005 | 22 | 129 | 4.1576 | 0 | 2.391172 | 3.183521e-05 | 9.312963 | 6.354136e-05 |  |  | -1.335144e-05 |  | 34.71743 | 34.62945
14542 | 2018-08-21 10:19 | 1305431.0 | 480.0016 | 22 | 129 | 4.156826 | 0 | 2.391172 | 3.183521e-05 | 9.312963 | 6.354136e-05 |  |  | 0 |  | 34.67215 | 34.70659
14543 | 2018-08-21 10:20 | 1305491.0 | 540.0034 | 22 | 129 | 4.156207 | 0 | 2.391172 | 3.183521e-05 | 9.312963 | 6.354136e-05 |  |  | -3.910065e-05 |  | 34.70834 | 34.71621
14544 | 2018-08-21 10:21 | 1305551.0 | 600.0007 | 22 | 129 | 4.155635 | 0 | 2.391172 | 3.183521e-05 | 9.312963 | 6.354136e-05 |  |  | -7.629395e-06 |  | 34.70016 | 34.75013
14545 | 2018-08-21 10:21 | 1305551.0 | 600.0029 | 22 | 129 | 4.155635 | 0 | 2.391172 | 3.183521e-05 | 9.312963 | 6.354136e-05 |  |  | -1.027079e-05 |  | 34.70013 | 34.75057
14546 | 2018-08-21 10:21 | 1305551.2 | 0.0034 | 23 | 129 | 4.062376 | -1.500218 | 2.391172 | 3.183521e-05 | 9.312963 | 6.354136e-05 |  |  | -0.0001249313 |  | 34.6988 | 34.77004
14547 | 2018-08-21 10:21 | 1305551.3 | 0.1177 | 23 | 129 | 4.052217 | -1.500283 | 2.391172 | 7.763613e-05 | 9.312963 | 0.0002494133 |  |  | -0.09598064 |  | 34.69721 | 34.79335
14548 | 2018-08-21 10:21 | 1305551.4 | 0.2732 | 23 | 129 | 4.04201 | -1.500315 | 2.391172 | 0.0001425538 | 9.312963 | 0.0005113731 |  |  | -0.09005281 |  | 34.69505 | 34.79126
14549 | 2018-08-21 10:21 | 1305553.8 | 2.5889 | 23 | 129 | 4.031999 | -1.499887 | 2.391172 | 0.001109306 | 9.312963 | 0.004412468 |  |  | -0.001775742 |  | 34.66278 | 34.75809
14550 | 2018-08-21 10:21 | 1305563.8 | 12.5923 | 23 | 129 | 4.023138 | -1.49988 | 2.391172 | 0.005272743 | 9.312963 | 0.02117847 |  |  | -0.0006570816 |  | 34.66582 | 34.79452
14551 | 2018-08-21 10:21 | 1305573.8 | 22.596 | 23 | 129 | 4.017889 | -1.499859 | 2.391172 | 0.009439726 | 9.312963 | 0.03793134 |  |  | -0.0004644394 |  | 34.65673 | 34.75055
14552 | 2018-08-21 10:21 | 1305583.8 | 32.5961 | 23 | 129 | 4.01393 | -1.499841 | 2.391172 | 0.01360842 | 9.312963 | 0.05467211 |  |  | -0.0003786087 |  | 34.68312 | 34.58349
14553 | 2018-08-21 10:22 | 1305593.8 | 42.5996 | 23 | 129 | 4.010601 | -1.499871 | 2.391172 | 0.01777783 | 9.312963 | 0.07140077 |  |  | -0.0003385544 |  | 34.66374 | 34.7293
14554 | 2018-08-21 10:22 | 1305603.8 | 52.6049 | 23 | 129 | 4.007811 | -1.499905 | 2.391172 | 0.02194545 | 9.312963 | 0.08810957 |  |  | -0.0002861023 |  | 34.63688 | 34.69592
14555 | 2018-08-21 10:22 | 1305613.8 | 62.605 | 23 | 129 | 4.005346 | -1.499887 | 2.391172 | 0.02611243 | 9.312963 | 0.1048048 |  |  | -0.0002613068 |  | 34.68497 | 34.75294
14556 | 2018-08-21 10:22 | 1305623.8 | 72.6084 | 23 | 129 | 4.003118 | -1.499862 | 2.391172 | 0.03027518 | 9.312963 | 0.1214733 |  |  | -0.0001983643 |  | 34.6768 | 34.77305
14557 | 2018-08-21 10:22 | 1305633.8 | 82.6089 | 23 | 129 | 4.001057 | -1.499828 | 2.391172 | 0.03444334 | 9.312963 | 0.1381545 |  |  | -0.0002288818 |  | 34.66676 | 34.73077
14558 | 2018-08-21 10:22 | 1305643.8 | 92.6103 | 23 | 129 | 3.999166 | -1.499857 | 2.391172 | 0.03860911 | 9.312963 | 0.154818 |  |  | -0.0001821518 |  | 34.6768 | 34.7922
14559 | 2018-08-21 10:23 | 1305653.8 | 102.6116 | 23 | 129 | 3.997435 | -1.499857 | 2.391172 | 0.0427788 | 9.312963 | 0.1714896 |  |  | -0.0001678467 |  | 34.72327 | 34.74082
14560 | 2018-08-21 10:23 | 1305663.8 | 112.614 | 23 | 129 | 3.995843 | -1.499924 | 2.391172 | 0.04694442 | 9.312963 | 0.188138 |  |  | -0.0001392365 |  | 34.67283 | 34.73024
14561 | 2018-08-21 10:23 | 1305673.8 | 122.6162 | 23 | 129 | 3.994268 | -1.499871 | 2.391172 | 0.0511076 | 9.312963 | 0.2047701 |  |  | -0.0001993179 |  | 34.70247 | 34.76698
14562 | 2018-08-21 10:23 | 1305683.8 | 132.6194 | 23 | 129 | 3.992868 | -1.49988 | 2.391172 | 0.05527889 | 9.312963 | 0.2214284 |  |  | -0.0001487732 |  | 34.72655 | 34.86209
14563 | 2018-08-21 10:23 | 1305693.8 | 142.6236 | 23 | 129 | 3.991498 | -1.499867 | 2.391172 | 0.05944465 | 9.312963 | 0.2380587 |  |  | -0.0001440048 |  | 34.75386 | 34.80486
14564 | 2018-08-21 10:23 | 1305703.8 | 152.6247 | 23 | 129 | 3.990171 | -1.499874 | 2.391172 | 0.06361616 | 9.312963 | 0.2547066 |  |  | -0.0001249313 |  | 34.69643 | 34.81982
14565 | 2018-08-21 10:24 | 1305713.8 | 162.6266 | 23 | 129 | 3.989018 | -1.499855 | 2.391172 | 0.06778108 | 9.312963 | 0.271323 |  |  | -0.0001325607 |  | 34.74662 | 34.77471
14566 | 2018-08-21 10:24 | 1305723.8 | 172.6307 | 23 | 129 | 3.987838 | -1.499907 | 2.391172 | 0.07194983 | 9.312963 | 0.2879498 |  |  | -0.0001096725 |  | 34.72937 | 34.82704
14567 | 2018-08-21 10:24 | 1305733.8 | 182.632 | 23 | 129 | 3.986779 | -1.499845 | 2.391172 | 0.0761147 | 9.312963 | 0.3045564 |  |  | -9.441376e-05 |  | 34.75829 | 34.77284
14568 | 2018-08-21 10:24 | 1305743.8 | 192.6328 | 23 | 129 | 3.985734 | -1.499867 | 2.391172 | 0.08027887 | 9.312963 | 0.3211558 |  |  | -8.964539e-05 |  | 34.76952 | 34.83877
14569 | 2018-08-21 10:24 | 1305753.8 | 202.6356 | 23 | 129 | 3.984707 | -1.499853 | 2.391172 | 0.08444706 | 9.312963 | 0.3377669 |  |  | -0.0001096725 |  | 34.7492 | 34.80655
14570 | 2018-08-21 10:24 | 1305763.8 | 212.6405 | 23 | 129 | 3.983775 | -1.499851 | 2.391172 | 0.08861601 | 9.312963 | 0.354377 |  |  | -8.106232e-05 |  | 34.72213 | 34.77052
14571 | 2018-08-21 10:25 | 1305773.8 | 222.6426 | 23 | 129 | 3.982896 | -1.499864 | 2.391172 | 0.09278096 | 9.312963 | 0.3709673 |  |  | -7.534027e-05 |  | 34.70085 | 34.68336
14572 | 2018-08-21 10:25 | 1305783.8 | 232.6474 | 23 | 129 | 3.981973 | -1.499864 | 2.391172 | 0.09695283 | 9.312963 | 0.3875813 |  |  | -9.727478e-05 |  | 34.74546 | 34.6824
14573 | 2018-08-21 10:25 | 1305793.8 | 242.6485 | 23 | 129 | 3.981162 | -1.49988 | 2.391172 | 0.1011203 | 9.312963 | 0.4041742 |  |  | -5.912781e-05 |  | 34.80874 | 34.75045
14574 | 2018-08-21 10:25 | 1305803.8 | 252.6511 | 23 | 129 | 3.980265 | -1.499901 | 2.391172 | 0.1052843 | 9.312963 | 0.4207501 |  |  | -8.392334e-05 |  | 34.79053 | 34.83362
14575 | 2018-08-21 10:25 | 1305813.8 | 262.6563 | 23 | 129 | 3.979525 | -1.499871 | 2.391172 | 0.1094521 | 9.312963 | 0.4373376 |  |  | -5.912781e-05 |  | 34.77229 | 34.76331
14576 | 2018-08-21 10:25 | 1305823.8 | 272.658 | 23 | 129 | 3.978763 | -1.499894 | 2.391172 | 0.1136218 | 9.312963 | 0.4539295 |  |  | -0.0001144409 |  | 34.7784 | 34.75671
14577 | 2018-08-21 10:26 | 1305833.8 | 282.6583 | 23 | 129 | 3.978031 | -1.499867 | 2.391172 | 0.117789 | 9.312963 | 0.4705079 |  |  | -4.196167e-05 |  | 34.76486 | 34.76938
14578 | 2018-08-21 10:26 | 1305843.8 | 292.6602 | 23 | 129 | 3.977322 | -1.499882 | 2.391172 | 0.121948 | 9.312963 | 0.487051 |  |  | -6.771088e-05 |  | 34.80031 | 34.80326
14579 | 2018-08-21 10:26 | 1305853.8 | 302.662 | 23 | 129 | 3.976593 | -1.499866 | 2.391172 | 0.1261168 | 9.312963 | 0.5036303 |  |  | -7.247925e-05 |  | 34.85657 | 34.75932
14580 | 2018-08-21 10:26 | 1305863.8 | 312.6647 | 23 | 129 | 3.975943 | -1.499846 | 2.391172 | 0.1302849 | 9.312963 | 0.5202039 |  |  | -2.002716e-05 |  | 34.79707 | 34.76938
14581 | 2018-08-21 10:26 | 1305873.8 | 322.6683 | 23 | 129 | 3.975289 | -1.499825 | 2.391172 | 0.1344539 | 9.312963 | 0.5367782 |  |  | -4.482269e-05 |  | 34.78306 | 34.76938
14582 | 2018-08-21 10:26 | 1305883.8 | 332.6734 | 23 | 129 | 3.974603 | -1.499869 | 2.391172 | 0.1386231 | 9.312963 | 0.5533505 |  |  | -8.964539e-05 |  | 34.80312 | 34.70419
14583 | 2018-08-21 10:27 | 1305893.9 | 342.675 | 23 | 129 | 3.974019 | -1.49988 | 2.391172 | 0.1427906 | 9.312963 | 0.5699137 |  |  | -9.536743e-06 |  | 34.78306 | 34.72312
14584 | 2018-08-21 10:27 | 1305903.9 | 352.6792 | 23 | 129 | 3.973395 | -1.499878 | 2.391172 | 0.1469554 | 9.312963 | 0.5864632 |  |  | -0.0001049042 |  | 34.80104 | 34.77711
14585 | 2018-08-21 10:27 | 1305913.9 | 362.6812 | 23 | 129 | 3.972803 | -1.499884 | 2.391172 | 0.1511243 | 9.312963 | 0.6030266 |  |  | -8.869171e-05 |  | 34.79218 | 34.75535
14586 | 2018-08-21 10:27 | 1305923.9 | 372.6855 | 23 | 129 | 3.97221 | -1.499846 | 2.391172 | 0.1552876 | 9.312963 | 0.6195654 |  |  | -0.0001096725 |  | 34.79218 | 34.73224
14587 | 2018-08-21 10:27 | 1305933.9 | 382.6897 | 23 | 129 | 3.971618 | -1.499874 | 2.391172 | 0.1594633 | 9.312963 | 0.6361511 |  |  | -9.822845e-05 |  | 34.82928 | 34.72501
14588 | 2018-08-21 10:27 | 1305943.9 | 392.6907 | 23 | 129 | 3.971068 | -1.499853 | 2.391172 | 0.1636258 | 9.312963 | 0.6526816 |  |  | -1.621246e-05 |  | 34.82508 | 34.74039
14589 | 2018-08-21 10:28 | 1305953.9 | 402.6935 | 23 | 129 | 3.970451 | -1.499871 | 2.391172 | 0.1677945 | 9.312963 | 0.6692345 |  |  | -8.869171e-05 |  | 34.83813 | 34.75138
14590 | 2018-08-21 10:28 | 1305963.9 | 412.6935 | 23 | 129 | 3.969898 | -1.499915 | 2.391172 | 0.1719603 | 9.312963 | 0.6857737 |  |  | -3.433228e-05 |  | 34.82112 | 34.7474
14591 | 2018-08-21 10:28 | 1305973.9 | 422.6971 | 23 | 129 | 3.969357 | -1.499871 | 2.391172 | 0.176131 | 9.312963 | 0.7023297 |  |  | -7.629395e-06 |  | 34.86895 | 34.7453
14592 | 2018-08-21 10:28 | 1305983.9 | 432.7004 | 23 | 129 | 3.968798 | -1.499864 | 2.391172 | 0.1802963 | 9.312963 | 0.7188622 |  |  | -8.010864e-05 |  | 34.83513 | 34.67213
14593 | 2018-08-21 10:28 | 1305993.9 | 442.7048 | 23 | 129 | 3.96828 | -1.499841 | 2.391172 | 0.1844632 | 9.312963 | 0.7353987 |  |  | -1.525879e-05 |  | 34.88042 | 34.69507
14594 | 2018-08-21 10:28 | 1306003.9 | 452.7082 | 23 | 129 | 3.967722 | -1.49989 | 2.391172 | 0.1886318 | 9.312963 | 0.7519397 |  |  | -3.623962e-05 |  | 34.86334 | 34.71078
14595 | 2018-08-21 10:29 | 1306013.9 | 462.7091 | 23 | 129 | 3.967165 | -1.499878 | 2.391172 | 0.1927971 | 9.312963 | 0.7684651 |  |  | -4.482269e-05 |  | 34.85287 | 34.71078
14596 | 2018-08-21 10:29 | 1306023.9 | 472.7145 | 23 | 129 | 3.966622 | -1.499846 | 2.391172 | 0.1969651 | 9.312963 | 0.784999 |  |  | -3.71933e-05 |  | 34.86523 | 34.71442
14597 | 2018-08-21 10:29 | 1306033.9 | 482.717 | 23 | 129 | 3.966049 | -1.499846 | 2.391172 | 0.2011334 | 9.312963 | 0.8015323 |  |  | -0.0001211166 |  | 34.79473 | 34.7023
14598 | 2018-08-21 10:29 | 1306043.9 | 492.7212 | 23 | 129 | 3.965515 | -1.499862 | 2.391172 | 0.2053029 | 9.312963 | 0.8180676 |  |  | -5.626678e-05 |  | 34.86523 | 34.66115
14599 | 2018-08-21 10:29 | 1306053.9 | 502.7221 | 23 | 129 | 3.965001 | -1.499871 | 2.391172 | 0.2094663 | 9.312963 | 0.8345762 |  |  | -2.193451e-05 |  | 34.88835 | 34.73128
14600 | 2018-08-21 10:29 | 1306063.9 | 512.7256 | 23 | 129 | 3.964427 | -1.499834 | 2.391172 | 0.2136338 | 9.312963 | 0.8510994 |  |  | -6.103515625e-05 |  | 34.82905 | 34.71725
14601 | 2018-08-21 10:30 | 1306073.9 | 522.726 | 23 | 129 | 3.963912 | -1.499884 | 2.391172 | 0.217799 | 9.312963 | 0.8676107 |  |  | -4.005432e-05 |  | 34.88042 | 34.71307
14602 | 2018-08-21 10:30 | 1306083.9 | 532.7293 | 23 | 129 | 3.963295 | -1.499867 | 2.391172 | 0.2219689 | 9.312963 | 0.8841386 |  |  | -7.724762e-05 |  | 34.84795 | 34.73546
14603 | 2018-08-21 10:30 | 1306093.9 | 542.7299 | 23 | 129 | 3.962745 | -1.499841 | 2.391172 | 0.2261329 | 9.312963 | 0.9006409 |  |  | -3.242493e-05 |  | 34.83979 | 34.64504
14604 | 2018-08-21 10:30 | 1306103.9 | 552.734 | 23 | 129 | 3.962164 | -1.499853 | 2.391172 | 0.2303003 | 9.312963 | 0.9171538 |  |  | -6.67572e-05 |  | 34.87715 | 34.6668
14605 | 2018-08-21 10:30 | 1306113.9 | 562.7365 | 23 | 129 | 3.961623 | -1.499866 | 2.391172 | 0.2344689 | 9.312963 | 0.9336695 |  |  | -1.907349e-05 |  | 34.90747 | 34.67728
14606 | 2018-08-21 10:30 | 1306123.9 | 572.7402 | 23 | 129 | 3.961037 | -1.499869 | 2.391172 | 0.2386344 | 9.312963 | 0.9501705 |  |  | -5.531311e-05 |  | 34.83979 | 34.72123
14607 | 2018-08-21 10:31 | 1306133.9 | 582.7445 | 23 | 129 | 3.960453 | -1.499841 | 2.391172 | 0.2428041 | 9.312963 | 0.9666855 |  |  | -0.0001058578 |  | 34.86291 | 34.72523
14608 | 2018-08-21 10:31 | 1306143.9 | 592.7487 | 23 | 129 | 3.959848 | -1.499834 | 2.391172 | 0.2469716 | 9.312963 | 0.9831892 |  |  | -8.487701e-05 |  | 34.87903 | 34.61603
14609 | 2018-08-21 10:31 | 1306153.9 | 602.7527 | 23 | 129 | 3.959239 | -1.499834 | 2.391172 | 0.2511388 | 9.312963 | 0.9996896 |  |  | -9.727478e-05 |  | 34.84282 | 34.6331
14610 | 2018-08-21 10:31 | 1306163.9 | 612.7545 | 23 | 129 | 3.958628 | -1.499878 | 2.391172 | 0.2553042 | 9.312963 | 1.01618 |  |  | -8.487701e-05 |  | 34.89304 | 34.74133
14611 | 2018-08-21 10:31 | 1306173.9 | 622.7572 | 23 | 129 | 3.958008 | -1.499876 | 2.391172 | 0.2594723 | 9.312963 | 1.032679 |  |  | -7.247925e-05 |  | 34.89417 | 34.64898
14612 | 2018-08-21 10:31 | 1306183.9 | 632.759 | 23 | 129 | 3.957362 | -1.499853 | 2.391172 | 0.2636395 | 9.312963 | 1.049171 |  |  | -5.531311e-05 |  | 34.89908 | 34.63707
14613 | 2018-08-21 10:32 | 1306193.9 | 642.7609 | 23 | 129 | 3.956697 | -1.499853 | 2.391172 | 0.267805 | 9.312963 | 1.065654 |  |  | -6.67572e-05 |  | 34.93806 | 34.75535
14614 | 2018-08-21 10:32 | 1306203.9 | 652.7627 | 23 | 129 | 3.956082 | -1.499846 | 2.391172 | 0.2719726 | 9.312963 | 1.082142 |  |  | -7.724762e-05 |  | 34.93525 | 34.68011
14615 | 2018-08-21 10:32 | 1306213.9 | 662.7639 | 23 | 129 | 3.955392 | -1.499884 | 2.391172 | 0.2761388 | 9.312963 | 1.098623 |  |  | -5.722046e-05 |  | 34.92805 | 34.68105
14616 | 2018-08-21 10:32 | 1306223.9 | 672.7643 | 23 | 129 | 3.954697 | -1.499888 | 2.391172 | 0.280303 | 9.312963 | 1.115093 |  |  | -5.722046e-05 |  | 34.94926 | 34.63613
14617 | 2018-08-21 10:32 | 1306233.9 | 682.7651 | 23 | 129 | 3.95401 | -1.499876 | 2.391172 | 0.2844711 | 9.312963 | 1.131575 |  |  | -7.915497e-05 |  | 34.91193 | 34.67517
14618 | 2018-08-21 10:32 | 1306243.9 | 692.7685 | 23 | 129 | 3.953323 | -1.499866 | 2.391172 | 0.2886384 | 9.312963 | 1.148051 |  |  | -8.201599e-05 |  | 34.98545 | 34.69718
14619 | 2018-08-21 10:33 | 1306253.9 | 702.772 | 23 | 129 | 3.952586 | -1.499857 | 2.391172 | 0.2928054 | 9.312963 | 1.164523 |  |  | -4.1008e-05 |  | 34.96118 | 34.71307
14620 | 2018-08-21 10:33 | 1306264.0 | 712.778 | 23 | 129 | 3.951801 | -1.499857 | 2.391172 | 0.2969733 | 9.312963 | 1.180995 |  |  | -0.0001325607 |  | 34.95906 | 34.68827
14621 | 2018-08-21 10:33 | 1306274.0 | 722.7807 | 23 | 129 | 3.951076 | -1.499845 | 2.391172 | 0.3011392 | 9.312963 | 1.197457 |  |  | -7.820129e-05 |  | 34.974 | 34.68523
14622 | 2018-08-21 10:33 | 1306284.0 | 732.7807 | 23 | 129 | 3.950329 | -1.499864 | 2.391172 | 0.3053068 | 9.312963 | 1.213922 |  |  | -6.771088e-05 |  | 34.94995 | 34.68053
14623 | 2018-08-21 10:33 | 1306294.0 | 742.7842 | 23 | 129 | 3.949535 | -1.499867 | 2.391172 | 0.3094742 | 9.312963 | 1.230383 |  |  | -6.961823e-05 |  | 35.0055 | 34.68921
14624 | 2018-08-21 10:33 | 1306304.0 | 752.7868 | 23 | 129 | 3.948725 | -1.499851 | 2.391172 | 0.313641 | 9.312963 | 1.246838 |  |  | -7.152557e-05 |  | 35.00646 | 34.64829
14625 | 2018-08-21 10:34 | 1306314.0 | 762.7879 | 23 | 129 | 3.947922 | -1.499857 | 2.391172 | 0.3178051 | 9.312963 | 1.263279 |  |  | -7.629395e-05 |  | 34.97007 | 34.66021
14626 | 2018-08-21 10:34 | 1306324.0 | 772.7905 | 23 | 129 | 3.947059 | -1.499832 | 2.391172 | 0.3219732 | 9.312963 | 1.279732 |  |  | -0.0001134872 |  | 34.95299 | 34.6625
14627 | 2018-08-21 10:34 | 1306334.0 | 782.7957 | 23 | 129 | 3.946223 | -1.499869 | 2.391172 | 0.3261393 | 9.312963 | 1.296174 |  |  | -8.392334e-05 |  | 34.98497 | 34.74247
14628 | 2018-08-21 10:34 | 1306344.0 | 792.7974 | 23 | 129 | 3.945327 | -1.499876 | 2.391172 | 0.3303061 | 9.312963 | 1.312616 |  |  | -8.964539e-05 |  | 35.03001 | 34.74343
14629 | 2018-08-21 10:34 | 1306354.0 | 802.7994 | 23 | 129 | 3.944458 | -1.499841 | 2.391172 | 0.334474 | 9.312963 | 1.329058 |  |  | -0.0001134872 |  | 34.99081 | 34.7565
14630 | 2018-08-21 10:34 | 1306364.0 | 812.8019 | 23 | 129 | 3.943521 | -1.499851 | 2.391172 | 0.3386409 | 9.312963 | 1.345492 |  |  | -6.580353e-05 |  | 35.01207 | 34.65392
14631 | 2018-08-21 10:35 | 1306374.0 | 822.8039 | 23 | 129 | 3.942616 | -1.499824 | 2.391172 | 0.3428081 | 9.312963 | 1.361924 |  |  | -6.67572e-05 |  | 35.01392 | 34.66232
14632 | 2018-08-21 10:35 | 1306384.0 | 832.8048 | 23 | 129 | 3.941703 | -1.499832 | 2.391172 | 0.3469746 | 9.312963 | 1.378349 |  |  | -5.912781e-05 |  | 35.00388 | 34.69528
14633 | 2018-08-21 10:35 | 1306394.0 | 842.8079 | 23 | 129 | 3.940691 | -1.499859 | 2.391172 | 0.3511408 | 9.312963 | 1.394768 |  |  | -0.0001144409 |  | 35.00108 | 34.72941
14634 | 2018-08-21 10:35 | 1306404.0 | 852.8093 | 23 | 129 | 3.939714 | -1.499834 | 2.391172 | 0.3553069 | 9.312963 | 1.411184 |  |  | -6.771088e-05 |  | 35.01812 | 34.72261
14635 | 2018-08-21 10:35 | 1306414.0 | 862.8129 | 23 | 129 | 3.938699 | -1.499851 | 2.391172 | 0.3594723 | 9.312963 | 1.427592 |  |  | -0.0001373291 |  | 35.05616 | 34.65016
14636 | 2018-08-21 10:35 | 1306424.0 | 872.8162 | 23 | 129 | 3.937681 | -1.499864 | 2.391172 | 0.3636422 | 9.312963 | 1.444014 |  |  | -6.29425e-05 |  | 35.01273 | 34.68616
14637 | 2018-08-21 10:36 | 1306434.0 | 882.8167 | 23 | 129 | 3.936648 | -1.499859 | 2.391172 | 0.3678073 | 9.312963 | 1.460413 |  |  | -0.0001049042 |  | 35.02185 | 34.70533
14638 | 2018-08-21 10:36 | 1306444.0 | 892.8207 | 23 | 129 | 3.935596 | -1.499832 | 2.391172 | 0.3719754 | 9.312963 | 1.476819 |  |  | -8.964539e-05 |  | 35.01881 | 34.77149
14639 | 2018-08-21 10:36 | 1306454.0 | 902.8219 | 23 | 129 | 3.934521 | -1.499866 | 2.391172 | 0.3761415 | 9.312963 | 1.493212 |  |  | -8.583069e-05 |  | 35.05685 | 34.76372
14640 | 2018-08-21 10:36 | 1306464.0 | 912.8263 | 23 | 129 | 3.933398 | -1.499846 | 2.391172 | 0.3803074 | 9.312963 | 1.509601 |  |  | -9.918213e-05 |  | 35.00855 | 34.67403
14641 | 2018-08-21 10:36 | 1306474.0 | 922.8305 | 23 | 129 | 3.932292 | -1.499839 | 2.391172 | 0.3844729 | 9.312963 | 1.525983 |  |  | -7.820129e-05 |  | 35.04266 | 34.7093
14642 | 2018-08-21 10:36 | 1306484.0 | 932.8321 | 23 | 129 | 3.931117 | -1.499841 | 2.391172 | 0.3886404 | 9.312963 | 1.542368 |  |  | -0.0001316071 |  | 35.08601 | 34.70322
14643 | 2018-08-21 10:37 | 1306494.0 | 942.8332 | 23 | 129 | 3.929975 | -1.499846 | 2.391172 | 0.3928075 | 9.312963 | 1.558748 |  |  | -0.0001325607 |  | 35.03073 | 34.70322
14644 | 2018-08-21 10:37 | 1306504.0 | 952.8342 | 23 | 129 | 3.928776 | -1.499851 | 2.391172 | 0.3969744 | 9.312963 | 1.575121 |  |  | -0.0001554489 |  | 35.04589 | 34.78593
14645 | 2018-08-21 10:37 | 1306514.0 | 962.8354 | 23 | 129 | 3.92757 | -1.499846 | 2.391172 | 0.4011415 | 9.312963 | 1.59149 |  |  | -0.0001707077 |  | 35.04681 | 34.82986
14646 | 2018-08-21 10:37 | 1306524.0 | 972.8355 | 23 | 129 | 3.92637 | -1.499871 | 2.391172 | 0.405306 | 9.312963 | 1.607844 |  |  | -0.0001373291 |  | 35.03469 | 34.76541
14647 | 2018-08-21 10:37 | 1306534.0 | 982.8361 | 23 | 129 | 3.925142 | -1.499862 | 2.391172 | 0.4094706 | 9.312963 | 1.624193 |  |  | -0.0001459122 |  | 35.07878 | 34.75138
14648 | 2018-08-21 10:37 | 1306544.0 | 992.8378 | 23 | 129 | 3.923912 | -1.499845 | 2.391172 | 0.413638 | 9.312963 | 1.640548 |  |  | -0.0001382828 |  | 35.10493 | 34.7946
14649 | 2018-08-21 10:38 | 1306554.0 | 1002.8387 | 23 | 129 | 3.922613 | -1.499828 | 2.391172 | 0.4178032 | 9.312963 | 1.656889 |  |  | -0.0001153946 |  | 35.06574 | 34.76331
14650 | 2018-08-21 10:38 | 1306564.0 | 1012.8399 | 23 | 129 | 3.921344 | -1.499845 | 2.391172 | 0.4219724 | 9.312963 | 1.673241 |  |  | -0.0001277924 |  | 35.05966 | 34.73546
14651 | 2018-08-21 10:38 | 1306574.0 | 1022.8428 | 23 | 129 | 3.92004 | -1.499841 | 2.391172 | 0.426139 | 9.312963 | 1.689577 |  |  | -8.583069e-05 |  | 35.10493 | 34.73338
14652 | 2018-08-21 10:38 | 1306584.0 | 1032.8443 | 23 | 129 | 3.918722 | -1.499855 | 2.391172 | 0.4303056 | 9.312963 | 1.705907 |  |  | -0.0001363754 |  | 35.08556 | 34.72143
14653 | 2018-08-21 10:38 | 1306594.0 | 1042.8455 | 23 | 129 | 3.917423 | -1.499867 | 2.391172 | 0.4344703 | 9.312963 | 1.722224 |  |  | -0.0001392365 |  | 35.07389 | 34.7946
14654 | 2018-08-21 10:38 | 1306604.0 | 1052.8505 | 23 | 129 | 3.916004 | -1.499816 | 2.391172 | 0.4386374 | 9.312963 | 1.738546 |  |  | -0.0001726151 |  | 35.04659 | 34.6913
14655 | 2018-08-21 10:39 | 1306614.0 | 1062.8532 | 23 | 129 | 3.91463 | -1.499855 | 2.391172 | 0.4428063 | 9.312963 | 1.754869 |  |  | -0.0001525879 |  | 35.07389 | 34.74927
14656 | 2018-08-21 10:39 | 1306624.0 | 1072.8548 | 23 | 129 | 3.913268 | -1.49982 | 2.391172 | 0.4469746 | 9.312963 | 1.771183 |  |  | -0.0001506805 |  | 35.08369 | 34.74322
14657 | 2018-08-21 10:39 | 1306634.0 | 1082.8579 | 23 | 129 | 3.911856 | -1.499851 | 2.391172 | 0.4511394 | 9.312963 | 1.787478 |  |  | -0.0001888275 |  | 35.09865 | 34.77546
14658 | 2018-08-21 10:39 | 1306644.0 | 1092.8609 | 23 | 129 | 3.910454 | -1.500173 | 2.391172 | 0.4553086 | 9.312963 | 1.803785 |  |  | -0.0001506805 |  | 35.14808 | 34.66211
14659 | 2018-08-21 10:39 | 1306654.0 | 1102.8616 | 23 | 129 | 3.909056 | -1.499855 | 2.391172 | 0.4594762 | 9.312963 | 1.820079 |  |  | -0.0001163483 |  | 35.07436 | 34.74949
14660 | 2018-08-21 10:39 | 1306664.0 | 1112.8646 | 23 | 129 | 3.907598 | -1.499882 | 2.391172 | 0.4636413 | 9.312963 | 1.836358 |  |  | -0.0001993179 |  | 35.11192 | 34.74247
14661 | 2018-08-21 10:40 | 1306674.0 | 1122.8689 | 23 | 129 | 3.906169 | -1.49983 | 2.391172 | 0.4678079 | 9.312963 | 1.852636 |  |  | -0.0001459122 |  | 35.12078 | 34.77471
14662 | 2018-08-21 10:40 | 1306684.0 | 1132.8723 | 23 | 129 | 3.904702 | -1.499871 | 2.391172 | 0.4719782 | 9.312963 | 1.868923 |  |  | -0.0001325607 |  | 35.12873 | 34.75954
14663 | 2018-08-21 10:40 | 1306694.1 | 1142.8751 | 23 | 129 | 3.903204 | -1.499816 | 2.391172 | 0.4761455 | 9.312963 | 1.885192 |  |  | -0.0001316071 |  | 35.13969 | 34.84839
14664 | 2018-08-21 10:40 | 1306704.1 | 1152.8777 | 23 | 129 | 3.901712 | -1.499864 | 2.391172 | 0.4803117 | 9.312963 | 1.90145 |  |  | -0.0001325607 |  | 35.14086 | 34.75306
14665 | 2018-08-21 10:40 | 1306714.1 | 1162.8779 | 23 | 129 | 3.900195 | -1.499832 | 2.391172 | 0.4844739 | 9.312963 | 1.917687 |  |  | -0.0001335144 |  | 35.11355 | 34.74437
14666 | 2018-08-21 10:40 | 1306724.1 | 1172.8789 | 23 | 129 | 3.898713 | -1.499839 | 2.391172 | 0.4886453 | 9.312963 | 1.933953 |  |  | -0.0001602173 |  | 35.12873 | 34.63989
14667 | 2018-08-21 10:41 | 1306734.1 | 1182.88 | 23 | 129 | 3.897156 | -1.499841 | 2.391172 | 0.4928079 | 9.312963 | 1.950178 |  |  | -0.0001974106 |  | 35.13597 | 34.72312
14668 | 2018-08-21 10:41 | 1306744.1 | 1192.8835 | 23 | 129 | 3.895632 | -1.499851 | 2.391172 | 0.4969787 | 9.312963 | 1.96643 |  |  | -0.00020504 |  | 35.14973 | 34.72523
14669 | 2018-08-21 10:41 | 1306754.1 | 1202.8877 | 23 | 129 | 3.894123 | -1.499876 | 2.391172 | 0.5011472 | 9.312963 | 1.982666 |  |  | -9.822845e-05 |  | 35.18797 | 34.71328
14670 | 2018-08-21 10:41 | 1306764.1 | 1212.8887 | 23 | 129 | 3.89255 | -1.499874 | 2.391172 | 0.5053098 | 9.312963 | 1.998872 |  |  | -0.0001888275 |  | 35.12174 | 34.75159
14671 | 2018-08-21 10:41 | 1306774.1 | 1222.8907 | 23 | 129 | 3.891025 | -1.499857 | 2.391172 | 0.5094767 | 9.312963 | 2.015089 |  |  | -0.0001468658 |  | 35.12967 | 34.65413
14672 | 2018-08-21 10:41 | 1306784.1 | 1232.8932 | 23 | 129 | 3.88946 | -1.499832 | 2.391172 | 0.5136448 | 9.312963 | 2.031303 |  |  | -0.0001497269 |  | 35.10051 | 34.71843
14673 | 2018-08-21 10:42 | 1306794.1 | 1242.8967 | 23 | 129 | 3.887882 | -1.499825 | 2.391172 | 0.5178112 | 9.312963 | 2.047505 |  |  | -0.0001087189 |  | 35.1257 | 34.71653
14674 | 2018-08-21 10:42 | 1306804.1 | 1252.8978 | 23 | 129 | 3.886312 | -1.49982 | 2.391172 | 0.5219779 | 9.312963 | 2.063701 |  |  | -0.0001649857 |  | 35.13689 | 34.68105
14675 | 2018-08-21 10:42 | 1306814.1 | 1262.8989 | 23 | 129 | 3.88468 | -1.499869 | 2.391172 | 0.5261444 | 9.312963 | 2.07989 |  |  | -0.0002670288 |  | 35.08744 | 34.72143
14676 | 2018-08-21 10:42 | 1306824.1 | 1272.8999 | 23 | 129 | 3.883102 | -1.499841 | 2.391172 | 0.5303139 | 9.312963 | 2.096084 |  |  | -0.0001869202 |  | 35.14389 | 34.8128
14677 | 2018-08-21 10:42 | 1306834.1 | 1282.9018 | 23 | 129 | 3.881501 | -1.499871 | 2.391172 | 0.5344818 | 9.312963 | 2.112265 |  |  | -0.0001878738 |  | 35.13689 | 34.68502
14678 | 2018-08-21 10:42 | 1306844.1 | 1292.9052 | 23 | 129 | 3.879882 | -1.499845 | 2.391172 | 0.5386493 | 9.312963 | 2.128438 |  |  | -0.0001392365 |  | 35.16697 | 34.72198
14679 | 2018-08-21 10:43 | 1306854.1 | 1302.9065 | 23 | 129 | 3.87829 | -1.499884 | 2.391172 | 0.542814 | 9.312963 | 2.144593 |  |  | -0.000123024 |  | 35.14481 | 34.72198
14680 | 2018-08-21 10:43 | 1306864.1 | 1312.9081 | 23 | 129 | 3.876653 | -1.499862 | 2.391172 | 0.5469775 | 9.312963 | 2.160737 |  |  | -0.0001621246 |  | 35.14766 | 34.69528
14681 | 2018-08-21 10:43 | 1306874.1 | 1322.91 | 23 | 129 | 3.875071 | -1.499855 | 2.391172 | 0.5511473 | 9.312963 | 2.176898 |  |  | -0.0001888275 |  | 35.18611 | 34.74154
14682 | 2018-08-21 10:43 | 1306884.1 | 1332.9133 | 23 | 129 | 3.873434 | -1.499848 | 2.391172 | 0.5553125 | 9.312963 | 2.193036 |  |  | -0.000169754 |  | 35.17258 | 34.7834
14683 | 2018-08-21 10:43 | 1306894.1 | 1342.9169 | 23 | 129 | 3.871831 | -1.499882 | 2.391172 | 0.5594841 | 9.312963 | 2.209191 |  |  | -0.0001564026 |  | 35.205 | 34.77356
14684 | 2018-08-21 10:43 | 1306904.1 | 1352.9195 | 23 | 129 | 3.870179 | -1.499841 | 2.391172 | 0.5636472 | 9.312963 | 2.225306 |  |  | -0.0001907349 |  | 35.19077 | 34.77149
14685 | 2018-08-21 10:44 | 1306914.1 | 1362.9221 | 23 | 129 | 3.868532 | -1.499818 | 2.391172 | 0.5678173 | 9.312963 | 2.241442 |  |  | -0.0001907349 |  | 35.15974 | 34.75253
14686 | 2018-08-21 10:44 | 1306924.1 | 1372.9255 | 23 | 129 | 3.86691 | -1.499864 | 2.391172 | 0.5719849 | 9.312963 | 2.257561 |  |  | -0.0001964569 |  | 35.23695 | 34.76215
14687 | 2018-08-21 10:44 | 1306934.1 | 1382.9266 | 23 | 129 | 3.865293 | -1.499866 | 2.391172 | 0.5761484 | 9.312963 | 2.273658 |  |  | -0.0001764297 |  | 35.19381 | 34.74813
14688 | 2018-08-21 10:44 | 1306944.1 | 1392.927 | 23 | 129 | 3.863701 | -1.499857 | 2.391172 | 0.5803185 | 9.312963 | 2.289773 |  |  | -0.0001268387 |  | 35.23695 | 34.71936
14689 | 2018-08-21 10:44 | 1306954.1 | 1402.9304 | 23 | 129 | 3.862083 | -1.499866 | 2.391172 | 0.584486 | 9.312963 | 2.305871 |  |  | -0.000169754 |  | 35.21085 | 34.76752
14690 | 2018-08-21 10:44 | 1306964.1 | 1412.9338 | 23 | 129 | 3.860466 | -1.499867 | 2.391172 | 0.5886525 | 9.312963 | 2.321959 |  |  | -0.0001335144 |  | 35.18284 | 34.74855
14691 | 2018-08-21 10:45 | 1306974.1 | 1422.9349 | 23 | 129 | 3.858846 | -1.499887 | 2.391172 | 0.59282 | 9.312963 | 2.338044 |  |  | -0.0001783371 |  | 35.15766 | 34.68637
14692 | 2018-08-21 10:45 | 1306984.1 | 1432.9367 | 23 | 129 | 3.857186 | -1.499859 | 2.391172 | 0.5969835 | 9.312963 | 2.354107 |  |  | -0.0001325607 |  | 35.20407 | 34.68637
14693 | 2018-08-21 10:45 | 1306994.1 | 1442.9434 | 23 | 129 | 3.855568 | -1.499878 | 2.391172 | 0.6011489 | 9.312963 | 2.370171 |  |  | -0.0001296997 |  | 35.20173 | 34.70094
14694 | 2018-08-21 10:45 | 1307004.1 | 1452.9452 | 23 | 129 | 3.853981 | -1.499848 | 2.391172 | 0.6053191 | 9.312963 | 2.386246 |  |  | -0.0001440048 |  | 35.20477 | 34.83197
14695 | 2018-08-21 10:45 | 1307014.1 | 1462.9454 | 23 | 129 | 3.852375 | -1.499878 | 2.391172 | 0.6094831 | 9.312963 | 2.402291 |  |  | -0.0001554489 |  | 35.22368 | 34.78246
14696 | 2018-08-21 10:45 | 1307024.1 | 1472.9496 | 23 | 129 | 3.850791 | -1.499834 | 2.391172 | 0.6136539 | 9.312963 | 2.418355 |  |  | -0.0001125336 |  | 35.19357 | 34.73034
14697 | 2018-08-21 10:46 | 1307034.1 | 1482.9508 | 23 | 129 | 3.849152 | -1.499905 | 2.391172 | 0.6178215 | 9.312963 | 2.4344 |  |  | -0.0001459122 |  | 35.22273 | 34.82264
14698 | 2018-08-21 10:46 | 1307044.1 | 1492.9519 | 23 | 129 | 3.84759 | -1.49988 | 2.391172 | 0.6219832 | 9.312963 | 2.450416 |  |  | -0.0001173019 |  | 35.22391 | 34.78855
14699 | 2018-08-21 10:46 | 1307054.1 | 1502.9545 | 23 | 129 | 3.845946 | -1.499894 | 2.391172 | 0.6261561 | 9.312963 | 2.466468 |  |  | -0.000202179 |  | 35.20781 | 34.76468
14700 | 2018-08-21 10:46 | 1307064.1 | 1512.9606 | 23 | 129 | 3.844393 | -1.499874 | 2.391172 | 0.6303239 | 9.312963 | 2.482494 |  |  | -0.0001363754 |  | 35.20873 | 34.71256
14701 | 2018-08-21 10:46 | 1307074.1 | 1522.9647 | 23 | 129 | 3.842804 | -1.499845 | 2.391172 | 0.6344897 | 9.312963 | 2.498505 |  |  | -0.0001678467 |  | 35.15743 | 34.70419
14702 | 2018-08-21 10:46 | 1307084.1 | 1532.9663 | 23 | 129 | 3.841219 | -1.499846 | 2.391172 | 0.6386544 | 9.312963 | 2.514506 |  |  | -0.0001335144 |  | 35.20364 | 34.67496
14703 | 2018-08-21 10:47 | 1307094.1 | 1542.9692 | 23 | 129 | 3.839658 | -1.499851 | 2.391172 | 0.642822 | 9.312963 | 2.530511 |  |  | -0.0001792908 |  | 35.19569 | 34.6551
14704 | 2018-08-21 10:47 | 1307104.1 | 1552.97 | 23 | 129 | 3.838079 | -1.499855 | 2.391172 | 0.6469929 | 9.312963 | 2.546523 |  |  | -0.0001573563 |  | 35.1635 | 34.74247
14705 | 2018-08-21 10:47 | 1307114.1 | 1562.972 | 23 | 129 | 3.836537 | -1.499888 | 2.391172 | 0.6511558 | 9.312963 | 2.562498 |  |  | -0.0001592636 |  | 35.22368 | 34.73714
14706 | 2018-08-21 10:47 | 1307124.1 | 1572.9722 | 23 | 129 | 3.835024 | -1.499867 | 2.391172 | 0.6553231 | 9.312963 | 2.578482 |  |  | -0.0001392365 |  | 35.18354 | 34.73525
14707 | 2018-08-21 10:47 | 1307134.2 | 1582.9756 | 23 | 129 | 3.833444 | -1.499836 | 2.391172 | 0.659487 | 9.312963 | 2.594448 |  |  | -0.0001449585 |  | 35.22273 | 34.76049
14708 | 2018-08-21 10:47 | 1307144.2 | 1592.9768 | 23 | 129 | 3.831863 | -1.49989 | 2.391172 | 0.6636574 | 9.312963 | 2.610431 |  |  | -0.0001745224 |  | 35.16305 | 34.79366
14709 | 2018-08-21 10:48 | 1307154.2 | 1602.981 | 23 | 129 | 3.830381 | -1.499894 | 2.391172 | 0.6678281 | 9.312963 | 2.62641 |  |  | -0.0001630783 |  | 35.25283 | 34.79953
14710 | 2018-08-21 10:48 | 1307164.2 | 1612.9851 | 23 | 129 | 3.82882 | -1.499909 | 2.391172 | 0.6719908 | 9.312963 | 2.642351 |  |  | -0.0001878738 |  | 35.21064 | 34.79953
14711 | 2018-08-21 10:48 | 1307174.2 | 1622.9902 | 23 | 129 | 3.827318 | -1.49989 | 2.391172 | 0.6761609 | 9.312963 | 2.658315 |  |  | -0.0001306534 |  | 35.23557 | 34.76258
14712 | 2018-08-21 10:48 | 1307184.2 | 1632.993 | 23 | 129 | 3.825827 | -1.49988 | 2.391172 | 0.6803243 | 9.312963 | 2.674246 |  |  | -0.0001726151 |  | 35.24467 | 34.74039
14713 | 2018-08-21 10:48 | 1307194.2 | 1642.9974 | 23 | 129 | 3.824303 | -1.499882 | 2.391172 | 0.6844982 | 9.312963 | 2.690212 |  |  | -0.0001516342 |  | 35.22972 | 34.73829
14714 | 2018-08-21 10:48 | 1307204.2 | 1653.004 | 23 | 129 | 3.822818 | -1.499862 | 2.391172 | 0.688666 | 9.312963 | 2.706148 |  |  | -0.0001840591 |  | 35.25586 | 34.73128
14715 | 2018-08-21 10:49 | 1307214.2 | 1663.0057 | 23 | 129 | 3.821331 | -1.499855 | 2.391172 | 0.6928334 | 9.312963 | 2.722076 |  |  | -0.000169754 |  | 35.24864 | 34.70909
14716 | 2018-08-21 10:49 | 1307224.2 | 1673.0059 | 23 | 129 | 3.819817 | -1.499924 | 2.391172 | 0.6969957 | 9.312963 | 2.737978 |  |  | -0.0001945496 |  | 35.25771 | 34.7224
14717 | 2018-08-21 10:49 | 1307234.2 | 1683.0063 | 23 | 129 | 3.818388 | -1.499867 | 2.391172 | 0.7011642 | 9.312963 | 2.753898 |  |  | -0.0001621246 |  | 35.27778 | 34.73757
14718 | 2018-08-21 10:49 | 1307244.2 | 1693.0087 | 23 | 129 | 3.816901 | -1.499911 | 2.391172 | 0.70533 | 9.312963 | 2.769801 |  |  | -0.0001573563 |  | 35.26379 | 34.71256
14719 | 2018-08-21 10:49 | 1307254.2 | 1703.0091 | 23 | 129 | 3.815425 | -1.499859 | 2.391172 | 0.7094961 | 9.312963 | 2.7857 |  |  | -0.0001802444 |  | 35.23976 | 34.72866
14720 | 2018-08-21 10:49 | 1307264.2 | 1713.0117 | 23 | 129 | 3.813989 | -1.49989 | 2.391172 | 0.7136645 | 9.312963 | 2.801601 |  |  | -0.0001420975 |  | 35.28874 | 34.90887
14721 | 2018-08-21 10:50 | 1307274.2 | 1723.0129 | 23 | 129 | 3.812557 | -1.499915 | 2.391172 | 0.7178295 | 9.312963 | 2.817484 |  |  | -0.0001163483 |  | 35.27266 | 34.8378
14722 | 2018-08-21 10:50 | 1307284.2 | 1733.0178 | 23 | 129 | 3.811087 | -1.499899 | 2.391172 | 0.7219985 | 9.312963 | 2.833375 |  |  | -0.0001239777 |  | 35.29482 | 34.72029
14723 | 2018-08-21 10:50 | 1307294.2 | 1743.019 | 23 | 129 | 3.809643 | -1.499911 | 2.391172 | 0.7261644 | 9.312963 | 2.849249 |  |  | -0.0001173019 |  | 35.25072 | 34.76769
14724 | 2018-08-21 10:50 | 1307304.2 | 1753.0199 | 23 | 129 | 3.808272 | -1.499867 | 2.391172 | 0.7303314 | 9.312963 | 2.865121 |  |  | -0.0001373291 |  | 35.30577 | 34.76519
14725 | 2018-08-21 10:50 | 1307314.2 | 1763.0242 | 23 | 129 | 3.806835 | -1.499846 | 2.391172 | 0.7345033 | 9.312963 | 2.881006 |  |  | -0.0001392365 |  | 35.23953 | 34.74678
14726 | 2018-08-21 10:50 | 1307324.2 | 1773.0275 | 23 | 129 | 3.805422 | -1.499926 | 2.391172 | 0.7386678 | 9.312963 | 2.896856 |  |  | -0.0001335144 |  | 35.23768 | 34.69507
14727 | 2018-08-21 10:51 | 1307334.2 | 1783.0303 | 23 | 129 | 3.804006 | -1.499905 | 2.391172 | 0.742834 | 9.312963 | 2.912707 |  |  | -0.0001344681 |  | 35.28197 | 34.75954
14728 | 2018-08-21 10:51 | 1307344.2 | 1793.0305 | 23 | 129 | 3.802611 | -1.499882 | 2.391172 | 0.7470012 | 9.312963 | 2.928556 |  |  | -0.0001478195 |  | 35.25771 | 34.80444
14729 | 2018-08-21 10:51 | 1307354.2 | 1803.0315 | 23 | 129 | 3.801221 | -1.499867 | 2.391172 | 0.7511688 | 9.312963 | 2.944401 |  |  | -0.0001754761 |  | 35.26775 | 34.83665
14730 | 2018-08-21 10:51 | 1307364.2 | 1813.035 | 23 | 129 | 3.799845 | -1.499866 | 2.391172 | 0.7553384 | 9.312963 | 2.960248 |  |  | -0.0001029968 |  | 35.25352 | 34.77431
14731 | 2018-08-21 10:51 | 1307374.2 | 1823.0385 | 23 | 129 | 3.798451 | -1.499866 | 2.391172 | 0.759506 | 9.312963 | 2.976081 |  |  | -0.0001688004 |  | 35.23253 | 34.7519
14732 | 2018-08-21 10:51 | 1307384.2 | 1833.0387 | 23 | 129 | 3.797089 | -1.499899 | 2.391172 | 0.7636721 | 9.312963 | 2.991903 |  |  | -0.0001440048 |  | 35.22765 | 34.76405
14733 | 2018-08-21 10:52 | 1307394.2 | 1843.043 | 23 | 129 | 3.795678 | -1.499905 | 2.391172 | 0.7678388 | 9.312963 | 3.007722 |  |  | -0.0001621246 |  | 35.24675 | 34.80915
14734 | 2018-08-21 10:52 | 1307404.2 | 1853.0432 | 23 | 129 | 3.794354 | -1.499905 | 2.391172 | 0.772002 | 9.312963 | 3.023521 |  |  | -0.0001182556 |  | 35.26963 | 34.7682
14735 | 2018-08-21 10:52 | 1307414.2 | 1863.0459 | 23 | 129 | 3.793 | -1.49989 | 2.391172 | 0.7761734 | 9.312963 | 3.039346 |  |  | -9.918213e-05 |  | 35.28993 | 34.76405
14736 | 2018-08-21 10:52 | 1307424.2 | 1873.046 | 23 | 129 | 3.791647 | -1.499843 | 2.391172 | 0.7803386 | 9.312963 | 3.055142 |  |  | -0.0001373291 |  | 35.26567 | 34.72009
14737 | 2018-08-21 10:52 | 1307434.2 | 1883.048 | 23 | 129 | 3.790304 | -1.499903 | 2.391172 | 0.7845034 | 9.312963 | 3.07093 |  |  | -0.0001277924 |  | 35.2393 | 34.85749
14738 | 2018-08-21 10:52 | 1307444.2 | 1893.053 | 23 | 129 | 3.788967 | -1.499876 | 2.391172 | 0.7886707 | 9.312963 | 3.086723 |  |  | -0.000123024 |  | 35.22857 | 34.77807
14739 | 2018-08-21 10:53 | 1307454.2 | 1903.0557 | 23 | 129 | 3.787615 | -1.499917 | 2.391172 | 0.792842 | 9.312963 | 3.102525 |  |  | -0.0001192093 |  | 35.20946 | 34.7741
14740 | 2018-08-21 10:53 | 1307464.2 | 1913.0607 | 23 | 129 | 3.786297 | -1.499894 | 2.391172 | 0.7970089 | 9.312963 | 3.118305 |  |  | -0.0001277924 |  | 35.21132 | 34.69297
14741 | 2018-08-21 10:53 | 1307474.2 | 1923.0652 | 23 | 129 | 3.784986 | -1.499894 | 2.391172 | 0.8011762 | 9.312963 | 3.134081 |  |  | -0.0001029968 |  | 35.22346 | 34.74792
14742 | 2018-08-21 10:53 | 1307484.2 | 1933.0691 | 23 | 129 | 3.783638 | -1.499884 | 2.391172 | 0.8053417 | 9.312963 | 3.149844 |  |  | -0.0001325607 |  | 35.25263 | 34.74792
14743 | 2018-08-21 10:53 | 1307494.2 | 1943.0718 | 23 | 129 | 3.782331 | -1.499855 | 2.391172 | 0.8095099 | 9.312963 | 3.165612 |  |  | -9.822845e-05 |  | 35.24841 | 34.79075
14744 | 2018-08-21 10:53 | 1307504.3 | 1953.0761 | 23 | 129 | 3.781006 | -1.499851 | 2.391172 | 0.8136809 | 9.312963 | 3.181386 |  |  | -0.0001106262 |  | 35.21132 | 34.74678
14745 | 2018-08-21 10:54 | 1307514.3 | 1963.0795 | 23 | 129 | 3.779672 | -1.499909 | 2.391172 | 0.8178475 | 9.312963 | 3.197137 |  |  | -0.0001859665 |  | 35.23023 | 34.78298
14746 | 2018-08-21 10:54 | 1307524.3 | 1973.0829 | 23 | 129 | 3.778345 | -1.499897 | 2.391172 | 0.8220142 | 9.312963 | 3.212883 |  |  | -0.0001478195 |  | 35.21646 | 34.82201
14747 | 2018-08-21 10:54 | 1307534.3 | 1983.0865 | 23 | 129 | 3.777036 | -1.499888 | 2.391172 | 0.8261838 | 9.312963 | 3.228634 |  |  | -0.0001249313 |  | 35.24563 | 34.81027
14748 | 2018-08-21 10:54 | 1307544.3 | 1993.0907 | 23 | 129 | 3.775733 | -1.499888 | 2.391172 | 0.8303483 | 9.312963 | 3.244361 |  |  | -0.0001096725 |  | 35.23231 | 34.79869
14749 | 2018-08-21 10:54 | 1307554.3 | 2003.091 | 23 | 129 | 3.774437 | -1.499878 | 2.391172 | 0.8345171 | 9.312963 | 3.260099 |  |  | -0.0001420975 |  | 35.22812 | 34.81824
14750 | 2018-08-21 10:54 | 1307564.3 | 2013.0951 | 23 | 129 | 3.773134 | -1.499874 | 2.391172 | 0.8386818 | 9.312963 | 3.275815 |  |  | -0.0001440048 |  | 35.25352 | 34.73182
14751 | 2018-08-21 10:55 | 1307574.3 | 2023.0971 | 23 | 129 | 3.771799 | -1.499897 | 2.391172 | 0.8428498 | 9.312963 | 3.291539 |  |  | -0.0001735687 |  | 35.24353 | 34.7159
14752 | 2018-08-21 10:55 | 1307584.3 | 2033.0988 | 23 | 129 | 3.770538 | -1.499922 | 2.391172 | 0.8470157 | 9.312963 | 3.307249 |  |  | -0.0001726151 |  | 35.26451 | 34.7568
14753 | 2018-08-21 10:55 | 1307594.3 | 2043.1 | 23 | 129 | 3.769211 | -1.499892 | 2.391172 | 0.851182 | 9.312963 | 3.322956 |  |  | -0.0001592636 |  | 35.23953 | 34.7045
14754 | 2018-08-21 10:55 | 1307604.3 | 2053.1026 | 23 | 129 | 3.767935 | -1.499866 | 2.391172 | 0.8553501 | 9.312963 | 3.338663 |  |  | -0.0001039505 |  | 35.22857 | 34.74888
14755 | 2018-08-21 10:55 | 1307614.3 | 2063.1037 | 23 | 129 | 3.766602 | -1.499867 | 2.391172 | 0.8595165 | 9.312963 | 3.354359 |  |  | -9.059906e-05 |  | 35.2223 | 34.7026
14756 | 2018-08-21 10:55 | 1307624.3 | 2073.1049 | 23 | 129 | 3.765292 | -1.499888 | 2.391172 | 0.8636813 | 9.312963 | 3.370044 |  |  | -0.0001449585 |  | 35.25121 | 34.73821
14757 | 2018-08-21 10:56 | 1307634.3 | 2083.1057 | 23 | 129 | 3.763968 | -1.49988 | 2.391172 | 0.8678501 | 9.312963 | 3.385738 |  |  | -0.0001754761 |  | 35.21831 | 34.69351
14758 | 2018-08-21 10:56 | 1307644.3 | 2093.1083 | 23 | 129 | 3.762697 | -1.499907 | 2.391172 | 0.8720177 | 9.312963 | 3.401422 |  |  | -9.250641e-05 |  | 35.22253 | 34.71644
14759 | 2018-08-21 10:56 | 1307654.3 | 2103.1086 | 23 | 129 | 3.761362 | -1.499897 | 2.391172 | 0.876182 | 9.312963 | 3.417088 |  |  | -0.0001935959 |  | 35.2293 | 34.7701
14760 | 2018-08-21 10:56 | 1307664.3 | 2113.1129 | 23 | 129 | 3.760076 | -1.49988 | 2.391172 | 0.8803516 | 9.312963 | 3.432769 |  |  | -9.632111e-05 |  | 35.26544 | 34.81762
14761 | 2018-08-21 10:56 | 1307674.3 | 2123.1179 | 23 | 129 | 3.758769 | -1.499907 | 2.391172 | 0.8845187 | 9.312963 | 3.448435 |  |  | -0.0001344681 |  | 35.26125 | 34.77345
14762 | 2018-08-21 10:56 | 1307684.3 | 2133.1189 | 23 | 129 | 3.757452 | -1.499876 | 2.391172 | 0.8886842 | 9.312963 | 3.464089 |  |  | -0.0001621246 |  | 35.26451 | 34.8036
14763 | 2018-08-21 10:57 | 1307694.3 | 2143.1217 | 23 | 129 | 3.756117 | -1.499892 | 2.391172 | 0.8928545 | 9.312963 | 3.479756 |  |  | -0.0001659393 |  | 35.26263 | 34.78695
14764 | 2018-08-21 10:57 | 1307704.3 | 2153.1243 | 23 | 129 | 3.75482 | -1.499876 | 2.391172 | 0.8970177 | 9.312963 | 3.495391 |  |  | -0.0001239777 |  | 35.24537 | 34.75891
14765 | 2018-08-21 10:57 | 1307714.3 | 2163.1285 | 23 | 129 | 3.75349 | -1.499866 | 2.391172 | 0.9011875 | 9.312963 | 3.511045 |  |  | -0.0001363754 |  | 35.25471 | 34.78695
14766 | 2018-08-21 10:57 | 1307724.3 | 2173.1327 | 23 | 129 | 3.752188 | -1.499901 | 2.391172 | 0.9053525 | 9.312963 | 3.526675 |  |  | -0.0001506805 |  | 35.19243 | 34.69424
14767 | 2018-08-21 10:57 | 1307734.3 | 2183.1362 | 23 | 129 | 3.750878 | -1.499878 | 2.391172 | 0.909524 | 9.312963 | 3.542325 |  |  | -0.000123024 |  | 35.23557 | 34.79303
14768 | 2018-08-21 10:57 | 1307744.3 | 2193.1404 | 23 | 129 | 3.749558 | -1.499892 | 2.391172 | 0.9136928 | 9.312963 | 3.557959 |  |  | -0.000125885 |  | 35.21738 | 34.78695
14769 | 2018-08-21 10:58 | 1307754.3 | 2203.1448 | 23 | 129 | 3.748198 | -1.499867 | 2.391172 | 0.9178604 | 9.312963 | 3.573583 |  |  | -0.0001716614 |  | 35.25168 | 34.73859
14770 | 2018-08-21 10:58 | 1307764.3 | 2213.1482 | 23 | 129 | 3.746871 | -1.499899 | 2.391172 | 0.9220291 | 9.312963 | 3.589205 |  |  | -8.773804e-05 |  | 35.20831 | 34.7407
14771 | 2018-08-21 10:58 | 1307774.3 | 2223.1492 | 23 | 129 | 3.745534 | -1.499905 | 2.391172 | 0.9261906 | 9.312963 | 3.604795 |  |  | -0.0001401901 |  | 35.22368 | 34.7407
14772 | 2018-08-21 10:58 | 1307784.3 | 2233.1536 | 23 | 129 | 3.744168 | -1.499866 | 2.391172 | 0.9303598 | 9.312963 | 3.620408 |  |  | -0.0001630783 |  | 35.21064 | 34.69558
14773 | 2018-08-21 10:58 | 1307794.3 | 2243.1554 | 23 | 129 | 3.742859 | -1.499845 | 2.391172 | 0.9345272 | 9.312963 | 3.636009 |  |  | -0.0001745224 |  | 35.17935 | 34.7568
14774 | 2018-08-21 10:58 | 1307804.3 | 2253.1556 | 23 | 129 | 3.741459 | -1.499911 | 2.391172 | 0.9386945 | 9.312963 | 3.651603 |  |  | -0.0001859665 |  | 35.22273 | 34.71527
14775 | 2018-08-21 10:59 | 1307814.3 | 2263.1584 | 23 | 129 | 3.740156 | -1.499884 | 2.391172 | 0.9428597 | 9.312963 | 3.667185 |  |  | -0.0001335144 |  | 35.22554 | 34.77503
14776 | 2018-08-21 10:59 | 1307824.3 | 2273.16 | 23 | 129 | 3.738822 | -1.499897 | 2.391172 | 0.9470292 | 9.312963 | 3.682776 |  |  | -0.0001153946 |  | 35.21764 | 34.64042
14777 | 2018-08-21 10:59 | 1307834.3 | 2283.1606 | 23 | 129 | 3.737419 | -1.499903 | 2.391172 | 0.9511956 | 9.312963 | 3.698351 |  |  | -0.0001583099 |  | 35.20854 | 34.65654
14778 | 2018-08-21 10:59 | 1307844.3 | 2293.1609 | 23 | 129 | 3.736074 | -1.499894 | 2.391172 | 0.9553609 | 9.312963 | 3.713915 |  |  | -0.0001745224 |  | 35.19638 | 34.65372
14779 | 2018-08-21 10:59 | 1307854.3 | 2303.1617 | 23 | 129 | 3.734722 | -1.499857 | 2.391172 | 0.959528 | 9.312963 | 3.729481 |  |  | -0.0001106262 |  | 35.20758 | 34.62849
14780 | 2018-08-21 10:59 | 1307864.3 | 2313.1659 | 23 | 129 | 3.733326 | -1.499892 | 2.391172 | 0.963697 | 9.312963 | 3.745048 |  |  | -0.0001354218 |  | 35.20968 | 34.64743
14781 | 2018-08-21 11:00 | 1307874.3 | 2323.168 | 23 | 129 | 3.731957 | -1.499907 | 2.391172 | 0.9678631 | 9.312963 | 3.760599 |  |  | -9.727478e-05 |  | 35.22577 | 34.71611
14782 | 2018-08-21 11:00 | 1307884.3 | 2333.1704 | 23 | 129 | 3.73059 | -1.499888 | 2.391172 | 0.972028 | 9.312963 | 3.776139 |  |  | -0.0001125336 |  | 35.22554 | 34.6998
14783 | 2018-08-21 11:00 | 1307894.3 | 2343.1714 | 23 | 129 | 3.729196 | -1.499887 | 2.391172 | 0.9761976 | 9.312963 | 3.791691 |  |  | -0.0001602173 |  | 35.19077 | 34.68577
14784 | 2018-08-21 11:00 | 1307904.3 | 2353.174 | 23 | 129 | 3.727791 | -1.49989 | 2.391172 | 0.980361 | 9.312963 | 3.807214 |  |  | -0.0001440048 |  | 35.19054 | 34.71003
14785 | 2018-08-21 11:00 | 1307914.4 | 2363.176 | 23 | 129 | 3.726442 | -1.499867 | 2.391172 | 0.9845304 | 9.312963 | 3.822754 |  |  | -9.536743e-05 |  | 35.23606 | 34.74792
14786 | 2018-08-21 11:00 | 1307924.4 | 2373.1762 | 23 | 129 | 3.725016 | -1.499846 | 2.391172 | 0.9886979 | 9.312963 | 3.838281 |  |  | -0.0001630783 |  | 35.23091 | 34.7682
14787 | 2018-08-21 11:01 | 1307934.4 | 2383.1805 | 23 | 129 | 3.723594 | -1.499874 | 2.391172 | 0.9928648 | 9.312963 | 3.8538 |  |  | -0.0001745224 |  | 35.20058 | 34.718
14788 | 2018-08-21 11:01 | 1307944.4 | 2393.1839 | 23 | 129 | 3.722223 | -1.499909 | 2.391172 | 0.9970335 | 9.312963 | 3.869319 |  |  | -0.0001344681 |  | 35.19988 | 34.6799
14789 | 2018-08-21 11:01 | 1307954.4 | 2403.1842 | 23 | 129 | 3.720824 | -1.499887 | 2.391172 | 1.001199 | 9.312963 | 3.884821 |  |  | -0.0001535416 |  | 35.21085 | 34.74301
14790 | 2018-08-21 11:01 | 1307964.4 | 2413.1884 | 23 | 129 | 3.719406 | -1.499892 | 2.391172 | 1.005364 | 9.312963 | 3.900315 |  |  | -0.0001535416 |  | 35.17981 | 34.75818
14791 | 2018-08-21 11:01 | 1307974.4 | 2423.1887 | 23 | 129 | 3.71805 | -1.499871 | 2.391172 | 1.009531 | 9.312963 | 3.915811 |  |  | -0.0001325607 |  | 35.19149 | 34.70302
14792 | 2018-08-21 11:01 | 1307984.4 | 2433.1892 | 23 | 129 | 3.716584 | -1.499905 | 2.391172 | 1.013695 | 9.312963 | 3.931288 |  |  | -0.0001363754 |  | 35.20477 | 34.71172
14793 | 2018-08-21 11:02 | 1307994.4 | 2443.1899 | 23 | 129 | 3.715147 | -1.499907 | 2.391172 | 1.017867 | 9.312963 | 3.946792 |  |  | -0.0001831055 |  | 35.2218 | 34.72312
14794 | 2018-08-21 11:02 | 1308004.4 | 2453.1965 | 23 | 129 | 3.713716 | -1.499892 | 2.391172 | 1.022032 | 9.312963 | 3.962265 |  |  | -0.0001468658 |  | 35.23999 | 34.72312
14795 | 2018-08-21 11:02 | 1308014.4 | 2463.2001 | 23 | 129 | 3.712282 | -1.499909 | 2.391172 | 1.026203 | 9.312963 | 3.977751 |  |  | -0.0001649857 |  | 35.22295 | 34.75024
14796 | 2018-08-21 11:02 | 1308024.4 | 2473.2042 | 23 | 129 | 3.710874 | -1.49988 | 2.391172 | 1.030369 | 9.312963 | 3.993213 |  |  | -0.0001239777 |  | 35.20107 | 34.7112
14797 | 2018-08-21 11:02 | 1308034.4 | 2483.2077 | 23 | 129 | 3.709445 | -1.499882 | 2.391172 | 1.034535 | 9.312963 | 4.008671 |  |  | -0.0001249313 |  | 35.16865 | 34.69486
14798 | 2018-08-21 11:02 | 1308044.4 | 2493.2079 | 23 | 129 | 3.708007 | -1.499915 | 2.391172 | 1.038705 | 9.312963 | 4.024133 |  |  | -0.0001373291 |  | 35.16069 | 34.67614
14799 | 2018-08-21 11:03 | 1308054.4 | 2503.2085 | 23 | 129 | 3.706559 | -1.49989 | 2.391172 | 1.04287 | 9.312963 | 4.039575 |  |  | -0.0001525879 |  | 35.16955 | 34.67175
14800 | 2018-08-21 11:03 | 1308064.4 | 2513.2116 | 23 | 129 | 3.705083 | -1.499876 | 2.391172 | 1.047034 | 9.312963 | 4.055007 |  |  | -0.0001277924 |  | 35.15789 | 34.76541
14801 | 2018-08-21 11:03 | 1308074.4 | 2523.2177 | 23 | 129 | 3.703609 | -1.499859 | 2.391172 | 1.051204 | 9.312963 | 4.070454 |  |  | -0.0001220703125 |  | 35.18984 | 34.73714
14802 | 2018-08-21 11:03 | 1308084.4 | 2533.222 | 23 | 129 | 3.702139 | -1.499869 | 2.391172 | 1.055373 | 9.312963 | 4.08589 |  |  | -0.0001974106 |  | 35.16069 | 34.76101
14803 | 2018-08-21 11:03 | 1308094.4 | 2543.2224 | 23 | 129 | 3.700737 | -1.499867 | 2.391172 | 1.059538 | 9.312963 | 4.101308 |  |  | -0.0001182556 |  | 35.19592 | 34.78923
14804 | 2018-08-21 11:03 | 1308104.4 | 2553.2232 | 23 | 129 | 3.699234 | -1.499867 | 2.391172 | 1.063702 | 9.312963 | 4.116716 |  |  | -0.000166893 |  | 35.14669 | 34.70909
14805 | 2018-08-21 11:04 | 1308114.4 | 2563.2266 | 23 | 129 | 3.697765 | -1.499862 | 2.391172 | 1.067871 | 9.312963 | 4.132132 |  |  | -0.0001649857 |  | 35.11266 | 34.69203
14806 | 2018-08-21 11:04 | 1308124.4 | 2573.2271 | 23 | 129 | 3.696247 | -1.499859 | 2.391172 | 1.07204 | 9.312963 | 4.147546 |  |  | -0.0001869202 |  | 35.15089 | 34.75328
14807 | 2018-08-21 11:04 | 1308134.4 | 2583.231 | 23 | 129 | 3.694802 | -1.49988 | 2.391172 | 1.076204 | 9.312963 | 4.162933 |  |  | -0.0001554489 |  | 35.15181 | 34.79231
14808 | 2018-08-21 11:04 | 1308144.4 | 2593.2356 | 23 | 129 | 3.693295 | -1.499874 | 2.391172 | 1.080372 | 9.312963 | 4.178331 |  |  | -0.0001554489 |  | 35.18869 | 34.80537
14809 | 2018-08-21 11:04 | 1308154.4 | 2603.2395 | 23 | 129 | 3.691803 | -1.499899 | 2.391172 | 1.084544 | 9.312963 | 4.193735 |  |  | -0.0001602173 |  | 35.15766 | 34.7673
14810 | 2018-08-21 11:04 | 1308164.4 | 2613.2406 | 23 | 129 | 3.690295 | -1.499869 | 2.391172 | 1.088709 | 9.312963 | 4.209111 |  |  | -0.00020504 |  | 35.09724 | 34.74226
14811 | 2018-08-21 11:05 | 1308174.4 | 2623.2441 | 23 | 129 | 3.688793 | -1.499905 | 2.391172 | 1.092874 | 9.312963 | 4.224476 |  |  | -0.0001573563 |  | 35.09559 | 34.67476
14812 | 2018-08-21 11:05 | 1308184.4 | 2633.2443 | 23 | 129 | 3.687251 | -1.499901 | 2.391172 | 1.097042 | 9.312963 | 4.239849 |  |  | -0.0001754761 |  | 35.12173 | 34.68806
14813 | 2018-08-21 11:05 | 1308194.4 | 2643.2456 | 23 | 129 | 3.685753 | -1.499892 | 2.391172 | 1.101208 | 9.312963 | 4.255207 |  |  | -0.0001583099 |  | 35.15578 | 34.7673
14814 | 2018-08-21 11:05 | 1308204.4 | 2653.2471 | 23 | 129 | 3.684248 | -1.499909 | 2.391172 | 1.105376 | 9.312963 | 4.270567 |  |  | -0.0001506805 |  | 35.10843 | 34.74906
14815 | 2018-08-21 11:05 | 1308214.4 | 2663.2499 | 23 | 129 | 3.682719 | -1.499887 | 2.391172 | 1.109544 | 9.312963 | 4.285917 |  |  | -0.0001316071 |  | 35.09351 | 34.76237
14816 | 2018-08-21 11:05 | 1308224.4 | 2673.2516 | 23 | 129 | 3.681192 | -1.499915 | 2.391172 | 1.113712 | 9.312963 | 4.301264 |  |  | -0.0001878738 |  | 35.08043 | 34.69203
14817 | 2018-08-21 11:06 | 1308234.4 | 2683.2559 | 23 | 129 | 3.679639 | -1.499934 | 2.391172 | 1.11788 | 9.312963 | 4.316603 |  |  | -0.0002002716 |  | 35.09865 | 34.68084
14818 | 2018-08-21 11:06 | 1308244.4 | 2693.257 | 23 | 129 | 3.678071 | -1.499901 | 2.391172 | 1.122046 | 9.312963 | 4.331932 |  |  | -0.0001382828 |  | 35.12288 | 34.70322
14819 | 2018-08-21 11:06 | 1308254.4 | 2703.2605 | 23 | 129 | 3.676522 | -1.499892 | 2.391172 | 1.126212 | 9.312963 | 4.34725 |  |  | -0.0001583099 |  | 35.08274 | 34.65979
14820 | 2018-08-21 11:06 | 1308264.4 | 2713.2623 | 23 | 129 | 3.674936 | -1.499911 | 2.391172 | 1.130376 | 9.312963 | 4.362556 |  |  | -0.0001983643 |  | 35.08975 | 34.69016
14821 | 2018-08-21 11:06 | 1308274.4 | 2723.2626 | 23 | 129 | 3.673374 | -1.499897 | 2.391172 | 1.134547 | 9.312963 | 4.377882 |  |  | -0.0002155304 |  | 35.09396 | 34.6913
14822 | 2018-08-21 11:06 | 1308284.4 | 2733.2659 | 23 | 129 | 3.671828 | -1.49992 | 2.391172 | 1.138711 | 9.312963 | 4.393174 |  |  | -0.0001878738 |  | 35.05666 | 34.68691
14823 | 2018-08-21 11:07 | 1308294.4 | 2743.2695 | 23 | 129 | 3.670203 | -1.499905 | 2.391172 | 1.142882 | 9.312963 | 4.408484 |  |  | -0.000169754 |  | 35.09092 | 34.76541
14824 | 2018-08-21 11:07 | 1308304.5 | 2753.2753 | 23 | 129 | 3.668691 | -1.49989 | 2.391172 | 1.147046 | 9.312963 | 4.423767 |  |  | -0.0001745224 |  | 35.08159 | 34.78111
14825 | 2018-08-21 11:07 | 1308314.5 | 2763.2779 | 23 | 129 | 3.667079 | -1.499922 | 2.391172 | 1.151219 | 9.312963 | 4.439073 |  |  | -0.0001621246 |  | 35.06666 | 34.75117
14826 | 2018-08-21 11:07 | 1308324.5 | 2773.2782 | 23 | 129 | 3.665457 | -1.499943 | 2.391172 | 1.155383 | 9.312963 | 4.454336 |  |  | -0.0001916885 |  | 35.03259 | 34.72523
14827 | 2018-08-21 11:07 | 1308334.5 | 2783.2819 | 23 | 129 | 3.663878 | -1.499903 | 2.391172 | 1.159552 | 9.312963 | 4.469618 |  |  | -0.0001420975 |  | 35.09885 | 34.64787
14828 | 2018-08-21 11:07 | 1308344.5 | 2793.2866 | 23 | 129 | 3.66231 | -1.499955 | 2.391172 | 1.163716 | 9.312963 | 4.48487 |  |  | -0.0001688004 |  | 35.01973 | 34.6913
14829 | 2018-08-21 11:08 | 1308354.5 | 2803.2911 | 23 | 129 | 3.660678 | -1.499897 | 2.391172 | 1.167884 | 9.312963 | 4.50013 |  |  | -0.0002269745 |  | 35.03678 | 34.77335
14830 | 2018-08-21 11:08 | 1308364.5 | 2813.2912 | 23 | 129 | 3.659066 | -1.499907 | 2.391172 | 1.172055 | 9.312963 | 4.515395 |  |  | -0.0001478195 |  | 35.03585 | 34.69643
14831 | 2018-08-21 11:08 | 1308374.5 | 2823.2955 | 23 | 129 | 3.657506 | -1.499913 | 2.391172 | 1.17622 | 9.312963 | 4.530632 |  |  | -0.000128746 |  | 35.01766 | 34.71421
14832 | 2018-08-21 11:08 | 1308384.5 | 2833.2957 | 23 | 129 | 3.655825 | -1.499913 | 2.391172 | 1.180386 | 9.312963 | 4.545867 |  |  | -0.0001821518 |  | 35.00764 | 34.75607
14833 | 2018-08-21 11:08 | 1308394.5 | 2843.2976 | 23 | 129 | 3.654268 | -1.499899 | 2.391172 | 1.184557 | 9.312963 | 4.561112 |  |  | -0.0002193451 |  | 35.02978 | 34.74133
14834 | 2018-08-21 11:08 | 1308404.5 | 2853.2989 | 23 | 129 | 3.652633 | -1.499952 | 2.391172 | 1.188718 | 9.312963 | 4.576314 |  |  | -0.0001478195 |  | 35.01673 | 34.76866
14835 | 2018-08-21 11:09 | 1308414.5 | 2863.2999 | 23 | 129 | 3.650957 | -1.499924 | 2.391172 | 1.192889 | 9.312963 | 4.591544 |  |  | -0.0001678467 |  | 35.03469 | 34.71141
14836 | 2018-08-21 11:09 | 1308424.5 | 2873.3039 | 23 | 129 | 3.64937 | -1.499936 | 2.391172 | 1.197058 | 9.312963 | 4.606761 |  |  | -0.00020504 |  | 35.02396 | 34.66608
14837 | 2018-08-21 11:09 | 1308434.5 | 2883.3076 | 23 | 129 | 3.647748 | -1.499907 | 2.391172 | 1.201224 | 9.312963 | 4.621961 |  |  | -0.0001354218 |  | 34.96353 | 34.68523
14838 | 2018-08-21 11:09 | 1308444.5 | 2893.3123 | 23 | 129 | 3.646121 | -1.499929 | 2.391172 | 1.205393 | 9.312963 | 4.637166 |  |  | -0.0001716614 |  | 34.96981 | 34.72406
14839 | 2018-08-21 11:09 | 1308454.5 | 2903.3161 | 23 | 129 | 3.644459 | -1.499963 | 2.391172 | 1.209561 | 9.312963 | 4.652359 |  |  | -0.000166893 |  | 35.002 | 34.69832
14840 | 2018-08-21 11:09 | 1308464.5 | 2913.3201 | 23 | 129 | 3.642817 | -1.499943 | 2.391172 | 1.213729 | 9.312963 | 4.667546 |  |  | -0.0001602173 |  | 35.01297 | 34.72009
14841 | 2018-08-21 11:10 | 1308474.5 | 2923.3211 | 23 | 129 | 3.641146 | -1.499913 | 2.391172 | 1.217896 | 9.312963 | 4.682721 |  |  | -0.0001983643 |  | 34.99688 | 34.77149
14842 | 2018-08-21 11:10 | 1308484.5 | 2933.3215 | 23 | 129 | 3.639536 | -1.499928 | 2.391172 | 1.222058 | 9.312963 | 4.697874 |  |  | -0.0001945496 |  | 34.99781 | 34.71307
14843 | 2018-08-21 11:10 | 1308494.5 | 2943.3256 | 23 | 129 | 3.637855 | -1.499932 | 2.391172 | 1.22623 | 9.312963 | 4.713053 |  |  | -0.0001573563 |  | 34.98473 | 34.72523
14844 | 2018-08-21 11:10 | 1308504.5 | 2953.329 | 23 | 129 | 3.636235 | -1.499932 | 2.391172 | 1.230393 | 9.312963 | 4.728196 |  |  | -0.0001764297 |  | 34.97681 | 34.68316
14845 | 2018-08-21 11:10 | 1308514.5 | 2963.3305 | 23 | 129 | 3.634573 | -1.499928 | 2.391172 | 1.234564 | 9.312963 | 4.74336 |  |  | -0.0001735687 |  | 34.93971 | 34.64577
14846 | 2018-08-21 11:10 | 1308524.5 | 2973.3337 | 23 | 129 | 3.632911 | -1.49992 | 2.391172 | 1.238732 | 9.312963 | 4.758504 |  |  | -0.0001506805 |  | 34.9558 | 34.71421
14847 | 2018-08-21 11:11 | 1308534.5 | 2983.3355 | 23 | 129 | 3.631278 | -1.499968 | 2.391172 | 1.2429 | 9.312963 | 4.773642 |  |  | -0.0001468658 |  | 34.93063 | 34.7946
14848 | 2018-08-21 11:11 | 1308544.5 | 2993.3356 | 23 | 129 | 3.629589 | -1.499926 | 2.391172 | 1.247067 | 9.312963 | 4.788771 |  |  | -0.0001811981 |  | 34.92967 | 34.68316
14849 | 2018-08-21 11:11 | 1308554.5 | 3003.3392 | 23 | 129 | 3.627982 | -1.499913 | 2.391172 | 1.251235 | 9.312963 | 4.803895 |  |  | -0.000169754 |  | 34.9187 | 34.64107
14850 | 2018-08-21 11:11 | 1308564.5 | 3013.3417 | 23 | 129 | 3.626313 | -1.49992 | 2.391172 | 1.255399 | 9.312963 | 4.819 |  |  | -0.0001535416 |  | 34.93175 | 34.70741
14851 | 2018-08-21 11:11 | 1308574.5 | 3023.3461 | 23 | 129 | 3.624646 | -1.49995 | 2.391172 | 1.259567 | 9.312963 | 4.834109 |  |  | -0.0001955032 |  | 34.9488 | 34.75349
14852 | 2018-08-21 11:11 | 1308584.5 | 3033.3503 | 23 | 129 | 3.622995 | -1.499929 | 2.391172 | 1.263734 | 9.312963 | 4.849211 |  |  | -0.0001649857 |  | 34.95487 | 34.71539
14853 | 2018-08-21 11:12 | 1308594.5 | 3043.3522 | 23 | 129 | 3.621334 | -1.499938 | 2.391172 | 1.267903 | 9.312963 | 4.864312 |  |  | -0.0001859665 |  | 34.92079 | 34.72731
14854 | 2018-08-21 11:12 | 1308604.5 | 3053.3564 | 23 | 129 | 3.619678 | -1.499963 | 2.391172 | 1.272073 | 9.312963 | 4.87941 |  |  | -0.0001764297 |  | 34.93595 | 34.74551
14855 | 2018-08-21 11:12 | 1308614.5 | 3063.3567 | 23 | 129 | 3.618017 | -1.499897 | 2.391172 | 1.276235 | 9.312963 | 4.894469 |  |  | -0.0001735687 |  | 34.96211 | 34.72637
14856 | 2018-08-21 11:12 | 1308624.5 | 3073.3569 | 23 | 129 | 3.616379 | -1.499928 | 2.391172 | 1.280403 | 9.312963 | 4.909547 |  |  | -0.0001907349 |  | 34.93479 | 34.71045
14857 | 2018-08-21 11:12 | 1308634.5 | 3083.3611 | 23 | 129 | 3.614708 | -1.499952 | 2.391172 | 1.284572 | 9.312963 | 4.924617 |  |  | -0.0001716614 |  | 34.9593 | 34.69224
14858 | 2018-08-21 11:12 | 1308644.5 | 3093.3654 | 23 | 129 | 3.613032 | -1.499917 | 2.391172 | 1.288738 | 9.312963 | 4.939674 |  |  | -0.0002393723 |  | 34.91193 | 34.73946
14859 | 2018-08-21 11:13 | 1308654.5 | 3103.3666 | 23 | 129 | 3.611406 | -1.499905 | 2.391172 | 1.292905 | 9.312963 | 4.954729 |  |  | -0.0001516342 |  | 34.89489 | 34.79596
14860 | 2018-08-21 11:13 | 1308664.5 | 3113.3682 | 23 | 129 | 3.609772 | -1.49989 | 2.391172 | 1.297075 | 9.312963 | 4.969783 |  |  | -0.0001363754 |  | 34.94413 | 34.71581
14861 | 2018-08-21 11:13 | 1308674.5 | 3123.3735 | 23 | 129 | 3.608102 | -1.499928 | 2.391172 | 1.301241 | 9.312963 | 4.984817 |  |  | -0.0001487732 |  | 34.89885 | 34.70158
14862 | 2018-08-21 11:13 | 1308684.6 | 3133.3754 | 23 | 129 | 3.606477 | -1.499932 | 2.391172 | 1.305408 | 9.312963 | 4.999851 |  |  | -0.0001468658 |  | 34.89697 | 34.72658
14863 | 2018-08-21 11:13 | 1308694.6 | 3143.3773 | 23 | 129 | 3.604848 | -1.499915 | 2.391172 | 1.309578 | 9.312963 | 5.014884 |  |  | -0.0001373291 |  | 34.93337 | 34.68146
14864 | 2018-08-21 11:13 | 1308704.6 | 3153.378 | 23 | 129 | 3.603208 | -1.49994 | 2.391172 | 1.313743 | 9.312963 | 5.029896 |  |  | -0.0002288818 |  | 34.88789 | 34.6644
14865 | 2018-08-21 11:14 | 1308714.6 | 3163.38 | 23 | 129 | 3.601574 | -1.499955 | 2.391172 | 1.317909 | 9.312963 | 5.044903 |  |  | -0.0001506805 |  | 34.92243 | 34.6824
14866 | 2018-08-21 11:14 | 1308724.6 | 3173.3801 | 23 | 129 | 3.599957 | -1.499913 | 2.391172 | 1.322078 | 9.312963 | 5.059916 |  |  | -0.0001764297 |  | 34.90817 | 34.71159
14867 | 2018-08-21 11:14 | 1308734.6 | 3183.3831 | 23 | 129 | 3.598339 | -1.499938 | 2.391172 | 1.326243 | 9.312963 | 5.074905 |  |  | -0.0001468658 |  | 34.91917 | 34.72354
14868 | 2018-08-21 11:14 | 1308744.6 | 3193.3871 | 23 | 129 | 3.596705 | -1.499936 | 2.391172 | 1.330413 | 9.312963 | 5.089905 |  |  | -0.0001506805 |  | 34.90004 | 34.7453
14869 | 2018-08-21 11:14 | 1308754.6 | 3203.3877 | 23 | 129 | 3.595092 | -1.499938 | 2.391172 | 1.334577 | 9.312963 | 5.104882 |  |  | -0.0001811981 |  | 34.93247 | 34.71277
14870 | 2018-08-21 11:14 | 1308764.6 | 3213.3908 | 23 | 129 | 3.593479 | -1.499929 | 2.391172 | 1.338748 | 9.312963 | 5.119871 |  |  | -0.0001554489 |  | 34.87597 | 34.69968
14871 | 2018-08-21 11:15 | 1308774.6 | 3223.3937 | 23 | 129 | 3.591872 | -1.49995 | 2.391172 | 1.342912 | 9.312963 | 5.134833 |  |  | -0.0001754761 |  | 34.90235 | 34.67445
14872 | 2018-08-21 11:15 | 1308784.6 | 3233.3972 | 23 | 129 | 3.59028 | -1.49994 | 2.391172 | 1.347078 | 9.312963 | 5.149793 |  |  | -0.0001316071 |  | 34.91217 | 34.7385
14873 | 2018-08-21 11:15 | 1308794.6 | 3243.3982 | 23 | 129 | 3.588721 | -1.499943 | 2.391172 | 1.351249 | 9.312963 | 5.164763 |  |  | -0.0001506805 |  | 34.89185 | 34.72866
14874 | 2018-08-21 11:15 | 1308804.6 | 3253.4006 | 23 | 129 | 3.587105 | -1.499938 | 2.391172 | 1.355416 | 9.312963 | 5.179717 |  |  | -0.0001373291 |  | 34.89697 | 34.76186
14875 | 2018-08-21 11:15 | 1308814.6 | 3263.4012 | 23 | 129 | 3.585516 | -1.499907 | 2.391172 | 1.359579 | 9.312963 | 5.194645 |  |  | -0.0001916885 |  | 34.93247 | 34.72282
14876 | 2018-08-21 11:15 | 1308824.6 | 3273.4061 | 23 | 129 | 3.583981 | -1.499901 | 2.391172 | 1.363747 | 9.312963 | 5.209588 |  |  | -0.0001478195 |  | 34.90398 | 34.76186
14877 | 2018-08-21 11:16 | 1308834.6 | 3283.4118 | 23 | 129 | 3.582411 | -1.499894 | 2.391172 | 1.367916 | 9.312963 | 5.224524 |  |  | -0.0001316071 |  | 34.91613 | 34.72123
14878 | 2018-08-21 11:16 | 1308844.6 | 3293.4128 | 23 | 129 | 3.580827 | -1.499928 | 2.391172 | 1.372084 | 9.312963 | 5.239454 |  |  | -0.000164032 |  | 34.94717 | 34.67728
14879 | 2018-08-21 11:16 | 1308854.6 | 3303.417 | 23 | 129 | 3.579315 | -1.499867 | 2.391172 | 1.376252 | 9.312963 | 5.254376 |  |  | -0.0001726151 |  | 34.95533 | 34.74876
14880 | 2018-08-21 11:16 | 1308864.6 | 3313.4213 | 23 | 129 | 3.577737 | -1.499911 | 2.391172 | 1.380422 | 9.312963 | 5.269298 |  |  | -0.0001401901 |  | 34.94625 | 34.83877
14881 | 2018-08-21 11:16 | 1308874.6 | 3323.4224 | 23 | 129 | 3.576191 | -1.499936 | 2.391172 | 1.384583 | 9.312963 | 5.28418 |  |  | -0.0001735687 |  | 34.95394 | 34.82213
14882 | 2018-08-21 11:16 | 1308884.6 | 3333.4249 | 23 | 129 | 3.574713 | -1.499913 | 2.391172 | 1.388752 | 9.312963 | 5.299087 |  |  | -0.000164032 |  | 34.94413 | 34.72562
14883 | 2018-08-21 11:17 | 1308894.6 | 3343.4284 | 23 | 129 | 3.573185 | -1.499903 | 2.391172 | 1.392919 | 9.312963 | 5.313979 |  |  | -0.0001049042 |  | 34.93618 | 34.76394
14884 | 2018-08-21 11:17 | 1308904.6 | 3353.4295 | 23 | 129 | 3.57167 | -1.499909 | 2.391172 | 1.397086 | 9.312963 | 5.328867 |  |  | -0.000123024 |  | 34.96607 | 34.75253
14885 | 2018-08-21 11:17 | 1308914.6 | 3363.4322 | 23 | 129 | 3.57016 | -1.499915 | 2.391172 | 1.401256 | 9.312963 | 5.343756 |  |  | -0.0001268387 |  | 34.96118 | 34.73964
14886 | 2018-08-21 11:17 | 1308924.6 | 3373.4341 | 23 | 129 | 3.568676 | -1.499882 | 2.391172 | 1.405422 | 9.312963 | 5.358627 |  |  | -0.0001478195 |  | 34.89885 | 34.72562
14887 | 2018-08-21 11:17 | 1308934.6 | 3383.4393 | 23 | 129 | 3.567199 | -1.499936 | 2.391172 | 1.40959 | 9.312963 | 5.3735 |  |  | -0.0001535416 |  | 34.92105 | 34.77377
14888 | 2018-08-21 11:17 | 1308944.6 | 3393.4394 | 23 | 129 | 3.56572 | -1.499922 | 2.391172 | 1.413755 | 9.312963 | 5.388352 |  |  | -0.0001306534 |  | 34.9341 | 34.75484
14889 | 2018-08-21 11:18 | 1308954.6 | 3403.4395 | 23 | 129 | 3.56427 | -1.49992 | 2.391172 | 1.417925 | 9.312963 | 5.403219 |  |  | -0.0001392365 |  | 34.93105 | 34.84221
14890 | 2018-08-21 11:18 | 1308964.6 | 3413.4438 | 23 | 129 | 3.562829 | -1.499971 | 2.391172 | 1.422089 | 9.312963 | 5.418057 |  |  | -0.0001754761 |  | 34.92405 | 34.77818
14891 | 2018-08-21 11:18 | 1308974.6 | 3423.4449 | 23 | 129 | 3.561357 | -1.499945 | 2.391172 | 1.42626 | 9.312963 | 5.432916 |  |  | -0.0002059937 |  | 34.92498 | 34.7497
14892 | 2018-08-21 11:18 | 1308984.6 | 3433.4483 | 23 | 129 | 3.559913 | -1.499978 | 2.391172 | 1.430422 | 9.312963 | 5.447735 |  |  | -0.0001430511 |  | 34.94017 | 34.77911
14893 | 2018-08-21 11:18 | 1308994.6 | 3443.4536 | 23 | 129 | 3.55851 | -1.499926 | 2.391172 | 1.434596 | 9.312963 | 5.46259 |  |  | -0.0001373291 |  | 34.94717 | 34.7717
14894 | 2018-08-21 11:18 | 1309004.6 | 3453.4544 | 23 | 129 | 3.557069 | -1.499915 | 2.391172 | 1.43876 | 9.312963 | 5.477406 |  |  | -0.0001993179 |  | 34.92709 | 34.74365
14895 | 2018-08-21 11:19 | 1309014.6 | 3463.4598 | 23 | 129 | 3.555704 | -1.499909 | 2.391172 | 1.442932 | 9.312963 | 5.492242 |  |  | -7.820129e-05 |  | 34.88297 | 34.74061
14896 | 2018-08-21 11:19 | 1309024.6 | 3473.4606 | 23 | 129 | 3.554272 | -1.499915 | 2.391172 | 1.447096 | 9.312963 | 5.507047 |  |  | -0.0001630783 |  | 34.93618 | 34.73964
14897 | 2018-08-21 11:19 | 1309034.6 | 3483.4616 | 23 | 129 | 3.552898 | -1.499907 | 2.391172 | 1.45126 | 9.312963 | 5.521841 |  |  | -0.0001296997 |  | 34.90608 | 34.75788
14898 | 2018-08-21 11:19 | 1309044.6 | 3493.4634 | 23 | 129 | 3.551548 | -1.499922 | 2.391172 | 1.455429 | 9.312963 | 5.53665 |  |  | -0.0001182556 |  | 34.8977 | 34.82002
14899 | 2018-08-21 11:19 | 1309054.6 | 3503.4636 | 23 | 129 | 3.550158 | -1.499934 | 2.391172 | 1.459598 | 9.312963 | 5.551455 |  |  | -0.0001478195 |  | 34.93505 | 34.79995
14900 | 2018-08-21 11:19 | 1309064.6 | 3513.4663 | 23 | 129 | 3.548796 | -1.499947 | 2.391172 | 1.463764 | 9.312963 | 5.56624 |  |  | -0.0001754761 |  | 34.95814 | 34.79596
14901 | 2018-08-21 11:20 | 1309074.6 | 3523.4708 | 23 | 129 | 3.547443 | -1.49995 | 2.391172 | 1.467931 | 9.312963 | 5.581026 |  |  | -0.0001373291 |  | 34.91798 | 34.80529
14902 | 2018-08-21 11:20 | 1309084.6 | 3533.4724 | 23 | 129 | 3.546065 | -1.499926 | 2.391172 | 1.472097 | 9.312963 | 5.5958 |  |  | -0.0001430511 |  | 34.96048 | 34.72468
14903 | 2018-08-21 11:20 | 1309094.6 | 3543.4728 | 23 | 129 | 3.544734 | -1.499957 | 2.391172 | 1.476266 | 9.312963 | 5.610585 |  |  | -0.0001811981 |  | 34.91193 | 34.72468
14904 | 2018-08-21 11:20 | 1309104.6 | 3553.4745 | 23 | 129 | 3.543435 | -1.49994 | 2.391172 | 1.480431 | 9.312963 | 5.625345 |  |  | -0.0001125336 |  | 34.93898 | 34.80089
14905 | 2018-08-21 11:20 | 1309114.7 | 3563.4771 | 23 | 129 | 3.542101 | -1.499911 | 2.391172 | 1.484601 | 9.312963 | 5.64012 |  |  | -0.0001440048 |  | 34.92991 | 34.72071
14906 | 2018-08-21 11:20 | 1309124.7 | 3573.4777 | 23 | 129 | 3.540843 | -1.499943 | 2.391172 | 1.488767 | 9.312963 | 5.654872 |  |  | -0.0001573563 |  | 34.91075 | 34.83312
14907 | 2018-08-21 11:21 | 1309134.7 | 3583.4801 | 23 | 129 | 3.539516 | -1.499934 | 2.391172 | 1.492931 | 9.312963 | 5.669614 |  |  | -0.0001249313 |  | 34.93806 | 34.75767
14908 | 2018-08-21 11:21 | 1309144.7 | 3593.4819 | 23 | 129 | 3.538235 | -1.499915 | 2.391172 | 1.497102 | 9.312963 | 5.684371 |  |  | -0.0001153946 |  | 34.90982 | 34.72165
14909 | 2018-08-21 11:21 | 1309154.7 | 3603.4821 | 23 | 129 | 3.536939 | -1.499888 | 2.391172 | 1.501267 | 9.312963 | 5.699107 |  |  | -0.0001544952 |  | 34.89863 | 34.72071
14910 | 2018-08-21 11:21 | 1309164.7 | 3613.4851 | 23 | 129 | 3.535674 | -1.499915 | 2.391172 | 1.505432 | 9.312963 | 5.713838 |  |  | -0.0001535416 |  | 34.90189 | 34.69455
14911 | 2018-08-21 11:21 | 1309174.7 | 3623.4869 | 23 | 129 | 3.534407 | -1.49992 | 2.391172 | 1.509603 | 9.312963 | 5.72858 |  |  | -0.0001068115 |  | 34.92217 | 34.73757
14912 | 2018-08-21 11:21 | 1309184.7 | 3633.49 | 23 | 129 | 3.533163 | -1.499969 | 2.391172 | 1.51377 | 9.312963 | 5.743306 |  |  | -9.250641e-05 |  | 34.97518 | 34.8691
14913 | 2018-08-21 11:22 | 1309194.7 | 3643.4928 | 23 | 129 | 3.531897 | -1.499957 | 2.391172 | 1.517935 | 9.312963 | 5.758019 |  |  | -0.0001039505 |  | 34.96607 | 34.82496
14914 | 2018-08-21 11:22 | 1309204.7 | 3653.4962 | 23 | 129 | 3.530679 | -1.499952 | 2.391172 | 1.522103 | 9.312963 | 5.772737 |  |  | -0.0001020432 |  | 34.94086 | 34.7834
14915 | 2018-08-21 11:22 | 1309214.7 | 3663.4975 | 23 | 129 | 3.529433 | -1.499915 | 2.391172 | 1.526268 | 9.312963 | 5.787439 |  |  | -0.0001420975 |  | 34.94272 | 34.77753
14916 | 2018-08-21 11:22 | 1309224.7 | 3673.5015 | 23 | 129 | 3.528221 | -1.49994 | 2.391172 | 1.530436 | 9.312963 | 5.802149 |  |  | -0.0001573563 |  | 34.94086 | 34.79105
14917 | 2018-08-21 11:22 | 1309234.7 | 3683.502 | 23 | 129 | 3.527029 | -1.499992 | 2.391172 | 1.534606 | 9.312963 | 5.816858 |  |  | -0.0001163483 |  | 34.94786 | 34.80675
14918 | 2018-08-21 11:22 | 1309244.7 | 3693.5043 | 23 | 129 | 3.525818 | -1.499936 | 2.391172 | 1.53877 | 9.312963 | 5.831543 |  |  | -0.0001354218 |  | 34.94463 | 34.82496
14919 | 2018-08-21 11:23 | 1309254.7 | 3703.5046 | 23 | 129 | 3.524582 | -1.499903 | 2.391172 | 1.542937 | 9.312963 | 5.846233 |  |  | -0.0001106262 |  | 35.00597 | 34.76583
14920 | 2018-08-21 11:23 | 1309264.7 | 3713.5106 | 23 | 129 | 3.523414 | -1.499907 | 2.391172 | 1.547104 | 9.312963 | 5.860918 |  |  | -0.0001029968 |  | 34.90963 | 34.80811
14921 | 2018-08-21 11:23 | 1309274.7 | 3723.5132 | 23 | 129 | 3.52223 | -1.499957 | 2.391172 | 1.551276 | 9.312963 | 5.875616 |  |  | -0.0001516342 |  | 34.92871 | 34.71141
14922 | 2018-08-21 11:23 | 1309284.7 | 3733.5173 | 23 | 129 | 3.521059 | -1.499928 | 2.391172 | 1.555444 | 9.312963 | 5.890294 |  |  | -0.0001096725 |  | 34.97707 | 34.7766
14923 | 2018-08-21 11:23 | 1309294.7 | 3743.5176 | 23 | 129 | 3.519856 | -1.499932 | 2.391172 | 1.559606 | 9.312963 | 5.904945 |  |  | -0.0001430511 |  | 35.0132 | 34.8128
14924 | 2018-08-21 11:23 | 1309304.7 | 3753.521 | 23 | 129 | 3.518678 | -1.499952 | 2.391172 | 1.563778 | 9.312963 | 5.919625 |  |  | -0.0001363754 |  | 34.99781 | 34.80371
14925 | 2018-08-21 11:24 | 1309314.7 | 3763.5237 | 23 | 129 | 3.517519 | -1.499915 | 2.391172 | 1.567943 | 9.312963 | 5.93428 |  |  | -0.0001354218 |  | 34.94064 | 34.76258
14926 | 2018-08-21 11:24 | 1309324.7 | 3773.5247 | 23 | 129 | 3.51637 | -1.499975 | 2.391172 | 1.57211 | 9.312963 | 5.948936 |  |  | -0.0001897812 |  | 35.016 | 34.74437
14927 | 2018-08-21 11:24 | 1309334.7 | 3783.5258 | 23 | 129 | 3.515224 | -1.499887 | 2.391172 | 1.576274 | 9.312963 | 5.963575 |  |  | -0.000123024 |  | 35.00996 | 34.79877
14928 | 2018-08-21 11:24 | 1309344.7 | 3793.5295 | 23 | 129 | 3.514081 | -1.499926 | 2.391172 | 1.580443 | 9.312963 | 5.978226 |  |  | -0.0001163483 |  | 35.009 | 34.80465
14929 | 2018-08-21 11:24 | 1309354.7 | 3803.5303 | 23 | 129 | 3.512941 | -1.49994 | 2.391172 | 1.584611 | 9.312963 | 5.992872 |  |  | -8.201599e-05 |  | 34.99081 | 34.77283
14930 | 2018-08-21 11:24 | 1309364.7 | 3813.5306 | 23 | 129 | 3.511817 | -1.499928 | 2.391172 | 1.588775 | 9.312963 | 6.007498 |  |  | -0.0001106262 |  | 34.99477 | 34.81072
14931 | 2018-08-21 11:25 | 1309374.7 | 3823.5334 | 23 | 129 | 3.510664 | -1.499924 | 2.391172 | 1.592943 | 9.312963 | 6.02213 |  |  | -0.0001077652 |  | 35.016 | 34.80392
14932 | 2018-08-21 11:25 | 1309384.7 | 3833.5381 | 23 | 129 | 3.509554 | -1.499917 | 2.391172 | 1.597112 | 9.312963 | 6.036764 |  |  | -0.0001459122 |  | 34.99173 | 34.7292
14933 | 2018-08-21 11:25 | 1309394.7 | 3843.5386 | 23 | 129 | 3.508415 | -1.499934 | 2.391172 | 1.601278 | 9.312963 | 6.051383 |  |  | -0.0001115799 |  | 35.01577 | 34.77074
14934 | 2018-08-21 11:25 | 1309404.7 | 3853.5436 | 23 | 129 | 3.507265 | -1.499897 | 2.391172 | 1.605447 | 9.312963 | 6.066007 |  |  | -0.0001382828 |  | 34.98454 | 34.83176
14935 | 2018-08-21 11:25 | 1309414.7 | 3863.5438 | 23 | 129 | 3.506175 | -1.499928 | 2.391172 | 1.609614 | 9.312963 | 6.080618 |  |  | -0.0001010895 |  | 35.01997 | 34.8378
14936 | 2018-08-21 11:25 | 1309424.7 | 3873.548 | 23 | 129 | 3.505079 | -1.499922 | 2.391172 | 1.613781 | 9.312963 | 6.095229 |  |  | -9.632111e-05 |  | 35.04193 | 34.84692
14937 | 2018-08-21 11:26 | 1309434.7 | 3883.5515 | 23 | 129 | 3.503961 | -1.499929 | 2.391172 | 1.617949 | 9.312963 | 6.109834 |  |  | -0.0001401901 |  | 35.00669 | 34.80392
14938 | 2018-08-21 11:26 | 1309444.7 | 3893.5549 | 23 | 129 | 3.502861 | -1.499909 | 2.391172 | 1.622116 | 9.312963 | 6.124434 |  |  | -0.0001306534 |  | 34.96749 | 34.72143
14939 | 2018-08-21 11:26 | 1309454.7 | 3903.5569 | 23 | 129 | 3.501758 | -1.499934 | 2.391172 | 1.626281 | 9.312963 | 6.139022 |  |  | -0.0001010895 |  | 35.03585 | 34.74572
14940 | 2018-08-21 11:26 | 1309464.7 | 3913.5602 | 23 | 129 | 3.500669 | -1.499965 | 2.391172 | 1.630451 | 9.312963 | 6.15362 |  |  | -0.0001525879 |  | 34.9703 | 34.7834
14941 | 2018-08-21 11:26 | 1309474.7 | 3923.5631 | 23 | 129 | 3.49953 | -1.49994 | 2.391172 | 1.634616 | 9.312963 | 6.168197 |  |  | -0.0001115799 |  | 35.00154 | 34.76258
14942 | 2018-08-21 11:26 | 1309484.7 | 3933.5663 | 23 | 129 | 3.498473 | -1.499917 | 2.391172 | 1.638784 | 9.312963 | 6.182781 |  |  | -0.0001497269 |  | 35.04893 | 34.7586
14943 | 2018-08-21 11:27 | 1309494.7 | 3943.5686 | 23 | 129 | 3.497348 | -1.499876 | 2.391172 | 1.642954 | 9.312963 | 6.197369 |  |  | -0.0001173019 |  | 35.04708 | 34.7121
14944 | 2018-08-21 11:27 | 1309504.7 | 3953.5688 | 23 | 129 | 3.496229 | -1.499911 | 2.391172 | 1.647117 | 9.312963 | 6.211926 |  |  | -0.0001211166 |  | 35.01954 | 34.80182
14945 | 2018-08-21 11:27 | 1309514.7 | 3963.5704 | 23 | 129 | 3.49515 | -1.499943 | 2.391172 | 1.651285 | 9.312963 | 6.226495 |  |  | -9.918213e-05 |  | 35.01392 | 34.76634
14946 | 2018-08-21 11:27 | 1309524.7 | 3973.5738 | 23 | 129 | 3.494009 | -1.499929 | 2.391172 | 1.655454 | 9.312963 | 6.241063 |  |  | -0.0001363754 |  | 35.0277 | 34.77471
14947 | 2018-08-21 11:27 | 1309534.8 | 3983.578 | 23 | 129 | 3.492983 | -1.499882 | 2.391172 | 1.65962 | 9.312963 | 6.255617 |  |  | -0.000120163 |  | 35.02165 | 34.79763
14948 | 2018-08-21 11:27 | 1309544.8 | 3993.5832 | 23 | 129 | 3.491826 | -1.499903 | 2.391172 | 1.663788 | 9.312963 | 6.270175 |  |  | -0.0001163483 |  | 34.9703 | 34.78153
14949 | 2018-08-21 11:28 | 1309554.8 | 4003.5877 | 23 | 129 | 3.490755 | -1.499922 | 2.391172 | 1.667958 | 9.312963 | 6.284734 |  |  | -0.0001153946 |  | 35.03843 | 34.79345
14950 | 2018-08-21 11:28 | 1309564.8 | 4013.5915 | 23 | 129 | 3.489633 | -1.499936 | 2.391172 | 1.672127 | 9.312963 | 6.299283 |  |  | -0.0001602173 |  | 35.02747 | 34.75629
14951 | 2018-08-21 11:28 | 1309574.8 | 4023.5953 | 23 | 129 | 3.488561 | -1.499945 | 2.391172 | 1.676294 | 9.312963 | 6.313822 |  |  | -8.583069e-05 |  | 35.05382 | 34.71539
14952 | 2018-08-21 11:28 | 1309584.8 | 4033.5979 | 23 | 129 | 3.487482 | -1.499911 | 2.391172 | 1.680459 | 9.312963 | 6.32835 |  |  | -0.0001678467 |  | 35.02654 | 34.77074
14953 | 2018-08-21 11:28 | 1309594.8 | 4043.5997 | 23 | 129 | 3.48637 | -1.499894 | 2.391172 | 1.684627 | 9.312963 | 6.342883 |  |  | -0.0001411438 |  | 35.07178 | 34.71936
14954 | 2018-08-21 11:28 | 1309604.8 | 4053.6028 | 23 | 129 | 3.485223 | -1.499915 | 2.391172 | 1.688794 | 9.312963 | 6.357408 |  |  | -0.0001420975 |  | 35.0767 | 34.75954
14955 | 2018-08-21 11:29 | 1309614.8 | 4063.6034 | 23 | 129 | 3.484138 | -1.49994 | 2.391172 | 1.692961 | 9.312963 | 6.371931 |  |  | -0.0001058578 |  | 35.03028 | 34.74551
14956 | 2018-08-21 11:29 | 1309624.8 | 4073.6069 | 23 | 129 | 3.483027 | -1.49995 | 2.391172 | 1.697128 | 9.312963 | 6.386445 |  |  | -0.0001554489 |  | 35.06365 | 34.72333
14957 | 2018-08-21 11:29 | 1309634.8 | 4083.6111 | 23 | 129 | 3.481925 | -1.499955 | 2.391172 | 1.701295 | 9.312963 | 6.400956 |  |  | -0.0001649857 |  | 35.06666 | 34.75954
14958 | 2018-08-21 11:29 | 1309644.8 | 4093.6143 | 23 | 129 | 3.480766 | -1.499945 | 2.391172 | 1.705461 | 9.312963 | 6.415461 |  |  | -0.0001087189 |  | 35.06758 | 34.7698
14959 | 2018-08-21 11:29 | 1309654.8 | 4103.6186 | 23 | 129 | 3.479661 | -1.499938 | 2.391172 | 1.709633 | 9.312963 | 6.42998 |  |  | -0.0001344681 |  | 35.08673 | 34.76769
14960 | 2018-08-21 11:29 | 1309664.8 | 4113.6196 | 23 | 129 | 3.478518 | -1.49995 | 2.391172 | 1.713798 | 9.312963 | 6.444469 |  |  | -0.0001506805 |  | 35.06758 | 34.76655
14961 | 2018-08-21 11:30 | 1309674.8 | 4123.6208 | 23 | 129 | 3.477381 | -1.49995 | 2.391172 | 1.717965 | 9.312963 | 6.458965 |  |  | -0.0001087189 |  | 35.08954 | 34.87268
14962 | 2018-08-21 11:30 | 1309684.8 | 4133.625 | 23 | 129 | 3.47623 | -1.499936 | 2.391172 | 1.722133 | 9.312963 | 6.473454 |  |  | -0.0001192093 |  | 35.14296 | 34.76959
14963 | 2018-08-21 11:30 | 1309694.8 | 4143.626 | 23 | 129 | 3.47507 | -1.499915 | 2.391172 | 1.726298 | 9.312963 | 6.487932 |  |  | -0.0001783371 |  | 35.12358 | 34.74322
14964 | 2018-08-21 11:30 | 1309704.8 | 4153.6294 | 23 | 129 | 3.473945 | -1.499928 | 2.391172 | 1.730466 | 9.312963 | 6.502415 |  |  | -8.201599e-05 |  | 35.12873 | 34.71328
14965 | 2018-08-21 11:30 | 1309714.8 | 4163.6322 | 23 | 129 | 3.472744 | -1.499901 | 2.391172 | 1.734636 | 9.312963 | 6.516897 |  |  | -0.0001268387 |  | 35.16373 | 34.79574
14966 | 2018-08-21 11:30 | 1309724.8 | 4173.6349 | 23 | 129 | 3.471569 | -1.499928 | 2.391172 | 1.738799 | 9.312963 | 6.531353 |  |  | -0.0001182556 |  | 35.13059 | 34.81659
14967 | 2018-08-21 11:31 | 1309734.8 | 4183.6358 | 23 | 129 | 3.470391 | -1.499949 | 2.391172 | 1.74297 | 9.312963 | 6.545828 |  |  | -0.0001134872 |  | 35.17374 | 34.75117
14968 | 2018-08-21 11:31 | 1309744.8 | 4193.6369 | 23 | 129 | 3.469187 | -1.499929 | 2.391172 | 1.747136 | 9.312963 | 6.560286 |  |  | -0.0001325607 |  | 35.19381 | 34.71936
14969 | 2018-08-21 11:31 | 1309754.8 | 4203.6396 | 23 | 129 | 3.467989 | -1.499928 | 2.391172 | 1.751304 | 9.312963 | 6.57474 |  |  | -0.0001354218 |  | 35.20688 | 34.77471
14970 | 2018-08-21 11:31 | 1309764.8 | 4213.6445 | 23 | 129 | 3.466748 | -1.499938 | 2.391172 | 1.755467 | 9.312963 | 6.589177 |  |  | -0.0001058578 |  | 35.17166 | 34.69107
14971 | 2018-08-21 11:31 | 1309774.8 | 4223.6449 | 23 | 129 | 3.465545 | -1.49992 | 2.391172 | 1.759638 | 9.312963 | 6.603633 |  |  | -0.0001020432 |  | 35.15954 | 34.76561
14972 | 2018-08-21 11:31 | 1309784.8 | 4233.6474 | 23 | 129 | 3.464273 | -1.499922 | 2.391172 | 1.763803 | 9.312963 | 6.618066 |  |  | -0.0001468658 |  | 35.16024 | 34.77263
14973 | 2018-08-21 11:32 | 1309794.8 | 4243.6501 | 23 | 129 | 3.463017 | -1.499911 | 2.391172 | 1.767973 | 9.312963 | 6.632507 |  |  | -0.0001420975 |  | 35.2218 | 34.74648
14974 | 2018-08-21 11:32 | 1309804.8 | 4253.6528 | 23 | 129 | 3.461739 | -1.49992 | 2.391172 | 1.77214 | 9.312963 | 6.646935 |  |  | -0.0001335144 |  | 35.18449 | 34.75045
14975 | 2018-08-21 11:32 | 1309814.8 | 4263.6579 | 23 | 129 | 3.460481 | -1.499917 | 2.391172 | 1.776306 | 9.312963 | 6.661355 |  |  | -7.534027e-05 |  | 35.22649 | 34.72427
14976 | 2018-08-21 11:32 | 1309824.8 | 4273.662 | 23 | 129 | 3.459139 | -1.499929 | 2.391172 | 1.780471 | 9.312963 | 6.675765 |  |  | -0.0001382828 |  | 35.23465 | 34.76426
14977 | 2018-08-21 11:32 | 1309834.8 | 4283.6626 | 23 | 129 | 3.457811 | -1.499947 | 2.391172 | 1.784638 | 9.312963 | 6.690176 |  |  | -0.0001783371 |  | 35.23695 | 34.76541
14978 | 2018-08-21 11:32 | 1309844.8 | 4293.6651 | 23 | 129 | 3.456488 | -1.499894 | 2.391172 | 1.788805 | 9.312963 | 6.704583 |  |  | -0.0001497269 |  | 35.22952 | 34.71704
14979 | 2018-08-21 11:33 | 1309854.8 | 4303.667 | 23 | 129 | 3.455122 | -1.499913 | 2.391172 | 1.792975 | 9.312963 | 6.718993 |  |  | -0.0001373291 |  | 35.22554 | 34.70251
14980 | 2018-08-21 11:33 | 1309864.8 | 4313.6719 | 23 | 129 | 3.453789 | -1.499938 | 2.391172 | 1.79714 | 9.312963 | 6.733381 |  |  | -0.0001449585 |  | 35.25263 | 34.74834
14981 | 2018-08-21 11:33 | 1309874.8 | 4323.6745 | 23 | 129 | 3.452384 | -1.499926 | 2.391172 | 1.801311 | 9.312963 | 6.747782 |  |  | -0.0001163483 |  | 35.29785 | 34.76541
14982 | 2018-08-21 11:33 | 1309884.9 | 4333.6775 | 23 | 129 | 3.450975 | -1.49995 | 2.391172 | 1.805477 | 9.312963 | 6.762165 |  |  | -0.0001859665 |  | 35.3135 | 34.83877
14983 | 2018-08-21 11:33 | 1309894.9 | 4343.681 | 23 | 129 | 3.449558 | -1.49995 | 2.391172 | 1.809641 | 9.312963 | 6.776531 |  |  | -0.0001716614 |  | 35.25145 | 34.75253
14984 | 2018-08-21 11:33 | 1309904.9 | 4353.6832 | 23 | 129 | 3.448143 | -1.499928 | 2.391172 | 1.813812 | 9.312963 | 6.790916 |  |  | -0.0001440048 |  | 35.24514 | 34.73431
14985 | 2018-08-21 11:34 | 1309914.9 | 4363.6875 | 23 | 129 | 3.446622 | -1.499929 | 2.391172 | 1.817982 | 9.312963 | 6.805292 |  |  | -0.0001878738 |  | 35.29669 | 34.71518
14986 | 2018-08-21 11:34 | 1309924.9 | 4373.6893 | 23 | 129 | 3.445161 | -1.499932 | 2.391172 | 1.822149 | 9.312963 | 6.819651 |  |  | -0.0001907349 |  | 35.27943 | 34.83061
14987 | 2018-08-21 11:34 | 1309934.9 | 4383.6897 | 23 | 129 | 3.443651 | -1.499926 | 2.391172 | 1.826314 | 9.312963 | 6.833995 |  |  | -0.0001707077 |  | 35.3135 | 34.83061
14988 | 2018-08-21 11:34 | 1309944.9 | 4393.6906 | 23 | 129 | 3.442118 | -1.499917 | 2.391172 | 1.830479 | 9.312963 | 6.848334 |  |  | -0.0001850128 |  | 35.31442 | 34.7673
14989 | 2018-08-21 11:34 | 1309954.9 | 4403.6941 | 23 | 129 | 3.440571 | -1.499938 | 2.391172 | 1.834645 | 9.312963 | 6.862673 |  |  | -0.0001735687 |  | 35.37574 | 34.76143
14990 | 2018-08-21 11:34 | 1309964.9 | 4413.6977 | 23 | 129 | 3.438987 | -1.499952 | 2.391172 | 1.838818 | 9.312963 | 6.877026 |  |  | -0.0001859665 |  | 35.31046 | 34.78153
14991 | 2018-08-21 11:35 | 1309974.9 | 4423.6982 | 23 | 129 | 3.437386 | -1.499969 | 2.391172 | 1.842981 | 9.312963 | 6.891339 |  |  | -0.000246048 |  | 35.35548 | 34.7565
14992 | 2018-08-21 11:35 | 1309984.9 | 4433.7005 | 23 | 129 | 3.435821 | -1.499915 | 2.391172 | 1.847153 | 9.312963 | 6.905677 |  |  | -0.0001363754 |  | 35.3305 | 34.79857
14993 | 2018-08-21 11:35 | 1309994.9 | 4443.7011 | 23 | 129 | 3.434196 | -1.499943 | 2.391172 | 1.851317 | 9.312963 | 6.919979 |  |  | -0.0002069473 |  | 35.37062 | 34.78132
14994 | 2018-08-21 11:35 | 1310004.9 | 4453.7045 | 23 | 129 | 3.432515 | -1.499932 | 2.391172 | 1.855487 | 9.312963 | 6.934299 |  |  | -0.0001688004 |  | 35.40349 | 34.80789
14995 | 2018-08-21 11:35 | 1310014.9 | 4463.7061 | 23 | 129 | 3.430903 | -1.499905 | 2.391172 | 1.85965 | 9.312963 | 6.948584 |  |  | -0.0001707077 |  | 35.43077 | 34.80862
14996 | 2018-08-21 11:35 | 1310024.9 | 4473.708 | 23 | 129 | 3.429224 | -1.499894 | 2.391172 | 1.863819 | 9.312963 | 6.962883 |  |  | -0.0001773834 |  | 35.42866 | 34.81072
14997 | 2018-08-21 11:36 | 1310034.9 | 4483.7107 | 23 | 129 | 3.42753 | -1.499907 | 2.391172 | 1.867983 | 9.312963 | 6.97716 |  |  | -0.0001544952 |  | 35.36036 | 34.74762
14998 | 2018-08-21 11:36 | 1310044.9 | 4493.7132 | 23 | 129 | 3.425827 | -1.49995 | 2.391172 | 1.87215 | 9.312963 | 6.991437 |  |  | -0.0001735687 |  | 35.37762 | 34.76372
14999 | 2018-08-21 11:36 | 1310054.9 | 4503.7135 | 23 | 129 | 3.42406 | -1.499952 | 2.391172 | 1.876321 | 9.312963 | 7.005724 |  |  | -0.0002002716 |  | 35.43055 | 34.76372
15000 | 2018-08-21 11:36 | 1310064.9 | 4513.7194 | 23 | 129 | 3.422282 | -1.499909 | 2.391172 | 1.880487 | 9.312963 | 7.019985 |  |  | -0.0001888275 |  | 35.40257 | 34.76237
15001 | 2018-08-21 11:36 | 1310074.9 | 4523.7211 | 23 | 129 | 3.42049 | -1.49992 | 2.391172 | 1.884654 | 9.312963 | 7.034241 |  |  | -0.0001945496 |  | 35.41145 | 34.83061
15002 | 2018-08-21 11:36 | 1310084.9 | 4533.7253 | 23 | 129 | 3.418692 | -1.499871 | 2.391172 | 1.88882 | 9.312963 | 7.048487 |  |  | -0.0001840591 |  | 35.43754 | 34.80046
15003 | 2018-08-21 11:37 | 1310094.9 | 4543.7273 | 23 | 129 | 3.416833 | -1.499926 | 2.391172 | 1.89299 | 9.312963 | 7.062739 |  |  | -0.0001583099 |  | 35.42447 | 34.80862
15004 | 2018-08-21 11:37 | 1310104.9 | 4553.7307 | 23 | 129 | 3.414979 | -1.499922 | 2.391172 | 1.897156 | 9.312963 | 7.076972 |  |  | -0.0001859665 |  | 35.43942 | 34.78246
15005 | 2018-08-21 11:37 | 1310114.9 | 4563.7341 | 23 | 129 | 3.413125 | -1.499924 | 2.391172 | 1.901328 | 9.312963 | 7.091215 |  |  | -0.0001592636 |  | 35.48766 | 34.81752
15006 | 2018-08-21 11:37 | 1310124.9 | 4573.7376 | 23 | 129 | 3.411239 | -1.499909 | 2.391172 | 1.905494 | 9.312963 | 7.105428 |  |  | -0.0001993179 |  | 35.47251 | 34.84975
15007 | 2018-08-21 11:37 | 1310134.9 | 4583.7412 | 23 | 129 | 3.409318 | -1.499922 | 2.391172 | 1.909663 | 9.312963 | 7.119648 |  |  | -0.0001649857 |  | 35.47252 | 34.76164
15008 | 2018-08-21 11:37 | 1310144.9 | 4593.7428 | 23 | 129 | 3.407411 | -1.499897 | 2.391172 | 1.913826 | 9.312963 | 7.133836 |  |  | -0.0002012253 |  | 35.47064 | 34.75045
15009 | 2018-08-21 11:38 | 1310154.9 | 4603.7489 | 23 | 129 | 3.405532 | -1.49992 | 2.391172 | 1.917994 | 9.312963 | 7.148035 |  |  | -0.0001745224 |  | 35.48044 | 34.80883
15010 | 2018-08-21 11:38 | 1310164.9 | 4613.7492 | 23 | 129 | 3.403677 | -1.499917 | 2.391172 | 1.922163 | 9.312963 | 7.16223 |  |  | -0.0002040863 |  | 35.46252 | 34.80883
15011 | 2018-08-21 11:38 | 1310174.9 | 4623.7512 | 23 | 129 | 3.401844 | -1.499922 | 2.391172 | 1.926331 | 9.312963 | 7.176409 |  |  | -0.0002164841 |  | 35.45807 | 34.79345
15012 | 2018-08-21 11:38 | 1310184.9 | 4633.7543 | 23 | 129 | 3.40006 | -1.499884 | 2.391172 | 1.9305 | 9.312963 | 7.190588 |  |  | -0.0001792908 |  | 35.47417 | 34.79932
15013 | 2018-08-21 11:38 | 1310194.9 | 4643.7553 | 23 | 129 | 3.398326 | -1.499917 | 2.391172 | 1.934666 | 9.312963 | 7.204751 |  |  | -0.0001764297 |  | 35.4681 | 34.73263
15014 | 2018-08-21 11:38 | 1310204.9 | 4653.7571 | 23 | 129 | 3.396601 | -1.499911 | 2.391172 | 1.938832 | 9.312963 | 7.218904 |  |  | -0.0001811981 |  | 35.47417 | 34.78855
15015 | 2018-08-21 11:39 | 1310214.9 | 4663.7606 | 23 | 129 | 3.395006 | -1.499911 | 2.391172 | 1.942998 | 9.312963 | 7.233049 |  |  | -0.0001268387 |  | 35.45246 | 34.73128
15016 | 2018-08-21 11:39 | 1310224.9 | 4673.7609 | 23 | 129 | 3.393437 | -1.499905 | 2.391172 | 1.947166 | 9.312963 | 7.247198 |  |  | -0.0001459122 |  | 35.45619 | 34.73263
15017 | 2018-08-21 11:39 | 1310234.9 | 4683.7612 | 23 | 129 | 3.391939 | -1.499897 | 2.391172 | 1.951331 | 9.312963 | 7.261329 |  |  | -0.0001926422 |  | 35.47836 | 34.79063
15018 | 2018-08-21 11:39 | 1310244.9 | 4693.7639 | 23 | 129 | 3.390457 | -1.49992 | 2.391172 | 1.955499 | 9.312963 | 7.275462 |  |  | -0.0001277924 |  | 35.47951 | 34.73128
15019 | 2018-08-21 11:39 | 1310254.9 | 4703.7656 | 23 | 129 | 3.389061 | -1.499957 | 2.391172 | 1.959667 | 9.312963 | 7.289592 |  |  | -0.0001382828 |  | 35.44642 | 34.7072
15020 | 2018-08-21 11:39 | 1310264.9 | 4713.769 | 23 | 129 | 3.387713 | -1.499887 | 2.391172 | 1.963834 | 9.312963 | 7.303711 |  |  | -0.0001621246 |  | 35.46856 | 34.7948
15021 | 2018-08-21 11:40 | 1310274.9 | 4723.7693 | 23 | 129 | 3.386408 | -1.499917 | 2.391172 | 1.967998 | 9.312963 | 7.317815 |  |  | -0.0001754761 |  | 35.52263 | 34.74666
15022 | 2018-08-21 11:40 | 1310284.9 | 4733.7735 | 23 | 129 | 3.38506 | -1.499928 | 2.391172 | 1.972166 | 9.312963 | 7.331927 |  |  | -0.0001955032 |  | 35.46553 | 34.66795
15023 | 2018-08-21 11:40 | 1310295.0 | 4743.7763 | 23 | 129 | 3.383804 | -1.499936 | 2.391172 | 1.976333 | 9.312963 | 7.346029 |  |  | -0.0001277924 |  | 35.47951 | 34.81187
15024 | 2018-08-21 11:40 | 1310305.0 | 4753.7804 | 23 | 129 | 3.382487 | -1.499932 | 2.391172 | 1.980502 | 9.312963 | 7.360135 |  |  | -9.822845e-05 |  | 35.48651 | 34.85655
15025 | 2018-08-21 11:40 | 1310315.0 | 4763.7847 | 23 | 129 | 3.381236 | -1.499932 | 2.391172 | 1.984671 | 9.312963 | 7.374233 |  |  | -0.0001010895 |  | 35.5033 | 34.73735
15026 | 2018-08-21 11:40 | 1310325.0 | 4773.7858 | 23 | 129 | 3.379894 | -1.499917 | 2.391172 | 1.988837 | 9.312963 | 7.388316 |  |  | -0.0001621246 |  | 35.47533 | 34.81491
15027 | 2018-08-21 11:41 | 1310335.0 | 4783.786 | 23 | 129 | 3.378604 | -1.499913 | 2.391172 | 1.993004 | 9.312963 | 7.402398 |  |  | -0.0001306534 |  | 35.51471 | 34.79877
15028 | 2018-08-21 11:41 | 1310345.0 | 4793.7894 | 23 | 129 | 3.377281 | -1.499894 | 2.391172 | 1.997173 | 9.312963 | 7.416479 |  |  | -0.0001411438 |  | 35.49235 | 34.73735
15029 | 2018-08-21 11:41 | 1310355.0 | 4803.7914 | 23 | 129 | 3.375986 | -1.499915 | 2.391172 | 2.001339 | 9.312963 | 7.430546 |  |  | -0.0001525879 |  | 35.4746 | 34.7205
15030 | 2018-08-21 11:41 | 1310365.0 | 4813.7949 | 23 | 129 | 3.374693 | -1.499922 | 2.391172 | 2.005506 | 9.312963 | 7.444611 |  |  | -0.000166893 |  | 35.44338 | 34.71464
15031 | 2018-08-21 11:41 | 1310375.0 | 4823.7967 | 23 | 129 | 3.373305 | -1.499905 | 2.391172 | 2.009671 | 9.312963 | 7.458663 |  |  | -0.0001020432 |  | 35.43335 | 34.75463
15032 | 2018-08-21 11:41 | 1310385.0 | 4833.7993 | 23 | 129 | 3.371962 | -1.499892 | 2.391172 | 2.013842 | 9.312963 | 7.472731 |  |  | -0.000166893 |  | 35.47252 | 34.8579
15033 | 2018-08-21 11:42 | 1310395.0 | 4843.8036 | 23 | 129 | 3.370568 | -1.499917 | 2.391172 | 2.018008 | 9.312963 | 7.486777 |  |  | -0.0001296997 |  | 35.53173 | 34.79156
15034 | 2018-08-21 11:42 | 1310405.0 | 4853.8062 | 23 | 129 | 3.369185 | -1.499915 | 2.391172 | 2.022174 | 9.312963 | 7.500814 |  |  | -0.0001840591 |  | 35.52148 | 34.80257
15035 | 2018-08-21 11:42 | 1310415.0 | 4863.8089 | 23 | 129 | 3.367774 | -1.49988 | 2.391172 | 2.026344 | 9.312963 | 7.514862 |  |  | -0.0001678467 |  | 35.58672 | 34.7785
15036 | 2018-08-21 11:42 | 1310425.0 | 4873.8139 | 23 | 129 | 3.366371 | -1.499892 | 2.391172 | 2.030511 | 9.312963 | 7.528893 |  |  | -0.0001296997 |  | 35.54968 | 34.79974
15037 | 2018-08-21 11:42 | 1310435.0 | 4883.8141 | 23 | 129 | 3.364946 | -1.49992 | 2.391172 | 2.034676 | 9.312963 | 7.542912 |  |  | -0.0001888275 |  | 35.49538 | 34.78361
15038 | 2018-08-21 11:42 | 1310445.0 | 4893.817 | 23 | 129 | 3.363478 | -1.499929 | 2.391172 | 2.038845 | 9.312963 | 7.556935 |  |  | -0.0001716614 |  | 35.4844 | 34.76959
15039 | 2018-08-21 11:43 | 1310455.0 | 4903.8194 | 23 | 129 | 3.362053 | -1.499887 | 2.391172 | 2.043011 | 9.312963 | 7.570944 |  |  | -0.0001487732 |  | 35.51752 | 34.8441
15040 | 2018-08-21 11:43 | 1310465.0 | 4913.8199 | 23 | 129 | 3.360587 | -1.499917 | 2.391172 | 2.047178 | 9.312963 | 7.584952 |  |  | -0.0001401901 |  | 35.48044 | 34.78078
15041 | 2018-08-21 11:43 | 1310475.0 | 4923.8201 | 23 | 129 | 3.359082 | -1.499926 | 2.391172 | 2.051345 | 9.312963 | 7.598952 |  |  | -0.0001573563 |  | 35.48743 | 34.7224
15042 | 2018-08-21 11:43 | 1310485.0 | 4933.8218 | 23 | 129 | 3.357617 | -1.49989 | 2.391172 | 2.055512 | 9.312963 | 7.612947 |  |  | -0.0001678467 |  | 35.50468 | 34.73567
15043 | 2018-08-21 11:43 | 1310495.0 | 4943.8268 | 23 | 129 | 3.356045 | -1.499917 | 2.391172 | 2.059679 | 9.312963 | 7.626935 |  |  | -0.0001773834 |  | 35.51752 | 34.74648
15044 | 2018-08-21 11:43 | 1310505.0 | 4953.8286 | 23 | 129 | 3.354559 | -1.499901 | 2.391172 | 2.063845 | 9.312963 | 7.640913 |  |  | -0.0001525879 |  | 35.52451 | 34.80275
15045 | 2018-08-21 11:44 | 1310515.0 | 4963.8338 | 23 | 129 | 3.353021 | -1.49989 | 2.391172 | 2.068015 | 9.312963 | 7.654899 |  |  | -0.000120163 |  | 35.52567 | 34.75767
15046 | 2018-08-21 11:44 | 1310525.0 | 4973.8348 | 23 | 129 | 3.351403 | -1.499892 | 2.391172 | 2.072182 | 9.312963 | 7.668865 |  |  | -0.0001335144 |  | 35.49139 | 34.75484
15047 | 2018-08-21 11:44 | 1310535.0 | 4983.8368 | 23 | 129 | 3.34985 | -1.49989 | 2.391172 | 2.076348 | 9.312963 | 7.682826 |  |  | -0.0001087189 |  | 35.51448 | 34.75484
15048 | 2018-08-21 11:44 | 1310545.0 | 4993.8385 | 23 | 129 | 3.348227 | -1.499926 | 2.391172 | 2.080513 | 9.312963 | 7.696775 |  |  | -0.0001478195 |  | 35.55552 | 34.76448
15049 | 2018-08-21 11:44 | 1310555.0 | 5003.8428 | 23 | 129 | 3.346559 | -1.49988 | 2.391172 | 2.084682 | 9.312963 | 7.710731 |  |  | -0.0002088547 |  | 35.56367 | 34.72824
15050 | 2018-08-21 11:44 | 1310565.0 | 5013.8469 | 23 | 129 | 3.344961 | -1.499892 | 2.391172 | 2.088849 | 9.312963 | 7.724672 |  |  | -0.0001449585 |  | 35.50749 | 34.69854
15051 | 2018-08-21 11:45 | 1310575.0 | 5023.8482 | 23 | 129 | 3.343248 | -1.499903 | 2.391172 | 2.093018 | 9.312963 | 7.738612 |  |  | -0.0001583099 |  | 35.52356 | 34.71979
15052 | 2018-08-21 11:45 | 1310585.0 | 5033.8513 | 23 | 129 | 3.341525 | -1.499899 | 2.391172 | 2.097185 | 9.312963 | 7.752539 |  |  | -0.0001392365 |  | 35.47836 | 34.75274
15053 | 2018-08-21 11:45 | 1310595.0 | 5043.8545 | 23 | 129 | 3.339741 | -1.499909 | 2.391172 | 2.10135 | 9.312963 | 7.766454 |  |  | -0.0001707077 |  | 35.52356 | 34.73245
15054 | 2018-08-21 11:45 | 1310605.0 | 5053.8592 | 23 | 129 | 3.337986 | -1.499905 | 2.391172 | 2.105521 | 9.312963 | 7.780379 |  |  | -0.0002317429 |  | 35.5224 | 34.81051
15055 | 2018-08-21 11:45 | 1310615.0 | 5063.861 | 23 | 129 | 3.336172 | -1.49988 | 2.391172 | 2.109687 | 9.312963 | 7.794282 |  |  | -0.0002279282 |  | 35.54711 | 34.79763
15056 | 2018-08-21 11:45 | 1310625.0 | 5073.8623 | 23 | 129 | 3.334321 | -1.499899 | 2.391172 | 2.113852 | 9.312963 | 7.808173 |  |  | -0.0001726151 |  | 35.54433 | 34.74039
15057 | 2018-08-21 11:46 | 1310635.0 | 5083.8656 | 23 | 129 | 3.332441 | -1.499845 | 2.391172 | 2.118019 | 9.312963 | 7.822063 |  |  | -0.0001926422 |  | 35.5793 | 34.77149
15058 | 2018-08-21 11:46 | 1310645.0 | 5093.869 | 23 | 129 | 3.330493 | -1.49989 | 2.391172 | 2.122185 | 9.312963 | 7.835945 |  |  | -0.0002317429 |  | 35.51706 | 34.78834
15059 | 2018-08-21 11:46 | 1310655.0 | 5103.8703 | 23 | 129 | 3.328466 | -1.499897 | 2.391172 | 2.126352 | 9.312963 | 7.849818 |  |  | -0.0002317429 |  | 35.54807 | 34.78834
15060 | 2018-08-21 11:46 | 1310665.0 | 5113.871 | 23 | 129 | 3.326398 | -1.499887 | 2.391172 | 2.130522 | 9.312963 | 7.863691 |  |  | -0.0002450943 |  | 35.5702 | 34.80769
15061 | 2018-08-21 11:46 | 1310675.0 | 5123.8745 | 23 | 129 | 3.324275 | -1.499846 | 2.391172 | 2.134688 | 9.312963 | 7.877546 |  |  | -0.0001935959 |  | 35.54293 | 34.83573
15062 | 2018-08-21 11:46 | 1310685.1 | 5133.8747 | 23 | 129 | 3.322074 | -1.499911 | 2.391172 | 2.138853 | 9.312963 | 7.891388 |  |  | -0.0001983643 |  | 35.57627 | 34.81259
15063 | 2018-08-21 11:47 | 1310695.1 | 5143.8775 | 23 | 129 | 3.319753 | -1.499884 | 2.391172 | 2.143023 | 9.312963 | 7.905235 |  |  | -0.0002126694 |  | 35.5793 | 34.90393
15064 | 2018-08-21 11:47 | 1310705.1 | 5153.8819 | 23 | 129 | 3.317342 | -1.499915 | 2.391172 | 2.147191 | 9.312963 | 7.919066 |  |  | -0.0002508163 |  | 35.57113 | 34.83573
15065 | 2018-08-21 11:47 | 1310715.1 | 5163.8843 | 23 | 129 | 3.31476 | -1.499876 | 2.391172 | 2.151355 | 9.312963 | 7.932874 |  |  | -0.0002622604 |  | 35.56017 | 34.83856
15066 | 2018-08-21 11:47 | 1310725.1 | 5173.8856 | 23 | 129 | 3.312079 | -1.499874 | 2.391172 | 2.155525 | 9.312963 | 7.946692 |  |  | -0.0002708435 |  | 35.62427 | 34.90393
15067 | 2018-08-21 11:47 | 1310735.1 | 5183.8865 | 23 | 129 | 3.309179 | -1.499905 | 2.391172 | 2.159692 | 9.312963 | 7.960488 |  |  | -0.0003099442 |  | 35.62126 | 34.75725
15068 | 2018-08-21 11:47 | 1310745.1 | 5193.8923 | 23 | 129 | 3.30605 | -1.499894 | 2.391172 | 2.163857 | 9.312963 | 7.974264 |  |  | -0.0002994537 |  | 35.54389 | 34.72845
15069 | 2018-08-21 11:48 | 1310755.1 | 5203.8927 | 23 | 129 | 3.302691 | -1.499909 | 2.391172 | 2.168026 | 9.312963 | 7.988041 |  |  | -0.0003185272 |  | 35.57323 | 34.69739
15070 | 2018-08-21 11:48 | 1310765.1 | 5213.8967 | 23 | 129 | 3.299072 | -1.499909 | 2.391172 | 2.172192 | 9.312963 | 8.001791 |  |  | -0.0004281998 |  | 35.57113 | 34.69739
15071 | 2018-08-21 11:48 | 1310775.1 | 5223.9004 | 23 | 129 | 3.295146 | -1.499929 | 2.391172 | 2.176357 | 9.312963 | 8.015524 |  |  | -0.0004148483 |  | 35.5681 | 34.79345
15072 | 2018-08-21 11:48 | 1310785.1 | 5233.9012 | 23 | 129 | 3.290906 | -1.49992 | 2.391172 | 2.180523 | 9.312963 | 8.029243 |  |  | -0.0004405975 |  | 35.57416 | 34.81238
15073 | 2018-08-21 11:48 | 1310795.1 | 5243.9074 | 23 | 129 | 3.286417 | -1.499882 | 2.391172 | 2.184693 | 9.312963 | 8.042957 |  |  | -0.0004177094 |  | 35.61938 | 34.75556
15074 | 2018-08-21 11:48 | 1310805.1 | 5253.9105 | 23 | 129 | 3.281576 | -1.499905 | 2.391172 | 2.188861 | 9.312963 | 8.056645 |  |  | -0.00048828125 |  | 35.5954 | 34.76143
15075 | 2018-08-21 11:49 | 1310815.1 | 5263.9116 | 23 | 129 | 3.276496 | -1.499901 | 2.391172 | 2.193029 | 9.312963 | 8.070313 |  |  | -0.0005722046 |  | 35.63126 | 34.79345
15076 | 2018-08-21 11:49 | 1310825.1 | 5273.9119 | 23 | 129 | 3.271206 | -1.499955 | 2.391172 | 2.197195 | 9.312963 | 8.083951 |  |  | -0.0005578995 |  | 35.63429 | 34.75556
15077 | 2018-08-21 11:49 | 1310835.1 | 5283.913 | 23 | 129 | 3.265703 | -1.499938 | 2.391172 | 2.201362 | 9.312963 | 8.09757 |  |  | -0.0005722046 |  | 35.64619 | 34.84388
15078 | 2018-08-21 11:49 | 1310845.1 | 5293.918 | 23 | 129 | 3.25989 | -1.499903 | 2.391172 | 2.20553 | 9.312963 | 8.111171 |  |  | -0.0006380081 |  | 35.68138 | 34.75954
15079 | 2018-08-21 11:49 | 1310855.1 | 5303.9183 | 23 | 129 | 3.253916 | -1.49992 | 2.391172 | 2.209696 | 9.312963 | 8.124738 |  |  | -0.0006504059 |  | 35.71842 | 34.78172
15080 | 2018-08-21 11:49 | 1310865.1 | 5313.9185 | 23 | 129 | 3.247638 | -1.499915 | 2.391172 | 2.213864 | 9.312963 | 8.138287 |  |  | -0.0006885529 |  | 35.69 | 34.84084
15081 | 2018-08-21 11:50 | 1310875.1 | 5323.9212 | 23 | 129 | 3.241112 | -1.499915 | 2.391172 | 2.218031 | 9.312963 | 8.151807 |  |  | -0.0006742477 |  | 35.70727 | 34.80161
15082 | 2018-08-21 11:50 | 1310885.1 | 5333.9232 | 23 | 129 | 3.234397 | -1.499915 | 2.391172 | 2.222195 | 9.312963 | 8.16529 |  |  | -0.0006847382 |  | 35.70817 | 34.68126
15083 | 2018-08-21 11:50 | 1310895.1 | 5343.9273 | 23 | 129 | 3.22748 | -1.499955 | 2.391172 | 2.226366 | 9.312963 | 8.178765 |  |  | -0.0007724762 |  | 35.75967 | 34.67424
15084 | 2018-08-21 11:50 | 1310905.1 | 5353.9315 | 23 | 129 | 3.220278 | -1.499934 | 2.391172 | 2.230536 | 9.312963 | 8.192208 |  |  | -0.0007514954 |  | 35.70609 | 34.75954
15085 | 2018-08-21 11:50 | 1310915.1 | 5363.9326 | 23 | 129 | 3.212862 | -1.499926 | 2.391172 | 2.234701 | 9.312963 | 8.205607 |  |  | -0.0007791519 |  | 35.73524 | 34.72543
15086 | 2018-08-21 11:50 | 1310925.1 | 5373.9368 | 23 | 129 | 3.205205 | -1.499949 | 2.391172 | 2.238868 | 9.312963 | 8.218979 |  |  | -0.0008115768 |  | 35.77526 | 34.74061
15087 | 2018-08-21 11:51 | 1310935.1 | 5383.9402 | 23 | 129 | 3.197324 | -1.499924 | 2.391172 | 2.243036 | 9.312963 | 8.232322 |  |  | -0.0008201599 |  | 35.75991 | 34.73643
15088 | 2018-08-21 11:51 | 1310945.1 | 5393.9428 | 23 | 129 | 3.189206 | -1.499905 | 2.391172 | 2.247202 | 9.312963 | 8.245625 |  |  | -0.0008392334 |  | 35.7881 | 34.73621
15089 | 2018-08-21 11:51 | 1310955.1 | 5403.9439 | 23 | 129 | 3.180788 | -1.49992 | 2.391172 | 2.25137 | 9.312963 | 8.258899 |  |  | -0.0008621216 |  | 35.81512 | 34.77356
15090 | 2018-08-21 11:51 | 1310965.1 | 5413.9466 | 23 | 129 | 3.172084 | -1.499907 | 2.391172 | 2.255538 | 9.312963 | 8.272139 |  |  | -0.000951767 |  | 35.81116 | 34.73643
15091 | 2018-08-21 11:51 | 1310975.1 | 5423.9468 | 23 | 129 | 3.163185 | -1.499915 | 2.391172 | 2.259704 | 9.312963 | 8.285336 |  |  | -0.0009908676 |  | 35.80207 | 34.74834
15092 | 2018-08-21 11:51 | 1310985.1 | 5433.9478 | 23 | 129 | 3.154043 | -1.499903 | 2.391172 | 2.263872 | 9.312963 | 8.2985 |  |  | -0.0009527206 |  | 35.80488 | 34.72637
15093 | 2018-08-21 11:52 | 1310995.1 | 5443.949 | 23 | 129 | 3.144743 | -1.499911 | 2.391172 | 2.268036 | 9.312963 | 8.311617 |  |  | -0.0009803772 |  | 35.82211 | 34.66723
15094 | 2018-08-21 11:52 | 1311005.1 | 5453.9515 | 23 | 129 | 3.13518 | -1.499928 | 2.391172 | 2.272206 | 9.312963 | 8.324708 |  |  | -0.0009746552 |  | 35.85311 | 34.73871
15095 | 2018-08-21 11:52 | 1311015.1 | 5463.9558 | 23 | 129 | 3.12546 | -1.499899 | 2.391172 | 2.27637 | 9.312963 | 8.337743 |  |  | -0.001023293 |  | 35.90226 | 34.83383
15096 | 2018-08-21 11:52 | 1311025.1 | 5473.9561 | 23 | 129 | 3.11559 | -1.49994 | 2.391172 | 2.280539 | 9.312963 | 8.350754 |  |  | -0.0009746552 |  | 35.87803 | 34.8147
15097 | 2018-08-21 11:52 | 1311035.1 | 5483.9579 | 23 | 129 | 3.105618 | -1.499882 | 2.391172 | 2.284703 | 9.312963 | 8.363706 |  |  | -0.001014709 |  | 35.88201 | 34.64179
15098 | 2018-08-21 11:52 | 1311045.1 | 5493.891 | 23 | 129 | 3.095616 | -1.49992 | 2.391172 | 2.288844 | 9.312963 | 8.376546 |  |  | -0.001015663 |  | 35.9139 | 34.83383
15099 | 2018-08-21 11:53 | 1311054.9 | 5503.7025 | 23 | 129 | 3.085614 | -1.499887 | 2.391172 | 2.292933 | 9.312963 | 8.389183 |  |  | -0.001079559 |  | 35.85683 | 34.81051
15100 | 2018-08-21 11:53 | 1311064.6 | 5513.4211 | 23 | 129 | 3.075607 | -1.499882 | 2.391172 | 2.29698 | 9.312963 | 8.40165 |  |  | -0.001073837 |  | 35.90998 | 34.78529
15101 | 2018-08-21 11:53 | 1311074.3 | 5523.0974 | 23 | 129 | 3.065604 | -1.499934 | 2.391172 | 2.30101 | 9.312963 | 8.414026 |  |  | -0.001031876 |  | 35.86383 | 34.75367
15102 | 2018-08-21 11:53 | 1311083.7 | 5532.5339 | 23 | 129 | 3.055604 | -1.499899 | 2.391172 | 2.304942 | 9.312963 | 8.426059 |  |  | -0.001106262 |  | 35.88783 | 34.71746
15103 | 2018-08-21 11:53 | 1311092.9 | 5541.7154 | 23 | 129 | 3.0456 | -1.49992 | 2.391172 | 2.308765 | 9.312963 | 8.437722 |  |  | -0.001159668 |  | 35.92903 | 34.75882
15104 | 2018-08-21 11:53 | 1311101.9 | 5550.7228 | 23 | 129 | 3.035594 | -1.499897 | 2.391172 | 2.312522 | 9.312963 | 8.449145 |  |  | -0.001143456 |  | 35.94677 | 34.79857
15105 | 2018-08-21 11:54 | 1311110.4 | 5559.2334 | 23 | 129 | 3.025593 | -1.49992 | 2.391172 | 2.316066 | 9.312963 | 8.459887 |  |  | -0.001246452 |  | 35.94373 | 34.78644
15106 | 2018-08-21 11:54 | 1311118.6 | 5567.4003 | 23 | 129 | 3.015588 | -1.499897 | 2.391172 | 2.319469 | 9.312963 | 8.470165 |  |  | -0.001292229 |  | 35.9407 | 34.78644
15107 | 2018-08-21 11:54 | 1311126.3 | 5575.1418 | 23 | 129 | 3.005587 | -1.49988 | 2.391172 | 2.322693 | 9.312963 | 8.479872 |  |  | -0.001425743 |  | 35.97889 | 34.76164
15108 | 2018-08-21 11:54 | 1311133.7 | 5582.4772 | 23 | 129 | 2.995583 | -1.499907 | 2.391172 | 2.325748 | 9.312963 | 8.489038 |  |  | -0.001468658 |  | 35.93068 | 34.75725
15109 | 2018-08-21 11:54 | 1311140.6 | 5589.4693 | 23 | 129 | 2.985579 | -1.499866 | 2.391172 | 2.328664 | 9.312963 | 8.497759 |  |  | -0.001563072 |  | 35.95142 | 34.7004
15110 | 2018-08-21 11:54 | 1311147.3 | 5596.0911 | 23 | 129 | 2.975577 | -1.499934 | 2.391172 | 2.331424 | 9.312963 | 8.505984 |  |  | -0.001548767 |  | 35.943 | 34.54706
15111 | 2018-08-21 11:54 | 1311153.6 | 5602.4098 | 23 | 129 | 2.965569 | -1.499897 | 2.391172 | 2.334053 | 9.312963 | 8.513796 |  |  | -0.001628876 |  | 35.73612 | 33.91927
15112 | 2018-08-21 11:54 | 1311159.6 | 5608.4333 | 23 | 129 | 2.955563 | -1.499878 | 2.391172 | 2.336563 | 9.312963 | 8.521226 |  |  | -0.001732826 |  | 35.39161 | 33.22056
15113 | 2018-08-21 11:54 | 1311165.2 | 5614.0198 | 23 | 129 | 2.945553 | -1.499909 | 2.391172 | 2.338892 | 9.312963 | 8.528097 |  |  | -0.002077103 |  | 35.04681 | 32.96516
15114 | 2018-08-21 11:55 | 1311170.5 | 5619.3621 | 23 | 129 | 2.935553 | -1.499899 | 2.391172 | 2.341118 | 9.312963 | 8.534644 |  |  | -0.001971245 |  | 34.70063 | 32.81127
15115 | 2018-08-21 11:55 | 1311175.7 | 5624.5658 | 23 | 129 | 2.925541 | -1.49989 | 2.391172 | 2.343284 | 9.312963 | 8.540992 |  |  | -0.002037048 |  | 34.39371 | 32.69743
15116 | 2018-08-21 11:55 | 1311180.7 | 5629.5232 | 23 | 129 | 2.915534 | -1.499913 | 2.391172 | 2.345352 | 9.312963 | 8.547032 |  |  | -0.002130508 |  | 34.52826 | 33.24586
15117 | 2018-08-21 11:55 | 1311185.4 | 5634.2523 | 23 | 129 | 2.905528 | -1.499905 | 2.391172 | 2.347317 | 9.312963 | 8.55275 |  |  | -0.002179146 |  | 34.63525 | 33.47655
15118 | 2018-08-21 11:55 | 1311189.9 | 5638.7658 | 23 | 129 | 2.895527 | -1.499901 | 2.391172 | 2.349199 | 9.312963 | 8.558209 |  |  | -0.002307892 |  | 34.91285 | 33.75745
15119 | 2018-08-21 11:55 | 1311194.3 | 5643.0851 | 23 | 129 | 2.885512 | -1.499894 | 2.391172 | 2.350999 | 9.312963 | 8.563414 |  |  | -0.002421379 |  | 34.98663 | 34.0047
15120 | 2018-08-21 11:55 | 1311198.4 | 5647.2092 | 23 | 129 | 2.875487 | -1.499899 | 2.391172 | 2.352717 | 9.312963 | 8.568362 |  |  | -0.002597809 |  | 35.19149 | 34.42192
15121 | 2018-08-21 11:55 | 1311202.3 | 5651.1701 | 23 | 129 | 2.86548 | -1.499917 | 2.391172 | 2.354368 | 9.312963 | 8.573102 |  |  | -0.002659798 |  | 35.30161 | 34.45868
15122 | 2018-08-21 11:55 | 1311206.1 | 5654.9334 | 23 | 129 | 2.855478 | -1.499846 | 2.391172 | 2.355938 | 9.312963 | 8.577593 |  |  | -0.002820015 |  | 35.35125 | 34.6153
15123 | 2018-08-21 11:55 | 1311209.7 | 5658.5289 | 23 | 129 | 2.845467 | -1.499911 | 2.391172 | 2.357436 | 9.312963 | 8.581861 |  |  | -0.002902985 |  | 35.49139 | 34.6352
15124 | 2018-08-21 11:55 | 1311213.1 | 5661.9343 | 23 | 129 | 2.835466 | -1.499922 | 2.391172 | 2.358855 | 9.312963 | 8.585893 |  |  | -0.003092766 |  | 35.56624 | 34.63027
15125 | 2018-08-21 11:55 | 1311216.3 | 5665.1676 | 23 | 129 | 2.825444 | -1.499922 | 2.391172 | 2.360201 | 9.312963 | 8.589702 |  |  | -0.00326252 |  | 35.56509 | 34.66397
15126 | 2018-08-21 11:55 | 1311219.4 | 5668.2194 | 23 | 129 | 2.815428 | -1.499901 | 2.391172 | 2.361469 | 9.312963 | 8.59328 |  |  | -0.003490448 |  | 35.68837 | 34.67842
15127 | 2018-08-21 11:55 | 1311222.3 | 5671.087 | 23 | 129 | 2.805421 | -1.499887 | 2.391172 | 2.362664 | 9.312963 | 8.596638 |  |  | -0.003668785 |  | 35.72633 | 34.72165
15128 | 2018-08-21 11:55 | 1311225.0 | 5673.7894 | 23 | 129 | 2.795412 | -1.49992 | 2.391172 | 2.36379 | 9.312963 | 8.599791 |  |  | -0.003878593 |  | 35.73824 | 34.7093
15129 | 2018-08-21 11:55 | 1311227.5 | 5676.3243 | 23 | 129 | 2.78539 | -1.499901 | 2.391172 | 2.364849 | 9.312963 | 8.602746 |  |  | -0.004173279 |  | 35.75595 | 34.67687
15130 | 2018-08-21 11:56 | 1311229.9 | 5678.7006 | 23 | 129 | 2.775369 | -1.499884 | 2.391172 | 2.365838 | 9.312963 | 8.605496 |  |  | -0.004437447 |  | 35.793 | 34.73735
15131 | 2018-08-21 11:56 | 1311232.1 | 5680.9164 | 23 | 129 | 2.765342 | -1.499887 | 2.391172 | 2.366758 | 9.312963 | 8.608045 |  |  | -0.004739761 |  | 35.84193 | 34.69245
15132 | 2018-08-21 11:56 | 1311234.2 | 5683.0009 | 23 | 129 | 2.755335 | -1.49988 | 2.391172 | 2.367629 | 9.312963 | 8.610448 |  |  | -0.005059242 |  | 35.84348 | 34.6731
15133 | 2018-08-21 11:56 | 1311236.2 | 5684.9861 | 23 | 129 | 2.745287 | -1.499869 | 2.391172 | 2.368455 | 9.312963 | 8.61272 |  |  | -0.005290031 |  | 35.84652 | 34.6731
15134 | 2018-08-21 11:56 | 1311238.0 | 5686.868 | 23 | 129 | 2.73526 | -1.49989 | 2.391172 | 2.369241 | 9.312963 | 8.614875 |  |  | -0.005595207 |  | 35.85406 | 34.64619
15135 | 2018-08-21 11:56 | 1311239.9 | 5688.6791 | 23 | 129 | 2.725241 | -1.499913 | 2.391172 | 2.369993 | 9.312963 | 8.616929 |  |  | -0.005857468 |  | 35.87181 | 34.70648
15136 | 2018-08-21 11:56 | 1311241.6 | 5690.4352 | 23 | 129 | 2.715221 | -1.499894 | 2.391172 | 2.370729 | 9.312963 | 8.61893 |  |  | -0.005952835 |  | 35.88901 | 34.68856
15137 | 2018-08-21 11:56 | 1311243.3 | 5692.136 | 23 | 129 | 2.705218 | -1.499871 | 2.391172 | 2.371432 | 9.312963 | 8.620836 |  |  | -0.006115913 |  | 35.89293 | 34.6712
15138 | 2018-08-21 11:56 | 1311245.0 | 5693.8025 | 23 | 129 | 2.695192 | -1.499899 | 2.391172 | 2.372127 | 9.312963 | 8.622712 |  |  | -0.006202698 |  | 35.93292 | 34.68297
15139 | 2018-08-21 11:56 | 1311246.6 | 5695.4369 | 23 | 129 | 2.685145 | -1.499848 | 2.391172 | 2.372813 | 9.312963 | 8.624557 |  |  | -0.006400108 |  | 35.97214 | 34.6913
15140 | 2018-08-21 11:56 | 1311248.2 | 5697.0377 | 23 | 129 | 2.675129 | -1.499878 | 2.391172 | 2.373478 | 9.312963 | 8.626341 |  |  | -0.006428719 |  | 35.97517 | 34.70144
15141 | 2018-08-21 11:56 | 1311249.8 | 5698.6258 | 23 | 129 | 2.665092 | -1.49992 | 2.391172 | 2.374141 | 9.312963 | 8.62811 |  |  | -0.006556511 |  | 35.97817 | 34.68734
15142 | 2018-08-21 11:56 | 1311251.4 | 5700.1906 | 23 | 129 | 2.655054 | -1.499961 | 2.391172 | 2.374792 | 9.312963 | 8.629842 |  |  | -0.006605148 |  | 35.9554 | 34.71141
15143 | 2018-08-21 11:56 | 1311252.9 | 5701.7298 | 23 | 129 | 2.645045 | -1.499915 | 2.391172 | 2.375432 | 9.312963 | 8.631538 |  |  | -0.006766319 |  | 35.93301 | 34.72095
15144 | 2018-08-21 11:56 | 1311254.4 | 5703.2458 | 23 | 129 | 2.635042 | -1.499888 | 2.391172 | 2.376062 | 9.312963 | 8.633202 |  |  | -0.006818771 |  | 35.94246 | 34.73988
15145 | 2018-08-21 11:56 | 1311255.9 | 5704.7595 | 23 | 129 | 2.625012 | -1.499899 | 2.391172 | 2.376696 | 9.312963 | 8.634867 |  |  | -0.006871223 |  | 35.9519 | 34.75064
15146 | 2018-08-21 11:56 | 1311257.4 | 5706.234 | 23 | 129 | 2.614991 | -1.499899 | 2.391172 | 2.377308 | 9.312963 | 8.636472 |  |  | -0.007018089 |  | 35.95095 | 34.75159
15147 | 2018-08-21 11:56 | 1311258.9 | 5707.7091 | 23 | 129 | 2.604961 | -1.499869 | 2.391172 | 2.377923 | 9.312963 | 8.638076 |  |  | -0.007064819 |  | 35.96209 | 34.74548
15148 | 2018-08-21 11:56 | 1311260.3 | 5709.1604 | 23 | 129 | 2.594925 | -1.499882 | 2.391172 | 2.378524 | 9.312963 | 8.63964 |  |  | -0.007164001 |  | 35.97306 | 34.73946
15149 | 2018-08-21 11:56 | 1311261.8 | 5710.5952 | 23 | 129 | 2.584897 | -1.499905 | 2.391172 | 2.379127 | 9.312963 | 8.641202 |  |  | -0.007267952 |  | 35.98873 | 34.73782
15150 | 2018-08-21 11:56 | 1311263.2 | 5711.9974 | 23 | 129 | 2.574883 | -1.499882 | 2.391172 | 2.379711 | 9.312963 | 8.642709 |  |  | -0.007309914 |  | 36.00404 | 34.73621
15151 | 2018-08-21 11:56 | 1311264.6 | 5713.3836 | 23 | 129 | 2.564879 | -1.499869 | 2.391172 | 2.380286 | 9.312963 | 8.644185 |  |  | -0.007549286 |  | 35.98892 | 34.76415
15152 | 2018-08-21 11:56 | 1311265.9 | 5714.7541 | 23 | 129 | 2.554842 | -1.499911 | 2.391172 | 2.380857 | 9.312963 | 8.645647 |  |  | -0.007618904 |  | 35.97398 | 34.79177
15153 | 2018-08-21 11:56 | 1311267.3 | 5716.0973 | 23 | 129 | 2.544796 | -1.499857 | 2.391172 | 2.381416 | 9.312963 | 8.647074 |  |  | -0.007711411 |  | 35.99196 | 34.75989
15154 | 2018-08-21 11:56 | 1311268.6 | 5717.4221 | 23 | 129 | 2.53474 | -1.499884 | 2.391172 | 2.381969 | 9.312963 | 8.648478 |  |  | -0.007857323 |  | 36.0097 | 34.72845
15155 | 2018-08-21 11:56 | 1311269.9 | 5718.72 | 23 | 129 | 2.524739 | -1.499848 | 2.391172 | 2.382509 | 9.312963 | 8.649844 |  |  | -0.008045197 |  | 36.06279 | 34.70056
15156 | 2018-08-21 11:56 | 1311271.2 | 5719.9982 | 23 | 129 | 2.514714 | -1.499884 | 2.391172 | 2.383045 | 9.312963 | 8.651196 |  |  | -0.008155823 |  | 36.03994 | 34.6731
15157 | 2018-08-21 11:56 | 1311272.4 | 5721.2454 | 23 | 129 | 2.504684 | -1.499887 | 2.391172 | 2.383559 | 9.312963 | 8.652484 |  |  | -0.008298874 |  | 35.99479 | 34.68954
15158 | 2018-08-21 11:56 | 1311273.6 | 5722.4671 | 23 | 129 | 2.494659 | -1.499869 | 2.391172 | 2.384074 | 9.312963 | 8.653771 |  |  | -0.008606911 |  | 35.99737 | 34.70565
15159 | 2018-08-21 11:56 | 1311274.8 | 5723.6647 | 23 | 129 | 2.484632 | -1.499874 | 2.391172 | 2.38457 | 9.312963 | 8.655006 |  |  | -0.008652687 |  | 36.00248 | 34.75398
15160 | 2018-08-21 11:56 | 1311276.0 | 5724.8327 | 23 | 129 | 2.474587 | -1.499917 | 2.391172 | 2.385057 | 9.312963 | 8.656213 |  |  | -0.008872032 |  | 36.00446 | 34.74845
15161 | 2018-08-21 11:56 | 1311277.2 | 5725.9807 | 23 | 129 | 2.464571 | -1.499922 | 2.391172 | 2.385536 | 9.312963 | 8.657396 |  |  | -0.00908947 |  | 36.00641 | 34.71045
15162 | 2018-08-21 11:56 | 1311278.3 | 5727.1024 | 23 | 129 | 2.454515 | -1.499871 | 2.391172 | 2.386 | 9.312963 | 8.658539 |  |  | -0.009350777 |  | 36.01224 | 34.69838
15163 | 2018-08-21 11:56 | 1311279.4 | 5728.1977 | 23 | 129 | 2.444457 | -1.499917 | 2.391172 | 2.386459 | 9.312963 | 8.659662 |  |  | -0.009548187 |  | 35.99391 | 34.68659
15164 | 2018-08-21 11:56 | 1311280.4 | 5729.2585 | 23 | 129 | 2.434409 | -1.499887 | 2.391172 | 2.386904 | 9.312963 | 8.660747 |  |  | -0.009723663 |  | 35.95782 | 34.65131
15165 | 2018-08-21 11:56 | 1311281.5 | 5730.2961 | 23 | 129 | 2.424372 | -1.499884 | 2.391172 | 2.387333 | 9.312963 | 8.66179 |  |  | -0.01002407 |  | 35.96855 | 34.66664
15166 | 2018-08-21 11:56 | 1311282.5 | 5731.3147 | 23 | 129 | 2.414315 | -1.499897 | 2.391172 | 2.387756 | 9.312963 | 8.662814 |  |  | -0.01026535 |  | 35.97908 | 34.70554
15167 | 2018-08-21 11:56 | 1311283.5 | 5732.2971 | 23 | 129 | 2.404257 | -1.499876 | 2.391172 | 2.388164 | 9.312963 | 8.663795 |  |  | -0.01056004 |  | 35.9882 | 34.69111
15168 | 2018-08-21 11:56 | 1311284.4 | 5733.2569 | 23 | 129 | 2.394212 | -1.499871 | 2.391172 | 2.388563 | 9.312963 | 8.664755 |  |  | -0.01074982 |  | 35.99563 | 34.67701
15169 | 2018-08-21 11:56 | 1311285.4 | 5734.1941 | 23 | 129 | 2.384169 | -1.499876 | 2.391172 | 2.388954 | 9.312963 | 8.665688 |  |  | -0.01115227 |  | 36.00288 | 34.63472
15170 | 2018-08-21 11:56 | 1311286.3 | 5735.0997 | 23 | 129 | 2.374119 | -1.499907 | 2.391172 | 2.389334 | 9.312963 | 8.666591 |  |  | -0.01143046 |  | 36.00988 | 34.64213
15171 | 2018-08-21 11:56 | 1311287.1 | 5735.973 | 23 | 129 | 2.364081 | -1.499874 | 2.391172 | 2.389701 | 9.312963 | 8.667461 |  |  | -0.01169872 |  | 36.02464 | 34.64928
15172 | 2018-08-21 11:56 | 1311288.0 | 5736.8237 | 23 | 129 | 2.354042 | -1.499901 | 2.391172 | 2.390053 | 9.312963 | 8.668291 |  |  | -0.01209068 |  | 36.03901 | 34.6708
15173 | 2018-08-21 11:56 | 1311288.8 | 5737.6484 | 23 | 129 | 2.343974 | -1.499917 | 2.391172 | 2.390396 | 9.312963 | 8.669098 |  |  | -0.0124855 |  | 36.05295 | 34.73077
15174 | 2018-08-21 11:57 | 1311289.6 | 5738.4551 | 23 | 129 | 2.333886 | -1.499907 | 2.391172 | 2.390732 | 9.312963 | 8.669884 |  |  | -0.01283932 |  | 36.04162 | 34.71204
15175 | 2018-08-21 11:57 | 1311290.4 | 5739.2275 | 23 | 129 | 2.323884 | -1.49989 | 2.391172 | 2.391051 | 9.312963 | 8.670626 |  |  | -0.01342106 |  | 36.03077 | 34.6941
15176 | 2018-08-21 11:57 | 1311291.2 | 5739.9843 | 23 | 129 | 2.313804 | -1.499869 | 2.391172 | 2.391369 | 9.312963 | 8.671362 |  |  | -0.01378183 |  | 36.02014 | 34.67653
15177 | 2018-08-21 11:57 | 1311291.9 | 5740.7139 | 23 | 129 | 2.303795 | -1.499901 | 2.391172 | 2.391676 | 9.312963 | 8.672072 |  |  | -0.01412964 |  | 36.00988 | 34.68995
15178 | 2018-08-21 11:57 | 1311292.6 | 5741.4182 | 23 | 129 | 2.293769 | -1.499892 | 2.391172 | 2.391966 | 9.312963 | 8.672738 |  |  | -0.01466084 |  | 36.01413 | 34.70291
15179 | 2018-08-21 11:57 | 1311293.3 | 5742.1052 | 23 | 129 | 2.283735 | -1.499901 | 2.391172 | 2.392256 | 9.312963 | 8.673402 |  |  | -0.01502132 |  | 36.01827 | 34.71554
15180 | 2018-08-21 11:57 | 1311293.9 | 5742.7676 | 23 | 129 | 2.273664 | -1.499882 | 2.391172 | 2.39253 | 9.312963 | 8.674027 |  |  | -0.01548739 |  | 36.02227 | 34.72773
15181 | 2018-08-21 11:57 | 1311294.6 | 5743.4159 | 23 | 129 | 2.263609 | -1.499899 | 2.391172 | 2.392799 | 9.312963 | 8.674638 |  |  | -0.01594353 |  | 36.03858 | 34.7222
15182 | 2018-08-21 11:57 | 1311295.2 | 5744.0452 | 23 | 129 | 2.253556 | -1.499934 | 2.391172 | 2.393061 | 9.312963 | 8.67523 |  |  | -0.01640882 |  | 36.05166 | 34.71683
15183 | 2018-08-21 11:57 | 1311295.8 | 5744.658 | 23 | 129 | 2.243457 | -1.49988 | 2.391172 | 2.393317 | 9.312963 | 8.675806 |  |  | -0.01686192 |  | 36.0644 | 34.7116
15184 | 2018-08-21 11:57 | 1311296.4 | 5745.2508 | 23 | 129 | 2.233383 | -1.499871 | 2.391172 | 2.393564 | 9.312963 | 8.676358 |  |  | -0.0173111 |  | 36.07672 | 34.70655
15185 | 2018-08-21 11:57 | 1311297.0 | 5745.8335 | 23 | 129 | 2.22334 | -1.499911 | 2.391172 | 2.393807 | 9.312963 | 8.676899 |  |  | -0.0177135 |  | 36.08884 | 34.70158
15186 | 2018-08-21 11:57 | 1311297.6 | 5746.4053 | 23 | 129 | 2.213247 | -1.499905 | 2.391172 | 2.394046 | 9.312963 | 8.67743 |  |  | -0.01810837 |  | 36.08834 | 34.70158
15187 | 2018-08-21 11:57 | 1311298.1 | 5746.9621 | 23 | 129 | 2.203154 | -1.499882 | 2.391172 | 2.394276 | 9.312963 | 8.677937 |  |  | -0.01849516 |  | 36.08142 | 34.70558
15188 | 2018-08-21 11:57 | 1311298.7 | 5747.5118 | 23 | 129 | 2.193097 | -1.499846 | 2.391172 | 2.394504 | 9.312963 | 8.678437 |  |  | -0.01887703 |  | 36.07459 | 34.71072
15189 | 2018-08-21 11:57 | 1311299.2 | 5748.0521 | 23 | 129 | 2.183067 | -1.49982 | 2.391172 | 2.394729 | 9.312963 | 8.678929 |  |  | -0.01905637 |  | 36.06788 | 34.71577
15190 | 2018-08-21 11:57 | 1311299.8 | 5748.5806 | 23 | 129 | 2.173037 | -1.499884 | 2.391172 | 2.394949 | 9.312963 | 8.679411 |  |  | -0.0192318 |  | 36.06131 | 34.72071
15191 | 2018-08-21 11:57 | 1311300.3 | 5749.1045 | 23 | 129 | 2.163006 | -1.499876 | 2.391172 | 2.395167 | 9.312963 | 8.679882 |  |  | -0.01934906 |  | 36.0548 | 34.72834
15192 | 2018-08-21 11:57 | 1311300.8 | 5749.6287 | 23 | 129 | 2.152928 | -1.499887 | 2.391172 | 2.395386 | 9.312963 | 8.680354 |  |  | -0.0194664 |  | 36.05182 | 34.73597
15193 | 2018-08-21 11:57 | 1311301.3 | 5750.1577 | 23 | 129 | 2.142804 | -1.499911 | 2.391172 | 2.395609 | 9.312963 | 8.680834 |  |  | -0.01986599 |  | 36.04881 | 34.74368
15194 | 2018-08-21 11:57 | 1311301.9 | 5750.6785 | 23 | 129 | 2.132722 | -1.499901 | 2.391172 | 2.395826 | 9.312963 | 8.681296 |  |  | -0.01992952 |  | 36.04585 | 34.75126
15195 | 2018-08-21 11:57 | 1311302.4 | 5751.1974 | 23 | 129 | 2.12271 | -1.499866 | 2.391172 | 2.396042 | 9.312963 | 8.681757 |  |  | -0.01999283 |  | 36.04289 | 34.75882
15196 | 2018-08-21 11:57 | 1311302.9 | 5751.7238 | 23 | 129 | 2.112614 | -1.499853 | 2.391172 | 2.396262 | 9.312963 | 8.682222 |  |  | -0.01979128 |  | 36.028 | 34.74934
15197 | 2018-08-21 11:57 | 1311303.4 | 5752.2535 | 23 | 129 | 2.102521 | -1.499903 | 2.391172 | 2.396483 | 9.312963 | 8.682689 |  |  | -0.01958847 |  | 36.03616 | 34.73981
15198 | 2018-08-21 11:57 | 1311304.0 | 5752.7863 | 23 | 129 | 2.092518 | -1.499924 | 2.391172 | 2.396703 | 9.312963 | 8.683151 |  |  | -0.01948008 |  | 36.04438 | 34.73021
15199 | 2018-08-21 11:57 | 1311304.5 | 5753.327 | 23 | 129 | 2.082444 | -1.499903 | 2.391172 | 2.396927 | 9.312963 | 8.683619 |  |  | -0.01937008 |  | 36.05272 | 34.72048
15200 | 2018-08-21 11:57 | 1311305.1 | 5753.8798 | 23 | 129 | 2.072426 | -1.499913 | 2.391172 | 2.397158 | 9.312963 | 8.684097 |  |  | -0.01897538 |  | 36.06124 | 34.71053
15201 | 2018-08-21 11:57 | 1311305.6 | 5754.4423 | 23 | 129 | 2.062356 | -1.499894 | 2.391172 | 2.397393 | 9.312963 | 8.684584 |  |  | -0.01857376 |  | 36.08182 | 34.7004
15202 | 2018-08-21 11:57 | 1311306.2 | 5755.0183 | 23 | 129 | 2.052295 | -1.499878 | 2.391172 | 2.397633 | 9.312963 | 8.685077 |  |  | -0.01818443 |  | 36.08465 | 34.70017
15203 | 2018-08-21 11:57 | 1311306.8 | 5755.6063 | 23 | 129 | 2.042261 | -1.499876 | 2.391172 | 2.397878 | 9.312963 | 8.685581 |  |  | -0.01778698 |  | 36.08753 | 34.69994
15204 | 2018-08-21 11:57 | 1311307.4 | 5756.2135 | 23 | 129 | 2.032184 | -1.499867 | 2.391172 | 2.398132 | 9.312963 | 8.686096 |  |  | -0.01732349 |  | 36.09051 | 34.69971
15205 | 2018-08-21 11:57 | 1311308.0 | 5756.8351 | 23 | 129 | 2.022141 | -1.49992 | 2.391172 | 2.39839 | 9.312963 | 8.686618 |  |  | -0.01687457 |  | 36.09357 | 34.69946
15206 | 2018-08-21 11:57 | 1311308.7 | 5757.4759 | 23 | 129 | 2.012087 | -1.499897 | 2.391172 | 2.398655 | 9.312963 | 8.687156 |  |  | -0.01641178 |  | 36.10846 | 34.69946
15207 | 2018-08-21 11:57 | 1311309.3 | 5758.136 | 23 | 129 | 2.002078 | -1.499924 | 2.391172 | 2.398928 | 9.312963 | 8.687704 |  |  | -0.01585388 |  | 36.10869 | 34.69882
15208 | 2018-08-21 11:57 | 1311309.5 | 5758.2839 | 23 | 129 | 1.999889 | -1.499907 | 2.391172 | 2.398991 | 9.312963 | 8.687829 |  |  | -0.01581096 |  | 36.10874 | 34.69806
15209 | 2018-08-21 11:58 | 1311369.4 | 60.0004 | 24 | 129 | 2.501882 | 0 | 2.391172 | 2.398991 | 9.312963 | 8.687829 |  |  | 0.001619339 |  | 36.11813 | 34.67885
15210 | 2018-08-21 11:59 | 1311429.4 | 120.0007 | 24 | 129 | 2.571084 | 0 | 2.391172 | 2.398991 | 9.312963 | 8.687829 |  |  | 0.0009145737 |  | 36.09045 | 34.62861
15211 | 2018-08-21 12:00 | 1311489.4 | 180.0006 | 24 | 129 | 2.615127 | 0 | 2.391172 | 2.398991 | 9.312963 | 8.687829 |  |  | 0.0006341934 |  | 36.03104 | 34.63165
15212 | 2018-08-21 12:01 | 1311549.4 | 240.0013 | 24 | 129 | 2.648153 | 0 | 2.391172 | 2.398991 | 9.312963 | 8.687829 |  |  | 0.000494957 |  | 35.91041 | 34.72533
15213 | 2018-08-21 12:02 | 1311609.4 | 300.002 | 24 | 129 | 2.67478 | 0 | 2.391172 | 2.398991 | 9.312963 | 8.687829 |  |  | 0.0004777908 |  | 35.73451 | 34.67299
15214 | 2018-08-21 12:03 | 1311669.4 | 360.0043 | 24 | 129 | 2.697129 | 0 | 2.391172 | 2.398991 | 9.312963 | 8.687829 |  |  | 0.0003404617 |  | 35.6767 | 34.72604
15215 | 2018-08-21 12:04 | 1311729.4 | 420.0025 | 24 | 129 | 2.716571 | 0 | 2.391172 | 2.398991 | 9.312963 | 8.687829 |  |  | 0.0003185272 |  | 35.56739 | 34.73163
15216 | 2018-08-21 12:05 | 1311789.4 | 480.0029 | 24 | 129 | 2.733647 | 0 | 2.391172 | 2.398991 | 9.312963 | 8.687829 |  |  | 0.0003156662 |  | 35.52473 | 34.7195
15217 | 2018-08-21 12:06 | 1311849.4 | 540.0001 | 24 | 129 | 2.748919 | 0 | 2.391172 | 2.398991 | 9.312963 | 8.687829 |  |  | 0.0001831055 |  | 35.47879 | 34.70054
15218 | 2018-08-21 12:07 | 1311909.4 | 600.0025 | 24 | 129 | 2.762759 | 0 | 2.391172 | 2.398991 | 9.312963 | 8.687829 |  |  | 0.0002250671 |  | 35.37854 | 34.74636
15219 | 2018-08-21 12:07 | 1311909.4 | 600.0102 | 24 | 129 | 2.762771 | 0 | 2.391172 | 2.398991 | 9.312963 | 8.687829 |  |  | 0.0002272338 |  | 35.37855 | 34.74631
15220 | 2018-08-21 12:07 | 1311909.5 | 0.0056 | 25 | 130 | 2.762709 | 0 | 0 | 0 | 0 | 0 |  |  | 0.0002324113 |  | 35.37856 | 34.74618
15221 | 2018-08-21 12:07 | 1311909.5 | 0.0081 | 20 | 130 | 2.859241 | 1.499565 | 0 | 0 | 0 | 0 |  |  | 0.0002603531 |  | 35.37864 | 34.74551
15222 | 2018-08-21 12:07 | 1311909.8 | 0.3265 | 20 | 130 | 2.869343 | 1.499886 | 0.0001329496 | 0 | 0.0003817995 | 0 |  |  | 0.03569358 |  | 35.37889 | 34.74333
15223 | 2018-08-21 12:07 | 1311910.5 | 1.0465 | 20 | 130 | 2.879363 | 1.499954 | 0.0004335894 | 0 | 0.001245165 | 0 |  |  | 0.115819 |  | 35.37947 | 34.73842
15224 | 2018-08-21 12:07 | 1311911.4 | 1.9121 | 20 | 130 | 2.889405 | 1.500006 | 0.0007932523 | 0 | 0.002282603 | 0 |  |  | 0.01211357 |  | 35.37918 | 34.74775
15225 | 2018-08-21 12:07 | 1311912.3 | 2.8513 | 20 | 130 | 2.899457 | 1.500071 | 0.001184593 | 0 | 0.003415321 | 0 |  |  | 0.01120567 |  | 35.37887 | 34.75787
15226 | 2018-08-21 12:07 | 1311913.3 | 3.8218 | 20 | 130 | 2.909459 | 1.50001 | 0.001587938 | 0 | 0.004586833 | 0 |  |  | 0.01072693 |  | 35.37854 | 34.76834
15227 | 2018-08-21 12:07 | 1311914.304 | 4.8259 | 20 | 130 | 2.919501 | 1.50001 | 0.002008234 | 0 | 0.005811788 | 0 |  |  | 0.01030254 |  | 35.37861 | 34.76297
15228 | 2018-08-21 12:07 | 1311915.3 | 5.8637 | 20 | 130 | 2.929522 | 1.500027 | 0.002436906 | 0 | 0.00706544 | 0 |  |  | 0.01000881 |  | 35.37868 | 34.75743
15229 | 2018-08-21 12:07 | 1311916.4 | 6.9332 | 20 | 130 | 2.939553 | 1.500019 | 0.002884497 | 0 | 0.00837891 | 0 |  |  | 0.009723663 |  | 35.37888 | 34.74079
15230 | 2018-08-21 12:07 | 1311917.5 | 8.0403 | 20 | 130 | 2.949576 | 1.500069 | 0.003348596 | 0 | 0.009745508 | 0 |  |  | 0.009339333 |  | 35.36561 | 34.74715
15231 | 2018-08-21 12:07 | 1311918.7 | 9.1771 | 20 | 130 | 2.959588 | 1.499989 | 0.003820312 | 0 | 0.01113926 | 0 |  |  | 0.009135246 |  | 35.35199 | 34.76458
15232 | 2018-08-21 12:07 | 1311919.9 | 10.3755 | 20 | 130 | 2.969597 | 1.500036 | 0.004319442 | 0 | 0.01261898 | 0 |  |  | 0.00868988 |  | 35.31073 | 34.74735
15233 | 2018-08-21 12:07 | 1311921.104 | 11.6259 | 20 | 130 | 2.979599 | 1.500013 | 0.004842366 | 0 | 0.01417451 | 0 |  |  | 0.008197784 |  | 35.32548 | 34.72937
15234 | 2018-08-21 12:07 | 1311922.4 | 12.9468 | 20 | 130 | 2.989642 | 1.500021 | 0.005392666 | 0 | 0.01581699 | 0 |  |  | 0.007741928 |  | 35.36782 | 34.71038
15235 | 2018-08-21 12:07 | 1311923.8 | 14.3503 | 20 | 130 | 2.999654 | 1.500006 | 0.005976717 | 0 | 0.01756606 | 0 |  |  | 0.007307053 |  | 35.36871 | 34.71432
15236 | 2018-08-21 12:07 | 1311925.3 | 15.8517 | 20 | 130 | 3.009711 | 1.500042 | 0.006598056 | 0 | 0.019433 | 0 |  |  | 0.006866455 |  | 35.37056 | 34.72248
15237 | 2018-08-21 12:07 | 1311926.937 | 17.4589 | 20 | 130 | 3.019722 | 1.500013 | 0.007267689 | 0 | 0.02145174 | 0 |  |  | 0.006428719 |  | 35.36295 | 34.71038
15238 | 2018-08-21 12:07 | 1311928.7 | 19.1957 | 20 | 130 | 3.029754 | 1.500031 | 0.007994413 | 0 | 0.02364993 | 0 |  |  | 0.005862236 |  | 35.34711 | 34.7055
15239 | 2018-08-21 12:07 | 1311930.5 | 21.0375 | 20 | 130 | 3.03978 | 1.500029 | 0.008763794 | 0 | 0.02598487 | 0 |  |  | 0.005544662 |  | 35.35291 | 34.69544
15240 | 2018-08-21 12:07 | 1311932.5 | 23.0176 | 20 | 130 | 3.049805 | 1.50001 | 0.009587976 | 0 | 0.0284944 | 0 |  |  | 0.005205154 |  | 35.37046 | 34.72413
15241 | 2018-08-21 12:07 | 1311934.598 | 25.1199 | 20 | 130 | 3.059813 | 1.500021 | 0.01046052 | 0 | 0.0311599 | 0 |  |  | 0.004826546 |  | 35.39581 | 34.75946
15242 | 2018-08-21 12:07 | 1311936.8 | 27.3535 | 20 | 130 | 3.069834 | 1.500025 | 0.01139017 | 0 | 0.03400911 | 0 |  |  | 0.004562378 |  | 35.34264 | 34.7716
15243 | 2018-08-21 12:07 | 1311939.179 | 29.7009 | 20 | 130 | 3.079865 | 1.500038 | 0.01237335 | 0 | 0.03703228 | 0 |  |  | 0.00434494 |  | 35.38154 | 34.82883
15244 | 2018-08-21 12:07 | 1311941.7 | 32.1721 | 20 | 130 | 3.08988 | 1.500011 | 0.01340096 | 0 | 0.04020236 | 0 |  |  | 0.004120827 |  | 35.32956 | 34.81177
15245 | 2018-08-21 12:07 | 1311944.2 | 34.745 | 20 | 130 | 3.099882 | 1.500034 | 0.01447492 | 0 | 0.0435262 | 0 |  |  | 0.003997803 |  | 35.34917 | 34.77839
15246 | 2018-08-21 12:07 | 1311946.9 | 37.4355 | 20 | 130 | 3.109883 | 1.500042 | 0.01559399 | 0 | 0.04700081 | 0 |  |  | 0.003782272 |  | 35.36967 | 34.8279
15247 | 2018-08-21 12:08 | 1311949.7 | 40.2462 | 20 | 130 | 3.11991 | 1.500021 | 0.0167643 | 0 | 0.05064624 | 0 |  |  | 0.003681183 |  | 35.33677 | 34.76459
15248 | 2018-08-21 12:08 | 1311952.6 | 43.1574 | 20 | 130 | 3.129934 | 1.500029 | 0.01797628 | 0 | 0.05443358 | 0 |  |  | 0.003502846 |  | 35.31465 | 34.79775
15249 | 2018-08-21 12:08 | 1311955.7 | 46.1885 | 20 | 130 | 3.139934 | 1.500008 | 0.01924192 | 0 | 0.0584013 | 0 |  |  | 0.00339222 |  | 35.33165 | 34.79774
15250 | 2018-08-21 12:08 | 1311958.8 | 49.347 | 20 | 130 | 3.149943 | 1.500031 | 0.02055874 | 0 | 0.06254272 | 0 |  |  | 0.003218651 |  | 35.33957 | 34.75757
15251 | 2018-08-21 12:08 | 1311962.1 | 52.6176 | 20 | 130 | 3.159968 | 1.500013 | 0.02191856 | 0 | 0.06683294 | 0 |  |  | 0.003105164 |  | 35.31465 | 34.76247
15252 | 2018-08-21 12:08 | 1311965.5 | 56.0114 | 20 | 130 | 3.169968 | 1.500034 | 0.02333179 | 0 | 0.07130582 | 0 |  |  | 0.003017426 |  | 35.30765 | 34.75757
15253 | 2018-08-21 12:08 | 1311969.0 | 59.5424 | 20 | 130 | 3.179973 | 1.500021 | 0.02480672 | 0 | 0.07598875 | 0 |  |  | 0.002850533 |  | 35.30366 | 34.73119
15254 | 2018-08-21 12:08 | 1311972.7 | 63.2072 | 20 | 130 | 3.189989 | 1.499996 | 0.02633158 | 0 | 0.08084549 | 0 |  |  | 0.002799034 |  | 35.31577 | 34.76344
15255 | 2018-08-21 12:08 | 1311976.5 | 67.0018 | 20 | 130 | 3.19999 | 1.499989 | 0.02791454 | 0 | 0.08590308 | 0 |  |  | 0.002667427 |  | 35.2696 | 34.73442
15256 | 2018-08-21 12:08 | 1311980.44 | 70.9619 | 20 | 130 | 3.209994 | 1.499998 | 0.02956448 | 0 | 0.09119117 | 0 |  |  | 0.002556801 |  | 35.29786 | 34.7648
15257 | 2018-08-21 12:08 | 1311984.5 | 75.0583 | 20 | 130 | 3.219999 | 1.5 | 0.03126853 | 0 | 0.09666976 | 0 |  |  | 0.002494812 |  | 35.25375 | 34.74239
15258 | 2018-08-21 12:08 | 1311988.8 | 79.3126 | 20 | 130 | 3.230014 | 1.500015 | 0.03303913 | 0 | 0.10238 | 0 |  |  | 0.002403259 |  | 35.29409 | 34.79663
15259 | 2018-08-21 12:08 | 1311993.2 | 83.7438 | 20 | 130 | 3.240022 | 1.499992 | 0.03488922 | 0 | 0.1083651 | 0 |  |  | 0.002283096 |  | 35.24675 | 34.74125
15260 | 2018-08-21 12:08 | 1311997.8 | 88.3215 | 20 | 130 | 3.250026 | 1.50001 | 0.03679758 | 0 | 0.1145578 | 0 |  |  | 0.002243042 |  | 35.23438 | 34.7805
15261 | 2018-08-21 12:08 | 1312002.6 | 93.1096 | 20 | 130 | 3.260031 | 1.50001 | 0.0387895 | 0 | 0.1210416 | 0 |  |  | 0.002102852 |  | 35.24467 | 34.80268
15262 | 2018-08-21 12:08 | 1312007.5 | 98.0561 | 20 | 130 | 3.270042 | 1.50001 | 0.04085034 | 0 | 0.1277704 | 0 |  |  | 0.002041817 |  | 35.22669 | 34.7765
15263 | 2018-08-21 12:09 | 1312012.7 | 103.1907 | 20 | 130 | 3.280048 | 1.500025 | 0.04299162 | 0 | 0.1347832 | 0 |  |  | 0.001978874 |  | 35.22669 | 34.79871
15264 | 2018-08-21 12:09 | 1312018.0 | 108.5167 | 20 | 130 | 3.290057 | 1.500011 | 0.04520701 | 0 | 0.142061 | 0 |  |  | 0.001960754 |  | 35.17749 | 34.73327
15265 | 2018-08-21 12:09 | 1312023.6 | 114.0814 | 20 | 130 | 3.300071 | 1.500023 | 0.04752436 | 0 | 0.1496968 | 0 |  |  | 0.001823425 |  | 35.18961 | 34.73747
15266 | 2018-08-21 12:09 | 1312029.3 | 119.8088 | 20 | 130 | 3.310085 | 1.49995 | 0.0499137 | 0 | 0.1575938 | 0 |  |  | 0.001822472 |  | 35.20781 | 34.75642
15267 | 2018-08-21 12:09 | 1312035.2 | 125.7521 | 20 | 130 | 3.320091 | 1.500031 | 0.05239189 | 0 | 0.1658093 | 0 |  |  | 0.001690865 |  | 35.15039 | 34.74636
15268 | 2018-08-21 12:09 | 1312041.432 | 131.9539 | 20 | 130 | 3.330092 | 1.500046 | 0.05497586 | 0 | 0.1744013 | 0 |  |  | 0.001625061 |  | 35.1595 | 34.77253
15269 | 2018-08-21 12:09 | 1312047.8 | 138.3605 | 20 | 130 | 3.340096 | 1.500046 | 0.05764326 | 0 | 0.1832975 | 0 |  |  | 0.001558304 |  | 35.17445 | 34.73725
15270 | 2018-08-21 12:09 | 1312054.5 | 145.0454 | 20 | 130 | 3.350116 | 1.499987 | 0.06042954 | 0 | 0.192618 | 0 |  |  | 0.001465797 |  | 35.11938 | 34.71457
15271 | 2018-08-21 12:09 | 1312061.5 | 151.9767 | 20 | 130 | 3.360137 | 1.500015 | 0.06331939 | 0 | 0.202314 | 0 |  |  | 0.001469612 |  | 35.13758 | 34.7854
15272 | 2018-08-21 12:09 | 1312068.6 | 159.1312 | 20 | 130 | 3.370143 | 1.500046 | 0.06629628 | 0 | 0.2123317 | 0 |  |  | 0.001390457 |  | 35.15974 | 34.78447
15273 | 2018-08-21 12:10 | 1312076.1 | 166.5754 | 20 | 130 | 3.380145 | 1.499989 | 0.06939986 | 0 | 0.2228068 | 0 |  |  | 0.001412392 |  | 35.12262 | 34.7111
15274 | 2018-08-21 12:10 | 1312083.858 | 174.3799 | 20 | 130 | 3.390152 | 1.499992 | 0.07265285 | 0 | 0.2338187 | 0 |  |  | 0.001317024 |  | 35.10959 | 34.73235
15275 | 2018-08-21 12:10 | 1312091.9 | 182.4398 | 20 | 130 | 3.400161 | 1.500011 | 0.0760098 | 0 | 0.2452162 | 0 |  |  | 0.001267433 |  | 35.12194 | 34.72158
15276 | 2018-08-21 12:10 | 1312100.308 | 190.8299 | 20 | 130 | 3.410174 | 1.500013 | 0.07950179 | 0 | 0.2571071 | 0 |  |  | 0.00124073 |  | 35.07062 | 34.70734
15277 | 2018-08-21 12:10 | 1312109.1 | 199.5882 | 20 | 130 | 3.420178 | 1.500015 | 0.08315337 | 0 | 0.269578 | 0 |  |  | 0.001126289 |  | 35.05546 | 34.80057
15278 | 2018-08-21 12:10 | 1312118.2 | 208.7078 | 20 | 130 | 3.430181 | 1.500002 | 0.08695593 | 0 | 0.2826025 | 0 |  |  | 0.001091957 |  | 35.04355 | 34.70104
15279 | 2018-08-21 12:10 | 1312127.7 | 218.2391 | 20 | 130 | 3.440181 | 1.500029 | 0.09092409 | 0 | 0.296234 | 0 |  |  | 0.001079559 |  | 35.08063 | 34.71621
15280 | 2018-08-21 12:11 | 1312137.7 | 228.2074 | 20 | 130 | 3.450188 | 1.500038 | 0.09507547 | 0 | 0.3105364 | 0 |  |  | 0.00106144 |  | 35.02138 | 34.79545
15281 | 2018-08-21 12:11 | 1312147.7 | 238.2101 | 20 | 130 | 3.459754 | 1.500032 | 0.09924491 | 0 | 0.3249419 | 0 |  |  | 0.0009946823 |  | 35.05754 | 34.84757
15282 | 2018-08-21 12:11 | 1312157.7 | 248.212 | 20 | 130 | 3.468836 | 1.500023 | 0.1034112 | 0 | 0.3393752 | 0 |  |  | 0.0009088516 |  | 35.05382 | 34.85061
15283 | 2018-08-21 12:11 | 1312167.696 | 258.2179 | 20 | 130 | 3.477439 | 1.500036 | 0.1075797 | 0 | 0.3538531 | 0 |  |  | 0.0008802414 |  | 35.01835 | 34.77023
15284 | 2018-08-21 12:11 | 1312177.697 | 268.2189 | 20 | 130 | 3.485558 | 1.500032 | 0.1117483 | 0 | 0.3683664 | 0 |  |  | 0.0008182526 |  | 34.98149 | 34.74826
15285 | 2018-08-21 12:11 | 1312187.7 | 278.2206 | 20 | 130 | 3.4931 | 1.500015 | 0.1159176 | 0 | 0.3829146 | 0 |  |  | 0.0007276535 |  | 35.00362 | 34.66995
15286 | 2018-08-21 12:12 | 1312197.7 | 288.225 | 20 | 130 | 3.500268 | 1.500027 | 0.1200857 | 0 | 0.3974892 | 0 |  |  | 0.0007143021 |  | 34.92636 | 34.67299
15287 | 2018-08-21 12:12 | 1312207.7 | 298.2291 | 20 | 130 | 3.506894 | 1.500011 | 0.1242529 | 0 | 0.4120894 | 0 |  |  | 0.0006809235 |  | 34.92849 | 34.69822
15288 | 2018-08-21 12:12 | 1312217.7 | 308.2294 | 20 | 130 | 3.513167 | 1.50001 | 0.1284185 | 0 | 0.4267108 | 0 |  |  | 0.0006017685 |  | 34.96676 | 34.71832
15289 | 2018-08-21 12:12 | 1312227.7 | 318.2305 | 20 | 130 | 3.519083 | 1.499992 | 0.1325854 | 0 | 0.4413623 | 0 |  |  | 0.000620842 |  | 34.93036 | 34.78655
15290 | 2018-08-21 12:12 | 1312237.7 | 328.234 | 20 | 130 | 3.524656 | 1.50005 | 0.1367553 | 0 | 0.456048 | 0 |  |  | 0.0005617142 |  | 34.90817 | 34.73141
15291 | 2018-08-21 12:12 | 1312247.7 | 338.2373 | 20 | 130 | 3.529806 | 1.500002 | 0.1409231 | 0 | 0.4707491 | 0 |  |  | 0.0004940033 |  | 34.96373 | 34.74522
15292 | 2018-08-21 12:13 | 1312257.7 | 348.2386 | 20 | 130 | 3.534734 | 1.5 | 0.1450873 | 0 | 0.4854583 | 0 |  |  | 0.0004758835 |  | 34.9266 | 34.78143
15293 | 2018-08-21 12:13 | 1312267.7 | 358.2405 | 20 | 130 | 3.539451 | 1.500002 | 0.1492566 | 0 | 0.5002055 | 0 |  |  | 0.0004987717 |  | 34.96048 | 34.78143
15294 | 2018-08-21 12:13 | 1312277.7 | 368.2438 | 20 | 130 | 3.543957 | 1.500038 | 0.1534262 | 0 | 0.5149728 | 0 |  |  | 0.00048828125 |  | 35.0027 | 34.82539
15295 | 2018-08-21 12:13 | 1312287.7 | 378.2475 | 20 | 130 | 3.548251 | 1.500063 | 0.1575904 | 0 | 0.5297398 | 0 |  |  | 0.0004529953 |  | 34.97845 | 34.78655
15296 | 2018-08-21 12:13 | 1312297.7 | 388.2523 | 20 | 130 | 3.552284 | 1.499998 | 0.1617597 | 0 | 0.5445418 | 0 |  |  | 0.0004396439 |  | 34.9586 | 34.7181
15297 | 2018-08-21 12:13 | 1312307.7 | 398.2536 | 20 | 130 | 3.556081 | 1.500021 | 0.1659269 | 0 | 0.559353 | 0 |  |  | 0.0003585815 |  | 34.95556 | 34.78351
15298 | 2018-08-21 12:14 | 1312317.7 | 408.2544 | 20 | 130 | 3.559565 | 1.499989 | 0.1700964 | 0 | 0.5741876 | 0 |  |  | 0.0003423691 |  | 34.98569 | 34.72626
15299 | 2018-08-21 12:14 | 1312327.7 | 418.2554 | 20 | 130 | 3.562664 | 1.500013 | 0.1742591 | 0 | 0.5890115 | 0 |  |  | 0.0003471375 |  | 34.94344 | 34.77768
15300 | 2018-08-21 12:14 | 1312337.7 | 428.2581 | 20 | 130 | 3.565316 | 1.499996 | 0.1784277 | 0 | 0.6038684 | 0 |  |  | 0.0002660751 |  | 34.96653 | 34.72229
15301 | 2018-08-21 12:14 | 1312347.7 | 438.2606 | 20 | 130 | 3.567605 | 1.50001 | 0.1825963 | 0 | 0.6187357 | 0 |  |  | 0.0002193451 |  | 34.9845 | 34.78028
15302 | 2018-08-21 12:14 | 1312357.7 | 448.266 | 20 | 130 | 3.569644 | 1.499975 | 0.1867661 | 0 | 0.6336161 | 0 |  |  | 0.0002498627 |  | 35.0125 | 34.78165
15303 | 2018-08-21 12:14 | 1312367.7 | 458.2667 | 20 | 130 | 3.571418 | 1.500004 | 0.1909306 | 0 | 0.6484857 | 0 |  |  | 0.0002069473 |  | 35.00854 | 34.79942
15304 | 2018-08-21 12:15 | 1312377.7 | 468.2714 | 20 | 130 | 3.57304 | 1.499992 | 0.1950972 | 0 | 0.6633695 | 0 |  |  | 0.0001735687 |  | 35.04494 | 34.81252
15305 | 2018-08-21 12:15 | 1312387.8 | 478.2728 | 20 | 130 | 3.5746 | 1.499996 | 0.1992672 | 0 | 0.6782725 | 0 |  |  | 0.0001249313 |  | 35.04564 | 34.86953
15306 | 2018-08-21 12:15 | 1312397.8 | 488.2748 | 20 | 130 | 3.576149 | 1.5 | 0.2034342 | 0 | 0.693171 | 0 |  |  | 0.0001840591 |  | 35.0445 | 34.87465
15307 | 2018-08-21 12:15 | 1312407.8 | 498.2782 | 20 | 130 | 3.577602 | 1.5 | 0.207602 | 0 | 0.7080787 | 0 |  |  | 0.0001621246 |  | 35.0515 | 34.81648
15308 | 2018-08-21 12:15 | 1312417.8 | 508.2825 | 20 | 130 | 3.579056 | 1.500013 | 0.2117703 | 0 | 0.7229943 | 0 |  |  | 0.0001420975 |  | 35.02558 | 34.7805
15309 | 2018-08-21 12:15 | 1312427.8 | 518.2827 | 20 | 130 | 3.58058 | 1.499987 | 0.2159366 | 0 | 0.737909 | 0 |  |  | 0.0002031326 |  | 35.0867 | 34.7585
15310 | 2018-08-21 12:16 | 1312437.8 | 528.2862 | 20 | 130 | 3.581994 | 1.499983 | 0.2201056 | 0 | 0.7528391 | 0 |  |  | 0.0001239777 |  | 35.09581 | 34.76157
15311 | 2018-08-21 12:16 | 1312447.8 | 538.288 | 20 | 130 | 3.583421 | 1.50001 | 0.2242699 | 0 | 0.7677586 | 0 |  |  | 0.0001306534 |  | 35.07271 | 34.69424
15312 | 2018-08-21 12:16 | 1312457.8 | 548.2891 | 20 | 130 | 3.584898 | 1.5 | 0.2284389 | 0 | 0.7827009 | 0 |  |  | 0.0001506805 |  | 35.04869 | 34.72763
15313 | 2018-08-21 12:16 | 1312467.769 | 558.2909 | 20 | 130 | 3.586351 | 1.500011 | 0.2326042 | 0 | 0.7976361 | 0 |  |  | 0.0001487732 |  | 35.0697 | 34.78844
15314 | 2018-08-21 12:16 | 1312477.8 | 568.2927 | 20 | 130 | 3.587794 | 1.500027 | 0.2367724 | 0 | 0.8125877 | 0 |  |  | 0.0001783371 |  | 35.09558 | 34.85666
15315 | 2018-08-21 12:16 | 1312487.775 | 578.2969 | 20 | 130 | 3.589222 | 1.500023 | 0.2409435 | 0 | 0.8275558 | 0 |  |  | 0.0001296997 |  | 35.09651 | 34.80947
15316 | 2018-08-21 12:17 | 1312497.8 | 588.3004 | 20 | 130 | 3.590682 | 1.500021 | 0.2451096 | 0 | 0.8425119 | 0 |  |  | 0.0001182556 |  | 35.1215 | 34.79849
15317 | 2018-08-21 12:17 | 1312507.8 | 598.3006 | 20 | 130 | 3.592103 | 1.500029 | 0.2492781 | 0 | 0.8574827 | 0 |  |  | 0.0001525879 |  | 35.07574 | 34.68934
15318 | 2018-08-21 12:17 | 1312517.8 | 608.3052 | 20 | 130 | 3.593556 | 1.500032 | 0.2534406 | 0 | 0.872438 | 0 |  |  | 0.000128746 |  | 35.07878 | 34.77274
15319 | 2018-08-21 12:17 | 1312527.8 | 618.3063 | 20 | 130 | 3.594967 | 1.500006 | 0.2576126 | 0 | 0.8874331 | 0 |  |  | 0.0001325607 |  | 35.13293 | 34.74144
15320 | 2018-08-21 12:17 | 1312537.8 | 628.3063 | 20 | 130 | 3.596397 | 1.500006 | 0.261774 | 0 | 0.9023962 | 0 |  |  | 0.0001354218 |  | 35.13874 | 34.73747
15321 | 2018-08-21 12:17 | 1312547.8 | 638.3065 | 20 | 130 | 3.59785 | 1.499979 | 0.2659464 | 0 | 0.9174052 | 0 |  |  | 0.0001115799 |  | 35.09862 | 34.74053
15322 | 2018-08-21 12:18 | 1312557.8 | 648.3068 | 20 | 130 | 3.599254 | 1.50005 | 0.27011 | 0 | 0.9323879 | 0 |  |  | 0.0001268387 |  | 35.17912 | 34.75149
15323 | 2018-08-21 12:18 | 1312567.8 | 658.3081 | 20 | 130 | 3.600714 | 1.500013 | 0.274275 | 0 | 0.947382 | 0 |  |  | 0.0001707077 |  | 35.1117 | 34.80057
15324 | 2018-08-21 12:18 | 1312577.8 | 668.3112 | 20 | 130 | 3.602099 | 1.500036 | 0.2784456 | 0 | 0.9624019 | 0 |  |  | 0.0001115799 |  | 35.1497 | 34.84264
15325 | 2018-08-21 12:18 | 1312587.8 | 678.3138 | 20 | 130 | 3.603518 | 1.500015 | 0.2826131 | 0 | 0.9774169 | 0 |  |  | 0.0001544952 |  | 35.1014 | 34.74426
15326 | 2018-08-21 12:18 | 1312597.793 | 688.3149 | 20 | 130 | 3.60498 | 1.500006 | 0.2867818 | 0 | 0.992442 | 0 |  |  | 0.0001344681 |  | 35.17492 | 34.80454
15327 | 2018-08-21 12:18 | 1312607.8 | 698.3151 | 20 | 130 | 3.606388 | 1.499987 | 0.2909463 | 0 | 1.007458 | 0 |  |  | 0.0001506805 |  | 35.17163 | 34.75736
15328 | 2018-08-21 12:19 | 1312617.8 | 708.3171 | 20 | 130 | 3.60776 | 1.500008 | 0.2951115 | 0 | 1.022482 | 0 |  |  | 0.000128746 |  | 35.14363 | 34.83051
15329 | 2018-08-21 12:19 | 1312627.8 | 718.3182 | 20 | 130 | 3.609222 | 1.500046 | 0.2992817 | 0 | 1.03753 | 0 |  |  | 0.0001878738 |  | 35.17654 | 34.84964
15330 | 2018-08-21 12:19 | 1312637.8 | 728.3207 | 20 | 130 | 3.610583 | 1.500011 | 0.3034487 | 0 | 1.052572 | 0 |  |  | 0.0001144409 |  | 35.17749 | 34.79639
15331 | 2018-08-21 12:19 | 1312647.8 | 738.321 | 20 | 130 | 3.612022 | 1.500023 | 0.3076122 | 0 | 1.067608 | 0 |  |  | 0.0001735687 |  | 35.20968 | 34.81857
15332 | 2018-08-21 12:19 | 1312657.8 | 748.3221 | 20 | 130 | 3.613395 | 1.500031 | 0.3117801 | 0 | 1.082665 | 0 |  |  | 0.0001678467 |  | 35.20081 | 34.86203
15333 | 2018-08-21 12:19 | 1312667.803 | 758.3249 | 20 | 130 | 3.614766 | 1.500048 | 0.3159478 | 0 | 1.097728 | 0 |  |  | 0.000169754 |  | 35.17139 | 34.79524
15334 | 2018-08-21 12:20 | 1312677.8 | 768.3258 | 20 | 130 | 3.616176 | 1.499975 | 0.3201144 | 0 | 1.112792 | 0 |  |  | 0.0001430511 |  | 35.17958 | 34.78373
15335 | 2018-08-21 12:20 | 1312687.8 | 778.3278 | 20 | 130 | 3.617571 | 1.500019 | 0.3242793 | 0 | 1.127856 | 0 |  |  | 0.0001344681 |  | 35.19988 | 34.75568
15336 | 2018-08-21 12:20 | 1312697.8 | 788.3297 | 20 | 130 | 3.618956 | 1.500021 | 0.3284482 | 0 | 1.14294 | 0 |  |  | 0.0001449585 |  | 35.19239 | 34.80687
15337 | 2018-08-21 12:20 | 1312707.8 | 798.3313 | 20 | 130 | 3.620385 | 1.500006 | 0.3326159 | 0 | 1.158026 | 0 |  |  | 0.000164032 |  | 35.2148 | 34.76762
15338 | 2018-08-21 12:20 | 1312717.8 | 808.3356 | 20 | 130 | 3.621747 | 1.500011 | 0.3367861 | 0 | 1.173126 | 0 |  |  | 0.0001945496 |  | 35.19777 | 34.76269
15339 | 2018-08-21 12:20 | 1312727.815 | 818.3369 | 20 | 130 | 3.623146 | 1.500046 | 0.3409534 | 0 | 1.188222 | 0 |  |  | 0.0001382828 |  | 35.25003 | 34.85083
15340 | 2018-08-21 12:21 | 1312737.8 | 828.3377 | 20 | 130 | 3.624536 | 1.500023 | 0.3451153 | 0 | 1.203304 | 0 |  |  | 0.000123024 |  | 35.2218 | 34.79148
15341 | 2018-08-21 12:21 | 1312747.8 | 838.3395 | 20 | 130 | 3.62597 | 1.500015 | 0.3492843 | 0 | 1.218417 | 0 |  |  | 0.0001783371 |  | 35.22368 | 34.83281
15342 | 2018-08-21 12:21 | 1312757.8 | 848.3422 | 20 | 130 | 3.627324 | 1.500002 | 0.3534531 | 0 | 1.233536 | 0 |  |  | 0.0001087189 |  | 35.16862 | 34.83281
15343 | 2018-08-21 12:21 | 1312767.8 | 858.3471 | 20 | 130 | 3.628737 | 1.500023 | 0.3576223 | 0 | 1.248662 | 0 |  |  | 0.0001344681 |  | 35.28409 | 34.82654
15344 | 2018-08-21 12:21 | 1312777.8 | 868.3507 | 20 | 130 | 3.630161 | 1.500006 | 0.3617872 | 0 | 1.263778 | 0 |  |  | 0.0002155304 |  | 35.22482 | 34.78562
15345 | 2018-08-21 12:21 | 1312787.8 | 878.3508 | 20 | 130 | 3.631536 | 1.499977 | 0.3659576 | 0 | 1.27892 | 0 |  |  | 0.0001583099 |  | 35.22461 | 34.7828
15346 | 2018-08-21 12:22 | 1312797.8 | 888.3544 | 20 | 130 | 3.633012 | 1.500036 | 0.3701256 | 0 | 1.29406 | 0 |  |  | 0.0001411438 |  | 35.20781 | 34.82908
15347 | 2018-08-21 12:22 | 1312807.8 | 898.3586 | 20 | 130 | 3.634449 | 1.500029 | 0.3742938 | 0 | 1.309206 | 0 |  |  | 0.0001688004 |  | 35.23976 | 34.80079
15348 | 2018-08-21 12:22 | 1312817.8 | 908.3648 | 20 | 130 | 3.635921 | 1.500021 | 0.378459 | 0 | 1.324347 | 0 |  |  | 0.0001354218 |  | 35.27406 | 34.8279
15349 | 2018-08-21 12:22 | 1312827.8 | 918.3688 | 20 | 130 | 3.637423 | 1.500021 | 0.382629 | 0 | 1.339512 | 0 |  |  | 0.000125885 |  | 35.19962 | 34.79663
15350 | 2018-08-21 12:22 | 1312837.8 | 928.3713 | 20 | 130 | 3.638892 | 1.500027 | 0.3867953 | 0 | 1.35467 | 0 |  |  | 0.0001754761 |  | 35.22507 | 34.69635
15351 | 2018-08-21 12:22 | 1312847.9 | 938.3735 | 20 | 130 | 3.640408 | 1.500019 | 0.3909619 | 0 | 1.369835 | 0 |  |  | 0.0001573563 |  | 35.18562 | 34.74355
15352 | 2018-08-21 12:23 | 1312857.9 | 948.375 | 20 | 130 | 3.641974 | 1.500034 | 0.3951299 | 0 | 1.385011 | 0 |  |  | 0.0001993179 |  | 35.19473 | 34.85011
15353 | 2018-08-21 12:23 | 1312867.9 | 958.3784 | 20 | 130 | 3.643533 | 1.499985 | 0.3993009 | 0 | 1.400205 | 0 |  |  | 0.0001964569 |  | 35.24395 | 34.74053
15354 | 2018-08-21 12:23 | 1312877.9 | 968.382 | 20 | 130 | 3.645103 | 1.500008 | 0.4034667 | 0 | 1.415386 | 0 |  |  | 0.0001125336 |  | 35.23604 | 34.78469
15355 | 2018-08-21 12:23 | 1312887.9 | 978.3853 | 20 | 130 | 3.64675 | 1.500019 | 0.4076327 | 0 | 1.430576 | 0 |  |  | 0.0001516342 |  | 35.24443 | 34.75872
15356 | 2018-08-21 12:23 | 1312897.9 | 988.3872 | 20 | 130 | 3.648384 | 1.500015 | 0.4118009 | 0 | 1.445779 | 0 |  |  | 0.0001449585 |  | 35.2218 | 34.79611
15357 | 2018-08-21 12:23 | 1312907.9 | 998.3883 | 20 | 130 | 3.650087 | 1.500025 | 0.4159676 | 0 | 1.460985 | 0 |  |  | 0.0001602173 |  | 35.21012 | 34.79934
15358 | 2018-08-21 12:24 | 1312917.9 | 1008.3894 | 20 | 130 | 3.651798 | 1.500013 | 0.4201376 | 0 | 1.476209 | 0 |  |  | 0.0001459122 |  | 35.25515 | 34.77389
15359 | 2018-08-21 12:24 | 1312927.9 | 1018.3896 | 20 | 130 | 3.653543 | 1.49999 | 0.424301 | 0 | 1.491417 | 0 |  |  | 0.000202179 |  | 35.28337 | 34.75872
15360 | 2018-08-21 12:24 | 1312937.868 | 1028.3899 | 20 | 130 | 3.655343 | 1.499996 | 0.4284697 | 0 | 1.506651 | 0 |  |  | 0.0001792908 |  | 35.18869 | 34.79797
15361 | 2018-08-21 12:24 | 1312947.869 | 1038.3909 | 20 | 130 | 3.657121 | 1.500011 | 0.4326354 | 0 | 1.521882 | 0 |  |  | 0.000120163 |  | 35.23604 | 34.79515
15362 | 2018-08-21 12:24 | 1312957.87 | 1048.3919 | 20 | 130 | 3.658949 | 1.500025 | 0.436802 | 0 | 1.537123 | 0 |  |  | 0.0002250671 |  | 35.23881 | 34.8078
15363 | 2018-08-21 12:24 | 1312967.9 | 1058.3922 | 20 | 130 | 3.660821 | 1.500034 | 0.4409705 | 0 | 1.55238 | 0 |  |  | 0.0001869202 |  | 35.22788 | 34.77182
15364 | 2018-08-21 12:25 | 1312977.9 | 1068.3965 | 20 | 130 | 3.662622 | 1.500029 | 0.4451388 | 0 | 1.567642 | 0 |  |  | 0.0001935959 |  | 35.23695 | 34.87156
15365 | 2018-08-21 12:25 | 1312987.9 | 1078.3966 | 20 | 130 | 3.664517 | 1.499987 | 0.4493043 | 0 | 1.582903 | 0 |  |  | 0.0001840591 |  | 35.24303 | 34.78773
15366 | 2018-08-21 12:25 | 1312997.9 | 1088.3977 | 20 | 130 | 3.666383 | 1.500032 | 0.4534714 | 0 | 1.598177 | 0 |  |  | 0.0001792908 |  | 35.2801 | 34.78773
15367 | 2018-08-21 12:25 | 1313007.9 | 1098.403 | 20 | 130 | 3.668293 | 1.499987 | 0.4576374 | 0 | 1.613456 | 0 |  |  | 0.0002012253 |  | 35.23907 | 34.79307
15368 | 2018-08-21 12:25 | 1313017.9 | 1108.4065 | 20 | 130 | 3.67015 | 1.5 | 0.461809 | 0 | 1.628762 | 0 |  |  | 0.0001726151 |  | 35.2288 | 34.73697
15369 | 2018-08-21 12:25 | 1313027.9 | 1118.4122 | 20 | 130 | 3.672019 | 1.500004 | 0.4659777 | 0 | 1.644066 | 0 |  |  | 0.0001802444 |  | 35.25702 | 34.75664
15370 | 2018-08-21 12:26 | 1313037.9 | 1128.4164 | 20 | 130 | 3.6739 | 1.500002 | 0.4701456 | 0 | 1.659374 | 0 |  |  | 0.0002069473 |  | 35.27126 | 34.79893
15371 | 2018-08-21 12:26 | 1313047.9 | 1138.4166 | 20 | 130 | 3.675716 | 1.500036 | 0.4743073 | 0 | 1.674668 | 0 |  |  | 0.0001821518 |  | 35.26937 | 34.76573
15372 | 2018-08-21 12:26 | 1313057.9 | 1148.4177 | 20 | 130 | 3.677536 | 1.500008 | 0.4784791 | 0 | 1.690006 | 0 |  |  | 0.0001964569 |  | 35.26634 | 34.81199
15373 | 2018-08-21 12:26 | 1313067.9 | 1158.4221 | 20 | 130 | 3.679368 | 1.500011 | 0.4826437 | 0 | 1.705325 | 0 |  |  | 0.0001926422 |  | 35.25026 | 34.82601
15374 | 2018-08-21 12:26 | 1313077.9 | 1168.4264 | 20 | 130 | 3.681159 | 1.500006 | 0.486812 | 0 | 1.720665 | 0 |  |  | 0.000123024 |  | 35.25306 | 34.75285
15375 | 2018-08-21 12:26 | 1313087.906 | 1178.4279 | 20 | 130 | 3.682959 | 1.500021 | 0.4909816 | 0 | 1.736018 | 0 |  |  | 0.000213623 |  | 35.25026 | 34.76502
15376 | 2018-08-21 12:27 | 1313097.9 | 1188.4291 | 20 | 130 | 3.684755 | 1.500038 | 0.4951493 | 0 | 1.751371 | 0 |  |  | 0.0001726151 |  | 35.20196 | 34.73582
15377 | 2018-08-21 12:27 | 1313107.9 | 1198.4296 | 20 | 130 | 3.686532 | 1.500006 | 0.4993131 | 0 | 1.766718 | 0 |  |  | 0.0001688004 |  | 35.26334 | 34.86244
15378 | 2018-08-21 12:27 | 1313117.9 | 1208.4305 | 20 | 130 | 3.688376 | 1.500004 | 0.503483 | 0 | 1.782094 | 0 |  |  | 0.0002279282 |  | 35.25958 | 34.85921
15379 | 2018-08-21 12:27 | 1313127.9 | 1218.4346 | 20 | 130 | 3.690157 | 1.500025 | 0.5076499 | 0 | 1.797467 | 0 |  |  | 0.0001916885 |  | 35.23019 | 34.81643
15380 | 2018-08-21 12:27 | 1313137.9 | 1228.4388 | 20 | 130 | 3.691941 | 1.500025 | 0.5118182 | 0 | 1.812852 | 0 |  |  | 0.0001573563 |  | 35.21735 | 34.69489
15381 | 2018-08-21 12:27 | 1313147.9 | 1238.4447 | 20 | 130 | 3.693779 | 1.500013 | 0.5159889 | 0 | 1.828254 | 0 |  |  | 0.0001821518 |  | 35.24955 | 34.6907
15382 | 2018-08-21 12:28 | 1313157.927 | 1248.4489 | 20 | 130 | 3.695593 | 1.500025 | 0.5201573 | 0 | 1.843655 | 0 |  |  | 0.000207901 |  | 35.22623 | 34.68997
15383 | 2018-08-21 12:28 | 1313167.9 | 1258.4494 | 20 | 130 | 3.697415 | 1.500027 | 0.5243208 | 0 | 1.859046 | 0 |  |  | 0.0001373291 |  | 35.18332 | 34.65678
15384 | 2018-08-21 12:28 | 1313177.9 | 1268.4526 | 20 | 130 | 3.699173 | 1.50005 | 0.5284894 | 0 | 1.874462 | 0 |  |  | 0.0001354218 |  | 35.21247 | 34.81996
15385 | 2018-08-21 12:28 | 1313187.9 | 1278.4536 | 20 | 130 | 3.701013 | 1.50001 | 0.5326564 | 0 | 1.889881 | 0 |  |  | 0.0002040863 |  | 35.24255 | 34.81643
15386 | 2018-08-21 12:28 | 1313197.9 | 1288.4573 | 20 | 130 | 3.7028 | 1.500006 | 0.5368254 | 0 | 1.905314 | 0 |  |  | 0.0001792908 |  | 35.23535 | 34.82207
15387 | 2018-08-21 12:28 | 1313207.9 | 1298.4601 | 20 | 130 | 3.704574 | 1.500006 | 0.5409903 | 0 | 1.920739 | 0 |  |  | 0.000210762 |  | 35.23651 | 34.78302
15388 | 2018-08-21 12:29 | 1313217.9 | 1308.4632 | 20 | 130 | 3.70634 | 1.499985 | 0.54516 | 0 | 1.93619 | 0 |  |  | 0.0002288818 |  | 35.23719 | 34.8405
15389 | 2018-08-21 12:29 | 1313227.9 | 1318.4661 | 20 | 130 | 3.708056 | 1.499996 | 0.5493278 | 0 | 1.951641 | 0 |  |  | 0.0001497269 |  | 35.25258 | 34.776
15390 | 2018-08-21 12:29 | 1313237.9 | 1328.467 | 20 | 130 | 3.709763 | 1.500067 | 0.5534945 | 0 | 1.967094 | 0 |  |  | 0.0001773834 |  | 35.23719 | 34.776
15391 | 2018-08-21 12:29 | 1313247.9 | 1338.4696 | 20 | 130 | 3.711384 | 1.500013 | 0.5576641 | 0 | 1.982566 | 0 |  |  | 0.0001916885 |  | 35.2204 | 34.78724
15392 | 2018-08-21 12:29 | 1313257.9 | 1348.4707 | 20 | 130 | 3.713006 | 1.499989 | 0.5618291 | 0 | 1.998028 | 0 |  |  | 0.0001554489 |  | 35.21527 | 34.81713
15393 | 2018-08-21 12:29 | 1313268.0 | 1358.476 | 20 | 130 | 3.714587 | 1.500032 | 0.5659961 | 0 | 2.013503 | 0 |  |  | 0.0001592636 |  | 35.25166 | 34.77927
15394 | 2018-08-21 12:30 | 1313278.0 | 1368.4801 | 20 | 130 | 3.71612 | 1.500013 | 0.5701655 | 0 | 2.028994 | 0 |  |  | 0.0001878738 |  | 35.23043 | 34.80126
15395 | 2018-08-21 12:30 | 1313287.959 | 1378.4809 | 20 | 130 | 3.717609 | 1.500029 | 0.5743319 | 0 | 2.04448 | 0 |  |  | 0.0001811981 |  | 35.23555 | 34.75919
15396 | 2018-08-21 12:30 | 1313298.0 | 1388.4812 | 20 | 130 | 3.719091 | 1.500013 | 0.5784996 | 0 | 2.059977 | 0 |  |  | 0.0001354218 |  | 35.26497 | 34.75919
15397 | 2018-08-21 12:30 | 1313308.0 | 1398.483 | 20 | 130 | 3.720544 | 1.499996 | 0.5826649 | 0 | 2.075471 | 0 |  |  | 0.0001449585 |  | 35.19335 | 34.76524
15398 | 2018-08-21 12:30 | 1313318.0 | 1408.4874 | 20 | 130 | 3.721982 | 1.500004 | 0.5868313 | 0 | 2.090975 | 0 |  |  | 0.0001316071 |  | 35.22227 | 34.74773
15399 | 2018-08-21 12:30 | 1313328.0 | 1418.4916 | 20 | 130 | 3.723349 | 1.500008 | 0.5910016 | 0 | 2.106499 | 0 |  |  | 0.0001564026 |  | 35.22227 | 34.71801
15400 | 2018-08-21 12:31 | 1313338.0 | 1428.4943 | 20 | 130 | 3.724764 | 1.500031 | 0.5951732 | 0 | 2.122035 | 0 |  |  | 0.0001688004 |  | 35.28152 | 34.82481
15401 | 2018-08-21 12:31 | 1313347.975 | 1438.4969 | 20 | 130 | 3.726129 | 1.499985 | 0.5993387 | 0 | 2.137553 | 0 |  |  | 0.0001430511 |  | 35.23112 | 34.79095
15402 | 2018-08-21 12:31 | 1313358.0 | 1448.4988 | 20 | 130 | 3.727495 | 1.499985 | 0.6035039 | 0 | 2.153076 | 0 |  |  | 0.0001401901 |  | 35.21132 | 34.84214
15403 | 2018-08-21 12:31 | 1313368.0 | 1458.4997 | 20 | 130 | 3.728866 | 1.500019 | 0.6076728 | 0 | 2.168619 | 0 |  |  | 9.059906e-05 |  | 35.23231 | 34.84959
15404 | 2018-08-21 12:31 | 1313378.0 | 1468.5024 | 20 | 130 | 3.73021 | 1.500036 | 0.6118385 | 0 | 2.184155 | 0 |  |  | 0.0001134872 |  | 35.24654 | 34.75099
15405 | 2018-08-21 12:31 | 1313388.0 | 1478.5074 | 20 | 130 | 3.731492 | 1.500002 | 0.616007 | 0 | 2.199707 | 0 |  |  | 0.0001115799 |  | 35.2575 | 34.80545
15406 | 2018-08-21 12:32 | 1313398.0 | 1488.5112 | 20 | 130 | 3.732856 | 1.500021 | 0.6201773 | 0 | 2.215272 | 0 |  |  | 0.0001621246 |  | 35.25422 | 34.78323
15407 | 2018-08-21 12:32 | 1313408.0 | 1498.5122 | 20 | 130 | 3.73414 | 1.500031 | 0.6243453 | 0 | 2.230833 | 0 |  |  | 0.0001506805 |  | 35.23207 | 34.84028
15408 | 2018-08-21 12:32 | 1313418.0 | 1508.5131 | 20 | 130 | 3.735418 | 1.499987 | 0.628513 | 0 | 2.246398 | 0 |  |  | 0.0001478195 |  | 35.27826 | 34.78253
15409 | 2018-08-21 12:32 | 1313428.0 | 1518.5181 | 20 | 130 | 3.736619 | 1.499981 | 0.6326786 | 0 | 2.261961 | 0 |  |  | 0.000120163 |  | 35.30017 | 34.88839
15410 | 2018-08-21 12:32 | 1313438.0 | 1528.5207 | 20 | 130 | 3.737822 | 1.49999 | 0.6368471 | 0 | 2.277539 | 0 |  |  | 0.0001449585 |  | 35.25702 | 34.80029
15411 | 2018-08-21 12:32 | 1313448.0 | 1538.5234 | 20 | 130 | 3.738985 | 1.500008 | 0.6410165 | 0 | 2.293126 | 0 |  |  | 0.0001459122 |  | 35.25634 | 34.81035
15412 | 2018-08-21 12:33 | 1313458.0 | 1548.5245 | 20 | 130 | 3.740127 | 1.5 | 0.6451775 | 0 | 2.308686 | 0 |  |  | 0.0001239777 |  | 35.26426 | 34.78866
15413 | 2018-08-21 12:33 | 1313468.0 | 1558.5255 | 20 | 130 | 3.741277 | 1.500025 | 0.6493495 | 0 | 2.324292 | 0 |  |  | 0.0001077652 |  | 35.22903 | 34.76921
15414 | 2018-08-21 12:33 | 1313478.0 | 1568.5274 | 20 | 130 | 3.742369 | 1.500046 | 0.6535157 | 0 | 2.339882 | 0 |  |  | 9.822845e-05 |  | 35.26611 | 34.74607
15415 | 2018-08-21 12:33 | 1313488.0 | 1578.5284 | 20 | 130 | 3.743427 | 1.500027 | 0.6576836 | 0 | 2.355482 | 0 |  |  | 0.0001335144 |  | 35.26214 | 34.80498
15416 | 2018-08-21 12:33 | 1313498.0 | 1588.5318 | 20 | 130 | 3.744465 | 1.500004 | 0.6618506 | 0 | 2.371083 | 0 |  |  | 8.392334e-05 |  | 35.3102 | 34.85775
15417 | 2018-08-21 12:33 | 1313508.0 | 1598.5336 | 20 | 130 | 3.745505 | 1.499989 | 0.6660148 | 0 | 2.386678 | 0 |  |  | 0.0001296997 |  | 35.28829 | 34.83327
15418 | 2018-08-21 12:34 | 1313518.0 | 1608.5367 | 20 | 130 | 3.746529 | 1.500013 | 0.6701849 | 0 | 2.402299 | 0 |  |  | 6.961823e-05 |  | 35.23791 | 34.79425
15419 | 2018-08-21 12:34 | 1313528.0 | 1618.5406 | 20 | 130 | 3.747556 | 1.499985 | 0.674352 | 0 | 2.417913 | 0 |  |  | 0.0001411438 |  | 35.25191 | 34.81643
15420 | 2018-08-21 12:34 | 1313538.0 | 1628.5431 | 20 | 130 | 3.748594 | 1.500048 | 0.6785201 | 0 | 2.433536 | 0 |  |  | 0.0001039505 |  | 35.26867 | 34.8543
15421 | 2018-08-21 12:34 | 1313548.0 | 1638.5475 | 20 | 130 | 3.749565 | 1.50001 | 0.6826894 | 0 | 2.449167 | 0 |  |  | 7.534027e-05 |  | 35.30109 | 34.83513
15422 | 2018-08-21 12:34 | 1313558.0 | 1648.5504 | 20 | 130 | 3.750556 | 1.500019 | 0.6868554 | 0 | 2.46479 | 0 |  |  | 0.0001096725 |  | 35.30878 | 34.78583
15423 | 2018-08-21 12:34 | 1313568.0 | 1658.5552 | 20 | 130 | 3.75156 | 1.500019 | 0.6910236 | 0 | 2.480425 | 0 |  |  | 0.0001115799 |  | 35.2927 | 34.85148
15424 | 2018-08-21 12:35 | 1313578.0 | 1668.5571 | 20 | 130 | 3.752564 | 1.500063 | 0.695195 | 0 | 2.496076 | 0 |  |  | 7.915497e-05 |  | 35.26379 | 34.80895
15425 | 2018-08-21 12:35 | 1313588.0 | 1678.5573 | 20 | 130 | 3.753479 | 1.50001 | 0.6993604 | 0 | 2.511709 | 0 |  |  | 0.0001125336 |  | 35.27474 | 34.80216
15426 | 2018-08-21 12:35 | 1313598.0 | 1688.5575 | 20 | 130 | 3.754521 | 1.500034 | 0.7035278 | 0 | 2.527353 | 0 |  |  | 0.0001316071 |  | 35.26237 | 34.80216
15427 | 2018-08-21 12:35 | 1313608.0 | 1698.5584 | 20 | 130 | 3.755494 | 1.500023 | 0.707692 | 0 | 2.54299 | 0 |  |  | 7.05719e-05 |  | 35.30878 | 34.80827
15428 | 2018-08-21 12:35 | 1313618.0 | 1708.5604 | 20 | 130 | 3.756486 | 1.500027 | 0.7118567 | 0 | 2.558633 | 0 |  |  | 0.0001039505 |  | 35.28174 | 34.82297
15429 | 2018-08-21 12:35 | 1313628.0 | 1718.5622 | 20 | 130 | 3.757488 | 1.499998 | 0.7160239 | 0 | 2.574288 | 0 |  |  | 0.0001163483 |  | 35.27847 | 34.83699
15430 | 2018-08-21 12:36 | 1313638.0 | 1728.5641 | 20 | 130 | 3.758482 | 1.500044 | 0.720191 | 0 | 2.589948 | 0 |  |  | 6.771088e-05 |  | 35.32956 | 34.90219
15431 | 2018-08-21 12:36 | 1313648.0 | 1738.5683 | 20 | 130 | 3.759506 | 1.499969 | 0.7243623 | 0 | 2.605628 | 0 |  |  | 0.0001487732 |  | 35.29947 | 34.81596
15432 | 2018-08-21 12:36 | 1313658.0 | 1748.571 | 20 | 130 | 3.760444 | 1.500029 | 0.728529 | 0 | 2.621295 | 0 |  |  | 0.0001182556 |  | 35.32535 | 34.84893
15433 | 2018-08-21 12:36 | 1313668.1 | 1758.5736 | 20 | 130 | 3.761429 | 1.499992 | 0.7326984 | 0 | 2.636976 | 0 |  |  | 8.869171e-05 |  | 35.30531 | 34.80758
15434 | 2018-08-21 12:36 | 1313678.1 | 1768.5771 | 20 | 130 | 3.762476 | 1.499975 | 0.7368634 | 0 | 2.652644 | 0 |  |  | 0.0001401901 |  | 35.3193 | 34.84893
15435 | 2018-08-21 12:36 | 1313688.1 | 1778.5773 | 20 | 130 | 3.763513 | 1.499998 | 0.7410308 | 0 | 2.668326 | 0 |  |  | 9.155273e-05 |  | 35.30016 | 34.79263
15436 | 2018-08-21 12:37 | 1313698.1 | 1788.5778 | 20 | 130 | 3.764495 | 1.50001 | 0.7451959 | 0 | 2.684003 | 0 |  |  | 9.822845e-05 |  | 35.34775 | 34.82371
15437 | 2018-08-21 12:37 | 1313708.1 | 1798.5803 | 20 | 130 | 3.765542 | 1.500038 | 0.749367 | 0 | 2.699708 | 0 |  |  | 0.0001239777 |  | 35.35847 | 34.80365
15438 | 2018-08-21 12:37 | 1313718.1 | 1808.5848 | 20 | 130 | 3.766566 | 1.500036 | 0.7535347 | 0 | 2.715403 | 0 |  |  | 0.0001106262 |  | 35.27194 | 34.80365
15439 | 2018-08-21 12:37 | 1313728.1 | 1818.5895 | 20 | 130 | 3.767614 | 1.500015 | 0.7577029 | 0 | 2.731106 | 0 |  |  | 0.0001077652 |  | 35.30927 | 34.81155
15440 | 2018-08-21 12:37 | 1313738.068 | 1828.5899 | 20 | 130 | 3.768672 | 1.499998 | 0.7618676 | 0 | 2.746799 | 0 |  |  | 4.1008e-05 |  | 35.30623 | 34.76133
15441 | 2018-08-21 12:37 | 1313748.1 | 1838.5925 | 20 | 130 | 3.769719 | 1.500019 | 0.7660354 | 0 | 2.762508 | 0 |  |  | 0.0001192093 |  | 35.30322 | 34.7473
15442 | 2018-08-21 12:38 | 1313758.1 | 1848.5936 | 20 | 130 | 3.770797 | 1.500048 | 0.7702022 | 0 | 2.778218 | 0 |  |  | 0.000125885 |  | 35.36943 | 34.81273
15443 | 2018-08-21 12:38 | 1313768.1 | 1858.5956 | 20 | 130 | 3.77184 | 1.500029 | 0.7743706 | 0 | 2.793938 | 0 |  |  | 8.678436e-05 |  | 35.33587 | 34.81459
15444 | 2018-08-21 12:38 | 1313778.1 | 1868.5964 | 20 | 130 | 3.772933 | 1.500036 | 0.7785393 | 0 | 2.809664 | 0 |  |  | 0.0001478195 |  | 35.36221 | 34.8457
15445 | 2018-08-21 12:38 | 1313788.1 | 1878.5991 | 20 | 130 | 3.774005 | 1.499983 | 0.7827049 | 0 | 2.825382 | 0 |  |  | 0.0001306534 |  | 35.35289 | 34.80225
15446 | 2018-08-21 12:38 | 1313798.1 | 1888.6018 | 20 | 130 | 3.775063 | 1.500027 | 0.7868687 | 0 | 2.841099 | 0 |  |  | 7.820129e-05 |  | 35.36408 | 34.79545
15447 | 2018-08-21 12:38 | 1313808.1 | 1898.6027 | 20 | 130 | 3.776172 | 1.500023 | 0.7910377 | 0 | 2.856839 | 0 |  |  | 0.0001306534 |  | 35.42424 | 34.88777
15448 | 2018-08-21 12:39 | 1313818.1 | 1908.6056 | 20 | 130 | 3.777287 | 1.499981 | 0.7952095 | 0 | 2.872596 | 0 |  |  | 0.0001077652 |  | 35.39487 | 34.78916
15449 | 2018-08-21 12:39 | 1313828.1 | 1918.6065 | 20 | 130 | 3.778393 | 1.500008 | 0.7993772 | 0 | 2.88834 | 0 |  |  | 0.0001430511 |  | 35.39698 | 34.83312
15450 | 2018-08-21 12:39 | 1313838.1 | 1928.611 | 20 | 130 | 3.779551 | 1.50005 | 0.8035446 | 0 | 2.904089 | 0 |  |  | 0.0001211166 |  | 35.41002 | 34.90669
15451 | 2018-08-21 12:39 | 1313848.1 | 1938.6142 | 20 | 130 | 3.78071 | 1.500008 | 0.8077093 | 0 | 2.919832 | 0 |  |  | 8.773804e-05 |  | 35.40887 | 34.83562
15452 | 2018-08-21 12:39 | 1313858.1 | 1948.6144 | 20 | 130 | 3.781813 | 1.499985 | 0.811878 | 0 | 2.935595 | 0 |  |  | 0.0001249313 |  | 35.41002 | 34.82818
15453 | 2018-08-21 12:39 | 1313868.1 | 1958.6158 | 20 | 130 | 3.782945 | 1.499975 | 0.8160403 | 0 | 2.951338 | 0 |  |  | 0.0001344681 |  | 35.43895 | 34.86209
15454 | 2018-08-21 12:40 | 1313878.1 | 1968.6166 | 20 | 130 | 3.784129 | 1.500034 | 0.8202088 | 0 | 2.96711 | 0 |  |  | 0.0001182556 |  | 35.42682 | 34.83752
15455 | 2018-08-21 12:40 | 1313888.1 | 1978.6171 | 20 | 130 | 3.785297 | 1.50001 | 0.8243757 | 0 | 2.982881 | 0 |  |  | 0.0001420975 |  | 35.40464 | 34.85508
15456 | 2018-08-21 12:40 | 1313898.1 | 1988.6203 | 20 | 130 | 3.786505 | 1.500013 | 0.8285483 | 0 | 2.998678 | 0 |  |  | 0.0001029968 |  | 35.47905 | 34.80203
15457 | 2018-08-21 12:40 | 1313908.1 | 1998.6224 | 20 | 130 | 3.787654 | 1.500019 | 0.8327128 | 0 | 3.014449 | 0 |  |  | 0.0001020432 |  | 35.37247 | 34.80696
15458 | 2018-08-21 12:40 | 1313918.1 | 2008.6266 | 20 | 130 | 3.788843 | 1.500042 | 0.8368804 | 0 | 3.030237 | 0 |  |  | 0.0001182556 |  | 35.44266 | 34.79617
15459 | 2018-08-21 12:40 | 1313928.1 | 2018.6306 | 20 | 130 | 3.790059 | 1.499996 | 0.8410513 | 0 | 3.046042 | 0 |  |  | 0.0001144409 |  | 35.46667 | 34.84525
15460 | 2018-08-21 12:41 | 1313938.1 | 2028.6317 | 20 | 130 | 3.791243 | 1.500031 | 0.8452182 | 0 | 3.061838 | 0 |  |  | 9.441376e-05 |  | 35.50257 | 34.84599
15461 | 2018-08-21 12:41 | 1313948.111 | 2038.6329 | 20 | 130 | 3.792499 | 1.500025 | 0.8493846 | 0 | 3.077636 | 0 |  |  | 8.583069e-05 |  | 35.4653 | 34.84525
15462 | 2018-08-21 12:41 | 1313958.1 | 2048.6388 | 20 | 130 | 3.793786 | 1.500061 | 0.8535515 | 0 | 3.093442 | 0 |  |  | 0.0001516342 |  | 35.47367 | 34.82496
15463 | 2018-08-21 12:41 | 1313968.1 | 2058.6412 | 20 | 130 | 3.794989 | 1.500063 | 0.8577219 | 0 | 3.109266 | 0 |  |  | 0.0001249313 |  | 35.49839 | 34.77471
15464 | 2018-08-21 12:41 | 1313978.1 | 2068.6414 | 20 | 130 | 3.796228 | 1.5 | 0.8618866 | 0 | 3.125074 | 0 |  |  | 0.0001249313 |  | 35.47625 | 34.8422
15465 | 2018-08-21 12:41 | 1313988.12 | 2078.6419 | 20 | 130 | 3.797516 | 1.500023 | 0.8660546 | 0 | 3.140899 | 0 |  |  | 9.918213e-05 |  | 35.53246 | 34.7878
15466 | 2018-08-21 12:42 | 1313998.1 | 2088.646 | 20 | 130 | 3.798776 | 1.500021 | 0.8702236 | 0 | 3.156734 | 0 |  |  | 0.0001010895 |  | 35.47417 | 34.82589
15467 | 2018-08-21 12:42 | 1314008.1 | 2098.6478 | 20 | 130 | 3.800078 | 1.500013 | 0.8743887 | 0 | 3.172559 | 0 |  |  | 0.0001125336 |  | 35.49815 | 34.79177
15468 | 2018-08-21 12:42 | 1314018.1 | 2108.6514 | 20 | 130 | 3.801363 | 1.500021 | 0.8785601 | 0 | 3.188413 | 0 |  |  | 0.0001878738 |  | 35.52801 | 34.82474
15469 | 2018-08-21 12:42 | 1314028.1 | 2118.6554 | 20 | 130 | 3.802709 | 1.500021 | 0.8827232 | 0 | 3.204241 | 0 |  |  | 0.0001373291 |  | 35.55925 | 34.86985
15470 | 2018-08-21 12:42 | 1314038.1 | 2128.6558 | 20 | 130 | 3.803974 | 1.500025 | 0.8868947 | 0 | 3.220107 | 0 |  |  | 0.0001659393 |  | 35.52498 | 34.86681
15471 | 2018-08-21 12:42 | 1314048.1 | 2138.6567 | 20 | 130 | 3.805301 | 1.500006 | 0.8910608 | 0 | 3.235957 | 0 |  |  | 0.0001535416 |  | 35.51591 | 34.79556
15472 | 2018-08-21 12:43 | 1314058.1 | 2148.6606 | 20 | 130 | 3.806679 | 1.499989 | 0.8952259 | 0 | 3.25181 | 0 |  |  | 0.0001602173 |  | 35.50796 | 34.86774
15473 | 2018-08-21 12:43 | 1314068.1 | 2158.6614 | 20 | 130 | 3.808001 | 1.500013 | 0.8993965 | 0 | 3.267689 | 0 |  |  | 0.0001316071 |  | 35.54922 | 34.78644
15474 | 2018-08-21 12:43 | 1314078.1 | 2168.6663 | 20 | 130 | 3.809365 | 1.499979 | 0.903563 | 0 | 3.283557 | 0 |  |  | 0.0001487732 |  | 35.53082 | 34.80819
15475 | 2018-08-21 12:43 | 1314088.1 | 2178.6666 | 20 | 130 | 3.810747 | 1.500027 | 0.9077315 | 0 | 3.29944 | 0 |  |  | 0.0001544952 |  | 35.57509 | 34.84084
15476 | 2018-08-21 12:43 | 1314098.1 | 2188.6694 | 20 | 130 | 3.81214 | 1.500027 | 0.9118922 | 0 | 3.315298 | 0 |  |  | 0.0001363754 |  | 35.58 | 34.84839
15477 | 2018-08-21 12:43 | 1314108.1 | 2198.671 | 20 | 130 | 3.813507 | 1.500029 | 0.9160654 | 0 | 3.33121 | 0 |  |  | 0.0001268387 |  | 35.56975 | 34.83019
15478 | 2018-08-21 12:44 | 1314118.2 | 2208.6754 | 20 | 130 | 3.81495 | 1.500029 | 0.9202347 | 0 | 3.347112 | 0 |  |  | 0.0001440048 |  | 35.65108 | 34.88438
15479 | 2018-08-21 12:44 | 1314128.154 | 2218.6759 | 20 | 130 | 3.816335 | 1.500021 | 0.9244006 | 0 | 3.363008 | 0 |  |  | 0.0001831055 |  | 35.60891 | 34.84138
15480 | 2018-08-21 12:44 | 1314138.2 | 2228.679 | 20 | 130 | 3.817754 | 1.499983 | 0.9285672 | 0 | 3.378912 | 0 |  |  | 0.0001344681 |  | 35.60264 | 34.69393
15481 | 2018-08-21 12:44 | 1314148.2 | 2238.6823 | 20 | 130 | 3.819174 | 1.500002 | 0.9327338 | 0 | 3.394822 | 0 |  |  | 0.0001316071 |  | 35.63875 | 34.8014
15482 | 2018-08-21 12:44 | 1314158.2 | 2248.686 | 20 | 130 | 3.820611 | 1.500002 | 0.9369016 | 0 | 3.410743 | 0 |  |  | 0.0001678467 |  | 35.60963 | 34.71684
15483 | 2018-08-21 12:44 | 1314168.2 | 2258.6893 | 20 | 130 | 3.82207 | 1.499985 | 0.9410657 | 0 | 3.426655 | 0 |  |  | 0.0001955032 |  | 35.61963 | 34.74585
15484 | 2018-08-21 12:45 | 1314178.2 | 2268.6928 | 20 | 130 | 3.823502 | 1.499996 | 0.9452387 | 0 | 3.442608 | 0 |  |  | 0.0001325607 |  | 35.63479 | 34.77711
15485 | 2018-08-21 12:45 | 1314188.2 | 2278.6931 | 20 | 130 | 3.824959 | 1.499989 | 0.9494043 | 0 | 3.458538 | 0 |  |  | 0.0001087189 |  | 35.61943 | 34.80004
15486 | 2018-08-21 12:45 | 1314198.2 | 2288.6934 | 20 | 130 | 3.826482 | 1.500002 | 0.9535649 | 0 | 3.474455 | 0 |  |  | 0.0001735687 |  | 35.68255 | 34.71873
15487 | 2018-08-21 12:45 | 1314208.2 | 2298.6952 | 20 | 130 | 3.828012 | 1.500019 | 0.9577381 | 0 | 3.490427 | 0 |  |  | 0.0001602173 |  | 35.6474 | 34.82691
15488 | 2018-08-21 12:45 | 1314218.2 | 2308.6987 | 20 | 130 | 3.829506 | 1.500029 | 0.9619089 | 0 | 3.506396 | 0 |  |  | 0.0001869202 |  | 35.69934 | 34.87926
15489 | 2018-08-21 12:45 | 1314228.177 | 2318.6989 | 20 | 130 | 3.831023 | 1.49996 | 0.9660709 | 0 | 3.522337 | 0 |  |  | 0.0001850128 |  | 35.67115 | 34.84818
15490 | 2018-08-21 12:46 | 1314238.2 | 2328.7018 | 20 | 130 | 3.832526 | 1.500011 | 0.9702417 | 0 | 3.538319 | 0 |  |  | 0.0001125336 |  | 35.65207 | 34.72553
15491 | 2018-08-21 12:46 | 1314248.2 | 2338.7033 | 20 | 130 | 3.834077 | 1.499996 | 0.9744066 | 0 | 3.554284 | 0 |  |  | 0.0001516342 |  | 35.67115 | 34.86711
15492 | 2018-08-21 12:46 | 1314258.2 | 2348.7076 | 20 | 130 | 3.835624 | 1.500021 | 0.9785749 | 0 | 3.570269 | 0 |  |  | 0.0001564026 |  | 35.72431 | 34.89702
15493 | 2018-08-21 12:46 | 1314268.2 | 2358.7137 | 20 | 130 | 3.837154 | 1.500008 | 0.9827462 | 0 | 3.586272 | 0 |  |  | 0.0001420975 |  | 35.72219 | 34.84587
15494 | 2018-08-21 12:46 | 1314278.2 | 2368.7146 | 20 | 130 | 3.838712 | 1.500048 | 0.9869096 | 0 | 3.602251 | 0 |  |  | 0.0001401901 |  | 35.69797 | 34.83374
15495 | 2018-08-21 12:46 | 1314288.2 | 2378.7157 | 20 | 130 | 3.840239 | 1.500023 | 0.9910815 | 0 | 3.618269 | 0 |  |  | 0.0001029968 |  | 35.68913 | 34.85593
15496 | 2018-08-21 12:47 | 1314298.2 | 2388.7167 | 20 | 130 | 3.841885 | 1.500015 | 0.9952485 | 0 | 3.634274 | 0 |  |  | 0.0001678467 |  | 35.66885 | 34.86179
15497 | 2018-08-21 12:47 | 1314308.2 | 2398.7184 | 20 | 130 | 3.843462 | 1.500023 | 0.9994129 | 0 | 3.650277 | 0 |  |  | 0.000164032 |  | 35.74129 | 34.91805
15498 | 2018-08-21 12:47 | 1314318.2 | 2408.7227 | 20 | 130 | 3.845025 | 1.500015 | 1.003582 | 0 | 3.666303 | 0 |  |  | 0.000166893 |  | 35.69683 | 34.91805
15499 | 2018-08-21 12:47 | 1314328.2 | 2418.7248 | 20 | 130 | 3.846678 | 1.500011 | 1.007748 | 0 | 3.682327 | 0 |  |  | 0.0002012253 |  | 35.7208 | 34.78236
15500 | 2018-08-21 12:47 | 1314338.2 | 2428.7272 | 20 | 130 | 3.848259 | 1.499977 | 1.011917 | 0 | 3.698367 | 0 |  |  | 0.0001945496 |  | 35.71476 | 34.75054
15501 | 2018-08-21 12:47 | 1314348.2 | 2438.7308 | 20 | 130 | 3.849891 | 1.500004 | 1.016082 | 0 | 3.714399 | 0 |  |  | 0.0001792908 |  | 35.73784 | 34.81972
15502 | 2018-08-21 12:48 | 1314358.213 | 2448.7349 | 20 | 130 | 3.851529 | 1.500034 | 1.02025 | 0 | 3.730448 | 0 |  |  | 0.0001411438 |  | 35.77602 | 34.78236
15503 | 2018-08-21 12:48 | 1314368.2 | 2458.7375 | 20 | 130 | 3.853154 | 1.500006 | 1.02442 | 0 | 3.746511 | 0 |  |  | 0.0002307892 |  | 35.77113 | 34.79638
15504 | 2018-08-21 12:48 | 1314378.2 | 2468.7387 | 20 | 130 | 3.85481 | 1.500021 | 1.028589 | 0 | 3.762578 | 0 |  |  | 0.0002069473 |  | 35.73366 | 34.79241
15505 | 2018-08-21 12:48 | 1314388.2 | 2478.7388 | 20 | 130 | 3.85643 | 1.500008 | 1.032754 | 0 | 3.778639 | 0 |  |  | 0.0001602173 |  | 35.72364 | 34.83655
15506 | 2018-08-21 12:48 | 1314398.2 | 2488.7411 | 20 | 130 | 3.858076 | 1.499968 | 1.036922 | 0 | 3.794714 | 0 |  |  | 0.0001468658 |  | 35.71968 | 34.79337
15507 | 2018-08-21 12:48 | 1314408.2 | 2498.7426 | 20 | 130 | 3.859761 | 1.500011 | 1.04109 | 0 | 3.810797 | 0 |  |  | 0.0001564026 |  | 35.7637 | 34.74429
15508 | 2018-08-21 12:49 | 1314418.2 | 2508.7428 | 20 | 130 | 3.861406 | 1.500023 | 1.045251 | 0 | 3.826863 | 0 |  |  | 0.0001497269 |  | 35.73969 | 34.8104
15509 | 2018-08-21 12:49 | 1314428.222 | 2518.7439 | 20 | 130 | 3.863066 | 1.500004 | 1.049419 | 0 | 3.842961 | 0 |  |  | 0.0001525879 |  | 35.72645 | 34.78308
15510 | 2018-08-21 12:49 | 1314438.2 | 2528.746 | 20 | 130 | 3.864771 | 1.500015 | 1.05359 | 0 | 3.859076 | 0 |  |  | 0.0001382828 |  | 35.79795 | 34.82936
15511 | 2018-08-21 12:49 | 1314448.2 | 2538.7475 | 20 | 130 | 3.866421 | 1.500008 | 1.057757 | 0 | 3.875184 | 0 |  |  | 0.0001592636 |  | 35.7327 | 34.79848
15512 | 2018-08-21 12:49 | 1314458.2 | 2548.7496 | 20 | 130 | 3.868155 | 1.500034 | 1.061922 | 0 | 3.891293 | 0 |  |  | 0.0001745224 |  | 35.77372 | 34.80529
15513 | 2018-08-21 12:49 | 1314468.2 | 2558.753 | 20 | 130 | 3.869821 | 1.500013 | 1.066089 | 0 | 3.907415 | 0 |  |  | 0.0001993179 |  | 35.74177 | 34.80433
15514 | 2018-08-21 12:50 | 1314478.2 | 2568.7548 | 20 | 130 | 3.871481 | 1.500008 | 1.07026 | 0 | 3.923559 | 0 |  |  | 0.0001707077 |  | 35.74251 | 34.77724
15515 | 2018-08-21 12:50 | 1314488.2 | 2578.7558 | 20 | 130 | 3.873224 | 1.5 | 1.074422 | 0 | 3.939677 | 0 |  |  | 0.0001993179 |  | 35.77372 | 34.75013
15516 | 2018-08-21 12:50 | 1314498.2 | 2588.7584 | 20 | 130 | 3.874884 | 1.500032 | 1.078595 | 0 | 3.95584 | 0 |  |  | 0.0001106262 |  | 35.81263 | 34.76114
15517 | 2018-08-21 12:50 | 1314508.2 | 2598.7627 | 20 | 130 | 3.876618 | 1.500011 | 1.082763 | 0 | 3.971995 | 0 |  |  | 0.0002183914 |  | 35.78748 | 34.81303
15518 | 2018-08-21 12:50 | 1314518.2 | 2608.7646 | 20 | 130 | 3.878288 | 1.500008 | 1.086925 | 0 | 3.988134 | 0 |  |  | 0.0001831055 |  | 35.79769 | 34.75787
15519 | 2018-08-21 12:50 | 1314528.2 | 2618.7671 | 20 | 130 | 3.880006 | 1.500015 | 1.091096 | 0 | 4.004312 | 0 |  |  | 0.0001487732 |  | 35.81077 | 34.79504
15520 | 2018-08-21 12:51 | 1314538.2 | 2628.7715 | 20 | 130 | 3.8817 | 1.499996 | 1.095264 | 0 | 4.020488 | 0 |  |  | 0.0001621246 |  | 35.74018 | 34.80622
15521 | 2018-08-21 12:51 | 1314548.3 | 2638.7724 | 20 | 130 | 3.883417 | 1.499987 | 1.099432 | 0 | 4.03667 | 0 |  |  | 0.0001811981 |  | 35.82476 | 34.80642
15522 | 2018-08-21 12:51 | 1314558.3 | 2648.7735 | 20 | 130 | 3.885104 | 1.500004 | 1.103597 | 0 | 4.052847 | 0 |  |  | 0.0001726151 |  | 35.79562 | 34.78291
15523 | 2018-08-21 12:51 | 1314568.3 | 2658.7754 | 20 | 130 | 3.886812 | 1.500025 | 1.107766 | 0 | 4.069048 | 0 |  |  | 0.0001649857 |  | 35.83778 | 34.82425
15524 | 2018-08-21 12:51 | 1314578.3 | 2668.7798 | 20 | 130 | 3.888548 | 1.500078 | 1.111933 | 0 | 4.085249 | 0 |  |  | 0.0001773834 |  | 35.80053 | 34.792
15525 | 2018-08-21 12:51 | 1314588.3 | 2678.7823 | 20 | 130 | 3.890228 | 1.500019 | 1.116101 | 0 | 4.101459 | 0 |  |  | 0.0002012253 |  | 35.81055 | 34.80412
15526 | 2018-08-21 12:52 | 1314598.3 | 2688.7825 | 20 | 130 | 3.89192 | 1.499998 | 1.120267 | 0 | 4.117671 | 0 |  |  | 0.0001878738 |  | 35.8455 | 34.78291
15527 | 2018-08-21 12:52 | 1314608.3 | 2698.7886 | 20 | 130 | 3.893637 | 1.499981 | 1.124436 | 0 | 4.1339 | 0 |  |  | 0.0001811981 |  | 35.85645 | 34.83479
15528 | 2018-08-21 12:52 | 1314618.3 | 2708.7927 | 20 | 130 | 3.895374 | 1.499998 | 1.128603 | 0 | 4.150128 | 0 |  |  | 0.0002002716 |  | 35.8194 | 34.83216
15529 | 2018-08-21 12:52 | 1314628.3 | 2718.7936 | 20 | 130 | 3.897047 | 1.500004 | 1.132768 | 0 | 4.166355 | 0 |  |  | 0.0001497269 |  | 35.88648 | 34.82288
15530 | 2018-08-21 12:52 | 1314638.3 | 2728.798 | 20 | 130 | 3.89874 | 1.499996 | 1.136941 | 0 | 4.182621 | 0 |  |  | 0.0001554489 |  | 35.83734 | 34.78688
15531 | 2018-08-21 12:52 | 1314648.3 | 2738.8007 | 20 | 130 | 3.900454 | 1.499996 | 1.141104 | 0 | 4.198858 | 0 |  |  | 0.000202179 |  | 35.84454 | 34.74364
15532 | 2018-08-21 12:53 | 1314658.28 | 2748.8019 | 20 | 130 | 3.902162 | 1.500002 | 1.145272 | 0 | 4.215117 | 0 |  |  | 0.0002260208 |  | 35.9128 | 34.79994
15533 | 2018-08-21 12:53 | 1314668.3 | 2758.8042 | 20 | 130 | 3.903835 | 1.500042 | 1.149441 | 0 | 4.231387 | 0 |  |  | 0.0001621246 |  | 35.83242 | 34.839
15534 | 2018-08-21 12:53 | 1314678.3 | 2768.8077 | 20 | 130 | 3.90555 | 1.500025 | 1.15361 | 0 | 4.247665 | 0 |  |  | 0.0001773834 |  | 35.85948 | 34.839
15535 | 2018-08-21 12:53 | 1314688.29 | 2778.8119 | 20 | 130 | 3.907249 | 1.499975 | 1.157776 | 0 | 4.26394 | 0 |  |  | 0.0001678467 |  | 35.8434 | 34.74668
15536 | 2018-08-21 12:53 | 1314698.3 | 2788.8163 | 20 | 130 | 3.908925 | 1.500038 | 1.161944 | 0 | 4.28023 | 0 |  |  | 0.0001544952 |  | 35.86249 | 34.78385
15537 | 2018-08-21 12:53 | 1314708.3 | 2798.8208 | 20 | 130 | 3.910619 | 1.500004 | 1.16611 | 0 | 4.296516 | 0 |  |  | 0.0001983643 |  | 35.83338 | 34.79369
15538 | 2018-08-21 12:54 | 1314718.3 | 2808.8248 | 20 | 130 | 3.912261 | 1.500038 | 1.170283 | 0 | 4.312842 | 0 |  |  | 0.0001745224 |  | 35.80638 | 34.79881
15539 | 2018-08-21 12:54 | 1314728.307 | 2818.8289 | 20 | 130 | 3.91396 | 1.500029 | 1.174448 | 0 | 4.329137 | 0 |  |  | 0.0001630783 |  | 35.84528 | 34.74271
15540 | 2018-08-21 12:54 | 1314738.3 | 2828.8335 | 20 | 130 | 3.915605 | 1.500038 | 1.178619 | 0 | 4.345468 | 0 |  |  | 0.0001773834 |  | 35.87457 | 34.77359
15541 | 2018-08-21 12:54 | 1314748.3 | 2838.836 | 20 | 130 | 3.917266 | 1.500021 | 1.182781 | 0 | 4.361766 | 0 |  |  | 0.0001564026 |  | 35.87742 | 34.71142
15542 | 2018-08-21 12:54 | 1314758.315 | 2848.8369 | 20 | 130 | 3.918899 | 1.500063 | 1.186951 | 0 | 4.378106 | 0 |  |  | 0.0001564026 |  | 35.8823 | 34.88294
15543 | 2018-08-21 12:54 | 1314768.3 | 2858.8373 | 20 | 130 | 3.9206 | 1.500036 | 1.191118 | 0 | 4.394439 | 0 |  |  | 0.0001716614 |  | 35.85948 | 34.73476
15544 | 2018-08-21 12:55 | 1314778.3 | 2868.8383 | 20 | 130 | 3.922202 | 1.500048 | 1.195285 | 0 | 4.410778 | 0 |  |  | 0.0001916885 |  | 35.85645 | 34.83158
15545 | 2018-08-21 12:55 | 1314788.3 | 2878.8433 | 20 | 130 | 3.923831 | 1.500071 | 1.199452 | 0 | 4.427127 | 0 |  |  | 0.0002307892 |  | 35.87436 | 34.76448
15546 | 2018-08-21 12:55 | 1314798.3 | 2888.847 | 20 | 130 | 3.925463 | 1.500059 | 1.203623 | 0 | 4.443497 | 0 |  |  | 0.0001688004 |  | 35.91236 | 34.81169
15547 | 2018-08-21 12:55 | 1314808.3 | 2898.8504 | 20 | 130 | 3.927063 | 1.50005 | 1.207787 | 0 | 4.459845 | 0 |  |  | 0.0001478195 |  | 35.86529 | 34.87459
15548 | 2018-08-21 12:55 | 1314818.3 | 2908.8537 | 20 | 130 | 3.928712 | 1.500023 | 1.211955 | 0 | 4.476216 | 0 |  |  | 0.0001516342 |  | 35.8532 | 34.79483
15549 | 2018-08-21 12:55 | 1314828.3 | 2918.8596 | 20 | 130 | 3.930327 | 1.500021 | 1.216128 | 0 | 4.492614 | 0 |  |  | 0.0001497269 |  | 35.88511 | 34.80278
15550 | 2018-08-21 12:56 | 1314838.3 | 2928.863 | 20 | 130 | 3.93188 | 1.500025 | 1.220293 | 0 | 4.508986 | 0 |  |  | 0.0001840591 |  | 35.88326 | 34.76638
15551 | 2018-08-21 12:56 | 1314848.3 | 2938.8655 | 20 | 130 | 3.933487 | 1.500019 | 1.224464 | 0 | 4.525391 | 0 |  |  | 0.0001440048 |  | 35.88626 | 34.81606
15552 | 2018-08-21 12:56 | 1314858.344 | 2948.8659 | 20 | 130 | 3.935067 | 1.500042 | 1.228631 | 0 | 4.541783 | 0 |  |  | 0.0001754761 |  | 35.89909 | 34.85583
15553 | 2018-08-21 12:56 | 1314868.3 | 2958.8694 | 20 | 130 | 3.936628 | 1.500025 | 1.232794 | 0 | 4.558169 | 0 |  |  | 0.0001821518 |  | 35.93403 | 34.81263
15554 | 2018-08-21 12:56 | 1314878.3 | 2968.8704 | 20 | 130 | 3.938199 | 1.500053 | 1.236965 | 0 | 4.574594 | 0 |  |  | 0.0001840591 |  | 35.89909 | 34.79329
15555 | 2018-08-21 12:56 | 1314888.352 | 2978.8739 | 20 | 130 | 3.939741 | 1.500025 | 1.24113 | 0 | 4.591 | 0 |  |  | 0.0001926422 |  | 35.89791 | 34.83062
15556 | 2018-08-21 12:57 | 1314898.4 | 2988.8773 | 20 | 130 | 3.941288 | 1.500038 | 1.245301 | 0 | 4.607435 | 0 |  |  | 0.000161171 |  | 35.91121 | 34.79706
15557 | 2018-08-21 12:57 | 1314908.4 | 2998.8822 | 20 | 130 | 3.942775 | 1.500025 | 1.249467 | 0 | 4.623856 | 0 |  |  | 0.0001373291 |  | 35.86279 | 34.84444
15558 | 2018-08-21 12:57 | 1314918.4 | 3008.8826 | 20 | 130 | 3.944325 | 1.500044 | 1.253636 | 0 | 4.640296 | 0 |  |  | 0.0001544952 |  | 35.89093 | 34.85866
15559 | 2018-08-21 12:57 | 1314928.4 | 3018.8876 | 20 | 130 | 3.945829 | 1.499998 | 1.257805 | 0 | 4.656743 | 0 |  |  | 0.0001935959 |  | 35.95636 | 34.84958
15560 | 2018-08-21 12:57 | 1314938.4 | 3028.8928 | 20 | 130 | 3.947333 | 1.500048 | 1.261972 | 0 | 4.673191 | 0 |  |  | 0.0001821518 |  | 35.89814 | 34.80561
15561 | 2018-08-21 12:57 | 1314948.4 | 3038.8945 | 20 | 130 | 3.94882 | 1.500032 | 1.266136 | 0 | 4.689631 | 0 |  |  | 0.0001344681 |  | 35.89114 | 34.77056
15562 | 2018-08-21 12:58 | 1314958.4 | 3048.8965 | 20 | 130 | 3.950299 | 1.500053 | 1.270307 | 0 | 4.706101 | 0 |  |  | 0.0001058578 |  | 35.8779 | 34.72411
15563 | 2018-08-21 12:58 | 1314968.4 | 3058.8981 | 20 | 130 | 3.951805 | 1.5 | 1.274472 | 0 | 4.72256 | 0 |  |  | 0.0001544952 |  | 35.84411 | 34.72014
15564 | 2018-08-21 12:58 | 1314978.4 | 3068.9032 | 20 | 130 | 3.953224 | 1.500021 | 1.278643 | 0 | 4.739045 | 0 |  |  | 0.0001573563 |  | 35.90512 | 34.75613
15565 | 2018-08-21 12:58 | 1314988.4 | 3078.9068 | 20 | 130 | 3.954694 | 1.50005 | 1.282808 | 0 | 4.755515 | 0 |  |  | 0.0001564026 |  | 35.89302 | 34.78418
15566 | 2018-08-21 12:58 | 1314998.385 | 3088.9069 | 20 | 130 | 3.956146 | 1.500011 | 1.286977 | 0 | 4.772002 | 0 |  |  | 0.0001497269 |  | 35.92937 | 34.81035
15567 | 2018-08-21 12:58 | 1315008.4 | 3098.9071 | 20 | 130 | 3.957547 | 1.500031 | 1.291143 | 0 | 4.788489 | 0 |  |  | 0.0001449585 |  | 35.9019 | 34.8437
15568 | 2018-08-21 12:59 | 1315018.4 | 3108.9083 | 20 | 130 | 3.959028 | 1.500048 | 1.29531 | 0 | 4.804983 | 0 |  |  | 0.0001363754 |  | 35.92099 | 34.8617
15569 | 2018-08-21 12:59 | 1315028.4 | 3118.9087 | 20 | 130 | 3.960421 | 1.500027 | 1.299474 | 0 | 4.821471 | 0 |  |  | 0.0001831055 |  | 35.96128 | 34.76295
15570 | 2018-08-21 12:59 | 1315038.4 | 3128.9128 | 20 | 130 | 3.961851 | 1.50001 | 1.303642 | 0 | 4.837981 | 0 |  |  | 0.000125885 |  | 35.86906 | 34.73283
15571 | 2018-08-21 12:59 | 1315048.4 | 3138.9146 | 20 | 130 | 3.963259 | 1.500021 | 1.307809 | 0 | 4.854494 | 0 |  |  | 0.0001783371 |  | 35.94424 | 34.80521
15572 | 2018-08-21 12:59 | 1315058.4 | 3148.9166 | 20 | 130 | 3.96466 | 1.500027 | 1.31198 | 0 | 4.871025 | 0 |  |  | 0.0001649857 |  | 35.88675 | 34.84047
15573 | 2018-08-21 12:59 | 1315068.4 | 3158.9186 | 20 | 130 | 3.966031 | 1.500029 | 1.316144 | 0 | 4.887538 | 0 |  |  | 9.918213e-05 |  | 35.92191 | 34.85449
15574 | 2018-08-21 13:00 | 1315078.4 | 3168.9228 | 20 | 130 | 3.967441 | 1.500036 | 1.320312 | 0 | 4.904069 | 0 |  |  | 0.0001430511 |  | 35.931 | 34.76922
15575 | 2018-08-21 13:00 | 1315088.4 | 3178.9251 | 20 | 130 | 3.968786 | 1.50001 | 1.324483 | 0 | 4.920622 | 0 |  |  | 0.0001182556 |  | 35.92497 | 34.71405
15576 | 2018-08-21 13:00 | 1315098.4 | 3188.9313 | 20 | 130 | 3.97016 | 1.500038 | 1.328652 | 0 | 4.937171 | 0 |  |  | 0.0001554489 |  | 35.92286 | 34.73793
15577 | 2018-08-21 13:00 | 1315108.4 | 3198.932 | 20 | 130 | 3.971481 | 1.500044 | 1.332818 | 0 | 4.953713 | 0 |  |  | 0.0001173019 |  | 35.93684 | 34.71102
15578 | 2018-08-21 13:00 | 1315118.4 | 3208.9355 | 20 | 130 | 3.972845 | 1.500029 | 1.336988 | 0 | 4.970276 | 0 |  |  | 0.0001325607 |  | 35.94194 | 34.77246
15579 | 2018-08-21 13:00 | 1315128.4 | 3218.9358 | 20 | 130 | 3.974224 | 1.500031 | 1.34115 | 0 | 4.986816 | 0 |  |  | 0.0001516342 |  | 35.94683 | 34.75843
15580 | 2018-08-21 13:01 | 1315138.4 | 3228.9401 | 20 | 130 | 3.975554 | 1.500023 | 1.345319 | 0 | 5.003385 | 0 |  |  | 0.0001449585 |  | 35.92379 | 34.79653
15581 | 2018-08-21 13:01 | 1315148.4 | 3238.9442 | 20 | 130 | 3.976914 | 1.50005 | 1.34949 | 0 | 5.01997 | 0 |  |  | 0.000128746 |  | 35.9841 | 34.76505
15582 | 2018-08-21 13:01 | 1315158.4 | 3248.9455 | 20 | 130 | 3.978241 | 1.500044 | 1.353657 | 0 | 5.036544 | 0 |  |  | 0.0001153946 |  | 35.95895 | 34.81222
15583 | 2018-08-21 13:01 | 1315168.4 | 3258.9456 | 20 | 130 | 3.97959 | 1.500008 | 1.357821 | 0 | 5.053115 | 0 |  |  | 0.0001354218 |  | 35.93966 | 34.73813
15584 | 2018-08-21 13:01 | 1315178.4 | 3268.946 | 20 | 130 | 3.980909 | 1.500031 | 1.361991 | 0 | 5.069711 | 0 |  |  | 0.0001449585 |  | 35.93663 | 34.78438
15585 | 2018-08-21 13:01 | 1315188.4 | 3278.9471 | 20 | 130 | 3.982184 | 1.500006 | 1.366156 | 0 | 5.086295 | 0 |  |  | 0.0001401901 |  | 35.97411 | 34.70401
15586 | 2018-08-21 13:02 | 1315198.4 | 3288.9487 | 20 | 130 | 3.983504 | 1.500027 | 1.370325 | 0 | 5.102899 | 0 |  |  | 0.0001211166 |  | 35.94288 | 34.70989
15587 | 2018-08-21 13:02 | 1315208.4 | 3298.9506 | 20 | 130 | 3.984828 | 1.500002 | 1.37449 | 0 | 5.119494 | 0 |  |  | 0.0001468658 |  | 35.93475 | 34.78721
15588 | 2018-08-21 13:02 | 1315218.429 | 3308.9509 | 20 | 130 | 3.986135 | 1.500027 | 1.378657 | 0 | 5.1361 | 0 |  |  | 0.0001239777 |  | 35.96968 | 34.72184
15589 | 2018-08-21 13:02 | 1315228.4 | 3318.951 | 20 | 130 | 3.987409 | 1.500071 | 1.382824 | 0 | 5.152716 | 0 |  |  | 0.000120163 |  | 35.96062 | 34.80354
15590 | 2018-08-21 13:02 | 1315238.4 | 3328.9513 | 20 | 130 | 3.988695 | 1.500025 | 1.386989 | 0 | 5.169324 | 0 |  |  | 0.0001382828 |  | 35.92963 | 34.77834
15591 | 2018-08-21 13:02 | 1315248.4 | 3338.9556 | 20 | 130 | 3.989995 | 1.500025 | 1.391159 | 0 | 5.185961 | 0 |  |  | 0.0001001358 |  | 35.94154 | 34.74023
15592 | 2018-08-21 13:03 | 1315258.4 | 3348.9577 | 20 | 130 | 3.991289 | 1.500023 | 1.395327 | 0 | 5.202592 | 0 |  |  | 0.0001363754 |  | 35.9506 | 34.75499
15593 | 2018-08-21 13:03 | 1315268.4 | 3358.9577 | 20 | 130 | 3.992579 | 1.500063 | 1.399492 | 0 | 5.21922 | 0 |  |  | 0.0001344681 |  | 35.9557 | 34.72203
15594 | 2018-08-21 13:03 | 1315278.4 | 3368.9596 | 20 | 130 | 3.993828 | 1.500038 | 1.403658 | 0 | 5.235856 | 0 |  |  | 0.0001363754 |  | 35.97082 | 34.72203
15595 | 2018-08-21 13:03 | 1315288.4 | 3378.9596 | 20 | 130 | 3.995118 | 1.500031 | 1.407827 | 0 | 5.252508 | 0 |  |  | 0.0001564026 |  | 35.94362 | 34.74704
15596 | 2018-08-21 13:03 | 1315298.4 | 3388.964 | 20 | 130 | 3.996436 | 1.500011 | 1.411994 | 0 | 5.269159 | 0 |  |  | 0.0001783371 |  | 35.9655 | 34.85242
15597 | 2018-08-21 13:03 | 1315308.4 | 3398.9645 | 20 | 130 | 3.997693 | 1.500023 | 1.416162 | 0 | 5.285819 | 0 |  |  | 0.0001306534 |  | 35.98347 | 34.82665
15598 | 2018-08-21 13:04 | 1315318.4 | 3408.9685 | 20 | 130 | 3.998949 | 1.500034 | 1.420327 | 0 | 5.302472 | 0 |  |  | 0.0001411438 |  | 35.96133 | 34.75102
15599 | 2018-08-21 13:04 | 1315328.5 | 3418.9727 | 20 | 130 | 4.000204 | 1.500015 | 1.424496 | 0 | 5.319147 | 0 |  |  | 0.0001459122 |  | 35.97667 | 34.77016
15600 | 2018-08-21 13:04 | 1315338.5 | 3428.977 | 20 | 130 | 4.001482 | 1.500036 | 1.428666 | 0 | 5.335829 | 0 |  |  | 8.773804e-05 |  | 35.93431 | 34.78721
15601 | 2018-08-21 13:04 | 1315348.5 | 3438.9796 | 20 | 130 | 4.00274 | 1.500006 | 1.432831 | 0 | 5.352499 | 0 |  |  | 0.0001020432 |  | 35.93827 | 34.82814
15602 | 2018-08-21 13:04 | 1315358.5 | 3448.983 | 20 | 130 | 4.003994 | 1.500027 | 1.436998 | 0 | 5.369181 | 0 |  |  | 0.000125885 |  | 35.93526 | 34.78514
15603 | 2018-08-21 13:04 | 1315368.5 | 3458.9866 | 20 | 130 | 4.005267 | 1.500027 | 1.441168 | 0 | 5.38588 | 0 |  |  | 0.000120163 |  | 35.97648 | 34.7368
15604 | 2018-08-21 13:05 | 1315378.5 | 3468.9876 | 20 | 130 | 4.006527 | 1.500013 | 1.445335 | 0 | 5.402573 | 0 |  |  | 9.918213e-05 |  | 35.98554 | 34.74287
15605 | 2018-08-21 13:05 | 1315388.5 | 3478.9905 | 20 | 130 | 4.007837 | 1.500006 | 1.449504 | 0 | 5.419277 | 0 |  |  | 0.0001535416 |  | 35.94943 | 34.82321
15606 | 2018-08-21 13:05 | 1315398.5 | 3488.9905 | 20 | 130 | 4.009058 | 1.499989 | 1.45367 | 0 | 5.435977 | 0 |  |  | 0.0001602173 |  | 35.94943 | 34.79613
15607 | 2018-08-21 13:05 | 1315408.5 | 3498.9932 | 20 | 130 | 4.010307 | 1.500057 | 1.457839 | 0 | 5.452695 | 0 |  |  | 8.583069e-05 |  | 35.94547 | 34.75803
15608 | 2018-08-21 13:05 | 1315418.5 | 3508.9975 | 20 | 130 | 4.011574 | 1.500034 | 1.462006 | 0 | 5.469405 | 0 |  |  | 0.0001449585 |  | 35.9173 | 34.71065
15609 | 2018-08-21 13:05 | 1315428.5 | 3519.0004 | 20 | 130 | 4.012802 | 1.5 | 1.466174 | 0 | 5.486128 | 0 |  |  | 0.0001506805 |  | 35.90636 | 34.74725
15610 | 2018-08-21 13:06 | 1315438.5 | 3529.0012 | 20 | 130 | 4.0141 | 1.500029 | 1.470341 | 0 | 5.502854 | 0 |  |  | 0.0001211166 |  | 35.87537 | 34.67805
15611 | 2018-08-21 13:06 | 1315448.5 | 3539.0014 | 20 | 130 | 4.015363 | 1.499989 | 1.474508 | 0 | 5.519582 | 0 |  |  | 0.0001220703125 |  | 35.93475 | 34.76618
15612 | 2018-08-21 13:06 | 1315458.5 | 3549.0016 | 20 | 130 | 4.016609 | 1.49999 | 1.478673 | 0 | 5.536311 | 0 |  |  | 0.0001735687 |  | 35.90636 | 34.75593
15613 | 2018-08-21 13:06 | 1315468.5 | 3559.0027 | 20 | 130 | 4.017845 | 1.500004 | 1.482842 | 0 | 5.553058 | 0 |  |  | 0.0001077652 |  | 35.94361 | 34.81015
15614 | 2018-08-21 13:06 | 1315478.5 | 3569.0064 | 20 | 130 | 4.019118 | 1.49999 | 1.487005 | 0 | 5.569788 | 0 |  |  | 0.0001316071 |  | 35.92546 | 34.79176
15615 | 2018-08-21 13:06 | 1315488.5 | 3579.0106 | 20 | 130 | 4.0204 | 1.500036 | 1.491172 | 0 | 5.586539 | 0 |  |  | 0.0001449585 |  | 35.91359 | 34.70875
15616 | 2018-08-21 13:07 | 1315498.5 | 3589.0146 | 20 | 130 | 4.021654 | 1.500036 | 1.495345 | 0 | 5.603318 | 0 |  |  | 7.915497e-05 |  | 35.92828 | 34.8202
15617 | 2018-08-21 13:07 | 1315508.5 | 3599.0181 | 20 | 130 | 4.022912 | 1.500015 | 1.499509 | 0 | 5.620067 | 0 |  |  | 8.201599e-05 |  | 35.8984375 | 34.72885
15618 | 2018-08-21 13:07 | 1315518.5 | 3609.0223 | 20 | 130 | 4.024205 | 1.500034 | 1.50368 | 0 | 5.636847 | 0 |  |  | 0.000128746 |  | 35.87955 | 34.7442
15619 | 2018-08-21 13:07 | 1315528.5 | 3619.0276 | 20 | 130 | 4.025465 | 1.500036 | 1.507848 | 0 | 5.653622 | 0 |  |  | 0.0001754761 |  | 35.85347 | 34.74571
15620 | 2018-08-21 13:07 | 1315538.506 | 3629.0279 | 20 | 130 | 4.0267 | 1.500027 | 1.512013 | 0 | 5.670393 | 0 |  |  | 0.0001077652 |  | 35.84324 | 34.76391
15621 | 2018-08-21 13:07 | 1315548.5 | 3639.0318 | 20 | 130 | 4.027964 | 1.50001 | 1.516182 | 0 | 5.687183 | 0 |  |  | 0.0001173019 |  | 35.92472 | 34.76107
15622 | 2018-08-21 13:08 | 1315558.5 | 3649.0337 | 20 | 130 | 4.029291 | 1.499985 | 1.520352 | 0 | 5.703979 | 0 |  |  | 0.0001573563 |  | 35.91545 | 34.79403
15623 | 2018-08-21 13:08 | 1315568.5 | 3659.038 | 20 | 130 | 4.030507 | 1.500023 | 1.524521 | 0 | 5.720781 | 0 |  |  | 0.0001029968 |  | 35.88749 | 34.75689
15624 | 2018-08-21 13:08 | 1315578.5 | 3669.0391 | 20 | 130 | 4.031748 | 1.500021 | 1.528686 | 0 | 5.737571 | 0 |  |  | 9.632111e-05 |  | 35.91545 | 34.78608
15625 | 2018-08-21 13:08 | 1315588.519 | 3679.0409 | 20 | 130 | 4.033049 | 1.500027 | 1.532854 | 0 | 5.754379 | 0 |  |  | 0.0001220703125 |  | 35.8686 | 34.80919
15626 | 2018-08-21 13:08 | 1315598.5 | 3689.0437 | 20 | 130 | 4.034317 | 1.500034 | 1.537023 | 0 | 5.771195 | 0 |  |  | 0.0001468658 |  | 35.8733 | 34.79593
15627 | 2018-08-21 13:08 | 1315608.5 | 3699.0456 | 20 | 130 | 4.035608 | 1.500063 | 1.541191 | 0 | 5.78801 | 0 |  |  | 0.0001382828 |  | 35.8416 | 34.73586
15628 | 2018-08-21 13:09 | 1315618.5 | 3709.0465 | 20 | 130 | 4.036825 | 1.500025 | 1.545357 | 0 | 5.804828 | 0 |  |  | 0.0001134872 |  | 35.82762 | 34.68507
15629 | 2018-08-21 13:09 | 1315628.5 | 3719.0477 | 20 | 130 | 4.038134 | 1.500053 | 1.549523 | 0 | 5.821649 | 0 |  |  | 0.0001354218 |  | 35.80454 | 34.70631
15630 | 2018-08-21 13:09 | 1315638.531 | 3729.0529 | 20 | 130 | 4.039389 | 1.500044 | 1.553689 | 0 | 5.838473 | 0 |  |  | 0.0001068115 |  | 35.84785 | 34.72391
15631 | 2018-08-21 13:09 | 1315648.5 | 3739.0535 | 20 | 130 | 4.040658 | 1.500023 | 1.557859 | 0 | 5.855318 | 0 |  |  | 0.0001182556 |  | 35.8416 | 34.83305
15632 | 2018-08-21 13:09 | 1315658.5 | 3749.0578 | 20 | 130 | 4.041977 | 1.500015 | 1.562028 | 0 | 5.872167 | 0 |  |  | 0.0001077652 |  | 35.85858 | 34.78398
15633 | 2018-08-21 13:09 | 1315668.5 | 3759.0621 | 20 | 130 | 4.04329 | 1.500011 | 1.566195 | 0 | 5.889013 | 0 |  |  | 0.0001459122 |  | 35.87864 | 34.78892
15634 | 2018-08-21 13:10 | 1315678.5 | 3769.0647 | 20 | 130 | 4.044518 | 1.500032 | 1.570364 | 0 | 5.905873 | 0 |  |  | 7.724762e-05 |  | 35.8758 | 34.77113
15635 | 2018-08-21 13:10 | 1315688.5 | 3779.0675 | 20 | 130 | 4.045862 | 1.500055 | 1.57453 | 0 | 5.922726 | 0 |  |  | 0.0001516342 |  | 35.89563 | 34.89448
15636 | 2018-08-21 13:10 | 1315698.5 | 3789.0701 | 20 | 130 | 4.047163 | 1.500006 | 1.578696 | 0 | 5.939581 | 0 |  |  | 0.0001087189 |  | 35.85858 | 34.78608
15637 | 2018-08-21 13:10 | 1315708.6 | 3799.0734 | 20 | 130 | 4.048416 | 1.500034 | 1.582868 | 0 | 5.956468 | 0 |  |  | 9.059906e-05 |  | 35.81175 | 34.78608
15638 | 2018-08-21 13:10 | 1315718.6 | 3809.0778 | 20 | 130 | 4.049802 | 1.500063 | 1.587032 | 0 | 5.973329 | 0 |  |  | 0.0001344681 |  | 35.78868 | 34.82834
15639 | 2018-08-21 13:10 | 1315728.6 | 3819.0796 | 20 | 130 | 4.051099 | 1.500013 | 1.591199 | 0 | 5.99021 | 0 |  |  | 0.0001726151 |  | 35.88675 | 34.74097
15640 | 2018-08-21 13:11 | 1315738.6 | 3829.0798 | 20 | 130 | 4.05242 | 1.500023 | 1.595366 | 0 | 6.007094 | 0 |  |  | 0.0001058578 |  | 35.82573 | 34.77813
15641 | 2018-08-21 13:11 | 1315748.6 | 3839.0828 | 20 | 130 | 4.053751 | 1.499998 | 1.599534 | 0 | 6.023987 | 0 |  |  | 0.0001306534 |  | 35.83761 | 34.82721
15642 | 2018-08-21 13:11 | 1315758.6 | 3849.0836 | 20 | 130 | 4.055108 | 1.50005 | 1.603701 | 0 | 6.04088 | 0 |  |  | 0.0001163483 |  | 35.83365 | 34.75406
15643 | 2018-08-21 13:11 | 1315768.566 | 3859.0879 | 20 | 130 | 4.056461 | 1.50005 | 1.607871 | 0 | 6.057795 | 0 |  |  | 0.0001430511 |  | 35.80851 | 34.76995
15644 | 2018-08-21 13:11 | 1315778.6 | 3869.0896 | 20 | 130 | 4.057792 | 1.500071 | 1.612035 | 0 | 6.074688 | 0 |  |  | 0.0001354218 |  | 35.81874 | 34.78114
15645 | 2018-08-21 13:11 | 1315788.6 | 3879.0925 | 20 | 130 | 4.059183 | 1.500044 | 1.616202 | 0 | 6.091599 | 0 |  |  | 0.0001554489 |  | 35.87976 | 34.81015
15646 | 2018-08-21 13:12 | 1315798.6 | 3889.0958 | 20 | 130 | 4.060546 | 1.500048 | 1.620372 | 0 | 6.108529 | 0 |  |  | 0.0001354218 |  | 35.82552 | 34.79329
15647 | 2018-08-21 13:12 | 1315808.6 | 3899.0991 | 20 | 130 | 4.061936 | 1.500059 | 1.624543 | 0 | 6.125466 | 0 |  |  | 8.106232e-05 |  | 35.83179 | 34.78628
15648 | 2018-08-21 13:12 | 1315818.6 | 3909.1002 | 20 | 130 | 4.06332 | 1.500038 | 1.628706 | 0 | 6.142383 | 0 |  |  | 0.0001449585 |  | 35.79549 | 34.81319
15649 | 2018-08-21 13:12 | 1315828.6 | 3919.1014 | 20 | 130 | 4.064733 | 1.500053 | 1.63287 | 0 | 6.159305 | 0 |  |  | 0.0001516342 |  | 35.81268 | 34.7984
15650 | 2018-08-21 13:12 | 1315838.6 | 3929.1055 | 20 | 130 | 4.066097 | 1.500029 | 1.637043 | 0 | 6.176269 | 0 |  |  | 0.0001935959 |  | 35.81364 | 34.79139
15651 | 2018-08-21 13:12 | 1315848.6 | 3939.1058 | 20 | 130 | 4.067542 | 1.500027 | 1.641211 | 0 | 6.193218 | 0 |  |  | 0.0001659393 |  | 35.80779 | 34.7571
15652 | 2018-08-21 13:13 | 1315858.6 | 3949.1077 | 20 | 130 | 4.068932 | 1.500015 | 1.645377 | 0 | 6.210169 | 0 |  |  | 0.0001373291 |  | 35.82178 | 34.85545
15653 | 2018-08-21 13:13 | 1315868.6 | 3959.1113 | 20 | 130 | 4.070405 | 1.500055 | 1.649545 | 0 | 6.227132 | 0 |  |  | 0.0001325607 |  | 35.83461 | 34.74474
15654 | 2018-08-21 13:13 | 1315878.6 | 3969.1162 | 20 | 130 | 4.07183 | 1.500019 | 1.653711 | 0 | 6.244089 | 0 |  |  | 0.000166893 |  | 35.81364 | 34.77813
15655 | 2018-08-21 13:13 | 1315888.6 | 3979.1172 | 20 | 130 | 4.073291 | 1.500015 | 1.657879 | 0 | 6.261063 | 0 |  |  | 0.0001068115 |  | 35.79245 | 34.84217
15656 | 2018-08-21 13:13 | 1315898.6 | 3989.1186 | 20 | 130 | 4.074744 | 1.500031 | 1.662046 | 0 | 6.278039 | 0 |  |  | 0.0001459122 |  | 35.83365 | 34.86037
15657 | 2018-08-21 13:13 | 1315908.6 | 3999.1234 | 20 | 130 | 4.076253 | 1.500013 | 1.666214 | 0 | 6.295028 | 0 |  |  | 0.000161171 |  | 35.80758 | 34.79726
15658 | 2018-08-21 13:14 | 1315918.605 | 4009.1269 | 20 | 130 | 4.077696 | 1.500011 | 1.670384 | 0 | 6.312028 | 0 |  |  | 0.0001306534 |  | 35.86279 | 34.82397
15659 | 2018-08-21 13:14 | 1315928.6 | 4019.1277 | 20 | 130 | 4.079175 | 1.500006 | 1.674549 | 0 | 6.329017 | 0 |  |  | 0.0001401901 |  | 35.84346 | 34.86811
15660 | 2018-08-21 13:14 | 1315938.6 | 4029.1291 | 20 | 130 | 4.080683 | 1.500038 | 1.678715 | 0 | 6.34601 | 0 |  |  | 0.0001239777 |  | 35.83251 | 34.84424
15661 | 2018-08-21 13:14 | 1315948.6 | 4039.1331 | 20 | 130 | 4.082184 | 1.500034 | 1.682884 | 0 | 6.363029 | 0 |  |  | 0.0001764297 |  | 35.78451 | 34.80501
15662 | 2018-08-21 13:14 | 1315958.6 | 4049.1374 | 20 | 130 | 4.083743 | 1.500032 | 1.687052 | 0 | 6.380044 | 0 |  |  | 0.0001735687 |  | 35.7936 | 34.86246
15663 | 2018-08-21 13:14 | 1315968.6 | 4059.1393 | 20 | 130 | 4.085258 | 1.500067 | 1.691218 | 0 | 6.397063 | 0 |  |  | 0.0001277924 |  | 35.81874 | 34.81242
15664 | 2018-08-21 13:15 | 1315978.6 | 4069.1394 | 20 | 130 | 4.086781 | 1.499998 | 1.695388 | 0 | 6.414102 | 0 |  |  | 0.0001754761 |  | 35.82573 | 34.79403
15665 | 2018-08-21 13:15 | 1315988.6 | 4079.1436 | 20 | 130 | 4.088368 | 1.500029 | 1.699554 | 0 | 6.431128 | 0 |  |  | 0.000169754 |  | 35.75144 | 34.76922
15666 | 2018-08-21 13:15 | 1315998.626 | 4089.1479 | 20 | 130 | 4.08991 | 1.500048 | 1.703725 | 0 | 6.448185 | 0 |  |  | 0.0001649857 |  | 35.76332 | 34.76505
15667 | 2018-08-21 13:15 | 1316008.6 | 4099.1514 | 20 | 130 | 4.091483 | 1.500027 | 1.707892 | 0 | 6.465232 | 0 |  |  | 0.0001564026 |  | 35.73579 | 34.80731
15668 | 2018-08-21 13:15 | 1316018.6 | 4109.1543 | 20 | 130 | 4.093048 | 1.5 | 1.71206 | 0 | 6.482288 | 0 |  |  | 0.0001592636 |  | 35.75822 | 34.80918
15669 | 2018-08-21 13:15 | 1316028.6 | 4119.1566 | 20 | 130 | 4.094628 | 1.500015 | 1.716227 | 0 | 6.499347 | 0 |  |  | 0.0001354218 |  | 35.73443 | 34.79613
15670 | 2018-08-21 13:16 | 1316038.6 | 4129.1577 | 20 | 130 | 4.096258 | 1.500067 | 1.720395 | 0 | 6.516417 | 0 |  |  | 0.0001516342 |  | 35.78661 | 34.83516
15671 | 2018-08-21 13:16 | 1316048.6 | 4139.1598 | 20 | 130 | 4.097902 | 1.500004 | 1.72456 | 0 | 6.53348 | 0 |  |  | 0.0001792908 |  | 35.70721 | 34.80314
15672 | 2018-08-21 13:16 | 1316058.6 | 4149.1614 | 20 | 130 | 4.099478 | 1.50005 | 1.728727 | 0 | 6.55056 | 0 |  |  | 0.0001773834 |  | 35.71231 | 34.78702
15673 | 2018-08-21 13:16 | 1316068.6 | 4159.1656 | 20 | 130 | 4.101149 | 1.499987 | 1.732895 | 0 | 6.56765 | 0 |  |  | 0.0001831055 |  | 35.74235 | 34.81716
15674 | 2018-08-21 13:16 | 1316078.6 | 4169.17 | 20 | 130 | 4.102768 | 1.500032 | 1.737064 | 0 | 6.584753 | 0 |  |  | 0.0001449585 |  | 35.74841 | 34.77716
15675 | 2018-08-21 13:16 | 1316088.6 | 4179.1717 | 20 | 130 | 4.104424 | 1.500072 | 1.74123 | 0 | 6.601845 | 0 |  |  | 0.0001792908 |  | 35.71556 | 34.81222
15676 | 2018-08-21 13:17 | 1316098.7 | 4189.1768 | 20 | 130 | 4.106089 | 1.500057 | 1.745399 | 0 | 6.61896 | 0 |  |  | 0.0002059937 |  | 35.71649 | 34.74117
15677 | 2018-08-21 13:17 | 1316108.7 | 4199.1787 | 20 | 130 | 4.107752 | 1.500059 | 1.749568 | 0 | 6.636082 | 0 |  |  | 0.0001888275 |  | 35.76981 | 34.77813
15678 | 2018-08-21 13:17 | 1316118.7 | 4209.1813 | 20 | 130 | 4.109406 | 1.500036 | 1.753733 | 0 | 6.653197 | 0 |  |  | 0.0001554489 |  | 35.70439 | 34.80481
15679 | 2018-08-21 13:17 | 1316128.7 | 4219.1855 | 20 | 130 | 4.111127 | 1.500046 | 1.757901 | 0 | 6.670325 | 0 |  |  | 0.0001859665 |  | 35.73464 | 34.85316
15680 | 2018-08-21 13:17 | 1316138.7 | 4229.1917 | 20 | 130 | 4.112818 | 1.500021 | 1.762069 | 0 | 6.687464 | 0 |  |  | 0.0001850128 |  | 35.69741 | 34.7567
15681 | 2018-08-21 13:17 | 1316148.7 | 4239.192 | 20 | 130 | 4.114525 | 1.500055 | 1.766235 | 0 | 6.704605 | 0 |  |  | 0.0001592636 |  | 35.7717 | 34.85011
15682 | 2018-08-21 13:18 | 1316158.7 | 4249.1936 | 20 | 130 | 4.11623 | 1.500029 | 1.770406 | 0 | 6.72177 | 0 |  |  | 0.000169754 |  | 35.72255 | 34.762
15683 | 2018-08-21 13:18 | 1316168.7 | 4259.1964 | 20 | 130 | 4.117974 | 1.500061 | 1.774572 | 0 | 6.738921 | 0 |  |  | 0.0001735687 |  | 35.76867 | 34.74381
15684 | 2018-08-21 13:18 | 1316178.7 | 4269.1988 | 20 | 130 | 4.119657 | 1.500025 | 1.778741 | 0 | 6.756093 | 0 |  |  | 0.0001506805 |  | 35.72441 | 34.80314
15685 | 2018-08-21 13:18 | 1316188.7 | 4279.2014 | 20 | 130 | 4.121422 | 1.500067 | 1.78291 | 0 | 6.77327 | 0 |  |  | 0.000161171 |  | 35.74121 | 34.87816
15686 | 2018-08-21 13:18 | 1316198.7 | 4289.2041 | 20 | 130 | 4.123178 | 1.500044 | 1.787074 | 0 | 6.790433 | 0 |  |  | 0.000202179 |  | 35.7554 | 34.87002
15687 | 2018-08-21 13:18 | 1316208.7 | 4299.2052 | 20 | 130 | 4.124891 | 1.500038 | 1.791241 | 0 | 6.807622 | 0 |  |  | 0.0001449585 |  | 35.71325 | 34.798
15688 | 2018-08-21 13:19 | 1316218.7 | 4309.2055 | 20 | 130 | 4.126635 | 1.500053 | 1.79541 | 0 | 6.824822 | 0 |  |  | 0.0001726151 |  | 35.74352 | 34.76315
15689 | 2018-08-21 13:19 | 1316228.7 | 4319.2065 | 20 | 130 | 4.128407 | 1.500032 | 1.799576 | 0 | 6.842017 | 0 |  |  | 0.0001573563 |  | 35.72537 | 34.70801
15690 | 2018-08-21 13:19 | 1316238.7 | 4329.2083 | 20 | 130 | 4.130172 | 1.500051 | 1.803742 | 0 | 6.859217 | 0 |  |  | 0.0001926422 |  | 35.75772 | 34.85356
15691 | 2018-08-21 13:19 | 1316248.7 | 4339.2101 | 20 | 130 | 4.131952 | 1.500034 | 1.807911 | 0 | 6.876441 | 0 |  |  | 0.0001554489 |  | 35.72234 | 34.86226
15692 | 2018-08-21 13:19 | 1316258.7 | 4349.2104 | 20 | 130 | 4.133687 | 1.500044 | 1.812079 | 0 | 6.893668 | 0 |  |  | 0.0001745224 |  | 35.73724 | 34.84424
15693 | 2018-08-21 13:19 | 1316268.7 | 4359.2148 | 20 | 130 | 4.135533 | 1.500025 | 1.816241 | 0 | 6.910876 | 0 |  |  | 0.0001878738 |  | 35.7554 | 34.81015
15694 | 2018-08-21 13:20 | 1316278.7 | 4369.2153 | 20 | 130 | 4.137267 | 1.500027 | 1.820411 | 0 | 6.928123 | 0 |  |  | 0.0001859665 |  | 35.73443 | 34.80201
15695 | 2018-08-21 13:20 | 1316288.698 | 4379.2199 | 20 | 130 | 4.139037 | 1.500021 | 1.824582 | 0 | 6.945383 | 0 |  |  | 0.0002002716 |  | 35.68664 | 34.76788
15696 | 2018-08-21 13:20 | 1316298.7 | 4389.2203 | 20 | 130 | 4.140823 | 1.500042 | 1.828745 | 0 | 6.962616 | 0 |  |  | 0.0001811981 |  | 35.7095 | 34.86831
15697 | 2018-08-21 13:20 | 1316308.7 | 4399.2245 | 20 | 130 | 4.142578 | 1.500072 | 1.832916 | 0 | 6.979893 | 0 |  |  | 0.0001878738 |  | 35.71741 | 34.8541
15698 | 2018-08-21 13:20 | 1316318.706 | 4409.2279 | 20 | 130 | 4.144363 | 1.500029 | 1.83708 | 0 | 6.997146 | 0 |  |  | 0.0001516342 |  | 35.70646 | 34.7751
15699 | 2018-08-21 13:20 | 1316328.7 | 4419.2282 | 20 | 130 | 4.146163 | 1.500036 | 1.841253 | 0 | 7.014443 | 0 |  |  | 0.0001831055 |  | 35.73558 | 34.7802
15700 | 2018-08-21 13:21 | 1316338.7 | 4429.2301 | 20 | 130 | 4.147964 | 1.500031 | 1.845417 | 0 | 7.031712 | 0 |  |  | 0.0002250671 |  | 35.70856 | 34.80521
15701 | 2018-08-21 13:21 | 1316348.7 | 4439.232 | 20 | 130 | 4.149702 | 1.500031 | 1.849582 | 0 | 7.048994 | 0 |  |  | 0.0001716614 |  | 35.72159 | 34.77907
15702 | 2018-08-21 13:21 | 1316358.7 | 4449.2345 | 20 | 130 | 4.151477 | 1.500006 | 1.853752 | 0 | 7.0663 | 0 |  |  | 0.0001525879 |  | 35.71439 | 34.82341
15703 | 2018-08-21 13:21 | 1316368.7 | 4459.2388 | 20 | 130 | 4.153243 | 1.500031 | 1.857922 | 0 | 7.083616 | 0 |  |  | 0.0001688004 |  | 35.73956 | 34.76087
15704 | 2018-08-21 13:21 | 1316378.7 | 4469.2445 | 20 | 130 | 4.154983 | 1.500023 | 1.862091 | 0 | 7.100935 | 0 |  |  | 0.0001678467 |  | 35.68852 | 34.80217
15705 | 2018-08-21 13:21 | 1316388.7 | 4479.2481 | 20 | 130 | 4.156793 | 1.500057 | 1.866256 | 0 | 7.118244 | 0 |  |  | 0.0001907349 |  | 35.65963 | 34.74077
15706 | 2018-08-21 13:22 | 1316398.7 | 4489.2485 | 20 | 130 | 4.158556 | 1.500046 | 1.870422 | 0 | 7.135566 | 0 |  |  | 0.0001802444 |  | 35.71367 | 34.87135
15707 | 2018-08-21 13:22 | 1316408.7 | 4499.2493 | 20 | 130 | 4.160303 | 1.500046 | 1.874591 | 0 | 7.152905 | 0 |  |  | 0.0002040863 |  | 35.69479 | 34.80825
15708 | 2018-08-21 13:22 | 1316418.7 | 4509.2504 | 20 | 130 | 4.162042 | 1.500071 | 1.878761 | 0 | 7.170257 | 0 |  |  | 0.0001564026 |  | 35.76397 | 34.81923
15709 | 2018-08-21 13:22 | 1316428.7 | 4519.2515 | 20 | 130 | 4.16379 | 1.500011 | 1.882928 | 0 | 7.187604 | 0 |  |  | 0.0001497269 |  | 35.69876 | 34.82341
15710 | 2018-08-21 13:22 | 1316438.7 | 4529.2557 | 20 | 130 | 4.165524 | 1.500051 | 1.887096 | 0 | 7.204964 | 0 |  |  | 0.000164032 |  | 35.67453 | 34.86246
15711 | 2018-08-21 13:22 | 1316448.7 | 4539.2591 | 20 | 130 | 4.167282 | 1.500053 | 1.891263 | 0 | 7.222325 | 0 |  |  | 0.0001878738 |  | 35.69969 | 34.86811
15712 | 2018-08-21 13:23 | 1316458.7 | 4549.2638 | 20 | 130 | 4.168971 | 1.500053 | 1.895432 | 0 | 7.2397 | 0 |  |  | 0.0002126694 |  | 35.69156 | 34.76712
15713 | 2018-08-21 13:23 | 1316468.7 | 4559.267 | 20 | 130 | 4.170679 | 1.500034 | 1.899597 | 0 | 7.257068 | 0 |  |  | 0.0001630783 |  | 35.68991 | 34.71993
15714 | 2018-08-21 13:23 | 1316478.7 | 4569.2711 | 20 | 130 | 4.172389 | 1.500063 | 1.903765 | 0 | 7.274455 | 0 |  |  | 0.0001850128 |  | 35.67265 | 34.78514
15715 | 2018-08-21 13:23 | 1316488.7 | 4579.2713 | 20 | 130 | 4.174072 | 1.500044 | 1.90793 | 0 | 7.291839 | 0 |  |  | 0.0001630783 |  | 35.66359 | 34.78231
15716 | 2018-08-21 13:23 | 1316498.8 | 4589.2757 | 20 | 130 | 4.175754 | 1.500019 | 1.912102 | 0 | 7.309254 | 0 |  |  | 0.0001602173 |  | 35.67778 | 34.71596
15717 | 2018-08-21 13:23 | 1316508.8 | 4599.2766 | 20 | 130 | 4.177414 | 1.500051 | 1.916271 | 0 | 7.326666 | 0 |  |  | 0.000166893 |  | 35.66776 | 34.78514
15718 | 2018-08-21 13:24 | 1316518.8 | 4609.2772 | 20 | 130 | 4.179062 | 1.500044 | 1.920434 | 0 | 7.344059 | 0 |  |  | 0.0001764297 |  | 35.72901 | 34.82551
15719 | 2018-08-21 13:24 | 1316528.8 | 4619.282 | 20 | 130 | 4.180725 | 1.500032 | 1.924602 | 0 | 7.361483 | 0 |  |  | 8.869171e-05 |  | 35.70879 | 34.86246
15720 | 2018-08-21 13:24 | 1316538.8 | 4629.2825 | 20 | 130 | 4.18232 | 1.500042 | 1.928772 | 0 | 7.37892 | 0 |  |  | 0.0001649857 |  | 35.70365 | 34.80731
15721 | 2018-08-21 13:24 | 1316548.8 | 4639.2825 | 20 | 130 | 4.183902 | 1.500032 | 1.932939 | 0 | 7.396352 | 0 |  |  | 0.0001296997 |  | 35.72694 | 34.84634
15722 | 2018-08-21 13:24 | 1316558.761 | 4649.2829 | 20 | 130 | 4.18548 | 1.500013 | 1.937106 | 0 | 7.413788 | 0 |  |  | 0.0001554489 |  | 35.73579 | 34.87762
15723 | 2018-08-21 13:24 | 1316568.8 | 4659.2853 | 20 | 130 | 4.187067 | 1.500013 | 1.941271 | 0 | 7.431225 | 0 |  |  | 0.0001630783 |  | 35.73579 | 34.84103
15724 | 2018-08-21 13:25 | 1316578.8 | 4669.2904 | 20 | 130 | 4.188608 | 1.500032 | 1.945441 | 0 | 7.448687 | 0 |  |  | 0.0001630783 |  | 35.75073 | 34.84103
15725 | 2018-08-21 13:25 | 1316588.8 | 4679.2925 | 20 | 130 | 4.19016 | 1.500034 | 1.949607 | 0 | 7.466143 | 0 |  |  | 0.0001716614 |  | 35.71899 | 34.82114
15726 | 2018-08-21 13:25 | 1316598.8 | 4689.2966 | 20 | 130 | 4.191651 | 1.500069 | 1.953775 | 0 | 7.48361 | 0 |  |  | 0.0001745224 |  | 35.73161 | 34.82133
15727 | 2018-08-21 13:25 | 1316608.8 | 4699.2967 | 20 | 130 | 4.193103 | 1.500025 | 1.957942 | 0 | 7.501078 | 0 |  |  | 0.0001316071 |  | 35.72462 | 34.81222
15728 | 2018-08-21 13:25 | 1316618.8 | 4709.2994 | 20 | 130 | 4.194583 | 1.500031 | 1.962111 | 0 | 7.518565 | 0 |  |  | 0.0001821518 |  | 35.72558 | 34.89164
15729 | 2018-08-21 13:25 | 1316628.8 | 4719.3045 | 20 | 130 | 4.195963 | 1.500025 | 1.966277 | 0 | 7.536041 | 0 |  |  | 0.0001487732 |  | 35.71367 | 34.79119
15730 | 2018-08-21 13:26 | 1316638.8 | 4729.3055 | 20 | 130 | 4.197371 | 1.500044 | 1.970444 | 0 | 7.553528 | 0 |  |  | 0.0001344681 |  | 35.74791 | 34.83252
15731 | 2018-08-21 13:26 | 1316648.8 | 4739.3082 | 20 | 130 | 4.198751 | 1.500046 | 1.974613 | 0 | 7.571028 | 0 |  |  | 0.0001621246 |  | 35.68759 | 34.79536
15732 | 2018-08-21 13:26 | 1316658.2 | 4748.6908 | 20 | 130 | 4.20002 | 1.500059 | 1.978521 | 0 | 7.587441 | 0 |  |  | 0.000140595 |  | 35.73371 | 34.87041
15733 | 2018-08-21 13:27 | 1316718.2 | 60.0024 | 21 | 130 | 4.200546 | 1.415136 | 2.002832 | 0 | 7.689562 | 0 |  |  | 2.861023e-06 |  | 35.69855 | 34.8818
15734 | 2018-08-21 13:28 | 1316778.2 | 120.0004 | 21 | 130 | 4.200529 | 1.349125 | 2.025837 | 0 | 7.786192 | 0 |  |  | 4.863739e-05 |  | 35.7116 | 34.84123
15735 | 2018-08-21 13:29 | 1316838.2 | 180.0019 | 21 | 130 | 4.200508 | 1.296925 | 2.047873 | 0 | 7.878756 | 0 |  |  | -4.768372e-06 |  | 35.73861 | 34.84027
15736 | 2018-08-21 13:30 | 1316898.2 | 240.0034 | 21 | 130 | 4.20049 | 1.252964 | 2.069113 | 0 | 7.967976 | 0 |  |  | -4.005432e-05 |  | 35.68571 | 34.87439
15737 | 2018-08-21 13:31 | 1316958.2 | 300.0032 | 21 | 130 | 4.200488 | 1.212667 | 2.089656 | 0 | 8.054262 | 0 |  |  | -4.863739e-05 |  | 35.65097 | 34.82417
15738 | 2018-08-21 13:32 | 1317018.2 | 360.0015 | 21 | 130 | 4.200473 | 1.174568 | 2.109551 | 0 | 8.137832 | 0 |  |  | -1.621246e-05 |  | 35.66983 | 34.80637
15739 | 2018-08-21 13:33 | 1317078.2 | 420.0047 | 21 | 130 | 4.200491 | 1.137581 | 2.128819 | 0 | 8.218767 | 0 |  |  | 9.536743e-07 |  | 35.62811 | 34.78742
15740 | 2018-08-21 13:34 | 1317138.2 | 480.0022 | 21 | 130 | 4.200495 | 1.100634 | 2.147466 | 0 | 8.297092 | 0 |  |  | -1.907349e-06 |  | 35.60202 | 34.88994
15741 | 2018-08-21 13:35 | 1317198.2 | 540.0028 | 21 | 130 | 4.200492 | 1.063557 | 2.165501 | 0 | 8.372849 | 0 |  |  | 2.384186e-05 |  | 35.58293 | 34.82645
15742 | 2018-08-21 13:36 | 1317258.2 | 600.0012 | 21 | 130 | 4.200454 | 1.026438 | 2.182918 | 0 | 8.446008 | 0 |  |  | -9.536743e-06 |  | 35.61552 | 34.83179
15743 | 2018-08-21 13:37 | 1317318.2 | 660.0043 | 21 | 130 | 4.200459 | 0.988636 | 2.199713 | 0 | 8.516554 | 0 |  |  | -1.716614e-05 |  | 35.56935 | 34.8202
15744 | 2018-08-21 13:38 | 1317378.2 | 720.0041 | 21 | 130 | 4.20051 | 0.9504509 | 2.215869 | 0 | 8.584418 | 0 |  |  | 2.670288e-05 |  | 35.47007 | 34.81756
15745 | 2018-08-21 13:39 | 1317438.2 | 780.0018 | 21 | 130 | 4.200474 | 0.9116764 | 2.231388 | 0 | 8.649608 | 0 |  |  | 2.670288e-05 |  | 35.43509 | 34.77056
15746 | 2018-08-21 13:40 | 1317498.2 | 840.0007 | 21 | 130 | 4.200495 | 0.8725185 | 2.246257 | 0 | 8.712061 | 0 |  |  | 1.907349e-05 |  | 35.39566 | 34.76302
15747 | 2018-08-21 13:41 | 1317558.2 | 900.0008 | 21 | 130 | 4.200476 | 0.8330135 | 2.260466 | 0 | 8.771749 | 0 |  |  | -3.242493e-05 |  | 35.43201 | 34.76658
15748 | 2018-08-21 13:42 | 1317618.2 | 960.0014 | 21 | 130 | 4.200465 | 0.7931824 | 2.27402 | 0 | 8.828682 | 0 |  |  | -3.814697e-06 |  | 35.36068 | 34.76679
15749 | 2018-08-21 13:43 | 1317678.2 | 1020.0005 | 21 | 130 | 4.200492 | 0.7532063 | 2.286904 | 0 | 8.882802 | 0 |  |  | -1.430511e-05 |  | 35.33384 | 34.84411
15750 | 2018-08-21 13:44 | 1317738.2 | 1080.0044 | 21 | 130 | 4.200445 | 0.7134228 | 2.299128 | 0 | 8.934145 | 0 |  |  | -7.629395e-06 |  | 35.30471 | 34.76868
15751 | 2018-08-21 13:45 | 1317798.2 | 1140.0018 | 21 | 130 | 4.200474 | 0.6740284 | 2.310689 | 0 | 8.982707 | 0 |  |  | 5.722046e-06 |  | 35.37302 | 34.90113
15752 | 2018-08-21 13:46 | 1317858.2 | 1200.0002 | 21 | 130 | 4.200472 | 0.6350536 | 2.321595 | 0 | 9.028518 | 0 |  |  | -1.811981e-05 |  | 35.32636 | 34.86118
15753 | 2018-08-21 13:47 | 1317918.2 | 1260.0025 | 21 | 130 | 4.200472 | 0.596962 | 2.331863 | 0 | 9.071649 | 0 |  |  | 1.621246e-05 |  | 35.29001 | 34.817
15754 | 2018-08-21 13:48 | 1317978.2 | 1320.0049 | 21 | 130 | 4.200447 | 0.5599537 | 2.341502 | 0 | 9.112139 | 0 |  |  | -4.196167e-05 |  | 35.22588 | 34.83803
15755 | 2018-08-21 13:49 | 1318038.2 | 1380.0023 | 21 | 130 | 4.200457 | 0.5239677 | 2.350532 | 0 | 9.150069 | 0 |  |  | -4.577637e-05 |  | 35.18785 | 34.84715
15756 | 2018-08-21 13:50 | 1318098.2 | 1440.0046 | 21 | 130 | 4.200469 | 0.4896336 | 2.35898 | 0 | 9.185555 | 0 |  |  | -2.765656e-05 |  | 35.1729 | 34.79712
15757 | 2018-08-21 13:51 | 1318158.2 | 1500.0038 | 21 | 130 | 4.200453 | 0.456646 | 2.366862 | 0 | 9.218663 | 0 |  |  | -1.239777e-05 |  | 35.11786 | 34.76606
15758 | 2018-08-21 13:52 | 1318218.2 | 1560.002 | 21 | 130 | 4.200476 | 0.4253769 | 2.374211 | 0 | 9.249532 | 0 |  |  | 3.71933e-05 |  | 35.12998 | 34.79504
15759 | 2018-08-21 13:53 | 1318278.2 | 1620.0029 | 21 | 130 | 4.200453 | 0.3956604 | 2.38105 | 0 | 9.278256 | 0 |  |  | 2.002716e-05 |  | 35.08705 | 34.79731
15760 | 2018-08-21 13:54 | 1318338.2 | 1680.0032 | 21 | 130 | 4.200479 | 0.3676529 | 2.387408 | 0 | 9.304964 | 0 |  |  | 3.147125e-05 |  | 35.1022 | 34.82425
15761 | 2018-08-21 13:55 | 1318398.2 | 1740.0024 | 21 | 130 | 4.200449 | 0.3414173 | 2.393315 | 0 | 9.329775 | 0 |  |  | -1.239777e-05 |  | 35.05413 | 34.81209
15762 | 2018-08-21 13:56 | 1318458.2 | 1800.0008 | 21 | 130 | 4.200433 | 0.3167858 | 2.398798 | 0 | 9.352809 | 0 |  |  | -1.621246e-05 |  | 35.06627 | 34.85205
15763 | 2018-08-21 13:56 | 1318458.2 | 1800.0054 | 21 | 130 | 4.200433 | 0.3167858 | 2.398798 | 0 | 9.352809 | 0 |  |  | -1.621363e-05 |  | 35.06627 | 34.85204
15764 | 2018-08-21 13:57 | 1318518.2 | 60.0015 | 22 | 130 | 4.167006 | 0 | 2.3988 | 0 | 9.352815 | 0 |  |  | -3.147125e-05 |  | 34.98485 | 34.83917
15765 | 2018-08-21 13:58 | 1318578.2 | 120.0007 | 22 | 130 | 4.163911 | 0 | 2.3988 | 0 | 9.352815 | 0 |  |  | -1.621246e-05 |  | 35.01026 | 34.87143
15766 | 2018-08-21 13:59 | 1318638.2 | 180.0009 | 22 | 130 | 4.161795 | 0 | 2.3988 | 0 | 9.352815 | 0 |  |  | -5.722046e-06 |  | 34.97503 | 34.9275
15767 | 2018-08-21 14:00 | 1318698.2 | 240.0044 | 22 | 130 | 4.160223 | 0 | 2.3988 | 0 | 9.352815 | 0 |  |  | -3.242493e-05 |  | 34.90783 | 34.77704
15768 | 2018-08-21 14:01 | 1318758.2 | 300.0011 | 22 | 130 | 4.158962 | 0 | 2.3988 | 0 | 9.352815 | 0 |  |  | -3.814697e-05 |  | 34.89664 | 34.83312
15769 | 2018-08-21 14:02 | 1318818.2 | 360.0018 | 22 | 130 | 4.157936 | 0 | 2.3988 | 0 | 9.352815 | 0 |  |  | -1.907349e-05 |  | 34.85484 | 34.88124
15770 | 2018-08-21 14:03 | 1318878.2 | 420.0042 | 22 | 130 | 4.157088 | 0 | 2.3988 | 0 | 9.352815 | 0 |  |  | -2.098083e-05 |  | 34.84573 | 34.84014
15771 | 2018-08-21 14:04 | 1318938.2 | 480.0008 | 22 | 130 | 4.156332 | 0 | 2.3988 | 0 | 9.352815 | 0 |  |  | -2.098083e-05 |  | 34.80045 | 34.82726
15772 | 2018-08-21 14:05 | 1318998.2 | 540.001 | 22 | 130 | 4.155704 | 0 | 2.3988 | 0 | 9.352815 | 0 |  |  | -2.479553e-05 |  | 34.75886 | 34.76206
15773 | 2018-08-21 14:06 | 1319058.2 | 600.0033 | 22 | 130 | 4.155157 | 0 | 2.3988 | 0 | 9.352815 | 0 |  |  | -6.67572e-06 |  | 34.77987 | 34.81513
15774 | 2018-08-21 14:06 | 1319058.2 | 600.0037 | 22 | 130 | 4.155148 | 0 | 2.3988 | 0 | 9.352815 | 0 |  |  | -6.473136e-06 |  | 34.77987 | 34.82819
15775 | 2018-08-21 14:06 | 1319058.4 | 0.0057 | 23 | 130 | 4.061471 | -1.500477 | 2.3988 | 0 | 9.352815 | 0 |  |  | 4.386902e-05 |  | 34.77823 | 34.8291
15776 | 2018-08-21 14:06 | 1319058.5 | 0.1242 | 23 | 130 | 4.051326 | -1.500385 | 2.3988 | 4.928589e-05 | 9.352815 | 0.0001988861 |  |  | -3.471887e-05 |  | 34.77629 | 34.83018
15777 | 2018-08-21 14:06 | 1319058.7 | 0.2754 | 23 | 130 | 4.041154 | -1.500373 | 2.3988 | 0.0001121722 | 9.352815 | 0.0004526547 |  |  | -0.000134993 |  | 34.7738 | 34.83156
15778 | 2018-08-21 14:06 | 1319061.1 | 2.6689 | 23 | 130 | 4.031151 | -1.499924 | 2.3988 | 0.001107664 | 9.352815 | 0.004469818 |  |  | -0.001722336 |  | 34.77515 | 34.8534
15779 | 2018-08-21 14:06 | 1319071.1 | 12.6707 | 23 | 130 | 4.022435 | -1.499922 | 2.3988 | 0.005277322 | 9.352815 | 0.02125764 |  |  | -0.0006284714 |  | 34.78216 | 34.82424
15780 | 2018-08-21 14:06 | 1319081.1 | 22.6725 | 23 | 130 | 4.017213 | -1.499917 | 2.3988 | 0.009441289 | 9.352815 | 0.03799537 |  |  | -0.0004711151 |  | 34.82798 | 34.80395
15781 | 2018-08-21 14:07 | 1319091.1 | 32.6744 | 23 | 130 | 4.013227 | -1.499887 | 2.3988 | 0.01360994 | 9.352815 | 0.05473313 |  |  | -0.0004262924 |  | 34.76168 | 34.80529
15782 | 2018-08-21 14:07 | 1319101.1 | 42.6778 | 23 | 130 | 4.01 | -1.499929 | 2.3988 | 0.01777532 | 9.352815 | 0.07144286 |  |  | -0.0002803802 |  | 34.7848 | 34.76792
15783 | 2018-08-21 14:07 | 1319111.1 | 52.6821 | 23 | 130 | 4.007228 | -1.499917 | 2.3988 | 0.02194511 | 9.352815 | 0.08815781 |  |  | -0.0002746582 |  | 34.74044 | 34.78709
15784 | 2018-08-21 14:07 | 1319121.1 | 62.6823 | 23 | 130 | 4.004755 | -1.499899 | 2.3988 | 0.02610943 | 9.352815 | 0.1048399 |  |  | -0.0002212524 |  | 34.8039 | 34.74993
15785 | 2018-08-21 14:07 | 1319131.1 | 72.6874 | 23 | 130 | 4.002524 | -1.499909 | 2.3988 | 0.03027775 | 9.352815 | 0.1215282 |  |  | -0.0002231598 |  | 34.77758 | 34.85907
15786 | 2018-08-21 14:07 | 1319141.1 | 82.6918 | 23 | 130 | 4.000503 | -1.499955 | 2.3988 | 0.03444802 | 9.352815 | 0.1382156 |  |  | -0.0002269745 |  | 34.75164 | 34.82329
15787 | 2018-08-21 14:08 | 1319151.1 | 92.6922 | 23 | 130 | 3.998621 | -1.499915 | 2.3988 | 0.03861343 | 9.352815 | 0.1548753 |  |  | -0.0002193451 |  | 34.77265 | 34.74993
15788 | 2018-08-21 14:08 | 1319161.1 | 102.6937 | 23 | 130 | 3.996857 | -1.499884 | 2.3988 | 0.04278019 | 9.352815 | 0.171533 |  |  | -0.0001964569 |  | 34.79085 | 34.756
15789 | 2018-08-21 14:08 | 1319171.1 | 112.6948 | 23 | 130 | 3.995276 | -1.499871 | 2.3988 | 0.04694865 | 9.352815 | 0.1881904 |  |  | -0.0001239777 |  | 34.8126 | 34.87443
15790 | 2018-08-21 14:08 | 1319181.1 | 122.6959 | 23 | 130 | 3.99375 | -1.499911 | 2.3988 | 0.0511122 | 9.352815 | 0.2048218 |  |  | -0.0001630783 |  | 34.84784 | 34.839
15791 | 2018-08-21 14:08 | 1319191.1 | 132.6978 | 23 | 130 | 3.992329 | -1.499917 | 2.3988 | 0.05528123 | 9.352815 | 0.2214689 |  |  | -0.0001440048 |  | 34.86414 | 34.85416
15792 | 2018-08-21 14:08 | 1319201.1 | 142.6995 | 23 | 130 | 3.991009 | -1.499894 | 2.3988 | 0.05944708 | 9.352815 | 0.2380976 |  |  | -0.000128746 |  | 34.84991 | 34.81797
15793 | 2018-08-21 14:09 | 1319211.1 | 152.7007 | 23 | 130 | 3.989719 | -1.499905 | 2.3988 | 0.06361457 | 9.352815 | 0.2547274 |  |  | -8.010864e-05 |  | 34.8289 | 34.80298
15794 | 2018-08-21 14:09 | 1319221.1 | 162.7052 | 23 | 130 | 3.988543 | -1.499894 | 2.3988 | 0.06778076 | 9.352815 | 0.2713468 |  |  | -0.0001068115 |  | 34.83265 | 34.84034
15795 | 2018-08-21 14:09 | 1319231.1 | 172.7075 | 23 | 130 | 3.98738 | -1.499897 | 2.3988 | 0.0719507 | 9.352815 | 0.2879763 |  |  | -0.0001325607 |  | 34.85974 | 34.88428
15796 | 2018-08-21 14:09 | 1319241.1 | 182.7081 | 23 | 130 | 3.98629 | -1.499961 | 2.3988 | 0.07611118 | 9.352815 | 0.3045636 |  |  | -0.0001010895 |  | 34.83451 | 34.79994
15797 | 2018-08-21 14:09 | 1319251.1 | 192.7097 | 23 | 130 | 3.98531 | -1.499911 | 2.3988 | 0.08028091 | 9.352815 | 0.3211832 |  |  | -0.0001058578 |  | 34.87393 | 34.81303
15798 | 2018-08-21 14:09 | 1319261.1 | 202.713 | 23 | 130 | 3.984268 | -1.49995 | 2.3988 | 0.08444871 | 9.352815 | 0.3377908 |  |  | -9.155273e-05 |  | 34.83265 | 34.7808
15799 | 2018-08-21 14:10 | 1319271.1 | 212.7149 | 23 | 130 | 3.983305 | -1.499922 | 2.3988 | 0.08861674 | 9.352815 | 0.3543954 |  |  | -9.727478e-05 |  | 34.84852 | 34.7808
15800 | 2018-08-21 14:10 | 1319281.1 | 222.7202 | 23 | 130 | 3.982396 | -1.499913 | 2.3988 | 0.0927823 | 9.352815 | 0.3709862 |  |  | -6.961823e-05 |  | 34.88094 | 34.74178
15801 | 2018-08-21 14:10 | 1319291.1 | 232.7242 | 23 | 130 | 3.981556 | -1.499915 | 2.3988 | 0.09695493 | 9.352815 | 0.3876015 |  |  | -7.343292e-05 |  | 34.884 | 34.80225
15802 | 2018-08-21 14:10 | 1319301.1 | 242.7268 | 23 | 130 | 3.980681 | -1.499978 | 2.3988 | 0.1011201 | 9.352815 | 0.4041833 |  |  | -4.386902e-05 |  | 34.92295 | 34.87216
15803 | 2018-08-21 14:10 | 1319311.1 | 252.7296 | 23 | 130 | 3.97988 | -1.499929 | 2.3988 | 0.1052883 | 9.352815 | 0.4207739 |  |  | -8.583069e-05 |  | 34.91294 | 34.82401
15804 | 2018-08-21 14:10 | 1319321.1 | 262.7341 | 23 | 130 | 3.979086 | -1.499934 | 2.3988 | 0.1094535 | 9.352815 | 0.4373494 |  |  | -7.820129e-05 |  | 34.86556 | 34.80225
15805 | 2018-08-21 14:11 | 1319331.1 | 272.735 | 23 | 130 | 3.978323 | -1.499934 | 2.3988 | 0.1136202 | 9.352815 | 0.4539274 |  |  | -0.0001087189 |  | 34.91106 | 34.71656
15806 | 2018-08-21 14:11 | 1319341.1 | 282.7391 | 23 | 130 | 3.977586 | -1.499928 | 2.3988 | 0.1177918 | 9.352815 | 0.470522 |  |  | -3.433228e-05 |  | 34.90594 | 34.7759
15807 | 2018-08-21 14:11 | 1319351.1 | 292.7394 | 23 | 130 | 3.976866 | -1.499936 | 2.3988 | 0.121958 | 9.352815 | 0.4870921 |  |  | -6.008148e-05 |  | 34.90476 | 34.78308
15808 | 2018-08-21 14:11 | 1319361.1 | 302.7404 | 23 | 130 | 3.976189 | -1.499892 | 2.3988 | 0.1261237 | 9.352815 | 0.503657 |  |  | -0.0001420975 |  | 34.90805 | 34.80395
15809 | 2018-08-21 14:11 | 1319371.2 | 312.7439 | 23 | 130 | 3.975531 | -1.499968 | 2.3988 | 0.1302874 | 9.352815 | 0.5202114 |  |  | -7.43866e-05 |  | 34.9029 | 34.8801
15810 | 2018-08-21 14:11 | 1319381.2 | 322.7481 | 23 | 130 | 3.974873 | -1.499961 | 2.3988 | 0.1344582 | 9.352815 | 0.5367913 |  |  | -7.343292e-05 |  | 34.87771 | 34.83216
15811 | 2018-08-21 14:12 | 1319391.2 | 332.7483 | 23 | 130 | 3.974245 | -1.499947 | 2.3988 | 0.1386226 | 9.352815 | 0.5533428 |  |  | -8.964539e-05 |  | 34.94818 | 34.83216
15812 | 2018-08-21 14:12 | 1319401.2 | 342.7517 | 23 | 130 | 3.973592 | -1.499926 | 2.3988 | 0.1427943 | 9.352815 | 0.5699207 |  |  | -4.196167e-05 |  | 34.92088 | 34.83216
15813 | 2018-08-21 14:12 | 1319411.2 | 352.7545 | 23 | 130 | 3.972998 | -1.49992 | 2.3988 | 0.1469558 | 9.352815 | 0.5864556 |  |  | -3.242493e-05 |  | 34.92183 | 34.8572
15814 | 2018-08-21 14:12 | 1319421.2 | 362.7562 | 23 | 130 | 3.972391 | -1.499913 | 2.3988 | 0.1511223 | 9.352815 | 0.6030079 |  |  | -5.340576e-05 |  | 34.89382 | 34.84504
15815 | 2018-08-21 14:12 | 1319431.2 | 372.7624 | 23 | 130 | 3.971787 | -1.499928 | 2.3988 | 0.1552925 | 9.352815 | 0.6195723 |  |  | -5.340576e-05 |  | 34.92088 | 34.7759
15816 | 2018-08-21 14:12 | 1319441.2 | 382.764 | 23 | 130 | 3.971212 | -1.499945 | 2.3988 | 0.1594602 | 9.352815 | 0.6361244 |  |  | -9.822845e-05 |  | 34.90686 | 34.81586
15817 | 2018-08-21 14:13 | 1319451.2 | 392.77 | 23 | 130 | 3.97067 | -1.499917 | 2.3988 | 0.1636311 | 9.352815 | 0.652687 |  |  | -6.103515625e-05 |  | 34.91505 | 34.75086
15818 | 2018-08-21 14:13 | 1319461.2 | 402.7734 | 23 | 130 | 3.970089 | -1.49994 | 2.3988 | 0.1677978 | 9.352815 | 0.6692299 |  |  | -2.479553e-05 |  | 34.92391 | 34.74595
15819 | 2018-08-21 14:13 | 1319471.2 | 412.7783 | 23 | 130 | 3.969507 | -1.499943 | 2.3988 | 0.1719679 | 9.352815 | 0.6857844 |  |  | -4.577637e-05 |  | 34.92088 | 34.76792
15820 | 2018-08-21 14:13 | 1319481.2 | 422.7827 | 23 | 130 | 3.968963 | -1.499915 | 2.3988 | 0.1761336 | 9.352815 | 0.7023191 |  |  | -6.103515625e-05 |  | 34.92017 | 34.7941
15821 | 2018-08-21 14:13 | 1319491.2 | 432.7863 | 23 | 130 | 3.968425 | -1.499894 | 2.3988 | 0.1803008 | 9.352815 | 0.7188573 |  |  | -5.531311e-05 |  | 34.9421 | 34.74595
15822 | 2018-08-21 14:13 | 1319501.2 | 442.7888 | 23 | 130 | 3.967892 | -1.499934 | 2.3988 | 0.1844698 | 9.352815 | 0.7354008 |  |  | -5.722046e-05 |  | 34.92602 | 34.7721
15823 | 2018-08-21 14:14 | 1319511.2 | 452.789 | 23 | 130 | 3.967319 | -1.499955 | 2.3988 | 0.1886342 | 9.352815 | 0.7519234 |  |  | -1.430511e-05 |  | 34.98619 | 34.81323
15824 | 2018-08-21 14:14 | 1319521.2 | 462.7928 | 23 | 130 | 3.966784 | -1.499901 | 2.3988 | 0.1928023 | 9.352815 | 0.7684584 |  |  | -7.343292e-05 |  | 34.91787 | 34.80395
15825 | 2018-08-21 14:14 | 1319531.2 | 472.7984 | 23 | 130 | 3.966201 | -1.499928 | 2.3988 | 0.196971 | 9.352815 | 0.7849934 |  |  | -5.912781e-05 |  | 34.94306 | 34.81323
15826 | 2018-08-21 14:14 | 1319541.2 | 482.8018 | 23 | 130 | 3.965663 | -1.499932 | 2.3988 | 0.2011395 | 9.352815 | 0.8015254 |  |  | -7.247925e-05 |  | 34.99229 | 34.85551
15827 | 2018-08-21 14:14 | 1319551.2 | 492.8051 | 23 | 130 | 3.965121 | -1.499934 | 2.3988 | 0.20531 | 9.352815 | 0.8180633 |  |  | 1.621246e-05 |  | 34.98948 | 34.79901
15828 | 2018-08-21 14:14 | 1319561.2 | 502.8073 | 23 | 130 | 3.964579 | -1.499917 | 2.3988 | 0.2094736 | 9.352815 | 0.8345713 |  |  | -8.392334e-05 |  | 34.9883 | 34.84432
15829 | 2018-08-21 14:15 | 1319571.2 | 512.8113 | 23 | 130 | 3.964034 | -1.499936 | 2.3988 | 0.2136419 | 9.352815 | 0.8510959 |  |  | -5.435944e-05 |  | 34.94588 | 34.78195
15830 | 2018-08-21 14:15 | 1319581.2 | 522.8155 | 23 | 130 | 3.963459 | -1.499922 | 2.3988 | 0.2178122 | 9.352815 | 0.8676257 |  |  | -8.583069e-05 |  | 34.94888 | 34.8373
15831 | 2018-08-21 14:15 | 1319591.2 | 532.8182 | 23 | 130 | 3.962939 | -1.499929 | 2.3988 | 0.2219764 | 9.352815 | 0.8841292 |  |  | 9.536743e-07 |  | 35.01308 | 34.91766
15832 | 2018-08-21 14:15 | 1319601.2 | 542.8226 | 23 | 130 | 3.962357 | -1.49992 | 2.3988 | 0.2261477 | 9.352815 | 0.9006587 |  |  | -5.722046e-05 |  | 34.99393 | 34.84601
15833 | 2018-08-21 14:15 | 1319611.2 | 552.8228 | 23 | 130 | 3.961809 | -1.499947 | 2.3988 | 0.2303122 | 9.352815 | 0.9171585 |  |  | -0.0001058578 |  | 35.03519 | 34.83427
15834 | 2018-08-21 14:15 | 1319621.2 | 562.8269 | 23 | 130 | 3.961183 | -1.499888 | 2.3988 | 0.2344819 | 9.352815 | 0.9336767 |  |  | -2.861023e-05 |  | 35.01819 | 34.75694
15835 | 2018-08-21 14:16 | 1319631.2 | 572.8319 | 23 | 130 | 3.960608 | -1.499897 | 2.3988 | 0.238646 | 9.352815 | 0.9501706 |  |  | -5.626678e-05 |  | 34.98507 | 34.75694
15836 | 2018-08-21 14:16 | 1319641.2 | 582.8338 | 23 | 130 | 3.960059 | -1.499922 | 2.3988 | 0.2428181 | 9.352815 | 0.9666935 |  |  | -6.103515625e-05 |  | 34.97785 | 34.86348
15837 | 2018-08-21 14:16 | 1319651.2 | 592.8348 | 23 | 130 | 3.959462 | -1.499892 | 2.3988 | 0.2469808 | 9.352815 | 0.9831768 |  |  | -1.621246e-05 |  | 35.02308 | 34.89245
15838 | 2018-08-21 14:16 | 1319661.2 | 602.8362 | 23 | 130 | 3.958848 | -1.499903 | 2.3988 | 0.2511506 | 9.352815 | 0.9996855 |  |  | -9.155273e-05 |  | 35.01704 | 34.72512
15839 | 2018-08-21 14:16 | 1319671.2 | 612.8394 | 23 | 130 | 3.958246 | -1.499888 | 2.3988 | 0.2553149 | 9.352815 | 1.01617 |  |  | -9.918213e-05 |  | 35.02893 | 34.82425
15840 | 2018-08-21 14:16 | 1319681.2 | 622.8415 | 23 | 130 | 3.957578 | -1.499887 | 2.3988 | 0.2594851 | 9.352815 | 1.032675 |  |  | -7.343292e-05 |  | 34.99557 | 34.83617
15841 | 2018-08-21 14:17 | 1319691.2 | 632.8415 | 23 | 130 | 3.95696 | -1.499924 | 2.3988 | 0.2636521 | 9.352815 | 1.049165 |  |  | -5.722046e-05 |  | 35.0229 | 34.839
15842 | 2018-08-21 14:17 | 1319701.2 | 642.8425 | 23 | 130 | 3.956275 | -1.499878 | 2.3988 | 0.2678168 | 9.352815 | 1.065643 |  |  | -0.0001420975 |  | 35.04294 | 34.78308
15843 | 2018-08-21 14:17 | 1319711.3 | 652.8446 | 23 | 130 | 3.955663 | -1.499901 | 2.3988 | 0.2719851 | 9.352815 | 1.082133 |  |  | -8.010864e-05 |  | 35.04994 | 34.86494
15844 | 2018-08-21 14:17 | 1319721.3 | 662.8487 | 23 | 130 | 3.954957 | -1.499894 | 2.3988 | 0.2761498 | 9.352815 | 1.098606 |  |  | -0.0001096725 |  | 35.06208 | 34.83637
15845 | 2018-08-21 14:17 | 1319731.3 | 672.852 | 23 | 130 | 3.954315 | -1.499917 | 2.3988 | 0.2803173 | 9.352815 | 1.115087 |  |  | -5.245209e-05 |  | 35.06627 | 34.78309
15846 | 2018-08-21 14:17 | 1319741.3 | 682.8522 | 23 | 130 | 3.953573 | -1.49994 | 2.3988 | 0.2844826 | 9.352815 | 1.131556 |  |  | -9.632111e-05 |  | 35.0532 | 34.76927
15847 | 2018-08-21 14:18 | 1319751.3 | 692.8533 | 23 | 130 | 3.952907 | -1.49994 | 2.3988 | 0.288654 | 9.352815 | 1.148047 |  |  | -7.724762e-05 |  | 35.0553 | 34.76927
15848 | 2018-08-21 14:18 | 1319761.3 | 702.8544 | 23 | 130 | 3.952132 | -1.499899 | 2.3988 | 0.2928177 | 9.352815 | 1.164504 |  |  | -0.0001058578 |  | 35.03197 | 34.8055
15849 | 2018-08-21 14:18 | 1319771.3 | 712.857 | 23 | 130 | 3.951427 | -1.499915 | 2.3988 | 0.296984 | 9.352815 | 1.180968 |  |  | -4.577637e-05 |  | 35.07327 | 34.90782
15850 | 2018-08-21 14:18 | 1319781.3 | 722.8581 | 23 | 130 | 3.950652 | -1.49992 | 2.3988 | 0.3011526 | 9.352815 | 1.197438 |  |  | -8.583069e-05 |  | 35.05109 | 34.83751
15851 | 2018-08-21 14:18 | 1319791.3 | 732.8625 | 23 | 130 | 3.949877 | -1.499928 | 2.3988 | 0.3053169 | 9.352815 | 1.213889 |  |  | -6.866455e-05 |  | 35.0842 | 34.86138
15852 | 2018-08-21 14:18 | 1319801.3 | 742.8654 | 23 | 130 | 3.949103 | -1.499878 | 2.3988 | 0.3094861 | 9.352815 | 1.230355 |  |  | -4.863739e-05 |  | 35.10708 | 34.90782
15853 | 2018-08-21 14:19 | 1319811.3 | 752.8684 | 23 | 130 | 3.948316 | -1.499884 | 2.3988 | 0.3136572 | 9.352815 | 1.246825 |  |  | -0.0001039505 |  | 35.0982 | 34.84829
15854 | 2018-08-21 14:19 | 1319821.3 | 762.8705 | 23 | 130 | 3.947469 | -1.499915 | 2.3988 | 0.3178235 | 9.352815 | 1.263273 |  |  | -7.152557e-05 |  | 35.0742 | 34.78729
15855 | 2018-08-21 14:19 | 1319831.3 | 772.8746 | 23 | 130 | 3.946638 | -1.499878 | 2.3988 | 0.3219879 | 9.352815 | 1.27971 |  |  | -0.0001001358 |  | 35.03593 | 34.68775
15856 | 2018-08-21 14:19 | 1319841.3 | 782.8788 | 23 | 130 | 3.94579 | -1.499894 | 2.3988 | 0.3261579 | 9.352815 | 1.296166 |  |  | -0.0001115799 |  | 35.05927 | 34.82253
15857 | 2018-08-21 14:19 | 1319851.3 | 792.8793 | 23 | 130 | 3.944908 | -1.499907 | 2.3988 | 0.3303246 | 9.352815 | 1.312605 |  |  | -0.0001010895 |  | 35.08516 | 34.77911
15858 | 2018-08-21 14:19 | 1319861.3 | 802.8828 | 23 | 130 | 3.943995 | -1.499874 | 2.3988 | 0.3344911 | 9.352815 | 1.32904 |  |  | -0.0001068115 |  | 35.11108 | 34.85019
15859 | 2018-08-21 14:20 | 1319871.3 | 812.8845 | 23 | 130 | 3.943089 | -1.499876 | 2.3988 | 0.338657 | 9.352815 | 1.345468 |  |  | -0.0001134872 |  | 35.07909 | 34.8125
15860 | 2018-08-21 14:20 | 1319881.3 | 822.8896 | 23 | 130 | 3.942156 | -1.499871 | 2.3988 | 0.3428282 | 9.352815 | 1.361914 |  |  | -6.198883e-05 |  | 35.10826 | 34.80716
15861 | 2018-08-21 14:20 | 1319891.3 | 832.8929 | 23 | 130 | 3.941232 | -1.499897 | 2.3988 | 0.3469956 | 9.352815 | 1.37834 |  |  | -8.869171e-05 |  | 35.08516 | 34.72795
15862 | 2018-08-21 14:20 | 1319901.3 | 842.8947 | 23 | 130 | 3.940236 | -1.499911 | 2.3988 | 0.3511625 | 9.352815 | 1.39476 |  |  | -0.0001449585 |  | 35.06998 | 34.77935
15863 | 2018-08-21 14:20 | 1319911.3 | 852.9007 | 23 | 130 | 3.939238 | -1.49988 | 2.3988 | 0.3553253 | 9.352815 | 1.411161 |  |  | -0.0001001358 |  | 35.08097 | 34.81628
15864 | 2018-08-21 14:20 | 1319921.3 | 862.9032 | 23 | 130 | 3.938231 | -1.499903 | 2.3988 | 0.3594972 | 9.352815 | 1.427593 |  |  | -6.961823e-05 |  | 35.08261 | 34.78519
15865 | 2018-08-21 14:21 | 1319931.3 | 872.9042 | 23 | 130 | 3.937193 | -1.499897 | 2.3988 | 0.3636637 | 9.352815 | 1.444 |  |  | -0.0001173019 |  | 35.0749 | 34.78101
15866 | 2018-08-21 14:21 | 1319941.3 | 882.9062 | 23 | 130 | 3.93614 | -1.499907 | 2.3988 | 0.3678295 | 9.352815 | 1.460399 |  |  | -0.0001440048 |  | 35.0999 | 34.86159
15867 | 2018-08-21 14:21 | 1319951.3 | 892.9075 | 23 | 130 | 3.935086 | -1.499882 | 2.3988 | 0.3719972 | 9.352815 | 1.476801 |  |  | -6.484985e-05 |  | 35.07561 | 34.78195
15868 | 2018-08-21 14:21 | 1319961.3 | 902.9114 | 23 | 130 | 3.934026 | -1.499917 | 2.3988 | 0.3761655 | 9.352815 | 1.493202 |  |  | -7.820129e-05 |  | 35.08797 | 34.80508
15869 | 2018-08-21 14:21 | 1319971.3 | 912.9135 | 23 | 130 | 3.932904 | -1.499911 | 2.3988 | 0.3803328 | 9.352815 | 1.509594 |  |  | -0.0001049042 |  | 35.07586 | 34.86159
15870 | 2018-08-21 14:21 | 1319981.3 | 922.9178 | 23 | 130 | 3.931786 | -1.499888 | 2.3988 | 0.3845009 | 9.352815 | 1.525984 |  |  | -0.0001354218 |  | 35.1419 | 34.84014
15871 | 2018-08-21 14:22 | 1319991.3 | 932.9211 | 23 | 130 | 3.930623 | -1.499907 | 2.3988 | 0.3886655 | 9.352815 | 1.542356 |  |  | -0.000125885 |  | 35.1559 | 34.85205
15872 | 2018-08-21 14:22 | 1320001.3 | 942.9239 | 23 | 130 | 3.92945 | -1.499899 | 2.3988 | 0.3928347 | 9.352815 | 1.558741 |  |  | -0.0001792908 |  | 35.1239 | 34.85205
15873 | 2018-08-21 14:22 | 1320011.3 | 952.9255 | 23 | 130 | 3.928315 | -1.499926 | 2.3988 | 0.3969992 | 9.352815 | 1.575103 |  |  | -7.724762e-05 |  | 35.1239 | 34.80622
15874 | 2018-08-21 14:22 | 1320021.3 | 962.9298 | 23 | 130 | 3.927083 | -1.499876 | 2.3988 | 0.4011665 | 9.352815 | 1.591471 |  |  | -0.0001306534 |  | 35.13489 | 34.7759
15875 | 2018-08-21 14:22 | 1320031.3 | 972.9308 | 23 | 130 | 3.925862 | -1.499897 | 2.3988 | 0.4053367 | 9.352815 | 1.607845 |  |  | -0.0001144409 |  | 35.10968 | 34.817
15876 | 2018-08-21 14:22 | 1320041.3 | 982.931 | 23 | 130 | 3.924641 | -1.499874 | 2.3988 | 0.4095019 | 9.352815 | 1.624194 |  |  | -0.0001468658 |  | 35.15912 | 34.77663
15877 | 2018-08-21 14:23 | 1320051.3 | 992.9345 | 23 | 130 | 3.923388 | -1.499943 | 2.3988 | 0.4136675 | 9.352815 | 1.64054 |  |  | -4.768372e-05 |  | 35.1519 | 34.79694
15878 | 2018-08-21 14:23 | 1320061.3 | 1002.9371 | 23 | 130 | 3.922109 | -1.499903 | 2.3988 | 0.417838 | 9.352815 | 1.6569 |  |  | -0.0001440048 |  | 35.1309 | 34.84546
15879 | 2018-08-21 14:23 | 1320071.3 | 1012.94 | 23 | 130 | 3.920827 | -1.499843 | 2.3988 | 0.4220043 | 9.352815 | 1.673238 |  |  | -0.0001449585 |  | 35.13605 | 34.81493
15880 | 2018-08-21 14:23 | 1320081.4 | 1022.9464 | 23 | 130 | 3.919509 | -1.499901 | 2.3988 | 0.4261698 | 9.352815 | 1.689568 |  |  | -0.0001192093 |  | 35.19226 | 34.8805
15881 | 2018-08-21 14:23 | 1320091.4 | 1032.9474 | 23 | 130 | 3.918178 | -1.499882 | 2.3988 | 0.4303374 | 9.352815 | 1.705899 |  |  | -0.0001420975 |  | 35.19411 | 34.84546
15882 | 2018-08-21 14:23 | 1320101.4 | 1042.9485 | 23 | 130 | 3.91684 | -1.499897 | 2.3988 | 0.4345039 | 9.352815 | 1.722222 |  |  | -0.0001344681 |  | 35.1358 | 34.81113
15883 | 2018-08-21 14:24 | 1320111.4 | 1052.9545 | 23 | 130 | 3.915514 | -1.499907 | 2.3988 | 0.4386726 | 9.352815 | 1.738547 |  |  | -0.0001144409 |  | 35.17219 | 34.8466
15884 | 2018-08-21 14:24 | 1320121.4 | 1062.9547 | 23 | 130 | 3.914143 | -1.49988 | 2.3988 | 0.4428427 | 9.352815 | 1.754872 |  |  | -0.0001811981 |  | 35.17826 | 34.8466
15885 | 2018-08-21 14:24 | 1320131.4 | 1072.9568 | 23 | 130 | 3.91273 | -1.499897 | 2.3988 | 0.4470071 | 9.352815 | 1.77117 |  |  | -0.0001678467 |  | 35.1419 | 34.8756
15886 | 2018-08-21 14:24 | 1320141.4 | 1082.9577 | 23 | 130 | 3.911341 | -1.499894 | 2.3988 | 0.4511716 | 9.352815 | 1.787461 |  |  | -0.0001821518 |  | 35.11505 | 34.80812
15887 | 2018-08-21 14:24 | 1320151.4 | 1092.9605 | 23 | 130 | 3.909888 | -1.499866 | 2.3988 | 0.4553425 | 9.352815 | 1.803772 |  |  | -0.0001726151 |  | 35.1519 | 34.74502
15888 | 2018-08-21 14:24 | 1320161.4 | 1102.9612 | 23 | 130 | 3.908497 | -1.499922 | 2.3988 | 0.4595049 | 9.352815 | 1.820044 |  |  | -0.0001583099 |  | 35.17241 | 34.77306
15889 | 2018-08-21 14:25 | 1320171.4 | 1112.9614 | 23 | 130 | 3.907033 | -1.499903 | 2.3988 | 0.463675 | 9.352815 | 1.83634 |  |  | -0.0001554489 |  | 35.17919 | 34.83257
15890 | 2018-08-21 14:25 | 1320181.4 | 1122.9617 | 23 | 130 | 3.905599 | -1.499903 | 2.3988 | 0.4678392 | 9.352815 | 1.852607 |  |  | -0.0001277924 |  | 35.17919 | 34.74523
15891 | 2018-08-21 14:25 | 1320191.4 | 1132.9659 | 23 | 130 | 3.904176 | -1.499913 | 2.3988 | 0.472009 | 9.352815 | 1.868889 |  |  | -0.000128746 |  | 35.16008 | 34.7903
15892 | 2018-08-21 14:25 | 1320201.4 | 1142.9678 | 23 | 130 | 3.902652 | -1.499922 | 2.3988 | 0.4761758 | 9.352815 | 1.885154 |  |  | -0.0001440048 |  | 35.15912 | 34.7903
15893 | 2018-08-21 14:25 | 1320211.4 | 1152.9697 | 23 | 130 | 3.901167 | -1.499949 | 2.3988 | 0.4803407 | 9.352815 | 1.901405 |  |  | -0.0001850128 |  | 35.15726 | 34.74523
15894 | 2018-08-21 14:25 | 1320221.4 | 1162.9709 | 23 | 130 | 3.899678 | -1.499915 | 2.3988 | 0.4845058 | 9.352815 | 1.917651 |  |  | -0.0001554489 |  | 35.16216 | 34.80716
15895 | 2018-08-21 14:26 | 1320231.4 | 1172.9742 | 23 | 130 | 3.898098 | -1.499903 | 2.3988 | 0.4886743 | 9.352815 | 1.933903 |  |  | -0.0001869202 |  | 35.13186 | 34.80642
15896 | 2018-08-21 14:26 | 1320241.4 | 1182.9784 | 23 | 130 | 3.896644 | -1.499897 | 2.3988 | 0.4928422 | 9.352815 | 1.950147 |  |  | -0.0001945496 |  | 35.1883 | 34.76889
15897 | 2018-08-21 14:26 | 1320251.4 | 1192.9803 | 23 | 130 | 3.895114 | -1.499924 | 2.3988 | 0.4970091 | 9.352815 | 1.966381 |  |  | -0.0001535416 |  | 35.22329 | 34.85948
15898 | 2018-08-21 14:26 | 1320261.4 | 1202.9808 | 23 | 130 | 3.893555 | -1.499913 | 2.3988 | 0.5011787 | 9.352815 | 1.982619 |  |  | -0.0001659393 |  | 35.21347 | 34.74899
15899 | 2018-08-21 14:26 | 1320271.4 | 1212.9824 | 23 | 130 | 3.89202 | -1.499917 | 2.3988 | 0.5053462 | 9.352815 | 1.998842 |  |  | -0.0001850128 |  | 35.1883 | 34.74595
15900 | 2018-08-21 14:26 | 1320281.4 | 1222.9842 | 23 | 130 | 3.890429 | -1.499924 | 2.3988 | 0.5095114 | 9.352815 | 2.015049 |  |  | -0.0001449585 |  | 35.17708 | 34.80715
15901 | 2018-08-21 14:27 | 1320291.4 | 1232.9869 | 23 | 130 | 3.888837 | -1.499943 | 2.3988 | 0.5136789 | 9.352815 | 2.03126 |  |  | -0.000161171 |  | 35.1913 | 34.74993
15902 | 2018-08-21 14:27 | 1320301.4 | 1242.988 | 23 | 130 | 3.88729 | -1.499876 | 2.3988 | 0.5178446 | 9.352815 | 2.047456 |  |  | -0.0001449585 |  | 35.1883 | 34.77724
15903 | 2018-08-21 14:27 | 1320311.4 | 1252.9881 | 23 | 130 | 3.885723 | -1.499878 | 2.3988 | 0.5220084 | 9.352815 | 2.063639 |  |  | -0.0001535416 |  | 35.17126 | 34.77023
15904 | 2018-08-21 14:27 | 1320321.4 | 1262.9942 | 23 | 130 | 3.884116 | -1.49988 | 2.3988 | 0.5261774 | 9.352815 | 2.079835 |  |  | -0.000169754 |  | 35.18618 | 34.77023
15905 | 2018-08-21 14:27 | 1320331.4 | 1272.9951 | 23 | 130 | 3.882493 | -1.499917 | 2.3988 | 0.5303489 | 9.352815 | 2.096034 |  |  | -0.0001707077 |  | 35.1673 | 34.77724
15906 | 2018-08-21 14:27 | 1320341.4 | 1282.9979 | 23 | 130 | 3.880895 | -1.499928 | 2.3988 | 0.5345135 | 9.352815 | 2.1122 |  |  | -0.000207901 |  | 35.17919 | 34.83447
15907 | 2018-08-21 14:28 | 1320351.4 | 1292.9995 | 23 | 130 | 3.879298 | -1.499936 | 2.3988 | 0.5386831 | 9.352815 | 2.128379 |  |  | -0.0001087189 |  | 35.24147 | 34.90154
15908 | 2018-08-21 14:28 | 1320361.4 | 1303.004 | 23 | 130 | 3.877695 | -1.499899 | 2.3988 | 0.5428465 | 9.352815 | 2.144526 |  |  | -0.0001831055 |  | 35.19433 | 34.90154
15909 | 2018-08-21 14:28 | 1320371.4 | 1313.0049 | 23 | 130 | 3.876102 | -1.499917 | 2.3988 | 0.5470178 | 9.352815 | 2.160698 |  |  | -0.0001726151 |  | 35.18919 | 34.76792
15910 | 2018-08-21 14:28 | 1320381.4 | 1323.0059 | 23 | 130 | 3.874488 | -1.49998 | 2.3988 | 0.5511806 | 9.352815 | 2.17683 |  |  | -0.0001468658 |  | 35.21044 | 34.75223
15911 | 2018-08-21 14:28 | 1320391.4 | 1333.0093 | 23 | 130 | 3.872829 | -1.499915 | 2.3988 | 0.5553489 | 9.352815 | 2.192977 |  |  | -0.0001955032 |  | 35.19619 | 34.79828
15912 | 2018-08-21 14:28 | 1320401.4 | 1343.0155 | 23 | 130 | 3.871227 | -1.499903 | 2.3988 | 0.5595201 | 9.352815 | 2.209128 |  |  | -0.0001821518 |  | 35.19948 | 34.78636
15913 | 2018-08-21 14:29 | 1320411.4 | 1353.0186 | 23 | 130 | 3.86963 | -1.499911 | 2.3988 | 0.5636873 | 9.352815 | 2.225257 |  |  | -0.000161171 |  | 35.19619 | 34.75641
15914 | 2018-08-21 14:29 | 1320421.4 | 1363.0209 | 23 | 130 | 3.867983 | -1.499934 | 2.3988 | 0.5678525 | 9.352815 | 2.241371 |  |  | -0.0001802444 |  | 35.1913 | 34.80245
15915 | 2018-08-21 14:29 | 1320431.4 | 1373.0265 | 23 | 130 | 3.866378 | -1.499915 | 2.3988 | 0.5720193 | 9.352815 | 2.257485 |  |  | -0.0001840591 |  | 35.24939 | 34.85647
15916 | 2018-08-21 14:29 | 1320441.4 | 1383.0299 | 23 | 130 | 3.864724 | -1.499932 | 2.3988 | 0.5761893 | 9.352815 | 2.273604 |  |  | -0.0002031326 |  | 35.20718 | 34.80111
15917 | 2018-08-21 14:29 | 1320451.4 | 1393.0316 | 23 | 130 | 3.863105 | -1.499924 | 2.3988 | 0.5803562 | 9.352815 | 2.289705 |  |  | -0.0001468658 |  | 35.21719 | 34.82442
15918 | 2018-08-21 14:29 | 1320461.4 | 1403.0344 | 23 | 130 | 3.861493 | -1.49994 | 2.3988 | 0.5845217 | 9.352815 | 2.305793 |  |  | -0.0001401901 |  | 35.22348 | 34.7854
15919 | 2018-08-21 14:30 | 1320471.4 | 1413.0362 | 23 | 130 | 3.859859 | -1.499899 | 2.3988 | 0.5886876 | 9.352815 | 2.321876 |  |  | -0.000169754 |  | 35.21325 | 34.8015
15920 | 2018-08-21 14:30 | 1320481.4 | 1423.0404 | 23 | 130 | 3.858278 | -1.499929 | 2.3988 | 0.5928556 | 9.352815 | 2.337961 |  |  | -0.0001354218 |  | 35.26665 | 34.8015
15921 | 2018-08-21 14:30 | 1320491.4 | 1433.0406 | 23 | 130 | 3.856666 | -1.49992 | 2.3988 | 0.5970238 | 9.352815 | 2.35404 |  |  | -0.0001783371 |  | 35.22444 | 34.76533
15922 | 2018-08-21 14:30 | 1320501.5 | 1443.0449 | 23 | 130 | 3.855004 | -1.499936 | 2.3988 | 0.6011917 | 9.352815 | 2.37011 |  |  | -0.0001964569 |  | 35.21347 | 34.734
15923 | 2018-08-21 14:30 | 1320511.5 | 1453.0475 | 23 | 130 | 3.8534 | -1.499957 | 2.3988 | 0.6053608 | 9.352815 | 2.386179 |  |  | -0.0001420975 |  | 35.22233 | 34.76038
15924 | 2018-08-21 14:30 | 1320521.5 | 1463.0521 | 23 | 130 | 3.851802 | -1.499961 | 2.3988 | 0.6095273 | 9.352815 | 2.402231 |  |  | -0.0001678467 |  | 35.21648 | 34.75941
15925 | 2018-08-21 14:31 | 1320531.5 | 1473.0569 | 23 | 130 | 3.850194 | -1.499917 | 2.3988 | 0.6136964 | 9.352815 | 2.418286 |  |  | -0.0001688004 |  | 35.20907 | 34.77345
15926 | 2018-08-21 14:31 | 1320541.5 | 1483.0588 | 23 | 130 | 3.848593 | -1.499892 | 2.3988 | 0.6178626 | 9.352815 | 2.434323 |  |  | -0.0001487732 |  | 35.27668 | 34.81551
15927 | 2018-08-21 14:31 | 1320551.5 | 1493.0637 | 23 | 130 | 3.846991 | -1.49994 | 2.3988 | 0.622034 | 9.352815 | 2.450374 |  |  | -0.0002117157 |  | 35.26036 | 34.76038
15928 | 2018-08-21 14:31 | 1320561.5 | 1503.064 | 23 | 130 | 3.845388 | -1.499947 | 2.3988 | 0.6261991 | 9.352815 | 2.466394 |  |  | -0.0002031326 |  | 35.25032 | 34.76038
15929 | 2018-08-21 14:31 | 1320571.5 | 1513.0684 | 23 | 130 | 3.843826 | -1.499917 | 2.3988 | 0.6303633 | 9.352815 | 2.482404 |  |  | -0.0001621246 |  | 35.3063 | 34.86859
15930 | 2018-08-21 14:31 | 1320581.5 | 1523.0701 | 23 | 130 | 3.842227 | -1.499907 | 2.3988 | 0.6345302 | 9.352815 | 2.498417 |  |  | -0.0001554489 |  | 35.28764 | 34.84148
15931 | 2018-08-21 14:32 | 1320591.5 | 1533.0705 | 23 | 130 | 3.840654 | -1.499878 | 2.3988 | 0.6386976 | 9.352815 | 2.514426 |  |  | -0.0002031326 |  | 35.24825 | 34.72115
15932 | 2018-08-21 14:32 | 1320601.5 | 1543.0715 | 23 | 130 | 3.839118 | -1.499905 | 2.3988 | 0.6428631 | 9.352815 | 2.530421 |  |  | -0.0001850128 |  | 35.25032 | 34.83236
15933 | 2018-08-21 14:32 | 1320611.5 | 1553.0743 | 23 | 130 | 3.837506 | -1.499917 | 2.3988 | 0.6470323 | 9.352815 | 2.546423 |  |  | -0.0001335144 |  | 35.27342 | 34.86649
15934 | 2018-08-21 14:32 | 1320621.5 | 1563.0775 | 23 | 130 | 3.835949 | -1.499929 | 2.3988 | 0.6511979 | 9.352815 | 2.562406 |  |  | -0.0001392365 |  | 35.28345 | 34.86995
15935 | 2018-08-21 14:32 | 1320631.5 | 1573.081 | 23 | 130 | 3.834426 | -1.499913 | 2.3988 | 0.6553636 | 9.352815 | 2.578382 |  |  | -0.0001392365 |  | 35.24147 | 34.81856
15936 | 2018-08-21 14:32 | 1320641.5 | 1583.0821 | 23 | 130 | 3.832876 | -1.499899 | 2.3988 | 0.6595312 | 9.352815 | 2.594359 |  |  | -0.0001592636 |  | 35.22419 | 34.85668
15937 | 2018-08-21 14:33 | 1320651.5 | 1593.0823 | 23 | 130 | 3.831353 | -1.49989 | 2.3988 | 0.6636999 | 9.352815 | 2.610334 |  |  | -0.0001363754 |  | 35.24448 | 34.78329
15938 | 2018-08-21 14:33 | 1320661.5 | 1603.0858 | 23 | 130 | 3.829838 | -1.499905 | 2.3988 | 0.6678672 | 9.352815 | 2.626298 |  |  | -0.0001564026 |  | 35.21719 | 34.82235
15939 | 2018-08-21 14:33 | 1320671.5 | 1613.086 | 23 | 130 | 3.828296 | -1.499884 | 2.3988 | 0.6720315 | 9.352815 | 2.642243 |  |  | -0.0001583099 |  | 35.23728 | 34.81669
15940 | 2018-08-21 14:33 | 1320681.5 | 1623.091 | 23 | 130 | 3.826779 | -1.499876 | 2.3988 | 0.676203 | 9.352815 | 2.658209 |  |  | -0.0001659393 |  | 35.24729 | 34.74899
15941 | 2018-08-21 14:33 | 1320691.5 | 1633.0952 | 23 | 130 | 3.825272 | -1.499909 | 2.3988 | 0.6803729 | 9.352815 | 2.674163 |  |  | -0.0001802444 |  | 35.2284 | 34.82953
15942 | 2018-08-21 14:33 | 1320701.5 | 1643.0971 | 23 | 130 | 3.823761 | -1.499901 | 2.3988 | 0.684537 | 9.352815 | 2.690089 |  |  | -0.0001678467 |  | 35.25943 | 34.83071
15943 | 2018-08-21 14:34 | 1320711.5 | 1653.0974 | 23 | 130 | 3.822278 | -1.499907 | 2.3988 | 0.6887043 | 9.352815 | 2.70602 |  |  | -0.0001821518 |  | 35.27831 | 34.78729
15944 | 2018-08-21 14:34 | 1320721.5 | 1663.0985 | 23 | 130 | 3.820776 | -1.499938 | 2.3988 | 0.6928729 | 9.352815 | 2.721951 |  |  | -0.0001707077 |  | 35.27738 | 34.84984
15945 | 2018-08-21 14:34 | 1320731.5 | 1673.1018 | 23 | 130 | 3.81927 | -1.499876 | 2.3988 | 0.6970417 | 9.352815 | 2.737876 |  |  | -0.0001716614 |  | 35.27946 | 34.82936
15946 | 2018-08-21 14:34 | 1320741.5 | 1683.1062 | 23 | 130 | 3.817833 | -1.499892 | 2.3988 | 0.7012046 | 9.352815 | 2.753772 |  |  | -0.0001420975 |  | 35.29346 | 34.76323
15947 | 2018-08-21 14:34 | 1320751.5 | 1693.1105 | 23 | 130 | 3.816366 | -1.49992 | 2.3988 | 0.7053726 | 9.352815 | 2.769682 |  |  | -0.0001192093 |  | 35.22629 | 34.76509
15948 | 2018-08-21 14:34 | 1320761.5 | 1703.1122 | 23 | 130 | 3.814896 | -1.499909 | 2.3988 | 0.7095395 | 9.352815 | 2.785581 |  |  | -0.0001544952 |  | 35.26902 | 34.77234
15949 | 2018-08-21 14:35 | 1320771.5 | 1713.1174 | 23 | 130 | 3.813456 | -1.499952 | 2.3988 | 0.7137051 | 9.352815 | 2.801469 |  |  | -0.0001411438 |  | 35.26757 | 34.76626
15950 | 2018-08-21 14:35 | 1320781.5 | 1723.12 | 23 | 130 | 3.811977 | -1.499897 | 2.3988 | 0.7178779 | 9.352815 | 2.817379 |  |  | -0.0001068115 |  | 35.24406 | 34.82953
15951 | 2018-08-21 14:35 | 1320791.5 | 1733.1249 | 23 | 130 | 3.810557 | -1.499905 | 2.3988 | 0.7220472 | 9.352815 | 2.833269 |  |  | -0.0001335144 |  | 35.3294 | 34.93544
15952 | 2018-08-21 14:35 | 1320801.5 | 1743.1277 | 23 | 130 | 3.809103 | -1.499915 | 2.3988 | 0.7262143 | 9.352815 | 2.849145 |  |  | -0.000169754 |  | 35.27927 | 34.93544
15953 | 2018-08-21 14:35 | 1320811.5 | 1753.1287 | 23 | 130 | 3.807681 | -1.499915 | 2.3988 | 0.7303798 | 9.352815 | 2.865009 |  |  | -0.0001583099 |  | 35.28227 | 34.77096
15954 | 2018-08-21 14:35 | 1320821.5 | 1763.1314 | 23 | 130 | 3.806276 | -1.499905 | 2.3988 | 0.7345492 | 9.352815 | 2.880882 |  |  | -0.0001783371 |  | 35.26828 | 34.74712
15955 | 2018-08-21 14:36 | 1320831.5 | 1773.1347 | 23 | 130 | 3.804842 | -1.499915 | 2.3988 | 0.7387158 | 9.352815 | 2.896738 |  |  | -0.0001182556 |  | 35.2641 | 34.8534
15956 | 2018-08-21 14:36 | 1320841.5 | 1783.1367 | 23 | 130 | 3.80347 | -1.499934 | 2.3988 | 0.7428778 | 9.352815 | 2.912571 |  |  | -0.0001478195 |  | 35.2755 | 34.83126
15957 | 2018-08-21 14:36 | 1320851.5 | 1793.1377 | 23 | 130 | 3.80205 | -1.499934 | 2.3988 | 0.7470454 | 9.352815 | 2.92842 |  |  | -0.0001440048 |  | 35.28135 | 34.78405
15958 | 2018-08-21 14:36 | 1320861.5 | 1803.1379 | 23 | 130 | 3.800691 | -1.499903 | 2.3988 | 0.7512156 | 9.352815 | 2.944272 |  |  | -0.0001544952 |  | 35.25428 | 34.75524
15959 | 2018-08-21 14:36 | 1320871.5 | 1813.1382 | 23 | 130 | 3.799277 | -1.499899 | 2.3988 | 0.755382 | 9.352815 | 2.960104 |  |  | -0.0001296997 |  | 35.25828 | 34.72532
15960 | 2018-08-21 14:36 | 1320881.5 | 1823.1417 | 23 | 130 | 3.797946 | -1.499938 | 2.3988 | 0.7595474 | 9.352815 | 2.975927 |  |  | -0.000125885 |  | 35.23728 | 34.7674
15961 | 2018-08-21 14:37 | 1320891.6 | 1833.1437 | 23 | 130 | 3.796543 | -1.499878 | 2.3988 | 0.7637147 | 9.352815 | 2.991751 |  |  | -0.0001268387 |  | 35.28438 | 34.82726
15962 | 2018-08-21 14:37 | 1320901.6 | 1843.1509 | 23 | 130 | 3.795186 | -1.499899 | 2.3988 | 0.7678863 | 9.352815 | 3.007586 |  |  | -5.912781e-05 |  | 35.28416 | 34.85948
15963 | 2018-08-21 14:37 | 1320911.6 | 1853.1536 | 23 | 130 | 3.7938 | -1.499899 | 2.3988 | 0.7720526 | 9.352815 | 3.023395 |  |  | -0.0001382828 |  | 35.27435 | 34.81417
15964 | 2018-08-21 14:37 | 1320921.6 | 1863.1555 | 23 | 130 | 3.792479 | -1.499907 | 2.3988 | 0.7762187 | 9.352815 | 3.039197 |  |  | -0.0001010895 |  | 35.32145 | 34.79147
15965 | 2018-08-21 14:37 | 1320931.6 | 1873.1588 | 23 | 130 | 3.791066 | -1.499917 | 2.3988 | 0.7803852 | 9.352815 | 3.054996 |  |  | -0.0001802444 |  | 35.22514 | 34.79828
15966 | 2018-08-21 14:37 | 1320941.6 | 1883.1634 | 23 | 130 | 3.789744 | -1.499892 | 2.3988 | 0.7845548 | 9.352815 | 3.0708 |  |  | -0.0001459122 |  | 35.26224 | 34.80225
15967 | 2018-08-21 14:38 | 1320951.6 | 1893.1699 | 23 | 130 | 3.788417 | -1.499878 | 2.3988 | 0.7887236 | 9.352815 | 3.086596 |  |  | -0.0001325607 |  | 35.2641 | 34.83333
15968 | 2018-08-21 14:38 | 1320961.6 | 1903.1732 | 23 | 130 | 3.787053 | -1.499894 | 2.3988 | 0.7928917 | 9.352815 | 3.102384 |  |  | -6.961823e-05 |  | 35.25217 | 34.75924
15969 | 2018-08-21 14:38 | 1320971.6 | 1913.175 | 23 | 130 | 3.785751 | -1.499924 | 2.3988 | 0.7970565 | 9.352815 | 3.118154 |  |  | -0.0001525879 |  | 35.26527 | 34.73497
15970 | 2018-08-21 14:38 | 1320981.6 | 1923.1793 | 23 | 130 | 3.784429 | -1.499903 | 2.3988 | 0.8012273 | 9.352815 | 3.13394 |  |  | -0.0001134872 |  | 35.20697 | 34.75904
15971 | 2018-08-21 14:38 | 1320991.6 | 1933.1835 | 23 | 130 | 3.78309 | -1.499864 | 2.3988 | 0.8053911 | 9.352815 | 3.149695 |  |  | -0.0001478195 |  | 35.27716 | 34.81441
15972 | 2018-08-21 14:38 | 1321001.6 | 1943.1854 | 23 | 130 | 3.781744 | -1.499903 | 2.3988 | 0.8095598 | 9.352815 | 3.165463 |  |  | -0.0001192093 |  | 35.26013 | 34.78592
15973 | 2018-08-21 14:39 | 1321011.6 | 1953.1888 | 23 | 130 | 3.780414 | -1.499878 | 2.3988 | 0.8137273 | 9.352815 | 3.181221 |  |  | -0.0001506805 |  | 35.2923 | 34.76091
15974 | 2018-08-21 14:39 | 1321021.6 | 1963.1899 | 23 | 130 | 3.779105 | -1.499899 | 2.3988 | 0.8178949 | 9.352815 | 3.196973 |  |  | -0.0001239777 |  | 35.2711 | 34.76606
15975 | 2018-08-21 14:39 | 1321031.6 | 1973.1901 | 23 | 130 | 3.777813 | -1.499915 | 2.3988 | 0.822059 | 9.352815 | 3.212708 |  |  | -0.0001401901 |  | 35.28905 | 34.83617
15976 | 2018-08-21 14:39 | 1321041.6 | 1983.1939 | 23 | 130 | 3.776498 | -1.499924 | 2.3988 | 0.8262259 | 9.352815 | 3.228446 |  |  | -0.0001497269 |  | 35.33125 | 34.83617
15977 | 2018-08-21 14:39 | 1321051.6 | 1993.1954 | 23 | 130 | 3.77521 | -1.499882 | 2.3988 | 0.8303956 | 9.352815 | 3.244191 |  |  | -9.250641e-05 |  | 35.30026 | 34.87519
15978 | 2018-08-21 14:39 | 1321061.6 | 2003.196 | 23 | 130 | 3.773887 | -1.499905 | 2.3988 | 0.8345623 | 9.352815 | 3.259918 |  |  | -0.0001268387 |  | 35.32636 | 34.82632
15979 | 2018-08-21 14:40 | 1321071.6 | 2013.1962 | 23 | 130 | 3.772554 | -1.499878 | 2.3988 | 0.8387274 | 9.352815 | 3.275633 |  |  | -0.0001420975 |  | 35.32658 | 34.7562
15980 | 2018-08-21 14:40 | 1321081.6 | 2023.1986 | 23 | 130 | 3.77127 | -1.499903 | 2.3988 | 0.8428951 | 9.352815 | 3.291354 |  |  | -0.0001239777 |  | 35.29627 | 34.76132
15981 | 2018-08-21 14:40 | 1321091.6 | 2033.2012 | 23 | 130 | 3.769994 | -1.499878 | 2.3988 | 0.8470623 | 9.352815 | 3.307067 |  |  | -0.0001325607 |  | 35.27927 | 34.76302
15982 | 2018-08-21 14:40 | 1321101.6 | 2043.2032 | 23 | 130 | 3.768665 | -1.499899 | 2.3988 | 0.8512283 | 9.352815 | 3.32277 |  |  | -0.0001382828 |  | 35.28112 | 34.81133
15983 | 2018-08-21 14:40 | 1321111.6 | 2053.2065 | 23 | 130 | 3.767341 | -1.499887 | 2.3988 | 0.8553938 | 9.352815 | 3.338465 |  |  | -0.0001516342 |  | 35.26787 | 34.81303
15984 | 2018-08-21 14:40 | 1321121.6 | 2063.2072 | 23 | 130 | 3.766048 | -1.499901 | 2.3988 | 0.8595623 | 9.352815 | 3.354167 |  |  | -0.0001010895 |  | 35.28301 | 34.84452
15985 | 2018-08-21 14:41 | 1321131.6 | 2073.2096 | 23 | 130 | 3.76474 | -1.499926 | 2.3988 | 0.8637274 | 9.352815 | 3.36985 |  |  | -0.0001707077 |  | 35.30912 | 34.7922
15986 | 2018-08-21 14:41 | 1321141.6 | 2083.2116 | 23 | 130 | 3.763438 | -1.499897 | 2.3988 | 0.8678952 | 9.352815 | 3.385538 |  |  | -0.0001325607 |  | 35.31404 | 34.90665
15987 | 2018-08-21 14:41 | 1321151.6 | 2093.2163 | 23 | 130 | 3.762146 | -1.499932 | 2.3988 | 0.8720623 | 9.352815 | 3.401218 |  |  | -0.0001420975 |  | 35.31215 | 34.77704
15988 | 2018-08-21 14:41 | 1321161.6 | 2103.2199 | 23 | 130 | 3.760779 | -1.499878 | 2.3988 | 0.876234 | 9.352815 | 3.416909 |  |  | -0.0001420975 |  | 35.26876 | 34.81023
15989 | 2018-08-21 14:41 | 1321171.6 | 2113.2211 | 23 | 130 | 3.759503 | -1.499905 | 2.3988 | 0.8803979 | 9.352815 | 3.432566 |  |  | -0.0001468658 |  | 35.31822 | 34.90665
15990 | 2018-08-21 14:41 | 1321181.6 | 2123.2223 | 23 | 130 | 3.758168 | -1.499905 | 2.3988 | 0.8845643 | 9.352815 | 3.448227 |  |  | -0.0001163483 |  | 35.28186 | 34.84946
15991 | 2018-08-21 14:42 | 1321191.6 | 2133.2229 | 23 | 130 | 3.756855 | -1.499917 | 2.3988 | 0.8887326 | 9.352815 | 3.46389 |  |  | -0.0001564026 |  | 35.29186 | 34.88241
15992 | 2018-08-21 14:42 | 1321201.6 | 2143.224 | 23 | 130 | 3.755549 | -1.499903 | 2.3988 | 0.8928981 | 9.352815 | 3.479536 |  |  | -0.0001211166 |  | 35.29094 | 34.88241
15993 | 2018-08-21 14:42 | 1321211.6 | 2153.2266 | 23 | 130 | 3.754196 | -1.499915 | 2.3988 | 0.8970634 | 9.352815 | 3.495176 |  |  | -0.0001325607 |  | 35.2879 | 34.88428
15994 | 2018-08-21 14:42 | 1321221.6 | 2163.227 | 23 | 130 | 3.752908 | -1.499894 | 2.3988 | 0.9012315 | 9.352815 | 3.510821 |  |  | -0.0001392365 |  | 35.29116 | 34.87727
15995 | 2018-08-21 14:42 | 1321231.6 | 2173.2303 | 23 | 130 | 3.751572 | -1.499888 | 2.3988 | 0.9053981 | 9.352815 | 3.526455 |  |  | -0.0001249313 |  | 35.27183 | 34.82308
15996 | 2018-08-21 14:42 | 1321241.6 | 2183.2356 | 23 | 130 | 3.750206 | -1.499911 | 2.3988 | 0.9095656 | 9.352815 | 3.542087 |  |  | -0.0001106262 |  | 35.25665 | 34.82045
15997 | 2018-08-21 14:43 | 1321251.6 | 2193.2373 | 23 | 130 | 3.748904 | -1.499901 | 2.3988 | 0.9137354 | 9.352815 | 3.557722 |  |  | -0.000128746 |  | 35.30704 | 34.84504
15998 | 2018-08-21 14:43 | 1321261.6 | 2203.2417 | 23 | 130 | 3.74753 | -1.499882 | 2.3988 | 0.9179034 | 9.352815 | 3.573345 |  |  | -0.0001564026 |  | 35.24476 | 34.79881
15999 | 2018-08-21 14:43 | 1321271.6 | 2213.2425 | 23 | 130 | 3.746225 | -1.499869 | 2.3988 | 0.9220665 | 9.352815 | 3.588943 |  |  | -0.0001430511 |  | 35.26483 | 34.83917
16000 | 2018-08-21 14:43 | 1321281.7 | 2223.2447 | 23 | 130 | 3.744895 | -1.499909 | 2.3988 | 0.9262368 | 9.352815 | 3.604563 |  |  | -0.0001354218 |  | 35.24173 | 34.82611
16001 | 2018-08-21 14:43 | 1321291.7 | 2233.2454 | 23 | 130 | 3.743529 | -1.499924 | 2.3988 | 0.930403 | 9.352815 | 3.620163 |  |  | -0.0001573563 |  | 35.25784 | 34.77286
16002 | 2018-08-21 14:43 | 1321301.7 | 2243.2491 | 23 | 130 | 3.742219 | -1.499888 | 2.3988 | 0.9345708 | 9.352815 | 3.635762 |  |  | -0.0001497269 |  | 35.2387 | 34.76982
16003 | 2018-08-21 14:44 | 1321311.7 | 2253.2523 | 23 | 130 | 3.74084 | -1.499943 | 2.3988 | 0.9387345 | 9.352815 | 3.651341 |  |  | -0.0001306534 |  | 35.25784 | 34.85133
16004 | 2018-08-21 14:44 | 1321321.7 | 2263.2534 | 23 | 130 | 3.739505 | -1.499909 | 2.3988 | 0.9429036 | 9.352815 | 3.666934 |  |  | -0.0001163483 |  | 35.27601 | 34.835
16005 | 2018-08-21 14:44 | 1321331.7 | 2273.2538 | 23 | 130 | 3.738099 | -1.499909 | 2.3988 | 0.9470712 | 9.352815 | 3.682516 |  |  | -0.0001220703125 |  | 35.28605 | 34.82425
16006 | 2018-08-21 14:44 | 1321341.7 | 2283.258 | 23 | 130 | 3.736766 | -1.499924 | 2.3988 | 0.9512371 | 9.352815 | 3.698086 |  |  | -0.0001487732 |  | 35.25688 | 34.76792
16007 | 2018-08-21 14:44 | 1321351.7 | 2293.2597 | 23 | 130 | 3.735395 | -1.499892 | 2.3988 | 0.9554067 | 9.352815 | 3.713664 |  |  | -0.0001716614 |  | 35.26595 | 34.86138
16008 | 2018-08-21 14:44 | 1321361.7 | 2303.2601 | 23 | 130 | 3.734044 | -1.499901 | 2.3988 | 0.9595729 | 9.352815 | 3.729223 |  |  | -0.0001239777 |  | 35.26177 | 34.81133
16009 | 2018-08-21 14:45 | 1321371.7 | 2313.2626 | 23 | 130 | 3.732651 | -1.499888 | 2.3988 | 0.963737 | 9.352815 | 3.744769 |  |  | -0.0001764297 |  | 35.22889 | 34.80015
16010 | 2018-08-21 14:45 | 1321381.7 | 2323.2639 | 23 | 130 | 3.731297 | -1.499907 | 2.3988 | 0.9679049 | 9.352815 | 3.760324 |  |  | -0.000120163 |  | 35.27391 | 34.7355
16011 | 2018-08-21 14:45 | 1321391.7 | 2333.2673 | 23 | 130 | 3.729907 | -1.499899 | 2.3988 | 0.9720696 | 9.352815 | 3.77586 |  |  | -0.0001964569 |  | 35.25269 | 34.79504
16012 | 2018-08-21 14:45 | 1321401.7 | 2343.2722 | 23 | 130 | 3.728531 | -1.499887 | 2.3988 | 0.9762403 | 9.352815 | 3.791414 |  |  | -0.0001087189 |  | 35.24592 | 34.792
16013 | 2018-08-21 14:45 | 1321411.7 | 2353.2756 | 23 | 130 | 3.727127 | -1.499934 | 2.3988 | 0.9804089 | 9.352815 | 3.806954 |  |  | -0.0001211166 |  | 35.24077 | 34.80038
16014 | 2018-08-21 14:45 | 1321421.7 | 2363.2784 | 23 | 130 | 3.725717 | -1.499952 | 2.3988 | 0.9845763 | 9.352815 | 3.822483 |  |  | -0.0001630783 |  | 35.24266 | 34.82611
16015 | 2018-08-21 14:46 | 1321431.7 | 2373.2812 | 23 | 130 | 3.724333 | -1.499936 | 2.3988 | 0.988744 | 9.352815 | 3.838008 |  |  | -0.0001535416 |  | 35.24406 | 34.75808
16016 | 2018-08-21 14:46 | 1321441.7 | 2383.2828 | 23 | 130 | 3.722942 | -1.499924 | 2.3988 | 0.9929076 | 9.352815 | 3.853512 |  |  | -0.0001449585 |  | 35.23192 | 34.83917
16017 | 2018-08-21 14:46 | 1321451.7 | 2393.2865 | 23 | 130 | 3.721542 | -1.499968 | 2.3988 | 0.9970777 | 9.352815 | 3.869034 |  |  | -0.000123024 |  | 35.21489 | 34.79901
16018 | 2018-08-21 14:46 | 1321461.7 | 2403.2897 | 23 | 130 | 3.72011 | -1.49992 | 2.3988 | 1.001246 | 9.352815 | 3.884543 |  |  | -0.0001344681 |  | 35.22796 | 34.84221
16019 | 2018-08-21 14:46 | 1321471.7 | 2413.2907 | 23 | 130 | 3.71872 | -1.499936 | 2.3988 | 1.005412 | 9.352815 | 3.90004 |  |  | -0.0001564026 |  | 35.24289 | 34.9091
16020 | 2018-08-21 14:46 | 1321481.7 | 2423.2942 | 23 | 130 | 3.717307 | -1.499932 | 2.3988 | 1.009577 | 9.352815 | 3.915524 |  |  | -0.0001049042 |  | 35.17897 | 34.75162
16021 | 2018-08-21 14:47 | 1321491.7 | 2433.2984 | 23 | 130 | 3.715889 | -1.499905 | 2.3988 | 1.013745 | 9.352815 | 3.931015 |  |  | -0.0001392365 |  | 35.20089 | 34.82401
16022 | 2018-08-21 14:47 | 1321501.7 | 2443.2995 | 23 | 130 | 3.714457 | -1.499943 | 2.3988 | 1.017915 | 9.352815 | 3.946506 |  |  | -0.0001106262 |  | 35.20488 | 34.80278
16023 | 2018-08-21 14:47 | 1321511.7 | 2453.303 | 23 | 130 | 3.712996 | -1.499926 | 2.3988 | 1.022082 | 9.352815 | 3.961982 |  |  | -0.0001506805 |  | 35.18108 | 34.79524
16024 | 2018-08-21 14:47 | 1321521.7 | 2463.3057 | 23 | 130 | 3.71159 | -1.499917 | 2.3988 | 1.026251 | 9.352815 | 3.977457 |  |  | -0.0001573563 |  | 35.18504 | 34.77306
16025 | 2018-08-21 14:47 | 1321531.7 | 2473.3058 | 23 | 130 | 3.710184 | -1.499934 | 2.3988 | 1.030413 | 9.352815 | 3.992902 |  |  | -0.0001325607 |  | 35.1638 | 34.80278
16026 | 2018-08-21 14:47 | 1321541.7 | 2483.3076 | 23 | 130 | 3.708736 | -1.499901 | 2.3988 | 1.034581 | 9.352815 | 4.008363 |  |  | -0.0001363754 |  | 35.18919 | 34.68074
16027 | 2018-08-21 14:48 | 1321551.7 | 2493.3096 | 23 | 130 | 3.707278 | -1.499938 | 2.3988 | 1.03875 | 9.352815 | 4.023821 |  |  | -0.0001382828 |  | 35.17615 | 34.74688
16028 | 2018-08-21 14:48 | 1321561.7 | 2503.3109 | 23 | 130 | 3.705827 | -1.499864 | 2.3988 | 1.042916 | 9.352815 | 4.039263 |  |  | -0.0001678467 |  | 35.13298 | 34.74688
16029 | 2018-08-21 14:48 | 1321571.7 | 2513.3116 | 23 | 130 | 3.704378 | -1.499905 | 2.3988 | 1.047083 | 9.352815 | 4.054703 |  |  | -0.0001735687 |  | 35.1218 | 34.87309
16030 | 2018-08-21 14:48 | 1321581.7 | 2523.312 | 23 | 130 | 3.702927 | -1.499915 | 2.3988 | 1.051245 | 9.352815 | 4.070118 |  |  | -0.0001525879 |  | 35.15308 | 34.75579
16031 | 2018-08-21 14:48 | 1321591.7 | 2533.3162 | 23 | 130 | 3.701437 | -1.499892 | 2.3988 | 1.055418 | 9.352815 | 4.085567 |  |  | -0.0001239777 |  | 35.14512 | 34.74595
16032 | 2018-08-21 14:48 | 1321601.7 | 2543.3183 | 23 | 130 | 3.699954 | -1.499924 | 2.3988 | 1.059584 | 9.352815 | 4.100985 |  |  | -0.0001316071 |  | 35.16542 | 34.7357
16033 | 2018-08-21 14:49 | 1321611.7 | 2553.3248 | 23 | 130 | 3.698537 | -1.49988 | 2.3988 | 1.063753 | 9.352815 | 4.116406 |  |  | -0.0001192093 |  | 35.11179 | 34.81814
16034 | 2018-08-21 14:49 | 1321621.7 | 2563.3289 | 23 | 130 | 3.697045 | -1.499911 | 2.3988 | 1.067919 | 9.352815 | 4.131813 |  |  | -0.0001401901 |  | 35.1836 | 34.82915
16035 | 2018-08-21 14:49 | 1321631.7 | 2573.3331 | 23 | 130 | 3.695562 | -1.499864 | 2.3988 | 1.072087 | 9.352815 | 4.147218 |  |  | -0.0001821518 |  | 35.16634 | 34.83126
16036 | 2018-08-21 14:49 | 1321641.7 | 2583.3343 | 23 | 130 | 3.694051 | -1.499905 | 2.3988 | 1.076256 | 9.352815 | 4.16262 |  |  | -0.0002012253 |  | 35.1372 | 34.7939
16037 | 2018-08-21 14:49 | 1321651.7 | 2593.3361 | 23 | 130 | 3.692589 | -1.499913 | 2.3988 | 1.080422 | 9.352815 | 4.178006 |  |  | -0.0001716614 |  | 35.11808 | 34.81417
16038 | 2018-08-21 14:49 | 1321661.7 | 2603.3365 | 23 | 130 | 3.691071 | -1.499876 | 2.3988 | 1.084586 | 9.352815 | 4.193381 |  |  | -0.0001296997 |  | 35.11808 | 34.86649
16039 | 2018-08-21 14:50 | 1321671.7 | 2613.3406 | 23 | 130 | 3.689598 | -1.499864 | 2.3988 | 1.088751 | 9.352815 | 4.208749 |  |  | -0.0001764297 |  | 35.15538 | 34.8373
16040 | 2018-08-21 14:50 | 1321681.8 | 2623.3448 | 23 | 130 | 3.688085 | -1.49988 | 2.3988 | 1.092921 | 9.352815 | 4.224132 |  |  | -0.0001554489 |  | 35.10126 | 34.75106
16041 | 2018-08-21 14:50 | 1321691.8 | 2633.349 | 23 | 130 | 3.686541 | -1.499929 | 2.3988 | 1.09709 | 9.352815 | 4.239504 |  |  | -0.0001525879 |  | 35.10594 | 34.7513
16042 | 2018-08-21 14:50 | 1321701.8 | 2643.3511 | 23 | 130 | 3.685044 | -1.499853 | 2.3988 | 1.101254 | 9.352815 | 4.254852 |  |  | -0.0001564026 |  | 35.11734 | 34.80245
16043 | 2018-08-21 14:50 | 1321711.8 | 2653.3527 | 23 | 130 | 3.683526 | -1.49992 | 2.3988 | 1.105425 | 9.352815 | 4.270219 |  |  | -0.0001173019 |  | 35.10616 | 34.78519
16044 | 2018-08-21 14:50 | 1321721.8 | 2663.3554 | 23 | 130 | 3.681963 | -1.499857 | 2.3988 | 1.109591 | 9.352815 | 4.285561 |  |  | -0.000128746 |  | 35.11734 | 34.77517
16045 | 2018-08-21 14:51 | 1321731.8 | 2673.3573 | 23 | 130 | 3.680398 | -1.499924 | 2.3988 | 1.11376 | 9.352815 | 4.30091 |  |  | -0.0001544952 |  | 35.06298 | 34.76226
16046 | 2018-08-21 14:51 | 1321741.8 | 2683.36 | 23 | 130 | 3.678868 | -1.499899 | 2.3988 | 1.117924 | 9.352815 | 4.316233 |  |  | -0.0001296997 |  | 35.10334 | 34.7962
16047 | 2018-08-21 14:51 | 1321751.8 | 2693.3601 | 23 | 130 | 3.677294 | -1.499903 | 2.3988 | 1.122089 | 9.352815 | 4.33155 |  |  | -0.0001773834 |  | 35.0772 | 34.86839
16048 | 2018-08-21 14:51 | 1321761.8 | 2703.366 | 23 | 130 | 3.675796 | -1.499926 | 2.3988 | 1.12626 | 9.352815 | 4.346885 |  |  | -0.0001516342 |  | 35.0772 | 34.82235
16049 | 2018-08-21 14:51 | 1321771.8 | 2713.3681 | 23 | 130 | 3.674211 | -1.499903 | 2.3988 | 1.130424 | 9.352815 | 4.36219 |  |  | -0.0001335144 |  | 35.14068 | 34.7962
16050 | 2018-08-21 14:51 | 1321781.8 | 2723.3689 | 23 | 130 | 3.672606 | -1.499915 | 2.3988 | 1.134595 | 9.352815 | 4.377512 |  |  | -0.0001831055 |  | 35.06812 | 34.75296
16051 | 2018-08-21 14:52 | 1321791.8 | 2733.3731 | 23 | 130 | 3.671087 | -1.499901 | 2.3988 | 1.138761 | 9.352815 | 4.392808 |  |  | -0.0001716614 |  | 35.10242 | 34.8371
16052 | 2018-08-21 14:52 | 1321801.8 | 2743.3766 | 23 | 130 | 3.669486 | -1.499932 | 2.3988 | 1.142929 | 9.352815 | 4.408104 |  |  | -0.0001840591 |  | 35.06113 | 34.91576
16053 | 2018-08-21 14:52 | 1321811.8 | 2753.3792 | 23 | 130 | 3.667939 | -1.499882 | 2.3988 | 1.147096 | 9.352815 | 4.423393 |  |  | -0.0001411438 |  | 35.04597 | 34.82819
16054 | 2018-08-21 14:52 | 1321821.8 | 2763.3823 | 23 | 130 | 3.666331 | -1.499922 | 2.3988 | 1.151262 | 9.352815 | 4.438668 |  |  | -0.0001296997 |  | 35.09846 | 34.80642
16055 | 2018-08-21 14:52 | 1321831.8 | 2773.3853 | 23 | 130 | 3.664742 | -1.499887 | 2.3988 | 1.15543 | 9.352815 | 4.453947 |  |  | -0.0002040863 |  | 35.04198 | 34.82142
16056 | 2018-08-21 14:52 | 1321841.8 | 2783.3891 | 23 | 130 | 3.66314 | -1.499901 | 2.3988 | 1.159598 | 9.352815 | 4.469218 |  |  | -0.0001840591 |  | 35.01797 | 34.84618
16057 | 2018-08-21 14:53 | 1321851.8 | 2793.3891 | 23 | 130 | 3.661532 | -1.499892 | 2.3988 | 1.163767 | 9.352815 | 4.484486 |  |  | -0.0001420975 |  | 35.03897 | 34.82726
16058 | 2018-08-21 14:53 | 1321861.8 | 2803.3928 | 23 | 130 | 3.659953 | -1.499938 | 2.3988 | 1.167929 | 9.352815 | 4.499722 |  |  | -0.0001401901 |  | 35.08235 | 34.81834
16059 | 2018-08-21 14:53 | 1321871.8 | 2813.3962 | 23 | 130 | 3.658331 | -1.499911 | 2.3988 | 1.172099 | 9.352815 | 4.514983 |  |  | -0.0001688004 |  | 35.01889 | 34.82653
16060 | 2018-08-21 14:53 | 1321881.8 | 2823.3994 | 23 | 130 | 3.656736 | -1.499909 | 2.3988 | 1.176264 | 9.352815 | 4.530217 |  |  | -0.0001249313 |  | 35.03408 | 34.82653
16061 | 2018-08-21 14:53 | 1321891.8 | 2833.402 | 23 | 130 | 3.655097 | -1.499888 | 2.3988 | 1.180433 | 9.352815 | 4.545456 |  |  | -0.0001487732 |  | 35.0742 | 34.80015
16062 | 2018-08-21 14:53 | 1321901.8 | 2843.4081 | 23 | 130 | 3.653474 | -1.499888 | 2.3988 | 1.184602 | 9.352815 | 4.56069 |  |  | -0.0002288818 |  | 35.03593 | 34.84338
16063 | 2018-08-21 14:54 | 1321911.8 | 2853.4098 | 23 | 130 | 3.651882 | -1.499882 | 2.3988 | 1.188769 | 9.352815 | 4.575913 |  |  | -0.0001430511 |  | 35.04597 | 34.8074
16064 | 2018-08-21 14:54 | 1321921.8 | 2863.41 | 23 | 130 | 3.650227 | -1.499915 | 2.3988 | 1.192933 | 9.352815 | 4.591117 |  |  | -0.0001659393 |  | 35.04409 | 34.81628
16065 | 2018-08-21 14:54 | 1321931.8 | 2873.4126 | 23 | 130 | 3.648585 | -1.499892 | 2.3988 | 1.197105 | 9.352815 | 4.606339 |  |  | -0.0001316071 |  | 35.06394 | 34.86953
16066 | 2018-08-21 14:54 | 1321941.8 | 2883.4179 | 23 | 130 | 3.646961 | -1.499929 | 2.3988 | 1.201272 | 9.352815 | 4.621539 |  |  | -0.0001707077 |  | 35.04086 | 34.80395
16067 | 2018-08-21 14:54 | 1321951.8 | 2893.4205 | 23 | 130 | 3.645337 | -1.499871 | 2.3988 | 1.205436 | 9.352815 | 4.636722 |  |  | -0.000210762 |  | 35.03689 | 34.84829
16068 | 2018-08-21 14:54 | 1321961.8 | 2903.4239 | 23 | 130 | 3.643731 | -1.499905 | 2.3988 | 1.209604 | 9.352815 | 4.651912 |  |  | -0.0001897812 |  | 35.02007 | 34.76906
16069 | 2018-08-21 14:55 | 1321971.8 | 2913.4257 | 23 | 130 | 3.642067 | -1.499899 | 2.3988 | 1.213774 | 9.352815 | 4.667106 |  |  | -0.000161171 |  | 34.97689 | 34.73266
16070 | 2018-08-21 14:55 | 1321981.8 | 2923.4259 | 23 | 130 | 3.640418 | -1.499897 | 2.3988 | 1.217939 | 9.352815 | 4.682269 |  |  | -0.0001573563 |  | 34.99578 | 34.78896
16071 | 2018-08-21 14:55 | 1321991.8 | 2933.4286 | 23 | 130 | 3.63874 | -1.499897 | 2.3988 | 1.222109 | 9.352815 | 4.697447 |  |  | -0.0001926422 |  | 34.99067 | 34.81669
16072 | 2018-08-21 14:55 | 1322001.8 | 2943.4328 | 23 | 130 | 3.637115 | -1.499915 | 2.3988 | 1.226271 | 9.352815 | 4.712588 |  |  | -0.0001688004 |  | 34.96756 | 34.83827
16073 | 2018-08-21 14:55 | 1322011.8 | 2953.437 | 23 | 130 | 3.635463 | -1.499897 | 2.3988 | 1.230445 | 9.352815 | 4.727765 |  |  | -0.0001688004 |  | 34.98975 | 34.82705
16074 | 2018-08-21 14:55 | 1322021.8 | 2963.4405 | 23 | 130 | 3.633796 | -1.499897 | 2.3988 | 1.234609 | 9.352815 | 4.742901 |  |  | -0.0001497269 |  | 35.02916 | 34.83292
16075 | 2018-08-21 14:56 | 1322031.8 | 2973.4417 | 23 | 130 | 3.632144 | -1.499859 | 2.3988 | 1.238774 | 9.352815 | 4.758033 |  |  | -0.000213623 |  | 34.9636 | 34.88334
16076 | 2018-08-21 14:56 | 1322041.9 | 2983.446 | 23 | 130 | 3.630515 | -1.499878 | 2.3988 | 1.242944 | 9.352815 | 4.773175 |  |  | -0.000123024 |  | 34.99089 | 34.88334
16077 | 2018-08-21 14:56 | 1322051.9 | 2993.4493 | 23 | 130 | 3.628818 | -1.499911 | 2.3988 | 1.24711 | 9.352815 | 4.788295 |  |  | -0.0001716614 |  | 34.98088 | 34.84411
16078 | 2018-08-21 14:56 | 1322061.9 | 3003.4503 | 23 | 130 | 3.627201 | -1.499876 | 2.3988 | 1.251279 | 9.352815 | 4.803421 |  |  | -0.0001430511 |  | 34.95966 | 34.91118
16079 | 2018-08-21 14:56 | 1322071.9 | 3013.4523 | 23 | 130 | 3.62551 | -1.499874 | 2.3988 | 1.255446 | 9.352815 | 4.818532 |  |  | -0.0002059937 |  | 34.99185 | 34.81113
16080 | 2018-08-21 14:56 | 1322081.9 | 3023.4525 | 23 | 130 | 3.62388 | -1.499901 | 2.3988 | 1.259611 | 9.352815 | 4.83363 |  |  | -0.0001621246 |  | 35.00979 | 34.86231
16081 | 2018-08-21 14:57 | 1322091.9 | 3033.4567 | 23 | 130 | 3.622227 | -1.499848 | 2.3988 | 1.263779 | 9.352815 | 4.848731 |  |  | -0.0001888275 |  | 34.98671 | 34.85509
16082 | 2018-08-21 14:57 | 1322101.9 | 3043.4602 | 23 | 130 | 3.620557 | -1.499894 | 2.3988 | 1.267948 | 9.352815 | 4.863827 |  |  | -0.0001344681 |  | 34.99371 | 34.90282
16083 | 2018-08-21 14:57 | 1322111.9 | 3053.4645 | 23 | 130 | 3.618855 | -1.499907 | 2.3988 | 1.272114 | 9.352815 | 4.878907 |  |  | -0.0001850128 |  | 35.02686 | 34.91611
16084 | 2018-08-21 14:57 | 1322121.9 | 3063.4662 | 23 | 130 | 3.617229 | -1.499903 | 2.3988 | 1.276282 | 9.352815 | 4.893986 |  |  | -0.0001993179 |  | 35.00979 | 34.87916
16085 | 2018-08-21 14:57 | 1322131.9 | 3073.4704 | 23 | 130 | 3.615562 | -1.499899 | 2.3988 | 1.280451 | 9.352815 | 4.909063 |  |  | -0.0001802444 |  | 34.98179 | 34.817
16086 | 2018-08-21 14:57 | 1322141.9 | 3083.4723 | 23 | 130 | 3.613967 | -1.499915 | 2.3988 | 1.284618 | 9.352815 | 4.924126 |  |  | -0.0001401901 |  | 34.9636 | 34.81984
16087 | 2018-08-21 14:58 | 1322151.9 | 3093.4769 | 23 | 130 | 3.612314 | -1.499888 | 2.3988 | 1.288787 | 9.352815 | 4.93919 |  |  | -0.0001630783 |  | 34.94448 | 34.83406
16088 | 2018-08-21 14:58 | 1322161.9 | 3103.4809 | 23 | 130 | 3.610637 | -1.499901 | 2.3988 | 1.292952 | 9.352815 | 4.95423 |  |  | -0.0002193451 |  | 34.96037 | 34.78782
16089 | 2018-08-21 14:58 | 1322171.9 | 3113.4834 | 23 | 130 | 3.609045 | -1.49989 | 2.3988 | 1.297122 | 9.352815 | 4.969284 |  |  | -0.000128746 |  | 34.99278 | 34.792
16090 | 2018-08-21 14:58 | 1322181.9 | 3123.4841 | 23 | 130 | 3.60735 | -1.499876 | 2.3988 | 1.301286 | 9.352815 | 4.98431 |  |  | -0.000213623 |  | 34.96456 | 34.85793
16091 | 2018-08-21 14:58 | 1322191.9 | 3133.4855 | 23 | 130 | 3.605655 | -1.499917 | 2.3988 | 1.305454 | 9.352815 | 4.99934 |  |  | -0.0002212524 |  | 34.9543 | 34.93848
16092 | 2018-08-21 14:58 | 1322201.9 | 3143.4874 | 23 | 130 | 3.604062 | -1.49992 | 2.3988 | 1.309618 | 9.352815 | 5.014352 |  |  | -0.0001688004 |  | 34.9776 | 34.81587
16093 | 2018-08-21 14:59 | 1322211.9 | 3153.4909 | 23 | 130 | 3.602462 | -1.499897 | 2.3988 | 1.313785 | 9.352815 | 5.029366 |  |  | -0.0001392365 |  | 34.95356 | 34.79272
16094 | 2018-08-21 14:59 | 1322221.9 | 3163.4912 | 23 | 130 | 3.60082 | -1.49989 | 2.3988 | 1.317956 | 9.352815 | 5.044389 |  |  | -0.0001449585 |  | 34.92326 | 34.89225
16095 | 2018-08-21 14:59 | 1322231.9 | 3173.4945 | 23 | 130 | 3.599185 | -1.499926 | 2.3988 | 1.322122 | 9.352815 | 5.059389 |  |  | -0.0001907349 |  | 34.98157 | 34.88464
16096 | 2018-08-21 14:59 | 1322241.9 | 3183.4988 | 23 | 130 | 3.597558 | -1.499928 | 2.3988 | 1.326288 | 9.352815 | 5.074378 |  |  | -0.0001716614 |  | 34.96478 | 34.85205
16097 | 2018-08-21 14:59 | 1322251.9 | 3193.5 | 23 | 130 | 3.595975 | -1.499913 | 2.3988 | 1.330453 | 9.352815 | 5.089359 |  |  | -0.0001745224 |  | 34.92955 | 34.89225
16098 | 2018-08-21 14:59 | 1322261.9 | 3203.5033 | 23 | 130 | 3.594355 | -1.499911 | 2.3988 | 1.334625 | 9.352815 | 5.104359 |  |  | -0.000166893 |  | 34.96852 | 34.86778
16099 | 2018-08-21 15:00 | 1322271.9 | 3213.5075 | 23 | 130 | 3.592753 | -1.499926 | 2.3988 | 1.338792 | 9.352815 | 5.119332 |  |  | -0.0001564026 |  | 34.94637 | 34.88387
16100 | 2018-08-21 15:00 | 1322281.9 | 3223.5122 | 23 | 130 | 3.591093 | -1.499917 | 2.3988 | 1.34296 | 9.352815 | 5.134304 |  |  | -0.0001974106 |  | 34.99907 | 34.83386
16101 | 2018-08-21 15:00 | 1322291.9 | 3233.5136 | 23 | 130 | 3.589548 | -1.499884 | 2.3988 | 1.347124 | 9.352815 | 5.149253 |  |  | -0.0001401901 |  | 34.91343 | 34.81493
16102 | 2018-08-21 15:00 | 1322301.9 | 3243.5171 | 23 | 130 | 3.587956 | -1.499911 | 2.3988 | 1.351293 | 9.352815 | 5.164213 |  |  | -0.0001764297 |  | 34.93558 | 34.80185
16103 | 2018-08-21 15:00 | 1322311.9 | 3253.5174 | 23 | 130 | 3.586388 | -1.499867 | 2.3988 | 1.355461 | 9.352815 | 5.179166 |  |  | -0.0001554489 |  | 34.94073 | 34.8187
16104 | 2018-08-21 15:00 | 1322321.9 | 3263.5193 | 23 | 130 | 3.584766 | -1.499915 | 2.3988 | 1.359629 | 9.352815 | 5.19411 |  |  | -0.0001945496 |  | 34.90947 | 34.73152
16105 | 2018-08-21 15:01 | 1322331.9 | 3273.5227 | 23 | 130 | 3.583216 | -1.499907 | 2.3988 | 1.363796 | 9.352815 | 5.209044 |  |  | -0.0001716614 |  | 34.87613 | 34.82381
16106 | 2018-08-21 15:01 | 1322341.9 | 3283.5254 | 23 | 130 | 3.581648 | -1.499878 | 2.3988 | 1.367961 | 9.352815 | 5.223965 |  |  | -0.0001783371 |  | 34.92465 | 34.80374
16107 | 2018-08-21 15:01 | 1322351.9 | 3293.5272 | 23 | 130 | 3.580114 | -1.499909 | 2.3988 | 1.372125 | 9.352815 | 5.238877 |  |  | -0.0001449585 |  | 34.95241 | 34.85489
16108 | 2018-08-21 15:01 | 1322361.9 | 3303.5306 | 23 | 130 | 3.578552 | -1.499888 | 2.3988 | 1.376298 | 9.352815 | 5.253814 |  |  | -0.0002002716 |  | 34.92418 | 34.85489
16109 | 2018-08-21 15:01 | 1322371.9 | 3313.5308 | 23 | 130 | 3.57703 | -1.499878 | 2.3988 | 1.380462 | 9.352815 | 5.268709 |  |  | -0.0001354218 |  | 34.95148 | 34.89602
16110 | 2018-08-21 15:01 | 1322381.9 | 3323.5338 | 23 | 130 | 3.575505 | -1.499922 | 2.3988 | 1.384631 | 9.352815 | 5.283621 |  |  | -0.0001649857 |  | 34.97156 | 34.8799
16111 | 2018-08-21 15:02 | 1322391.9 | 3333.534 | 23 | 130 | 3.573963 | -1.499897 | 2.3988 | 1.388793 | 9.352815 | 5.298499 |  |  | -0.0001754761 |  | 34.96548 | 34.8005
16112 | 2018-08-21 15:02 | 1322401.9 | 3343.5343 | 23 | 130 | 3.572448 | -1.49992 | 2.3988 | 1.392964 | 9.352815 | 5.313401 |  |  | -0.0001926422 |  | 34.93329 | 34.81797
16113 | 2018-08-21 15:02 | 1322411.9 | 3353.5383 | 23 | 130 | 3.570956 | -1.499888 | 2.3988 | 1.397127 | 9.352815 | 5.328272 |  |  | -0.0001106262 |  | 34.92955 | 34.71729
16114 | 2018-08-21 15:02 | 1322421.9 | 3363.5425 | 23 | 130 | 3.569421 | -1.499869 | 2.3988 | 1.401299 | 9.352815 | 5.343166 |  |  | -0.0001869202 |  | 34.90714 | 34.8638
16115 | 2018-08-21 15:02 | 1322432.0 | 3373.5428 | 23 | 130 | 3.567933 | -1.499887 | 2.3988 | 1.405465 | 9.352815 | 5.358032 |  |  | -0.0001726151 |  | 34.92044 | 34.76168
16116 | 2018-08-21 15:02 | 1322442.0 | 3383.543 | 23 | 130 | 3.566473 | -1.499924 | 2.3988 | 1.409631 | 9.352815 | 5.372894 |  |  | -0.000164032 |  | 34.93351 | 34.85356
16117 | 2018-08-21 15:03 | 1322452.0 | 3393.5448 | 23 | 130 | 3.565005 | -1.499874 | 2.3988 | 1.413798 | 9.352815 | 5.387752 |  |  | -0.0001478195 |  | 34.91228 | 34.8416
16118 | 2018-08-21 15:03 | 1322462.0 | 3403.5455 | 23 | 130 | 3.563556 | -1.499894 | 2.3988 | 1.41796 | 9.352815 | 5.402589 |  |  | -0.0001468658 |  | 34.89128 | 34.83103
16119 | 2018-08-21 15:03 | 1322472.0 | 3413.5462 | 23 | 130 | 3.562095 | -1.49989 | 2.3988 | 1.422133 | 9.352815 | 5.417454 |  |  | -0.0001411438 |  | 34.88031 | 34.79954
16120 | 2018-08-21 15:03 | 1322482.0 | 3423.5512 | 23 | 130 | 3.56066 | -1.499892 | 2.3988 | 1.4263 | 9.352815 | 5.432295 |  |  | -0.000120163 |  | 34.93165 | 34.81566
16121 | 2018-08-21 15:03 | 1322492.0 | 3433.5554 | 23 | 130 | 3.559207 | -1.499884 | 2.3988 | 1.430469 | 9.352815 | 5.447136 |  |  | -0.0001821518 |  | 34.89243 | 34.79954
16122 | 2018-08-21 15:03 | 1322502.0 | 3443.5598 | 23 | 130 | 3.557797 | -1.499882 | 2.3988 | 1.434632 | 9.352815 | 5.461953 |  |  | -0.0001649857 |  | 34.91251 | 34.86283
16123 | 2018-08-21 15:04 | 1322512.0 | 3453.564 | 23 | 130 | 3.556394 | -1.499901 | 2.3988 | 1.438801 | 9.352815 | 5.476781 |  |  | -0.000128746 |  | 34.93865 | 34.81984
16124 | 2018-08-21 15:04 | 1322522.0 | 3463.5658 | 23 | 130 | 3.554975 | -1.499899 | 2.3988 | 1.442968 | 9.352815 | 5.491598 |  |  | -0.0001754761 |  | 34.83503 | 34.84902
16125 | 2018-08-21 15:04 | 1322532.0 | 3473.5669 | 23 | 130 | 3.553585 | -1.499892 | 2.3988 | 1.447137 | 9.352815 | 5.506413 |  |  | -0.0001525879 |  | 34.90947 | 34.77359
16126 | 2018-08-21 15:04 | 1322542.0 | 3483.568 | 23 | 130 | 3.552231 | -1.499899 | 2.3988 | 1.4513 | 9.352815 | 5.521206 |  |  | -0.0001525879 |  | 34.88217 | 34.75653
16127 | 2018-08-21 15:04 | 1322552.0 | 3493.5729 | 23 | 130 | 3.550826 | -1.499913 | 2.3988 | 1.455468 | 9.352815 | 5.53601 |  |  | -0.0001363754 |  | 34.89924 | 34.7738
16128 | 2018-08-21 15:04 | 1322562.0 | 3503.5757 | 23 | 130 | 3.549477 | -1.49988 | 2.3988 | 1.45964 | 9.352815 | 5.550818 |  |  | -0.0001468658 |  | 34.91064 | 34.81075
16129 | 2018-08-21 15:05 | 1322572.0 | 3513.5778 | 23 | 130 | 3.548086 | -1.499901 | 2.3988 | 1.463806 | 9.352815 | 5.565603 |  |  | -0.0001411438 |  | 34.89754 | 34.79159
16130 | 2018-08-21 15:05 | 1322582.0 | 3523.581 | 23 | 130 | 3.546781 | -1.499871 | 2.3988 | 1.46797 | 9.352815 | 5.580377 |  |  | -0.0001087189 |  | 34.8985 | 34.78478
16131 | 2018-08-21 15:05 | 1322592.0 | 3533.5859 | 23 | 130 | 3.545409 | -1.499859 | 2.3988 | 1.47214 | 9.352815 | 5.595163 |  |  | -0.0001430511 |  | 34.89053 | 34.74649
16132 | 2018-08-21 15:05 | 1322602.0 | 3543.5863 | 23 | 130 | 3.54407 | -1.49989 | 2.3988 | 1.476305 | 9.352815 | 5.609925 |  |  | -0.0001859665 |  | 34.87842 | 34.81776
16133 | 2018-08-21 15:05 | 1322612.0 | 3553.5883 | 23 | 130 | 3.542795 | -1.499903 | 2.3988 | 1.480474 | 9.352815 | 5.624699 |  |  | -0.0001306534 |  | 34.91272 | 34.81453
16134 | 2018-08-21 15:05 | 1322622.0 | 3563.5892 | 23 | 130 | 3.541457 | -1.499911 | 2.3988 | 1.484639 | 9.352815 | 5.639453 |  |  | -0.0001373291 |  | 34.94166 | 34.80675
16135 | 2018-08-21 15:06 | 1322632.0 | 3573.591 | 23 | 130 | 3.540102 | -1.499909 | 2.3988 | 1.488806 | 9.352815 | 5.654208 |  |  | -0.0001974106 |  | 34.90643 | 34.82077
16136 | 2018-08-21 15:06 | 1322642.0 | 3583.592 | 23 | 130 | 3.538866 | -1.499915 | 2.3988 | 1.492974 | 9.352815 | 5.668959 |  |  | -0.0001029968 |  | 34.88635 | 34.75276
16137 | 2018-08-21 15:06 | 1322652.0 | 3593.5946 | 23 | 130 | 3.537613 | -1.49994 | 2.3988 | 1.497141 | 9.352815 | 5.683703 |  |  | -9.918213e-05 |  | 34.89639 | 34.75369
16138 | 2018-08-21 15:06 | 1322662.0 | 3603.595 | 23 | 130 | 3.536299 | -1.499938 | 2.3988 | 1.501308 | 9.352815 | 5.698442 |  |  | -0.0001535416 |  | 34.89872 | 34.79556
16139 | 2018-08-21 15:06 | 1322672.0 | 3613.5987 | 23 | 130 | 3.535014 | -1.499911 | 2.3988 | 1.505477 | 9.352815 | 5.713181 |  |  | -0.0001735687 |  | 34.85112 | 34.81756
16140 | 2018-08-21 15:06 | 1322682.0 | 3623.6019 | 23 | 130 | 3.533761 | -1.499907 | 2.3988 | 1.509644 | 9.352815 | 5.727911 |  |  | -0.0001497269 |  | 34.88031 | 34.81075
16141 | 2018-08-21 15:07 | 1322692.0 | 3633.6021 | 23 | 130 | 3.532487 | -1.499901 | 2.3988 | 1.513811 | 9.352815 | 5.74263 |  |  | -0.0001602173 |  | 34.87352 | 34.8007
16142 | 2018-08-21 15:07 | 1322702.0 | 3643.6056 | 23 | 130 | 3.531271 | -1.499915 | 2.3988 | 1.517978 | 9.352815 | 5.757349 |  |  | -0.0001220703125 |  | 34.88449 | 34.74858
16143 | 2018-08-21 15:07 | 1322712.0 | 3653.6089 | 23 | 130 | 3.530023 | -1.499871 | 2.3988 | 1.522143 | 9.352815 | 5.772053 |  |  | -0.000123024 |  | 34.85533 | 34.77987
16144 | 2018-08-21 15:07 | 1322722.0 | 3663.611 | 23 | 130 | 3.528782 | -1.499894 | 2.3988 | 1.526311 | 9.352815 | 5.786765 |  |  | -0.0001478195 |  | 34.89053 | 34.77987
16145 | 2018-08-21 15:07 | 1322732.0 | 3673.6151 | 23 | 130 | 3.527586 | -1.499887 | 2.3988 | 1.53048 | 9.352815 | 5.801472 |  |  | -0.0001163483 |  | 34.86556 | 34.75046
16146 | 2018-08-21 15:07 | 1322742.0 | 3683.6179 | 23 | 130 | 3.526366 | -1.499894 | 2.3988 | 1.534646 | 9.352815 | 5.816168 |  |  | -0.0001029968 |  | 34.91669 | 34.82381
16147 | 2018-08-21 15:08 | 1322752.0 | 3693.6214 | 23 | 130 | 3.525157 | -1.499894 | 2.3988 | 1.538812 | 9.352815 | 5.830857 |  |  | -0.0001487732 |  | 34.92369 | 34.86097
16148 | 2018-08-21 15:08 | 1322762.0 | 3703.6276 | 23 | 130 | 3.523977 | -1.499892 | 2.3988 | 1.542983 | 9.352815 | 5.845557 |  |  | -0.0001096725 |  | 34.91272 | 34.81169
16149 | 2018-08-21 15:08 | 1322772.0 | 3713.6321 | 23 | 130 | 3.522767 | -1.49992 | 2.3988 | 1.547149 | 9.352815 | 5.860236 |  |  | -0.0001459122 |  | 34.93047 | 34.79349
16150 | 2018-08-21 15:08 | 1322782.0 | 3723.6332 | 23 | 130 | 3.521627 | -1.499853 | 2.3988 | 1.551318 | 9.352815 | 5.87492 |  |  | -0.0001211166 |  | 34.95192 | 34.81756
16151 | 2018-08-21 15:08 | 1322792.0 | 3733.6358 | 23 | 130 | 3.520439 | -1.499907 | 2.3988 | 1.555483 | 9.352815 | 5.889585 |  |  | -0.0001001358 |  | 34.95914 | 34.80979
16152 | 2018-08-21 15:08 | 1322802.0 | 3743.6385 | 23 | 130 | 3.519231 | -1.499938 | 2.3988 | 1.559651 | 9.352815 | 5.904253 |  |  | -0.0001211166 |  | 34.93277 | 34.78174
16153 | 2018-08-21 15:09 | 1322812.0 | 3753.641 | 23 | 130 | 3.518051 | -1.499901 | 2.3988 | 1.563817 | 9.352815 | 5.918913 |  |  | -0.0001306534 |  | 34.94492 | 34.76585
16154 | 2018-08-21 15:09 | 1322822.0 | 3763.6416 | 23 | 130 | 3.51693 | -1.499932 | 2.3988 | 1.567985 | 9.352815 | 5.933575 |  |  | -6.580353e-05 |  | 34.92391 | 34.7605
16155 | 2018-08-21 15:09 | 1322832.0 | 3773.6424 | 23 | 130 | 3.515785 | -1.499897 | 2.3988 | 1.572152 | 9.352815 | 5.948225 |  |  | -9.918213e-05 |  | 34.88775 | 34.70955
16156 | 2018-08-21 15:09 | 1322842.1 | 3783.6446 | 23 | 130 | 3.514616 | -1.499907 | 2.3988 | 1.576317 | 9.352815 | 5.962868 |  |  | -0.0001010895 |  | 34.92995 | 34.7719
16157 | 2018-08-21 15:09 | 1322852.1 | 3793.6469 | 23 | 130 | 3.513444 | -1.499866 | 2.3988 | 1.580488 | 9.352815 | 5.977524 |  |  | -0.0001363754 |  | 34.9099 | 34.77871
16158 | 2018-08-21 15:09 | 1322862.1 | 3803.6497 | 23 | 130 | 3.512317 | -1.49992 | 2.3988 | 1.584651 | 9.352815 | 5.99215 |  |  | -0.0001125336 |  | 34.93977 | 34.79462
16159 | 2018-08-21 15:10 | 1322872.1 | 3813.6513 | 23 | 130 | 3.511179 | -1.49992 | 2.3988 | 1.588819 | 9.352815 | 6.006786 |  |  | -0.0001173019 |  | 34.94166 | 34.82401
16160 | 2018-08-21 15:10 | 1322882.1 | 3823.654 | 23 | 130 | 3.510046 | -1.499936 | 2.3988 | 1.592986 | 9.352815 | 6.021415 |  |  | -0.0001268387 |  | 34.97085 | 34.82591
16161 | 2018-08-21 15:10 | 1322892.1 | 3833.659 | 23 | 130 | 3.508916 | -1.499887 | 2.3988 | 1.597156 | 9.352815 | 6.036051 |  |  | -0.0001173019 |  | 34.95288 | 34.7757
16162 | 2018-08-21 15:10 | 1322902.1 | 3843.661 | 23 | 130 | 3.507803 | -1.499915 | 2.3988 | 1.60132 | 9.352815 | 6.05066 |  |  | -0.000120163 |  | 34.96803 | 34.792
16163 | 2018-08-21 15:10 | 1322912.1 | 3853.6643 | 23 | 130 | 3.506715 | -1.499924 | 2.3988 | 1.605486 | 9.352815 | 6.065269 |  |  | -0.0001163483 |  | 34.95096 | 34.74384
16164 | 2018-08-21 15:10 | 1322922.1 | 3863.6674 | 23 | 130 | 3.505596 | -1.499894 | 2.3988 | 1.609656 | 9.352815 | 6.079891 |  |  | -0.0001163483 |  | 34.95588 | 34.84922
16165 | 2018-08-21 15:11 | 1322932.1 | 3873.6689 | 23 | 130 | 3.50449 | -1.499913 | 2.3988 | 1.61382 | 9.352815 | 6.094484 |  |  | -0.0001106262 |  | 34.95077 | 34.75182
16166 | 2018-08-21 15:11 | 1322942.1 | 3883.6691 | 23 | 130 | 3.503363 | -1.499903 | 2.3988 | 1.61799 | 9.352815 | 6.109097 |  |  | -0.0001296997 |  | 34.92555 | 34.83427
16167 | 2018-08-21 15:11 | 1322952.1 | 3893.6717 | 23 | 130 | 3.502292 | -1.499887 | 2.3988 | 1.622159 | 9.352815 | 6.1237 |  |  | -6.580353e-05 |  | 34.93277 | 34.73456
16168 | 2018-08-21 15:11 | 1322962.1 | 3903.6737 | 23 | 130 | 3.501188 | -1.499882 | 2.3988 | 1.626326 | 9.352815 | 6.138292 |  |  | -7.629395e-05 |  | 34.95706 | 34.72471
16169 | 2018-08-21 15:11 | 1322972.1 | 3913.6738 | 23 | 130 | 3.500069 | -1.499901 | 2.3988 | 1.630486 | 9.352815 | 6.152855 |  |  | -0.0001058578 |  | 34.95892 | 34.756
16170 | 2018-08-21 15:11 | 1322982.1 | 3923.6768 | 23 | 130 | 3.498957 | -1.499915 | 2.3988 | 1.634655 | 9.352815 | 6.167443 |  |  | -0.0001001358 |  | 34.96196 | 34.81396
16171 | 2018-08-21 15:12 | 1322992.1 | 3933.6825 | 23 | 130 | 3.497859 | -1.499901 | 2.3988 | 1.638824 | 9.352815 | 6.182029 |  |  | -0.0001497269 |  | 34.98274 | 34.85907
16172 | 2018-08-21 15:12 | 1323002.1 | 3943.6835 | 23 | 130 | 3.496778 | -1.499888 | 2.3988 | 1.642992 | 9.352815 | 6.196605 |  |  | -0.0001430511 |  | 35.01096 | 34.82308
16173 | 2018-08-21 15:12 | 1323012.1 | 3953.6837 | 23 | 130 | 3.495669 | -1.499915 | 2.3988 | 1.647161 | 9.352815 | 6.211181 |  |  | -0.0001096725 |  | 34.97878 | 34.80602
16174 | 2018-08-21 15:12 | 1323022.1 | 3963.6872 | 23 | 130 | 3.494585 | -1.499905 | 2.3988 | 1.651328 | 9.352815 | 6.225744 |  |  | -0.0001249313 |  | 35.00793 | 34.75162
16175 | 2018-08-21 15:12 | 1323032.1 | 3973.6906 | 23 | 130 | 3.493471 | -1.499903 | 2.3988 | 1.655496 | 9.352815 | 6.240306 |  |  | -0.0001382828 |  | 35.00908 | 34.82004
16176 | 2018-08-21 15:12 | 1323042.1 | 3983.6943 | 23 | 130 | 3.492379 | -1.499903 | 2.3988 | 1.659661 | 9.352815 | 6.254858 |  |  | -0.0001306534 |  | 35.02171 | 34.83917
16177 | 2018-08-21 15:13 | 1323052.1 | 3993.6978 | 23 | 130 | 3.491303 | -1.499888 | 2.3988 | 1.663826 | 9.352815 | 6.2694 |  |  | -0.0001096725 |  | 34.98671 | 34.82915
16178 | 2018-08-21 15:13 | 1323062.1 | 4003.6988 | 23 | 130 | 3.49018 | -1.499897 | 2.3988 | 1.667995 | 9.352815 | 6.283951 |  |  | -0.0001420975 |  | 35.00093 | 34.82799
16179 | 2018-08-21 15:13 | 1323072.1 | 4013.7019 | 23 | 130 | 3.489091 | -1.499905 | 2.3988 | 1.672166 | 9.352815 | 6.298508 |  |  | -0.0001096725 |  | 35.02686 | 34.84715
16180 | 2018-08-21 15:13 | 1323082.1 | 4023.703 | 23 | 130 | 3.487998 | -1.499915 | 2.3988 | 1.67633 | 9.352815 | 6.313036 |  |  | -0.0001525879 |  | 35.0399 | 34.84715
16181 | 2018-08-21 15:13 | 1323092.1 | 4033.7041 | 23 | 130 | 3.486932 | -1.499932 | 2.3988 | 1.680496 | 9.352815 | 6.327563 |  |  | -0.0001163483 |  | 35.02893 | 34.80926
16182 | 2018-08-21 15:13 | 1323102.1 | 4043.7063 | 23 | 130 | 3.485816 | -1.499915 | 2.3988 | 1.684666 | 9.352815 | 6.342103 |  |  | -2.95639e-05 |  | 35.00889 | 34.75504
16183 | 2018-08-21 15:14 | 1323112.1 | 4053.7093 | 23 | 130 | 3.484689 | -1.499924 | 2.3988 | 1.688832 | 9.352815 | 6.35662 |  |  | -0.000161171 |  | 35.00678 | 34.74178
16184 | 2018-08-21 15:14 | 1323122.1 | 4063.7121 | 23 | 130 | 3.483588 | -1.499924 | 2.3988 | 1.692996 | 9.352815 | 6.37113 |  |  | -0.0001068115 |  | 35.0399 | 34.76606
16185 | 2018-08-21 15:14 | 1323132.1 | 4073.7123 | 23 | 130 | 3.482479 | -1.499905 | 2.3988 | 1.697166 | 9.352815 | 6.385655 |  |  | -0.0001478195 |  | 35.0903 | 34.82025
16186 | 2018-08-21 15:14 | 1323142.1 | 4083.7149 | 23 | 130 | 3.481385 | -1.499922 | 2.3988 | 1.701334 | 9.352815 | 6.400165 |  |  | -0.0001106262 |  | 35.03968 | 34.7605
16187 | 2018-08-21 15:14 | 1323152.1 | 4093.7163 | 23 | 130 | 3.48023 | -1.499901 | 2.3988 | 1.705501 | 9.352815 | 6.41467 |  |  | -0.0001325607 |  | 35.0658 | 34.84601
16188 | 2018-08-21 15:14 | 1323162.1 | 4103.7178 | 23 | 130 | 3.479114 | -1.499911 | 2.3988 | 1.709666 | 9.352815 | 6.429164 |  |  | -0.0001144409 |  | 35.10991 | 34.91421
16189 | 2018-08-21 15:15 | 1323172.1 | 4113.7196 | 23 | 130 | 3.477997 | -1.499938 | 2.3988 | 1.713834 | 9.352815 | 6.443662 |  |  | -0.0001411438 |  | 35.1139 | 34.89108
16190 | 2018-08-21 15:15 | 1323182.1 | 4123.7202 | 23 | 130 | 3.476864 | -1.499884 | 2.3988 | 1.718001 | 9.352815 | 6.458151 |  |  | -8.392334e-05 |  | 35.10991 | 34.72471
16191 | 2018-08-21 15:15 | 1323192.1 | 4133.7242 | 23 | 130 | 3.475729 | -1.499857 | 2.3988 | 1.722168 | 9.352815 | 6.472639 |  |  | -8.869171e-05 |  | 35.10386 | 34.82004
16192 | 2018-08-21 15:15 | 1323202.1 | 4143.7244 | 23 | 130 | 3.474582 | -1.499932 | 2.3988 | 1.726335 | 9.352815 | 6.487117 |  |  | -0.0001134872 |  | 35.0999 | 34.75065
16193 | 2018-08-21 15:15 | 1323212.1 | 4153.7257 | 23 | 130 | 3.473438 | -1.499905 | 2.3988 | 1.7305 | 9.352815 | 6.501589 |  |  | -0.0001077652 |  | 35.10897 | 34.72471
16194 | 2018-08-21 15:15 | 1323222.1 | 4163.7298 | 23 | 130 | 3.472233 | -1.499862 | 2.3988 | 1.734668 | 9.352815 | 6.516063 |  |  | -0.0001296997 |  | 35.1239 | 34.77494
16195 | 2018-08-21 15:16 | 1323232.1 | 4173.7318 | 23 | 130 | 3.471079 | -1.499934 | 2.3988 | 1.738831 | 9.352815 | 6.530516 |  |  | -0.0001468658 |  | 35.12905 | 34.839
16196 | 2018-08-21 15:16 | 1323242.1 | 4183.7328 | 23 | 130 | 3.469848 | -1.499945 | 2.3988 | 1.742999 | 9.352815 | 6.54498 |  |  | -0.0001077652 |  | 35.13372 | 34.82611
16197 | 2018-08-21 15:16 | 1323252.1 | 4193.7328 | 23 | 130 | 3.468649 | -1.499922 | 2.3988 | 1.747169 | 9.352815 | 6.559447 |  |  | -0.0001249313 |  | 35.11857 | 34.79807
16198 | 2018-08-21 15:16 | 1323262.1 | 4203.7332 | 23 | 130 | 3.467479 | -1.499888 | 2.3988 | 1.751332 | 9.352815 | 6.573886 |  |  | -0.0001029968 |  | 35.1559 | 34.79086
16199 | 2018-08-21 15:16 | 1323272.1 | 4213.7349 | 23 | 130 | 3.466246 | -1.499888 | 2.3988 | 1.755502 | 9.352815 | 6.588342 |  |  | -0.0001220703125 |  | 35.13028 | 34.84504
16200 | 2018-08-21 15:16 | 1323282.1 | 4223.7363 | 23 | 130 | 3.465015 | -1.499888 | 2.3988 | 1.759666 | 9.352815 | 6.602773 |  |  | -0.0001001358 |  | 35.19693 | 34.92612
16201 | 2018-08-21 15:17 | 1323292.1 | 4233.7387 | 23 | 130 | 3.463744 | -1.499929 | 2.3988 | 1.763836 | 9.352815 | 6.617219 |  |  | -0.0001478195 |  | 35.16872 | 34.85983
16202 | 2018-08-21 15:17 | 1323302.2 | 4243.7429 | 23 | 130 | 3.46249 | -1.499915 | 2.3988 | 1.768 | 9.352815 | 6.631639 |  |  | -0.0001249313 |  | 35.1589 | 34.90721
16203 | 2018-08-21 15:17 | 1323312.2 | 4253.7431 | 23 | 130 | 3.461242 | -1.499922 | 2.3988 | 1.772171 | 9.352815 | 6.64608 |  |  | -0.0001621246 |  | 35.1449 | 34.74668
16204 | 2018-08-21 15:17 | 1323322.2 | 4263.7452 | 23 | 130 | 3.459913 | -1.499949 | 2.3988 | 1.776335 | 9.352815 | 6.660488 |  |  | -0.0001440048 |  | 35.19789 | 34.89509
16205 | 2018-08-21 15:17 | 1323332.2 | 4273.7486 | 23 | 130 | 3.45864 | -1.499934 | 2.3988 | 1.780502 | 9.352815 | 6.674904 |  |  | -0.0001325607 |  | 35.16357 | 34.90721
16206 | 2018-08-21 15:17 | 1323342.2 | 4283.7517 | 23 | 130 | 3.457276 | -1.499924 | 2.3988 | 1.784671 | 9.352815 | 6.689319 |  |  | -0.0001678467 |  | 35.22889 | 34.81797
16207 | 2018-08-21 15:18 | 1323352.2 | 4293.7561 | 23 | 130 | 3.455987 | -1.499917 | 2.3988 | 1.788841 | 9.352815 | 6.703733 |  |  | -0.0001106262 |  | 35.24195 | 34.86742
16208 | 2018-08-21 15:18 | 1323362.2 | 4303.7596 | 23 | 130 | 3.454582 | -1.499878 | 2.3988 | 1.793007 | 9.352815 | 6.718127 |  |  | -0.0001544952 |  | 35.20067 | 34.78291
16209 | 2018-08-21 15:18 | 1323372.2 | 4313.7633 | 23 | 130 | 3.453243 | -1.499874 | 2.3988 | 1.797172 | 9.352815 | 6.732515 |  |  | -0.000120163 |  | 35.25291 | 34.80926
16210 | 2018-08-21 15:18 | 1323382.2 | 4323.7673 | 23 | 130 | 3.451821 | -1.499936 | 2.3988 | 1.80134 | 9.352815 | 6.746903 |  |  | -0.0001630783 |  | 35.27672 | 34.77137
16211 | 2018-08-21 15:18 | 1323392.2 | 4333.7693 | 23 | 130 | 3.45044 | -1.499909 | 2.3988 | 1.805507 | 9.352815 | 6.761285 |  |  | -0.0001296997 |  | 35.25477 | 34.81741
16212 | 2018-08-21 15:18 | 1323402.2 | 4343.7726 | 23 | 130 | 3.448975 | -1.49992 | 2.3988 | 1.809677 | 9.352815 | 6.775671 |  |  | -0.0001316071 |  | 35.23777 | 34.78291
16213 | 2018-08-21 15:19 | 1323412.2 | 4353.7761 | 23 | 130 | 3.447544 | -1.499903 | 2.3988 | 1.813842 | 9.352815 | 6.790032 |  |  | -0.0001564026 |  | 35.28301 | 34.75276
16214 | 2018-08-21 15:19 | 1323422.2 | 4363.778 | 23 | 130 | 3.446077 | -1.49989 | 2.3988 | 1.81801 | 9.352815 | 6.804398 |  |  | -0.0001592636 |  | 35.25991 | 34.69269
16215 | 2018-08-21 15:19 | 1323432.2 | 4373.7798 | 23 | 130 | 3.444578 | -1.499909 | 2.3988 | 1.822175 | 9.352815 | 6.818748 |  |  | -0.000164032 |  | 35.26387 | 34.82004
16216 | 2018-08-21 15:19 | 1323442.2 | 4383.7849 | 23 | 130 | 3.443101 | -1.499926 | 2.3988 | 1.826347 | 9.352815 | 6.833117 |  |  | -0.0001087189 |  | 35.28769 | 34.78271
16217 | 2018-08-21 15:19 | 1323452.2 | 4393.7852 | 23 | 130 | 3.441543 | -1.499913 | 2.3988 | 1.830511 | 9.352815 | 6.847449 |  |  | -0.0001325607 |  | 35.36508 | 34.9235
16218 | 2018-08-21 15:19 | 1323462.2 | 4403.7872 | 23 | 130 | 3.439994 | -1.499878 | 2.3988 | 1.834681 | 9.352815 | 6.861796 |  |  | -0.0002040863 |  | 35.30867 | 34.86819
16219 | 2018-08-21 15:20 | 1323472.2 | 4413.788 | 23 | 130 | 3.438412 | -1.499934 | 2.3988 | 1.838845 | 9.352815 | 6.876118 |  |  | -0.0001773834 |  | 35.34784 | 34.82536
16220 | 2018-08-21 15:20 | 1323482.2 | 4423.7891 | 23 | 130 | 3.436825 | -1.499894 | 2.3988 | 1.843016 | 9.352815 | 6.890456 |  |  | -0.0001678467 |  | 35.33573 | 34.74878
16221 | 2018-08-21 15:20 | 1323492.2 | 4433.7917 | 23 | 130 | 3.435247 | -1.499922 | 2.3988 | 1.847181 | 9.352815 | 6.904768 |  |  | -0.0001497269 |  | 35.35691 | 34.81723
16222 | 2018-08-21 15:20 | 1323502.2 | 4443.793 | 23 | 130 | 3.433592 | -1.499905 | 2.3988 | 1.851347 | 9.352815 | 6.919075 |  |  | -0.0001802444 |  | 35.36768 | 34.82288
16223 | 2018-08-21 15:20 | 1323512.2 | 4453.7948 | 23 | 130 | 3.431928 | -1.499924 | 2.3988 | 1.855512 | 9.352815 | 6.933372 |  |  | -0.0001535416 |  | 35.37372 | 34.82288
16224 | 2018-08-21 15:20 | 1323522.2 | 4463.8005 | 23 | 130 | 3.430279 | -1.499911 | 2.3988 | 1.859684 | 9.352815 | 6.947689 |  |  | -0.000161171 |  | 35.37072 | 34.8593
16225 | 2018-08-21 15:21 | 1323532.2 | 4473.8007 | 23 | 130 | 3.428567 | -1.499917 | 2.3988 | 1.86385 | 9.352815 | 6.961976 |  |  | -0.0001754761 |  | 35.40684 | 34.82401
16226 | 2018-08-21 15:21 | 1323542.2 | 4483.8049 | 23 | 130 | 3.426912 | -1.499905 | 2.3988 | 1.868013 | 9.352815 | 6.976246 |  |  | -0.0001754761 |  | 35.38563 | 34.79107
16227 | 2018-08-21 15:21 | 1323552.2 | 4493.8052 | 23 | 130 | 3.42515 | -1.499911 | 2.3988 | 1.872182 | 9.352815 | 6.990527 |  |  | -0.0001935959 |  | 35.38282 | 34.83103
16228 | 2018-08-21 15:21 | 1323562.2 | 4503.8071 | 23 | 130 | 3.423401 | -1.499901 | 2.3988 | 1.876351 | 9.352815 | 7.004803 |  |  | -0.0001935959 |  | 35.38889 | 34.78478
16229 | 2018-08-21 15:21 | 1323572.2 | 4513.8113 | 23 | 130 | 3.421607 | -1.499888 | 2.3988 | 1.880516 | 9.352815 | 7.019058 |  |  | -0.0002336502 |  | 35.38072 | 34.79107
16230 | 2018-08-21 15:21 | 1323582.2 | 4523.8115 | 23 | 130 | 3.419796 | -1.49992 | 2.3988 | 1.884685 | 9.352815 | 7.033319 |  |  | -0.0002117157 |  | 35.40358 | 34.84946
16231 | 2018-08-21 15:22 | 1323592.2 | 4533.8157 | 23 | 130 | 3.417995 | -1.499907 | 2.3988 | 1.888853 | 9.352815 | 7.047569 |  |  | -0.0002012253 |  | 35.41198 | 34.75998
16232 | 2018-08-21 15:22 | 1323602.2 | 4543.8185 | 23 | 130 | 3.416156 | -1.499917 | 2.3988 | 1.893017 | 9.352815 | 7.0618 |  |  | -0.0001630783 |  | 35.4008 | 34.80321
16233 | 2018-08-21 15:22 | 1323612.2 | 4553.8237 | 23 | 130 | 3.414256 | -1.499913 | 2.3988 | 1.897185 | 9.352815 | 7.076033 |  |  | -0.0002250671 |  | 35.41499 | 34.72261
16234 | 2018-08-21 15:22 | 1323622.2 | 4563.8263 | 23 | 130 | 3.412406 | -1.499945 | 2.3988 | 1.901356 | 9.352815 | 7.090271 |  |  | -0.0001792908 |  | 35.4108 | 34.78291
16235 | 2018-08-21 15:22 | 1323632.2 | 4573.8272 | 23 | 130 | 3.410477 | -1.499952 | 2.3988 | 1.905519 | 9.352815 | 7.104471 |  |  | -0.0001764297 |  | 35.44181 | 34.72491
16236 | 2018-08-21 15:22 | 1323642.2 | 4583.8291 | 23 | 130 | 3.408573 | -1.499932 | 2.3988 | 1.909687 | 9.352815 | 7.118682 |  |  | -0.0001907349 |  | 35.41594 | 34.77607
16237 | 2018-08-21 15:23 | 1323652.2 | 4593.8293 | 23 | 130 | 3.40671 | -1.49992 | 2.3988 | 1.913851 | 9.352815 | 7.132874 |  |  | -0.00020504 |  | 35.45018 | 34.7941
16238 | 2018-08-21 15:23 | 1323662.2 | 4603.8312 | 23 | 130 | 3.404806 | -1.499949 | 2.3988 | 1.918021 | 9.352815 | 7.147076 |  |  | -0.000202179 |  | 35.44107 | 34.86932
16239 | 2018-08-21 15:23 | 1323672.2 | 4613.8377 | 23 | 130 | 3.402905 | -1.499928 | 2.3988 | 1.922193 | 9.352815 | 7.161273 |  |  | -0.0001754761 |  | 35.42501 | 34.73987
16240 | 2018-08-21 15:23 | 1323682.2 | 4623.838 | 23 | 130 | 3.401093 | -1.499922 | 2.3988 | 1.926358 | 9.352815 | 7.175443 |  |  | -0.0001783371 |  | 35.44996 | 34.91538
16241 | 2018-08-21 15:23 | 1323692.2 | 4633.8423 | 23 | 130 | 3.399296 | -1.49992 | 2.3988 | 1.930525 | 9.352815 | 7.189612 |  |  | -0.0001335144 |  | 35.46513 | 34.86932
16242 | 2018-08-21 15:23 | 1323702.2 | 4643.8426 | 23 | 130 | 3.397556 | -1.499892 | 2.3988 | 1.934692 | 9.352815 | 7.203774 |  |  | -0.0001907349 |  | 35.45185 | 34.87236
16243 | 2018-08-21 15:24 | 1323712.3 | 4653.8478 | 23 | 130 | 3.395845 | -1.499926 | 2.3988 | 1.938858 | 9.352815 | 7.217923 |  |  | -0.0001878738 |  | 35.46072 | 34.80792
16244 | 2018-08-21 15:24 | 1323722.3 | 4663.8519 | 23 | 130 | 3.394223 | -1.499913 | 2.3988 | 1.943025 | 9.352815 | 7.232073 |  |  | -0.0001735687 |  | 35.46606 | 34.77607
16245 | 2018-08-21 15:24 | 1323732.3 | 4673.8563 | 23 | 130 | 3.392705 | -1.499928 | 2.3988 | 1.947193 | 9.352815 | 7.246215 |  |  | -0.0002002716 |  | 35.43275 | 34.77911
16246 | 2018-08-21 15:24 | 1323742.3 | 4683.8588 | 23 | 130 | 3.391223 | -1.499947 | 2.3988 | 1.95136 | 9.352815 | 7.260349 |  |  | -0.000164032 |  | 35.47002 | 34.792
16247 | 2018-08-21 15:24 | 1323752.3 | 4693.8637 | 23 | 130 | 3.38976 | -1.49995 | 2.3988 | 1.955533 | 9.352815 | 7.274498 |  |  | -0.0001630783 |  | 35.46698 | 34.87026
16248 | 2018-08-21 15:24 | 1323762.3 | 4703.8665 | 23 | 130 | 3.388369 | -1.499926 | 2.3988 | 1.959698 | 9.352815 | 7.288614 |  |  | -0.0001296997 |  | 35.44278 | 34.80111
16249 | 2018-08-21 15:25 | 1323772.3 | 4713.8682 | 23 | 130 | 3.387049 | -1.499945 | 2.3988 | 1.963868 | 9.352815 | 7.302742 |  |  | -0.0001497269 |  | 35.47305 | 34.78478
16250 | 2018-08-21 15:25 | 1323782.3 | 4723.8736 | 23 | 130 | 3.385679 | -1.49992 | 2.3988 | 1.968031 | 9.352815 | 7.316837 |  |  | -0.0001840591 |  | 35.46743 | 34.83637
16251 | 2018-08-21 15:25 | 1323792.3 | 4733.8746 | 23 | 130 | 3.384443 | -1.499907 | 2.3988 | 1.972198 | 9.352815 | 7.330944 |  |  | -0.000161171 |  | 35.43085 | 34.74502
16252 | 2018-08-21 15:25 | 1323802.3 | 4743.8778 | 23 | 130 | 3.383153 | -1.499905 | 2.3988 | 1.976372 | 9.352815 | 7.345067 |  |  | -0.0001296997 |  | 35.42479 | 34.78937
16253 | 2018-08-21 15:25 | 1323812.3 | 4753.882 | 23 | 130 | 3.381854 | -1.499917 | 2.3988 | 1.98054 | 9.352815 | 7.359165 |  |  | -0.0001316071 |  | 35.46095 | 34.83637
16254 | 2018-08-21 15:25 | 1323822.3 | 4763.8848 | 23 | 130 | 3.380563 | -1.49989 | 2.3988 | 1.984702 | 9.352815 | 7.373238 |  |  | -0.0001249313 |  | 35.51638 | 34.79107
16255 | 2018-08-21 15:26 | 1323832.3 | 4773.8881 | 23 | 130 | 3.379334 | -1.499909 | 2.3988 | 1.988872 | 9.352815 | 7.387334 |  |  | -6.484985e-05 |  | 35.51731 | 34.80038
16256 | 2018-08-21 15:26 | 1323842.3 | 4783.8925 | 23 | 130 | 3.378024 | -1.499936 | 2.3988 | 1.99304 | 9.352815 | 7.401416 |  |  | -0.0001306534 |  | 35.47934 | 34.80015
16257 | 2018-08-21 15:26 | 1323852.3 | 4793.8967 | 23 | 130 | 3.376707 | -1.499945 | 2.3988 | 1.997209 | 9.352815 | 7.415496 |  |  | -0.000161171 |  | 35.4931 | 34.78519
16258 | 2018-08-21 15:26 | 1323862.3 | 4803.8971 | 23 | 130 | 3.375342 | -1.499907 | 2.3988 | 2.001376 | 9.352815 | 7.429564 |  |  | -0.0001430511 |  | 35.44808 | 34.70805
16259 | 2018-08-21 15:26 | 1323872.3 | 4813.898 | 23 | 130 | 3.374035 | -1.499929 | 2.3988 | 2.005543 | 9.352815 | 7.443625 |  |  | -0.000120163 |  | 35.44507 | 34.74595
16260 | 2018-08-21 15:26 | 1323882.3 | 4823.8982 | 23 | 130 | 3.372698 | -1.499899 | 2.3988 | 2.009706 | 9.352815 | 7.45767 |  |  | -0.0001831055 |  | 35.49448 | 34.76436
16261 | 2018-08-21 15:27 | 1323892.3 | 4833.9019 | 23 | 130 | 3.371333 | -1.499929 | 2.3988 | 2.013872 | 9.352815 | 7.471717 |  |  | -0.0001726151 |  | 35.44808 | 34.75317
16262 | 2018-08-21 15:27 | 1323902.3 | 4843.9067 | 23 | 130 | 3.369999 | -1.499917 | 2.3988 | 2.018042 | 9.352815 | 7.485773 |  |  | -0.0001268387 |  | 35.4833 | 34.79337
16263 | 2018-08-21 15:27 | 1323912.3 | 4853.9093 | 23 | 130 | 3.368527 | -1.49994 | 2.3988 | 2.022209 | 9.352815 | 7.499813 |  |  | -0.0001268387 |  | 35.48423 | 34.81741
16264 | 2018-08-21 15:27 | 1323922.3 | 4863.912 | 23 | 130 | 3.367193 | -1.499924 | 2.3988 | 2.026376 | 9.352815 | 7.513848 |  |  | -0.0001306534 |  | 35.42994 | 34.79337
16265 | 2018-08-21 15:27 | 1323932.3 | 4873.9162 | 23 | 130 | 3.365738 | -1.49992 | 2.3988 | 2.030546 | 9.352815 | 7.527886 |  |  | -0.0001420975 |  | 35.49914 | 34.77818
16266 | 2018-08-21 15:27 | 1323942.3 | 4883.9189 | 23 | 130 | 3.364338 | -1.499903 | 2.3988 | 2.034715 | 9.352815 | 7.541913 |  |  | -0.0001430511 |  | 35.45206 | 34.8123
16267 | 2018-08-21 15:28 | 1323952.3 | 4893.9225 | 23 | 130 | 3.36291 | -1.49994 | 2.3988 | 2.038882 | 9.352815 | 7.555931 |  |  | -0.0001268387 |  | 35.50544 | 34.82705
16268 | 2018-08-21 15:28 | 1323962.3 | 4903.9266 | 23 | 130 | 3.361425 | -1.499945 | 2.3988 | 2.043047 | 9.352815 | 7.569934 |  |  | -0.0001726151 |  | 35.45906 | 34.79921
16269 | 2018-08-21 15:28 | 1323972.3 | 4913.931 | 23 | 130 | 3.359985 | -1.499887 | 2.3988 | 2.047215 | 9.352815 | 7.583941 |  |  | -0.0001726151 |  | 35.4833 | 34.72115
16270 | 2018-08-21 15:28 | 1323982.3 | 4923.9335 | 23 | 130 | 3.358483 | -1.499894 | 2.3988 | 2.051383 | 9.352815 | 7.597943 |  |  | -0.0001726151 |  | 35.46117 | 34.77534
16271 | 2018-08-21 15:28 | 1323992.3 | 4933.9345 | 23 | 130 | 3.35697 | -1.499915 | 2.3988 | 2.055551 | 9.352815 | 7.611936 |  |  | -0.0001735687 |  | 35.4833 | 34.82162
16272 | 2018-08-21 15:28 | 1324002.3 | 4943.9379 | 23 | 130 | 3.355451 | -1.499913 | 2.3988 | 2.05972 | 9.352815 | 7.625927 |  |  | -0.0001726151 |  | 35.49704 | 34.85458
16273 | 2018-08-21 15:29 | 1324012.3 | 4953.9383 | 23 | 130 | 3.353948 | -1.499899 | 2.3988 | 2.063886 | 9.352815 | 7.639904 |  |  | -0.0001907349 |  | 35.48119 | 34.73538
16274 | 2018-08-21 15:29 | 1324022.3 | 4963.9389 | 23 | 130 | 3.352433 | -1.499929 | 2.3988 | 2.068048 | 9.352815 | 7.653862 |  |  | -0.0001993179 |  | 35.45814 | 34.7856
16275 | 2018-08-21 15:29 | 1324032.3 | 4973.9423 | 23 | 130 | 3.350808 | -1.499913 | 2.3988 | 2.072217 | 9.352815 | 7.667833 |  |  | -0.0001811981 |  | 35.43808 | 34.78864
16276 | 2018-08-21 15:29 | 1324042.4 | 4983.9449 | 23 | 130 | 3.349258 | -1.49988 | 2.3988 | 2.076383 | 9.352815 | 7.681791 |  |  | -0.0001878738 |  | 35.48423 | 34.83427
16277 | 2018-08-21 15:29 | 1324052.4 | 4993.9465 | 23 | 130 | 3.347625 | -1.499924 | 2.3988 | 2.080552 | 9.352815 | 7.69575 |  |  | -0.0001783371 |  | 35.52734 | 34.82253
16278 | 2018-08-21 15:29 | 1324062.4 | 5003.9492 | 23 | 130 | 3.346042 | -1.499922 | 2.3988 | 2.08472 | 9.352815 | 7.709701 |  |  | -0.0001564026 |  | 35.50824 | 34.88659
16279 | 2018-08-21 15:30 | 1324072.4 | 5013.951 | 23 | 130 | 3.344377 | -1.499926 | 2.3988 | 2.088888 | 9.352815 | 7.723643 |  |  | -0.0001878738 |  | 35.5192 | 34.86348
16280 | 2018-08-21 15:30 | 1324082.4 | 5023.9568 | 23 | 130 | 3.342671 | -1.499907 | 2.3988 | 2.093056 | 9.352815 | 7.737577 |  |  | -0.0001659393 |  | 35.54739 | 34.84829
16281 | 2018-08-21 15:30 | 1324092.4 | 5033.9611 | 23 | 130 | 3.340993 | -1.49989 | 2.3988 | 2.097223 | 9.352815 | 7.751503 |  |  | -0.00020504 |  | 35.51712 | 34.81648
16282 | 2018-08-21 15:30 | 1324102.4 | 5043.9616 | 23 | 130 | 3.339273 | -1.499867 | 2.3988 | 2.101388 | 9.352815 | 7.765417 |  |  | -0.000202179 |  | 35.53759 | 34.80663
16283 | 2018-08-21 15:30 | 1324112.4 | 5053.965 | 23 | 130 | 3.337503 | -1.499894 | 2.3988 | 2.105556 | 9.352815 | 7.779329 |  |  | -0.0002117157 |  | 35.5071 | 34.78143
16284 | 2018-08-21 15:30 | 1324122.4 | 5063.9683 | 23 | 130 | 3.335721 | -1.499901 | 2.3988 | 2.109726 | 9.352815 | 7.793243 |  |  | -0.0001897812 |  | 35.48915 | 34.76927
16285 | 2018-08-21 15:31 | 1324132.4 | 5073.9683 | 23 | 130 | 3.333859 | -1.499907 | 2.3988 | 2.113892 | 9.352815 | 7.807137 |  |  | -0.0002212524 |  | 35.50403 | 34.7562
16286 | 2018-08-21 15:31 | 1324142.4 | 5083.969 | 23 | 130 | 3.332036 | -1.49992 | 2.3988 | 2.118056 | 9.352815 | 7.821014 |  |  | -0.0001525879 |  | 35.546 | 34.85436
16287 | 2018-08-21 15:31 | 1324152.4 | 5093.97 | 23 | 130 | 3.330099 | -1.499922 | 2.3988 | 2.122221 | 9.352815 | 7.834889 |  |  | -0.0002145767 |  | 35.54111 | 34.90554
16288 | 2018-08-21 15:31 | 1324162.4 | 5103.9701 | 23 | 130 | 3.328089 | -1.499909 | 2.3988 | 2.12639 | 9.352815 | 7.848769 |  |  | -0.0002403259 |  | 35.57307 | 34.82045
16289 | 2018-08-21 15:31 | 1324172.4 | 5113.9727 | 23 | 130 | 3.326081 | -1.499928 | 2.3988 | 2.130555 | 9.352815 | 7.862626 |  |  | -0.000166893 |  | 35.539 | 34.85039
16290 | 2018-08-21 15:31 | 1324182.4 | 5123.9753 | 23 | 130 | 3.323922 | -1.499909 | 2.3988 | 2.134726 | 9.352815 | 7.876493 |  |  | -0.0002088547 |  | 35.53693 | 34.85551
16291 | 2018-08-21 15:32 | 1324192.4 | 5133.9795 | 23 | 130 | 3.321696 | -1.499934 | 2.3988 | 2.138893 | 9.352815 | 7.890338 |  |  | -0.0002145767 |  | 35.54717 | 34.79314
16292 | 2018-08-21 15:32 | 1324202.4 | 5143.9815 | 23 | 130 | 3.319396 | -1.499874 | 2.3988 | 2.143058 | 9.352815 | 7.904169 |  |  | -0.0002126694 |  | 35.58006 | 34.78729
16293 | 2018-08-21 15:32 | 1324212.4 | 5153.9857 | 23 | 130 | 3.316908 | -1.49992 | 2.3988 | 2.147227 | 9.352815 | 7.918002 |  |  | -0.0002727509 |  | 35.55605 | 34.76533
16294 | 2018-08-21 15:32 | 1324222.4 | 5163.9892 | 23 | 130 | 3.314391 | -1.499897 | 2.3988 | 2.151395 | 9.352815 | 7.931823 |  |  | -0.000248909 |  | 35.51291 | 34.77935
16295 | 2018-08-21 15:32 | 1324232.4 | 5173.9893 | 23 | 130 | 3.311638 | -1.499915 | 2.3988 | 2.15556 | 9.352815 | 7.94562 |  |  | -0.0002555847 |  | 35.5481 | 34.76792
16296 | 2018-08-21 15:32 | 1324242.4 | 5183.9936 | 23 | 130 | 3.308734 | -1.499915 | 2.3988 | 2.159729 | 9.352815 | 7.959422 |  |  | -0.0002832413 |  | 35.52786 | 34.83354
16297 | 2018-08-21 15:33 | 1324252.4 | 5193.9938 | 23 | 130 | 3.305553 | -1.499943 | 2.3988 | 2.163895 | 9.352815 | 7.973198 |  |  | -0.0003299713 |  | 35.56815 | 34.8805
16298 | 2018-08-21 15:33 | 1324262.4 | 5203.9967 | 23 | 130 | 3.302208 | -1.499884 | 2.3988 | 2.168059 | 9.352815 | 7.986958 |  |  | -0.0003728867 |  | 35.60708 | 34.85834
16299 | 2018-08-21 15:33 | 1324272.4 | 5213.9984 | 23 | 130 | 3.298525 | -1.499857 | 2.3988 | 2.172228 | 9.352815 | 8.000715 |  |  | -0.0004053116 |  | 35.59287 | 34.83447
16300 | 2018-08-21 15:33 | 1324282.4 | 5224.001 | 23 | 130 | 3.29459 | -1.499929 | 2.3988 | 2.176397 | 9.352815 | 8.01446 |  |  | -0.0004425049 |  | 35.60008 | 34.88659
16301 | 2018-08-21 15:33 | 1324292.4 | 5234.0024 | 23 | 130 | 3.290338 | -1.499887 | 2.3988 | 2.180561 | 9.352815 | 8.02817 |  |  | -0.0004749298 |  | 35.57189 | 34.78143
16302 | 2018-08-21 15:33 | 1324302.4 | 5244.0048 | 23 | 130 | 3.285771 | -1.499936 | 2.3988 | 2.184728 | 9.352815 | 8.04187 |  |  | -0.0004711151 |  | 35.58192 | 34.75203
16303 | 2018-08-21 15:34 | 1324312.4 | 5254.0051 | 23 | 130 | 3.280934 | -1.499892 | 2.3988 | 2.188897 | 9.352815 | 8.055559 |  |  | -0.000462532 |  | 35.56397 | 34.79731
16304 | 2018-08-21 15:34 | 1324322.4 | 5264.0076 | 23 | 130 | 3.275838 | -1.499917 | 2.3988 | 2.193064 | 9.352815 | 8.069221 |  |  | -0.0005559921 |  | 35.55812 | 34.8015
16305 | 2018-08-21 15:34 | 1324332.4 | 5274.011 | 23 | 130 | 3.270555 | -1.499882 | 2.3988 | 2.197232 | 9.352815 | 8.082863 |  |  | -0.0005702972 |  | 35.59309 | 34.74502
16306 | 2018-08-21 15:34 | 1324342.4 | 5284.0147 | 23 | 130 | 3.265003 | -1.499905 | 2.3988 | 2.201398 | 9.352815 | 8.096476 |  |  | -0.0005521774 |  | 35.58006 | 34.87464
16307 | 2018-08-21 15:34 | 1324352.4 | 5294.0196 | 23 | 130 | 3.259227 | -1.499915 | 2.3988 | 2.205564 | 9.352815 | 8.110066 |  |  | -0.0006456375 |  | 35.62598 | 34.8085
16308 | 2018-08-21 15:34 | 1324362.4 | 5304.0199 | 23 | 130 | 3.253213 | -1.499929 | 2.3988 | 2.209733 | 9.352815 | 8.123643 |  |  | -0.0006027222 |  | 35.63601 | 34.79638
16309 | 2018-08-21 15:35 | 1324372.4 | 5314.0252 | 23 | 130 | 3.24692 | -1.499947 | 2.3988 | 2.213904 | 9.352815 | 8.137197 |  |  | -0.0006837845 |  | 35.68983 | 34.77628
16310 | 2018-08-21 15:35 | 1324382.4 | 5324.0294 | 23 | 130 | 3.240419 | -1.499926 | 2.3988 | 2.218069 | 9.352815 | 8.150708 |  |  | -0.0006790161 |  | 35.72408 | 34.86041
16311 | 2018-08-21 15:35 | 1324392.4 | 5334.0329 | 23 | 130 | 3.233687 | -1.499915 | 2.3988 | 2.222239 | 9.352815 | 8.164206 |  |  | -0.0006809235 |  | 35.73921 | 34.86839
16312 | 2018-08-21 15:35 | 1324402.4 | 5344.0346 | 23 | 130 | 3.22676 | -1.499913 | 2.3988 | 2.226403 | 9.352815 | 8.177655 |  |  | -0.0007715225 |  | 35.73666 | 34.84452
16313 | 2018-08-21 15:35 | 1324412.4 | 5354.0347 | 23 | 130 | 3.219585 | -1.499882 | 2.3988 | 2.23057 | 9.352815 | 8.191088 |  |  | -0.0007734299 |  | 35.72779 | 34.76132
16314 | 2018-08-21 15:35 | 1324422.4 | 5364.039 | 23 | 130 | 3.212225 | -1.499922 | 2.3988 | 2.234739 | 9.352815 | 8.204494 |  |  | -0.0007762909 |  | 35.72456 | 34.78823
16315 | 2018-08-21 15:36 | 1324432.4 | 5374.0405 | 23 | 130 | 3.204551 | -1.499897 | 2.3988 | 2.238903 | 9.352815 | 8.217854 |  |  | -0.000793457 |  | 35.73388 | 34.76815
16316 | 2018-08-21 15:36 | 1324442.5 | 5384.0438 | 23 | 130 | 3.196676 | -1.499884 | 2.3988 | 2.24307 | 9.352815 | 8.231191 |  |  | -0.0008172989 |  | 35.73478 | 34.84245
16317 | 2018-08-21 15:36 | 1324452.5 | 5394.0476 | 23 | 130 | 3.188542 | -1.499897 | 2.3988 | 2.247242 | 9.352815 | 8.244513 |  |  | -0.000878334 |  | 35.74436 | 34.87049
16318 | 2018-08-21 15:36 | 1324462.5 | 5404.0496 | 23 | 130 | 3.180149 | -1.499887 | 2.3988 | 2.251409 | 9.352815 | 8.257782 |  |  | -0.0008926392 |  | 35.76862 | 34.7835
16319 | 2018-08-21 15:36 | 1324472.5 | 5414.0555 | 23 | 130 | 3.171519 | -1.499853 | 2.3988 | 2.255574 | 9.352815 | 8.271009 |  |  | -0.0009050369 |  | 35.82287 | 34.85247
16320 | 2018-08-21 15:36 | 1324482.5 | 5424.0581 | 23 | 130 | 3.16266 | -1.499905 | 2.3988 | 2.259739 | 9.352815 | 8.284201 |  |  | -0.0009708405 |  | 35.83593 | 34.7359
16321 | 2018-08-21 15:37 | 1324492.5 | 5434.0606 | 23 | 130 | 3.153536 | -1.499888 | 2.3988 | 2.263908 | 9.352815 | 8.297367 |  |  | -0.0009269714 |  | 35.81659 | 34.73914
16322 | 2018-08-21 15:37 | 1324502.5 | 5444.0617 | 23 | 130 | 3.144204 | -1.499859 | 2.3988 | 2.268078 | 9.352815 | 8.310497 |  |  | -0.0009946823 |  | 35.81962 | 34.76302
16323 | 2018-08-21 15:37 | 1324512.5 | 5454.0628 | 23 | 130 | 3.134696 | -1.499892 | 2.3988 | 2.272242 | 9.352815 | 8.323568 |  |  | -0.0009698868 |  | 35.86481 | 34.85174
16324 | 2018-08-21 15:37 | 1324522.5 | 5464.0638 | 23 | 130 | 3.124938 | -1.499899 | 2.3988 | 2.276412 | 9.352815 | 8.336622 |  |  | -0.001067162 |  | 35.85875 | 34.77648
16325 | 2018-08-21 15:37 | 1324532.5 | 5474.0665 | 23 | 130 | 3.115154 | -1.499897 | 2.3988 | 2.280577 | 9.352815 | 8.349615 |  |  | -0.0009765625 |  | 35.84269 | 34.78029
16326 | 2018-08-21 15:37 | 1324542.5 | 5484.0668 | 23 | 130 | 3.105209 | -1.499894 | 2.3988 | 2.284742 | 9.352815 | 8.36257 |  |  | -0.001049995 |  | 35.86669 | 34.83827
16327 | 2018-08-21 15:38 | 1324552.4 | 5493.9917 | 23 | 130 | 3.095202 | -1.499903 | 2.3988 | 2.288875 | 9.352815 | 8.375383 |  |  | -0.001066208 |  | 35.8867 | 34.91576
16328 | 2018-08-21 15:38 | 1324562.3 | 5503.8729 | 23 | 130 | 3.085189 | -1.499888 | 2.3988 | 2.292998 | 9.352815 | 8.388125 |  |  | -0.001057625 |  | 35.87554 | 34.80833
16329 | 2018-08-21 15:38 | 1324572.1 | 5513.6563 | 23 | 130 | 3.075186 | -1.499845 | 2.3988 | 2.297071 | 9.352815 | 8.400671 |  |  | -0.001049995 |  | 35.91906 | 34.76247
16330 | 2018-08-21 15:38 | 1324581.7 | 5523.3174 | 23 | 130 | 3.065182 | -1.499845 | 2.3988 | 2.301097 | 9.352815 | 8.413032 |  |  | -0.00100708 |  | 35.85549 | 34.79314
16331 | 2018-08-21 15:38 | 1324591.2 | 5532.8271 | 23 | 130 | 3.055169 | -1.499871 | 2.3988 | 2.305058 | 9.352815 | 8.425154 |  |  | -0.001087189 |  | 35.89183 | 34.76947
16332 | 2018-08-21 15:38 | 1324600.5 | 5542.0642 | 23 | 130 | 3.045156 | -1.499892 | 2.3988 | 2.308909 | 9.352815 | 8.436899 |  |  | -0.001148224 |  | 35.91373 | 34.76415
16333 | 2018-08-21 15:39 | 1324609.5 | 5551.0565 | 23 | 130 | 3.035145 | -1.499897 | 2.3988 | 2.312656 | 9.352815 | 8.448289 |  |  | -0.001197815 |  | 35.88045 | 34.7903
16334 | 2018-08-21 15:39 | 1324618.0 | 5559.6402 | 23 | 130 | 3.025145 | -1.499874 | 2.3988 | 2.316231 | 9.352815 | 8.459123 |  |  | -0.001228333 |  | 35.91258 | 34.77704
16335 | 2018-08-21 15:39 | 1324626.2 | 5567.8179 | 23 | 130 | 3.015132 | -1.49994 | 2.3988 | 2.319633 | 9.352815 | 8.469398 |  |  | -0.001316071 |  | 35.94446 | 34.82632
16336 | 2018-08-21 15:39 | 1324634.0 | 5575.6219 | 23 | 130 | 3.005127 | -1.499857 | 2.3988 | 2.322889 | 9.352815 | 8.479198 |  |  | -0.001333237 |  | 35.94845 | 34.82915
16337 | 2018-08-21 15:39 | 1324641.4 | 5583.0164 | 23 | 130 | 2.995113 | -1.499888 | 2.3988 | 2.325968 | 9.352815 | 8.488435 |  |  | -0.001444817 |  | 35.96054 | 34.84055
16338 | 2018-08-21 15:39 | 1324648.4 | 5590.0216 | 23 | 130 | 2.985101 | -1.499909 | 2.3988 | 2.328888 | 9.352815 | 8.497169 |  |  | -0.001488686 |  | 35.97034 | 34.81441
16339 | 2018-08-21 15:39 | 1324655.1 | 5596.648 | 23 | 130 | 2.9751 | -1.499882 | 2.3988 | 2.331649 | 9.352815 | 8.505395 |  |  | -0.001582146 |  | 35.96848 | 34.80132
16340 | 2018-08-21 15:39 | 1324661.4 | 5602.9946 | 23 | 130 | 2.965096 | -1.499882 | 2.3988 | 2.334294 | 9.352815 | 8.513251 |  |  | -0.001672745 |  | 35.98339 | 34.7721
16341 | 2018-08-21 15:39 | 1324667.4 | 5609.0427 | 23 | 130 | 2.95509 | -1.499901 | 2.3988 | 2.336812 | 9.352815 | 8.520704 |  |  | -0.001763344 |  | 35.96542 | 34.78613
16342 | 2018-08-21 15:40 | 1324673.2 | 5614.7644 | 23 | 130 | 2.94509 | -1.499876 | 2.3988 | 2.339191 | 9.352815 | 8.527725 |  |  | -0.00184536 |  | 35.96753 | 34.76626
16343 | 2018-08-21 15:40 | 1324678.7 | 5620.2544 | 23 | 130 | 2.935071 | -1.499857 | 2.3988 | 2.341483 | 9.352815 | 8.534462 |  |  | -0.00193119 |  | 35.98664 | 34.78656
16344 | 2018-08-21 15:40 | 1324683.9 | 5625.4584 | 23 | 130 | 2.925066 | -1.499843 | 2.3988 | 2.34365 | 9.352815 | 8.540812 |  |  | -0.002008438 |  | 35.98549 | 34.79731
16345 | 2018-08-21 15:40 | 1324688.9 | 5630.4634 | 23 | 130 | 2.915055 | -1.499907 | 2.3988 | 2.345733 | 9.352815 | 8.546895 |  |  | -0.00210762 |  | 36.01762 | 34.71907
16346 | 2018-08-21 15:40 | 1324693.6 | 5635.2226 | 23 | 130 | 2.905041 | -1.499901 | 2.3988 | 2.347719 | 9.352815 | 8.552673 |  |  | -0.002187729 |  | 36.0395 | 34.76017
16347 | 2018-08-21 15:40 | 1324698.2 | 5639.773 | 23 | 130 | 2.89504 | -1.49992 | 2.3988 | 2.349612 | 9.352815 | 8.558165 |  |  | -0.002315521 |  | 36.0446 | 34.81365
16348 | 2018-08-21 15:40 | 1324702.6 | 5644.1435 | 23 | 130 | 2.885024 | -1.49989 | 2.3988 | 2.351436 | 9.352815 | 8.563437 |  |  | -0.002418518 |  | 36.06349 | 34.77117
16349 | 2018-08-21 15:40 | 1324706.7 | 5648.3005 | 23 | 130 | 2.875022 | -1.499888 | 2.3988 | 2.353166 | 9.352815 | 8.568419 |  |  | -0.002491951 |  | 36.02646 | 34.74218
16350 | 2018-08-21 15:40 | 1324710.7 | 5652.2845 | 23 | 130 | 2.865013 | -1.49994 | 2.3988 | 2.354827 | 9.352815 | 8.573185 |  |  | -0.002616882 |  | 36.0353 | 34.77234
16351 | 2018-08-21 15:40 | 1324714.5 | 5656.0823 | 23 | 130 | 2.855003 | -1.499867 | 2.3988 | 2.356407 | 9.352815 | 8.577703 |  |  | -0.002794266 |  | 36.05626 | 34.80947
16352 | 2018-08-21 15:40 | 1324718.1 | 5659.6751 | 23 | 130 | 2.845002 | -1.499874 | 2.3988 | 2.357905 | 9.352815 | 8.581972 |  |  | -0.002878189 |  | 36.06535 | 34.79731
16353 | 2018-08-21 15:40 | 1324721.5 | 5663.1186 | 23 | 130 | 2.83499 | -1.499857 | 2.3988 | 2.359342 | 9.352815 | 8.586056 |  |  | -0.00304985 |  | 36.06047 | 34.80716
16354 | 2018-08-21 15:40 | 1324724.8 | 5666.3777 | 23 | 130 | 2.824968 | -1.499878 | 2.3988 | 2.3607 | 9.352815 | 8.589897 |  |  | -0.003170013 |  | 36.05418 | 34.78008
16355 | 2018-08-21 15:40 | 1324727.9 | 5669.4466 | 23 | 130 | 2.81494 | -1.499884 | 2.3988 | 2.361979 | 9.352815 | 8.593503 |  |  | -0.003408432 |  | 36.05722 | 34.88472
16356 | 2018-08-21 15:41 | 1324730.7 | 5672.3371 | 23 | 130 | 2.804924 | -1.499905 | 2.3988 | 2.363179 | 9.352815 | 8.596875 |  |  | -0.003658295 |  | 36.07817 | 34.85686
16357 | 2018-08-21 15:41 | 1324733.5 | 5675.0428 | 23 | 130 | 2.794921 | -1.499876 | 2.3988 | 2.364308 | 9.352815 | 8.600038 |  |  | -0.003925323 |  | 36.06815 | 34.87653
16358 | 2018-08-21 15:41 | 1324736.0 | 5677.59 | 23 | 130 | 2.784898 | -1.499866 | 2.3988 | 2.365368 | 9.352815 | 8.602995 |  |  | -0.004155159 |  | 36.10633 | 34.8868
16359 | 2018-08-21 15:41 | 1324738.4 | 5679.9701 | 23 | 130 | 2.774891 | -1.49989 | 2.3988 | 2.36636 | 9.352815 | 8.605752 |  |  | -0.004417419 |  | 36.12123 | 34.83637
16360 | 2018-08-21 15:41 | 1324740.6 | 5682.2013 | 23 | 130 | 2.764874 | -1.499897 | 2.3988 | 2.36729 | 9.352815 | 8.60833 |  |  | -0.00470829 |  | 36.1352 | 34.84311
16361 | 2018-08-21 15:41 | 1324742.7 | 5684.3023 | 23 | 130 | 2.754843 | -1.499907 | 2.3988 | 2.368168 | 9.352815 | 8.610751 |  |  | -0.004954338 |  | 36.14008 | 34.84946
16362 | 2018-08-21 15:41 | 1324744.7 | 5686.2945 | 23 | 130 | 2.744808 | -1.499932 | 2.3988 | 2.368997 | 9.352815 | 8.613031 |  |  | -0.005261421 |  | 36.09307 | 34.83468
16363 | 2018-08-21 15:41 | 1324746.6 | 5688.2 | 23 | 130 | 2.734797 | -1.499903 | 2.3988 | 2.369789 | 9.352815 | 8.6152 |  |  | -0.005504608 |  | 36.0895 | 34.84174
16364 | 2018-08-21 15:41 | 1324748.4 | 5690.0214 | 23 | 130 | 2.724789 | -1.499888 | 2.3988 | 2.370548 | 9.352815 | 8.617271 |  |  | -0.005705833 |  | 36.08251 | 34.85556
16365 | 2018-08-21 15:41 | 1324750.2 | 5691.7808 | 23 | 130 | 2.714781 | -1.499888 | 2.3988 | 2.371284 | 9.352815 | 8.619273 |  |  | -0.005889893 |  | 36.10726 | 34.80225
16366 | 2018-08-21 15:41 | 1324751.9 | 5693.4951 | 23 | 130 | 2.704767 | -1.499887 | 2.3988 | 2.371994 | 9.352815 | 8.621198 |  |  | -0.00605011 |  | 36.10362 | 34.80225
16367 | 2018-08-21 15:41 | 1324753.6 | 5695.1713 | 23 | 130 | 2.694746 | -1.499899 | 2.3988 | 2.372696 | 9.352815 | 8.623095 |  |  | -0.006188393 |  | 36.10005 | 34.8055
16368 | 2018-08-21 15:41 | 1324755.2 | 5696.8153 | 23 | 130 | 2.68473 | -1.499888 | 2.3988 | 2.373378 | 9.352815 | 8.624928 |  |  | -0.006277084 |  | 36.10369 | 34.84283
16369 | 2018-08-21 15:41 | 1324756.8 | 5698.4289 | 23 | 130 | 2.674707 | -1.499932 | 2.3988 | 2.37405 | 9.352815 | 8.62673 |  |  | -0.006371498 |  | 36.10726 | 34.84283
16370 | 2018-08-21 15:41 | 1324758.4 | 5700.0371 | 23 | 130 | 2.664673 | -1.499913 | 2.3988 | 2.374721 | 9.352815 | 8.628519 |  |  | -0.006505013 |  | 36.12201 | 34.80433
16371 | 2018-08-21 15:41 | 1324760.0 | 5701.6043 | 23 | 130 | 2.654662 | -1.499903 | 2.3988 | 2.375373 | 9.352815 | 8.630256 |  |  | -0.006604195 |  | 36.13638 | 34.80587
16372 | 2018-08-21 15:41 | 1324761.6 | 5703.1587 | 23 | 130 | 2.644654 | -1.49988 | 2.3988 | 2.376023 | 9.352815 | 8.631976 |  |  | -0.006653786 |  | 36.14521 | 34.8074
16373 | 2018-08-21 15:41 | 1324763.1 | 5704.6947 | 23 | 130 | 2.634637 | -1.499869 | 2.3988 | 2.376664 | 9.352815 | 8.633668 |  |  | -0.006717682 |  | 36.14124 | 34.78324
16374 | 2018-08-21 15:41 | 1324764.6 | 5706.2195 | 23 | 130 | 2.624598 | -1.499903 | 2.3988 | 2.377298 | 9.352815 | 8.635336 |  |  | -0.006839752 |  | 36.13731 | 34.75924
16375 | 2018-08-21 15:41 | 1324766.1 | 5707.7244 | 23 | 130 | 2.614558 | -1.499876 | 2.3988 | 2.377924 | 9.352815 | 8.636975 |  |  | -0.006896973 |  | 36.13931 | 34.75523
16376 | 2018-08-21 15:41 | 1324767.6 | 5709.202 | 23 | 130 | 2.604543 | -1.499915 | 2.3988 | 2.378541 | 9.352815 | 8.638585 |  |  | -0.006985664 |  | 36.14126 | 34.7513
16377 | 2018-08-21 15:41 | 1324769.1 | 5710.6683 | 23 | 130 | 2.594497 | -1.499884 | 2.3988 | 2.379149 | 9.352815 | 8.640167 |  |  | -0.007081985 |  | 36.13021 | 34.73713
16378 | 2018-08-21 15:41 | 1324770.5 | 5712.1053 | 23 | 130 | 2.584491 | -1.499901 | 2.3988 | 2.379748 | 9.352815 | 8.641718 |  |  | -0.007164001 |  | 36.11938 | 34.72325
16379 | 2018-08-21 15:41 | 1324771.9 | 5713.5277 | 23 | 130 | 2.574445 | -1.499915 | 2.3988 | 2.380342 | 9.352815 | 8.643251 |  |  | -0.007306099 |  | 36.10607 | 34.74742
16380 | 2018-08-21 15:41 | 1324773.3 | 5714.9374 | 23 | 130 | 2.564431 | -1.49989 | 2.3988 | 2.380931 | 9.352815 | 8.644763 |  |  | -0.007453918 |  | 36.09288 | 34.77137
16381 | 2018-08-21 15:41 | 1324774.7 | 5716.307 | 23 | 130 | 2.55443 | -1.499853 | 2.3988 | 2.381498 | 9.352815 | 8.646215 |  |  | -0.007588387 |  | 36.13484 | 34.76575
16382 | 2018-08-21 15:41 | 1324776.1 | 5717.6638 | 23 | 130 | 2.544411 | -1.499866 | 2.3988 | 2.382063 | 9.352815 | 8.647655 |  |  | -0.007601738 |  | 36.17641 | 34.76017
16383 | 2018-08-21 15:41 | 1324777.4 | 5719.0033 | 23 | 130 | 2.534369 | -1.499892 | 2.3988 | 2.382622 | 9.352815 | 8.649075 |  |  | -0.007748604 |  | 36.17039 | 34.78422
16384 | 2018-08-21 15:41 | 1324778.7 | 5720.3055 | 23 | 130 | 2.524359 | -1.499915 | 2.3988 | 2.383166 | 9.352815 | 8.650452 |  |  | -0.007933617 |  | 36.16454 | 34.8076
16385 | 2018-08-21 15:41 | 1324780.0 | 5721.5848 | 23 | 130 | 2.514346 | -1.499894 | 2.3988 | 2.383699 | 9.352815 | 8.651794 |  |  | -0.008085251 |  | 36.16946 | 34.8136
16386 | 2018-08-21 15:41 | 1324781.3 | 5722.8456 | 23 | 130 | 2.504327 | -1.499943 | 2.3988 | 2.384224 | 9.352815 | 8.653112 |  |  | -0.008304596 |  | 36.1743 | 34.81952
16387 | 2018-08-21 15:41 | 1324782.5 | 5724.0785 | 23 | 130 | 2.494316 | -1.499901 | 2.3988 | 2.384738 | 9.352815 | 8.654396 |  |  | -0.00846386 |  | 36.17256 | 34.82757
16388 | 2018-08-21 15:41 | 1324783.7 | 5725.2832 | 23 | 130 | 2.484279 | -1.499911 | 2.3988 | 2.38524 | 9.352815 | 8.655645 |  |  | -0.0086689 |  | 36.17087 | 34.83544
16389 | 2018-08-21 15:41 | 1324784.9 | 5726.4665 | 23 | 130 | 2.474237 | -1.499915 | 2.3988 | 2.385731 | 9.352815 | 8.656862 |  |  | -0.00877285 |  | 36.1692 | 34.85153
16390 | 2018-08-21 15:41 | 1324786.0 | 5727.6305 | 23 | 130 | 2.464176 | -1.499907 | 2.3988 | 2.386218 | 9.352815 | 8.658065 |  |  | -0.008989334 |  | 36.17477 | 34.86735
16391 | 2018-08-21 15:41 | 1324787.2 | 5728.7531 | 23 | 130 | 2.454147 | -1.49988 | 2.3988 | 2.386683 | 9.352815 | 8.659208 |  |  | -0.009034157 |  | 36.18014 | 34.88261
16392 | 2018-08-21 15:41 | 1324788.3 | 5729.8513 | 23 | 130 | 2.444129 | -1.499892 | 2.3988 | 2.387139 | 9.352815 | 8.660326 |  |  | -0.009462357 |  | 36.17879 | 34.89333
16393 | 2018-08-21 15:42 | 1324789.3 | 5730.9273 | 23 | 130 | 2.434097 | -1.499899 | 2.3988 | 2.387589 | 9.352815 | 8.661425 |  |  | -0.009622574 |  | 36.17747 | 34.91457
16394 | 2018-08-21 15:42 | 1324790.4 | 5731.9705 | 23 | 130 | 2.424051 | -1.49989 | 2.3988 | 2.388026 | 9.352815 | 8.662485 |  |  | -0.00992012 |  | 36.17618 | 34.90355
16395 | 2018-08-21 15:42 | 1324791.4 | 5732.9913 | 23 | 130 | 2.414044 | -1.499882 | 2.3988 | 2.388452 | 9.352815 | 8.663516 |  |  | -0.01018715 |  | 36.18033 | 34.89278
16396 | 2018-08-21 15:42 | 1324792.4 | 5733.9816 | 23 | 130 | 2.404012 | -1.499887 | 2.3988 | 2.388862 | 9.352815 | 8.664503 |  |  | -0.01040363 |  | 36.18435 | 34.86053
16397 | 2018-08-21 15:42 | 1324793.4 | 5734.9478 | 23 | 130 | 2.393955 | -1.499909 | 2.3988 | 2.389267 | 9.352815 | 8.665474 |  |  | -0.01079655 |  | 36.18827 | 34.86639
16398 | 2018-08-21 15:42 | 1324794.3 | 5735.8882 | 23 | 130 | 2.383899 | -1.499917 | 2.3988 | 2.389658 | 9.352815 | 8.666409 |  |  | -0.01097488 |  | 36.18483 | 34.87209
16399 | 2018-08-21 15:42 | 1324795.2 | 5736.7962 | 23 | 130 | 2.373878 | -1.499901 | 2.3988 | 2.390033 | 9.352815 | 8.667302 |  |  | -0.01126099 |  | 36.18152 | 34.88866
16400 | 2018-08-21 15:42 | 1324796.1 | 5737.6818 | 23 | 130 | 2.36384 | -1.499874 | 2.3988 | 2.390402 | 9.352815 | 8.668174 |  |  | -0.01160605 |  | 36.17828 | 34.88554
16401 | 2018-08-21 15:42 | 1324796.9 | 5738.5389 | 23 | 130 | 2.353817 | -1.49988 | 2.3988 | 2.390759 | 9.352815 | 8.669018 |  |  | -0.01194 |  | 36.18954 | 34.88252
16402 | 2018-08-21 15:42 | 1324797.8 | 5739.3691 | 23 | 130 | 2.343744 | -1.499913 | 2.3988 | 2.391106 | 9.352815 | 8.669833 |  |  | -0.01237965 |  | 36.20045 | 34.8796
16403 | 2018-08-21 15:42 | 1324798.6 | 5740.1795 | 23 | 130 | 2.333679 | -1.499934 | 2.3988 | 2.391445 | 9.352815 | 8.670625 |  |  | -0.01287174 |  | 36.23327 | 34.86768
16404 | 2018-08-21 15:42 | 1324799.4 | 5740.9579 | 23 | 130 | 2.323678 | -1.499917 | 2.3988 | 2.391769 | 9.352815 | 8.67138 |  |  | -0.01319218 |  | 36.23303 | 34.86208
16405 | 2018-08-21 15:42 | 1324800.1 | 5741.7147 | 23 | 130 | 2.313615 | -1.499871 | 2.3988 | 2.392084 | 9.352815 | 8.672108 |  |  | -0.01359602 |  | 36.23279 | 34.85664
16406 | 2018-08-21 15:42 | 1324800.9 | 5742.4502 | 23 | 130 | 2.303553 | -1.49989 | 2.3988 | 2.39239 | 9.352815 | 8.672816 |  |  | -0.01398849 |  | 36.23257 | 34.84031
16407 | 2018-08-21 15:42 | 1324801.6 | 5743.1612 | 23 | 130 | 2.293478 | -1.499867 | 2.3988 | 2.392687 | 9.352815 | 8.673499 |  |  | -0.01442432 |  | 36.21018 | 34.74049
16408 | 2018-08-21 15:42 | 1324802.3 | 5743.8428 | 23 | 130 | 2.283473 | -1.499871 | 2.3988 | 2.39297 | 9.352815 | 8.674147 |  |  | -0.01501274 |  | 36.20674 | 34.78356
16409 | 2018-08-21 15:42 | 1324802.9 | 5744.5084 | 23 | 130 | 2.273422 | -1.499905 | 2.3988 | 2.393248 | 9.352815 | 8.674778 |  |  | -0.01537151 |  | 36.20337 | 34.81033
16410 | 2018-08-21 15:42 | 1324803.6 | 5745.1556 | 23 | 130 | 2.263373 | -1.499884 | 2.3988 | 2.393518 | 9.352815 | 8.675392 |  |  | -0.01572037 |  | 36.2001 | 34.9062
16411 | 2018-08-21 15:42 | 1324804.2 | 5745.7861 | 23 | 130 | 2.253351 | -1.499866 | 2.3988 | 2.393782 | 9.352815 | 8.675988 |  |  | -0.01642132 |  | 36.18684 | 34.89627
16412 | 2018-08-21 15:42 | 1324804.8 | 5746.3995 | 23 | 130 | 2.243267 | -1.499917 | 2.3988 | 2.394038 | 9.352815 | 8.676562 |  |  | -0.01685633 |  | 36.19597 | 34.88661
16413 | 2018-08-21 15:42 | 1324805.4 | 5746.991 | 23 | 130 | 2.23322 | -1.499915 | 2.3988 | 2.394284 | 9.352815 | 8.677116 |  |  | -0.01727581 |  | 36.20477 | 34.87729
16414 | 2018-08-21 15:42 | 1324806.0 | 5747.5677 | 23 | 130 | 2.223211 | -1.499917 | 2.3988 | 2.394524 | 9.352815 | 8.677649 |  |  | -0.01772519 |  | 36.21336 | 34.8682
16415 | 2018-08-21 15:42 | 1324806.5 | 5748.139 | 23 | 130 | 2.213112 | -1.499905 | 2.3988 | 2.394762 | 9.352815 | 8.678177 |  |  | -0.01817036 |  | 36.22186 | 34.78937
16416 | 2018-08-21 15:42 | 1324807.1 | 5748.6934 | 23 | 130 | 2.202987 | -1.49988 | 2.3988 | 2.394994 | 9.352815 | 8.678687 |  |  | -0.01857115 |  | 36.24019 | 34.78773
16417 | 2018-08-21 15:42 | 1324807.6 | 5749.2405 | 23 | 130 | 2.192979 | -1.499911 | 2.3988 | 2.395222 | 9.352815 | 8.679191 |  |  | -0.01896667 |  | 36.2377 | 34.78612
16418 | 2018-08-21 15:42 | 1324808.2 | 5749.775 | 23 | 130 | 2.182887 | -1.49994 | 2.3988 | 2.395444 | 9.352815 | 8.679677 |  |  | -0.01921546 |  | 36.23527 | 34.78454
16419 | 2018-08-21 15:42 | 1324808.7 | 5750.3121 | 23 | 130 | 2.172787 | -1.499924 | 2.3988 | 2.395668 | 9.352815 | 8.680165 |  |  | -0.01946545 |  | 36.23282 | 34.78296
16420 | 2018-08-21 15:42 | 1324809.2 | 5750.8311 | 23 | 130 | 2.162658 | -1.499922 | 2.3988 | 2.395885 | 9.352815 | 8.680634 |  |  | -0.01971054 |  | 36.23046 | 34.78143
16421 | 2018-08-21 15:42 | 1324809.8 | 5751.3502 | 23 | 130 | 2.152602 | -1.499907 | 2.3988 | 2.396099 | 9.352815 | 8.681095 |  |  | -0.01994687 |  | 36.2281 | 34.77589
16422 | 2018-08-21 15:42 | 1324810.3 | 5751.8638 | 23 | 130 | 2.142601 | -1.499866 | 2.3988 | 2.396311 | 9.352815 | 8.681551 |  |  | -0.0201807 |  | 36.2276 | 34.77042
16423 | 2018-08-21 15:42 | 1324810.8 | 5752.3777 | 23 | 130 | 2.132499 | -1.499845 | 2.3988 | 2.396527 | 9.352815 | 8.682012 |  |  | -0.02027986 |  | 36.2271 | 34.76494
16424 | 2018-08-21 15:42 | 1324811.3 | 5752.8919 | 23 | 130 | 2.122358 | -1.499888 | 2.3988 | 2.396743 | 9.352815 | 8.682473 |  |  | -0.02037907 |  | 36.22659 | 34.75946
16425 | 2018-08-21 15:42 | 1324811.8 | 5753.4072 | 23 | 130 | 2.112314 | -1.499913 | 2.3988 | 2.396957 | 9.352815 | 8.682926 |  |  | -0.0202758 |  | 36.22609 | 34.75396
16426 | 2018-08-21 15:42 | 1324812.3 | 5753.9246 | 23 | 130 | 2.102215 | -1.499913 | 2.3988 | 2.397172 | 9.352815 | 8.68338 |  |  | -0.02017212 |  | 36.22558 | 34.74844
16427 | 2018-08-21 15:42 | 1324812.8 | 5754.4426 | 23 | 130 | 2.092193 | -1.499907 | 2.3988 | 2.397388 | 9.352815 | 8.683832 |  |  | -0.02000033 |  | 36.22508 | 34.74083
16428 | 2018-08-21 15:42 | 1324813.4 | 5754.9656 | 23 | 130 | 2.08215 | -1.499897 | 2.3988 | 2.397607 | 9.352815 | 8.684289 |  |  | -0.01982689 |  | 36.22975 | 34.73315
16429 | 2018-08-21 15:42 | 1324813.9 | 5755.4991 | 23 | 130 | 2.072078 | -1.499901 | 2.3988 | 2.397828 | 9.352815 | 8.684748 |  |  | -0.01959869 |  | 36.2345 | 34.72531
16430 | 2018-08-21 15:42 | 1324814.5 | 5756.0447 | 23 | 130 | 2.06198 | -1.499913 | 2.3988 | 2.398054 | 9.352815 | 8.685217 |  |  | -0.01936531 |  | 36.23937 | 34.71729
16431 | 2018-08-21 15:42 | 1324815.0 | 5756.5936 | 23 | 130 | 2.051924 | -1.499882 | 2.3988 | 2.398282 | 9.352815 | 8.685685 |  |  | -0.01913431 |  | 36.24427 | 34.70923
16432 | 2018-08-21 15:42 | 1324815.6 | 5757.1551 | 23 | 130 | 2.041873 | -1.499905 | 2.3988 | 2.398516 | 9.352815 | 8.686164 |  |  | -0.01889801 |  | 36.26846 | 34.71702
16433 | 2018-08-21 15:42 | 1324816.1 | 5757.7363 | 23 | 130 | 2.031812 | -1.499917 | 2.3988 | 2.398759 | 9.352815 | 8.686658 |  |  | -0.01829437 |  | 36.26893 | 34.72507
16434 | 2018-08-21 15:42 | 1324816.7 | 5758.3295 | 23 | 130 | 2.021743 | -1.499911 | 2.3988 | 2.399007 | 9.352815 | 8.687162 |  |  | -0.01767826 |  | 36.26941 | 34.7333
16435 | 2018-08-21 15:42 | 1324817.3 | 5758.9385 | 23 | 130 | 2.011722 | -1.499874 | 2.3988 | 2.399257 | 9.352815 | 8.687666 |  |  | -0.01713848 |  | 36.2699 | 34.74174
16436 | 2018-08-21 15:42 | 1324818.0 | 5759.5731 | 23 | 130 | 2.001694 | -1.499901 | 2.3988 | 2.399522 | 9.352815 | 8.688198 |  |  | -0.0169426 |  | 36.27042 | 34.75054
16437 | 2018-08-21 15:42 | 1324818.1 | 5759.6783 | 23 | 130 | 1.999977 | -1.499897 | 2.3988 | 2.399566 | 9.352815 | 8.688286 |  |  | -0.01691013 |  | 36.2705 | 34.75239
16438 | 2018-08-21 15:43 | 1324878.1 | 60.0002 | 24 | 130 | 2.504108 | 0 | 2.3988 | 2.399566 | 9.352815 | 8.688286 |  |  | 0.001626968 |  | 36.32104 | 34.78747
16439 | 2018-08-21 15:44 | 1324938.1 | 120.0017 | 24 | 130 | 2.572325 | 0 | 2.3988 | 2.399566 | 9.352815 | 8.688286 |  |  | 0.0008935928 |  | 36.23882 | 34.8303
16440 | 2018-08-21 15:45 | 1324998.1 | 180.0046 | 24 | 130 | 2.615269 | 0 | 2.3988 | 2.399566 | 9.352815 | 8.688286 |  |  | 0.0006103515625 |  | 36.12822 | 34.8258
16441 | 2018-08-21 15:46 | 1325058.1 | 240.0029 | 24 | 130 | 2.647196 | 0 | 2.3988 | 2.399566 | 9.352815 | 8.688286 |  |  | 0.0005311966 |  | 35.99363 | 34.82747
16442 | 2018-08-21 15:47 | 1325118.1 | 300.0004 | 24 | 130 | 2.672858 | 0 | 2.3988 | 2.399566 | 9.352815 | 8.688286 |  |  | 0.0004196167 |  | 35.88785 | 34.74332
16443 | 2018-08-21 15:48 | 1325178.1 | 360.0011 | 24 | 130 | 2.694402 | 0 | 2.3988 | 2.399566 | 9.352815 | 8.688286 |  |  | 0.0003461838 |  | 35.77439 | 34.79731
16444 | 2018-08-21 15:49 | 1325238.1 | 420.0038 | 24 | 130 | 2.713021 | 0 | 2.3988 | 2.399566 | 9.352815 | 8.688286 |  |  | 0.0003147125 |  | 35.68328 | 34.80453
16445 | 2018-08-21 15:50 | 1325298.1 | 480.0017 | 24 | 130 | 2.729438 | 0 | 2.3988 | 2.399566 | 9.352815 | 8.688286 |  |  | 0.0002660751 |  | 35.56138 | 34.77648
16446 | 2018-08-21 15:51 | 1325358.1 | 540.0024 | 24 | 130 | 2.744151 | 0 | 2.3988 | 2.399566 | 9.352815 | 8.688286 |  |  | 0.0002584457 |  | 35.49355 | 34.85478
16447 | 2018-08-21 15:52 | 1325418.1 | 600.0001 | 24 | 130 | 2.757475 | 0 | 2.3988 | 2.399566 | 9.352815 | 8.688286 |  |  | 0.0002470016 |  | 35.44459 | 34.81879
16448 | 2018-08-21 15:52 | 1325418.1 | 600.0031 | 24 | 130 | 2.757479 | 0 | 2.3988 | 2.399566 | 9.352815 | 8.688286 |  |  | 0.0002460908 |  | 35.44458 | 34.81856
16449 | 2018-08-21 15:52 | 1325418.2 | 0.0055 | 25 | 131 | 2.757473 | 0 | 0 | 0 | 0 | 0 |  |  | 0.0002405346 |  | 35.44453 | 34.81712
16450 | 2018-08-21 15:52 | 1325418.3 | 0.0076 | 20 | 131 | 2.853546 | 1.49921 | 0 | 0 | 0 | 0 |  |  | 0.0002098083 |  | 35.44425 | 34.80918
16451 | 2018-08-21 15:52 | 1325418.6 | 0.301 | 20 | 131 | 2.863564 | 1.499853 | 0.0001215589 | 0 | 0.0003483887 | 0 |  |  | 0.03447483 |  | 35.44345 | 34.78616
16452 | 2018-08-21 15:52 | 1325419.3 | 0.9962 | 20 | 131 | 2.873567 | 1.499996 | 0.000409588 | 0 | 0.001173882 | 0 |  |  | 0.1156645 |  | 35.44155 | 34.69899
16453 | 2018-08-21 15:52 | 1325420.1 | 1.8617 | 20 | 131 | 2.883604 | 1.500023 | 0.0007711615 | 0 | 0.002216588 | 0 |  |  | 0.06524505 |  | 35.43918 | 34.80833
16454 | 2018-08-21 15:52 | 1325421.1 | 2.7897 | 20 | 131 | 2.893648 | 1.499981 | 0.001158845 | 0 | 0.00333459 | 0 |  |  | 0.01118469 |  | 35.43123 | 34.80457
16455 | 2018-08-21 15:52 | 1325422.0 | 3.7556 | 20 | 131 | 2.903697 | 1.500002 | 0.001561547 | 0 | 0.0045019 | 0 |  |  | 0.01071835 |  | 35.43508 | 34.80065
16456 | 2018-08-21 15:52 | 1325423.0 | 4.7573 | 20 | 131 | 2.913735 | 1.500032 | 0.001979847 | 0 | 0.00571863 | 0 |  |  | 0.01039791 |  | 35.43906 | 34.79659
16457 | 2018-08-21 15:52 | 1325424.1 | 5.7818 | 20 | 131 | 2.923795 | 1.500004 | 0.002406562 | 0 | 0.006964124 | 0 |  |  | 0.009993553 |  | 35.45098 | 34.79983
16458 | 2018-08-21 15:52 | 1325425.1 | 6.8378 | 20 | 131 | 2.933807 | 1.500008 | 0.002847436 | 0 | 0.008255361 | 0 |  |  | 0.009775162 |  | 35.4456 | 34.80317
16459 | 2018-08-21 15:52 | 1325426.2 | 7.934 | 20 | 131 | 2.943843 | 1.500011 | 0.003301229 | 0 | 0.009588974 | 0 |  |  | 0.009413719 |  | 35.43759 | 34.80663
16460 | 2018-08-21 15:52 | 1325427.3 | 9.0636 | 20 | 131 | 2.953854 | 1.499998 | 0.003772182 | 0 | 0.01097775 | 0 |  |  | 0.009061813 |  | 35.44669 | 34.81063
16461 | 2018-08-21 15:52 | 1325428.5 | 10.2358 | 20 | 131 | 2.963896 | 1.500004 | 0.004258518 | 0 | 0.01241675 | 0 |  |  | 0.008806229 |  | 35.45613 | 34.81479
16462 | 2018-08-21 15:52 | 1325429.7 | 11.4612 | 20 | 131 | 2.973923 | 1.500023 | 0.004771731 | 0 | 0.01394043 | 0 |  |  | 0.008453369 |  | 35.466 | 34.81539
16463 | 2018-08-21 15:52 | 1325431.0 | 12.7476 | 20 | 131 | 2.983951 | 1.499998 | 0.00530869 | 0 | 0.01554001 | 0 |  |  | 0.007992744 |  | 35.43481 | 34.81602
16464 | 2018-08-21 15:52 | 1325432.4 | 14.1142 | 20 | 131 | 2.993968 | 1.500004 | 0.005878271 | 0 | 0.01724251 | 0 |  |  | 0.007525444 |  | 35.37047 | 34.81791
16465 | 2018-08-21 15:52 | 1325433.8 | 15.5549 | 20 | 131 | 3.003972 | 1.500013 | 0.006479311 | 0 | 0.01904505 | 0 |  |  | 0.007065773 |  | 35.37384 | 34.82038
16466 | 2018-08-21 15:52 | 1325435.4 | 17.1061 | 20 | 131 | 3.013992 | 1.50005 | 0.007124613 | 0 | 0.02098678 | 0 |  |  | 0.006588936 |  | 35.40865 | 34.8218
16467 | 2018-08-21 15:52 | 1325437.1 | 18.7773 | 20 | 131 | 3.023999 | 1.500027 | 0.007820876 | 0 | 0.02308885 | 0 |  |  | 0.00611496 |  | 35.40562 | 34.77462
16468 | 2018-08-21 15:52 | 1325438.8 | 20.5606 | 20 | 131 | 3.034043 | 1.500036 | 0.008563847 | 0 | 0.02533937 | 0 |  |  | 0.00569725 |  | 35.39936 | 34.79409
16469 | 2018-08-21 15:52 | 1325440.8 | 22.4758 | 20 | 131 | 3.044065 | 1.500048 | 0.009361738 | 0 | 0.02776424 | 0 |  |  | 0.005291939 |  | 35.41961 | 34.81499
16470 | 2018-08-21 15:52 | 1325442.8 | 24.5194 | 20 | 131 | 3.054076 | 1.500034 | 0.01021046 | 0 | 0.03035209 | 0 |  |  | 0.004997253 |  | 35.41236 | 34.72457
16471 | 2018-08-21 15:52 | 1325445.0 | 26.6817 | 20 | 131 | 3.064082 | 1.500034 | 0.01111232 | 0 | 0.03311098 | 0 |  |  | 0.004704475 |  | 35.40469 | 34.7197
16472 | 2018-08-21 15:52 | 1325447.3 | 28.9699 | 20 | 131 | 3.07411 | 1.500044 | 0.0120658 | 0 | 0.0360373 | 0 |  |  | 0.004433632 |  | 35.37579 | 34.71455
16473 | 2018-08-21 15:53 | 1325449.7 | 31.3801 | 20 | 131 | 3.084116 | 1.499996 | 0.0130719 | 0 | 0.03913521 | 0 |  |  | 0.00423336 |  | 35.40911 | 34.70962
16474 | 2018-08-21 15:53 | 1325452.2 | 33.9075 | 20 | 131 | 3.094126 | 1.500044 | 0.01412218 | 0 | 0.04237968 | 0 |  |  | 0.004029274 |  | 35.34966 | 34.66639
16475 | 2018-08-21 15:53 | 1325454.8 | 36.5317 | 20 | 131 | 3.10413 | 1.500031 | 0.0152164 | 0 | 0.04577084 | 0 |  |  | 0.003898621 |  | 35.31237 | 34.71755
16476 | 2018-08-21 15:53 | 1325457.6 | 39.2899 | 20 | 131 | 3.114144 | 1.49999 | 0.01636835 | 0 | 0.04935242 | 0 |  |  | 0.003676414 |  | 35.35269 | 34.70166
16477 | 2018-08-21 15:53 | 1325460.4 | 42.1499 | 20 | 131 | 3.124166 | 1.500011 | 0.01755877 | 0 | 0.05306561 | 0 |  |  | 0.003581047 |  | 35.35783 | 34.797
16478 | 2018-08-21 15:53 | 1325463.4 | 45.1131 | 20 | 131 | 3.134176 | 1.500032 | 0.01879354 | 0 | 0.05692943 | 0 |  |  | 0.003461838 |  | 35.37275 | 34.76553
16479 | 2018-08-21 15:53 | 1325466.5 | 48.2037 | 20 | 131 | 3.144194 | 1.500036 | 0.02008215 | 0 | 0.06097467 | 0 |  |  | 0.00332737 |  | 35.35269 | 34.81289
16480 | 2018-08-21 15:53 | 1325469.7 | 51.415 | 20 | 131 | 3.154238 | 1.500042 | 0.02141919 | 0 | 0.06518531 | 0 |  |  | 0.003178596 |  | 35.32566 | 34.8057
16481 | 2018-08-21 15:53 | 1325473.0 | 54.7575 | 20 | 131 | 3.164241 | 1.500055 | 0.02281222 | 0 | 0.06958627 | 0 |  |  | 0.003040314 |  | 35.33869 | 34.77065
16482 | 2018-08-21 15:53 | 1325476.5 | 58.2218 | 20 | 131 | 3.174254 | 1.500015 | 0.02425359 | 0 | 0.0741544 | 0 |  |  | 0.002952576 |  | 35.32866 | 34.83772
16483 | 2018-08-21 15:53 | 1325480.1 | 61.8144 | 20 | 131 | 3.184267 | 1.500072 | 0.02575321 | 0 | 0.07892212 | 0 |  |  | 0.002821922 |  | 35.30767 | 34.8258
16484 | 2018-08-21 15:53 | 1325483.8 | 65.5354 | 20 | 131 | 3.194267 | 1.500038 | 0.02730021 | 0 | 0.08385597 | 0 |  |  | 0.002734184 |  | 35.30978 | 34.82674
16485 | 2018-08-21 15:53 | 1325487.7 | 69.4131 | 20 | 131 | 3.204288 | 1.500048 | 0.02891787 | 0 | 0.08903134 | 0 |  |  | 0.002612114 |  | 35.29767 | 34.8239
16486 | 2018-08-21 15:53 | 1325491.7 | 73.4476 | 20 | 131 | 3.214294 | 1.500011 | 0.03059977 | 0 | 0.09442912 | 0 |  |  | 0.0025177 |  | 35.31981 | 34.73347
16487 | 2018-08-21 15:53 | 1325495.9 | 77.6269 | 20 | 131 | 3.224297 | 1.500025 | 0.03233945 | 0 | 0.1000297 | 0 |  |  | 0.002417564 |  | 35.26946 | 34.80453
16488 | 2018-08-21 15:53 | 1325500.2 | 81.9616 | 20 | 131 | 3.234298 | 1.500031 | 0.03414448 | 0 | 0.1058588 | 0 |  |  | 0.002321243 |  | 35.29276 | 34.7968
16489 | 2018-08-21 15:53 | 1325504.7 | 86.4641 | 20 | 131 | 3.244307 | 1.500055 | 0.03601839 | 0 | 0.111929 | 0 |  |  | 0.002224922 |  | 35.22747 | 34.75544
16490 | 2018-08-21 15:54 | 1325509.4 | 91.1352 | 20 | 131 | 3.254313 | 1.499992 | 0.03796822 | 0 | 0.1182647 | 0 |  |  | 0.002157211 |  | 35.29486 | 34.84283
16491 | 2018-08-21 15:54 | 1325514.3 | 95.9921 | 20 | 131 | 3.264331 | 1.500011 | 0.03999079 | 0 | 0.124857 | 0 |  |  | 0.002116203 |  | 35.24658 | 34.80871
16492 | 2018-08-21 15:54 | 1325519.3 | 101.0308 | 20 | 131 | 3.274345 | 1.500042 | 0.0420885 | 0 | 0.1317152 | 0 |  |  | 0.002011299 |  | 35.22747 | 34.80871
16493 | 2018-08-21 15:54 | 1325524.5 | 106.2588 | 20 | 131 | 3.284356 | 1.500048 | 0.0442695 | 0 | 0.1388675 | 0 |  |  | 0.00193119 |  | 35.2447 | 34.8239
16494 | 2018-08-21 15:54 | 1325530.0 | 111.6904 | 20 | 131 | 3.294359 | 1.499987 | 0.04653282 | 0 | 0.1463125 | 0 |  |  | 0.001913071 |  | 35.25264 | 34.8199
16495 | 2018-08-21 15:54 | 1325535.6 | 117.2991 | 20 | 131 | 3.304363 | 1.500027 | 0.04886732 | 0 | 0.1540149 | 0 |  |  | 0.001772881 |  | 35.2137 | 34.78978
16496 | 2018-08-21 15:54 | 1325541.4 | 123.1496 | 20 | 131 | 3.314372 | 1.499989 | 0.05130802 | 0 | 0.1620921 | 0 |  |  | 0.001804352 |  | 35.2067 | 34.82788
16497 | 2018-08-21 15:54 | 1325547.5 | 129.2106 | 20 | 131 | 3.324375 | 1.500006 | 0.05382928 | 0 | 0.1704612 | 0 |  |  | 0.001667023 |  | 35.22581 | 34.75852
16498 | 2018-08-21 15:54 | 1325553.8 | 135.4828 | 20 | 131 | 3.334376 | 1.500061 | 0.05644273 | 0 | 0.1791624 | 0 |  |  | 0.00163269 |  | 35.19152 | 34.83185
16499 | 2018-08-21 15:54 | 1325560.3 | 142.0293 | 20 | 131 | 3.344383 | 1.50001 | 0.0591734 | 0 | 0.1882812 | 0 |  |  | 0.00157547 |  | 35.17775 | 34.78792
16500 | 2018-08-21 15:54 | 1325567.1 | 148.7918 | 20 | 131 | 3.354385 | 1.50005 | 0.06199108 | 0 | 0.1977187 | 0 |  |  | 0.001515388 |  | 35.1857 | 34.76247
16501 | 2018-08-21 15:55 | 1325574.1 | 155.8248 | 20 | 131 | 3.364391 | 1.500071 | 0.06492127 | 0 | 0.2075624 | 0 |  |  | 0.001476288 |  | 35.17986 | 34.82788
16502 | 2018-08-21 15:55 | 1325581.4 | 163.1362 | 20 | 131 | 3.374393 | 1.500023 | 0.06796764 | 0 | 0.2178269 | 0 |  |  | 0.001366615 |  | 35.17797 | 34.79358
16503 | 2018-08-21 15:55 | 1325589.0 | 170.7426 | 20 | 131 | 3.384403 | 1.500013 | 0.0711349 | 0 | 0.2285304 | 0 |  |  | 0.001366615 |  | 35.14275 | 34.83582
16504 | 2018-08-21 15:55 | 1325596.9 | 178.6605 | 20 | 131 | 3.394415 | 1.500046 | 0.07443663 | 0 | 0.2397214 | 0 |  |  | 0.001308441 |  | 35.1269 | 34.77555
16505 | 2018-08-21 15:55 | 1325605.2 | 186.9025 | 20 | 131 | 3.404421 | 1.500023 | 0.07786598 | 0 | 0.2513794 | 0 |  |  | 0.00120163 |  | 35.08049 | 34.78256
16506 | 2018-08-21 15:55 | 1325613.7 | 195.3866 | 20 | 131 | 3.414425 | 1.50005 | 0.08140476 | 0 | 0.2634447 | 0 |  |  | 0.001208305 |  | 35.08164 | 34.8199
16507 | 2018-08-21 15:55 | 1325622.6 | 204.327 | 20 | 131 | 3.424427 | 1.499981 | 0.08512978 | 0 | 0.2761821 | 0 |  |  | 0.001131058 |  | 35.05668 | 34.78978
16508 | 2018-08-21 15:56 | 1325631.9 | 213.6382 | 20 | 131 | 3.434431 | 1.500027 | 0.08900713 | 0 | 0.2894794 | 0 |  |  | 0.001059532 |  | 35.05364 | 34.76644
16509 | 2018-08-21 15:56 | 1325641.6 | 223.3554 | 20 | 131 | 3.444444 | 1.499996 | 0.09305789 | 0 | 0.3034118 | 0 |  |  | 0.001052856 |  | 35.0569 | 34.77179
16510 | 2018-08-21 15:56 | 1325651.6 | 233.359 | 20 | 131 | 3.454277 | 1.500031 | 0.09722228 | 0 | 0.3177764 | 0 |  |  | 0.000995636 |  | 35.06483 | 34.86898
16511 | 2018-08-21 15:56 | 1325661.6 | 243.36 | 20 | 131 | 3.46359 | 1.500011 | 0.1013913 | 0 | 0.332197 | 0 |  |  | 0.0009965897 |  | 35.05083 | 34.77648
16512 | 2018-08-21 15:56 | 1325671.6 | 253.3604 | 20 | 131 | 3.472491 | 1.500032 | 0.1055579 | 0 | 0.346647 | 0 |  |  | 0.0009202957 |  | 35.03286 | 34.81386
16513 | 2018-08-21 15:56 | 1325681.6 | 263.362 | 20 | 131 | 3.480891 | 1.500027 | 0.109728 | 0 | 0.3611452 | 0 |  |  | 0.0008440018 |  | 35.06013 | 34.78768
16514 | 2018-08-21 15:57 | 1325691.6 | 273.3629 | 20 | 131 | 3.488741 | 1.500036 | 0.1138938 | 0 | 0.3756624 | 0 |  |  | 0.0008068085 |  | 35.01186 | 34.79962
16515 | 2018-08-21 15:57 | 1325701.6 | 283.3632 | 20 | 131 | 3.496097 | 1.500023 | 0.1180584 | 0 | 0.390207 | 0 |  |  | 0.0007619858 |  | 35.01301 | 34.75379
16516 | 2018-08-21 15:57 | 1325711.6 | 293.3652 | 20 | 131 | 3.502999 | 1.500015 | 0.122223 | 0 | 0.4047816 | 0 |  |  | 0.0006685257 |  | 35.00716 | 34.73673
16517 | 2018-08-21 15:57 | 1325721.6 | 303.3654 | 20 | 131 | 3.509471 | 1.500025 | 0.1263914 | 0 | 0.4193968 | 0 |  |  | 0.000658989 |  | 34.98782 | 34.72688
16518 | 2018-08-21 15:57 | 1325731.7 | 313.3704 | 20 | 131 | 3.515621 | 1.500011 | 0.1305632 | 0 | 0.4340508 | 0 |  |  | 0.0006246567 |  | 34.97801 | 34.68858
16519 | 2018-08-21 15:57 | 1325741.7 | 323.3715 | 20 | 131 | 3.521343 | 1.50001 | 0.1347287 | 0 | 0.448707 | 0 |  |  | 0.0005884171 |  | 34.97382 | 34.71569
16520 | 2018-08-21 15:58 | 1325751.7 | 333.376 | 20 | 131 | 3.526759 | 1.499998 | 0.138895 | 0 | 0.4633895 | 0 |  |  | 0.0005931854 |  | 34.95188 | 34.76291
16521 | 2018-08-21 15:58 | 1325761.7 | 343.3767 | 20 | 131 | 3.531812 | 1.500034 | 0.1430656 | 0 | 0.4781086 | 0 |  |  | 0.0005130768 |  | 34.99597 | 34.77784
16522 | 2018-08-21 15:58 | 1325771.7 | 353.381 | 20 | 131 | 3.536665 | 1.500019 | 0.1472329 | 0 | 0.4928371 | 0 |  |  | 0.000544548 |  | 35.03308 | 34.80077
16523 | 2018-08-21 15:58 | 1325781.7 | 363.3852 | 20 | 131 | 3.541244 | 1.500013 | 0.1514003 | 0 | 0.5075855 | 0 |  |  | 0.0004253387 |  | 35.05128 | 34.76875
16524 | 2018-08-21 15:58 | 1325791.7 | 373.3879 | 20 | 131 | 3.545654 | 1.500055 | 0.1555668 | 0 | 0.5223491 | 0 |  |  | 0.000421524 |  | 35.05617 | 34.72156
16525 | 2018-08-21 15:58 | 1325801.7 | 383.3914 | 20 | 131 | 3.54984 | 1.500029 | 0.1597328 | 0 | 0.5371292 | 0 |  |  | 0.0003976822 |  | 35.02398 | 34.8421
16526 | 2018-08-21 15:59 | 1325811.7 | 393.3975 | 20 | 131 | 3.553804 | 1.500036 | 0.1639031 | 0 | 0.5519418 | 0 |  |  | 0.0004272461 |  | 35.0312 | 34.79396
16527 | 2018-08-21 15:59 | 1325821.7 | 403.3982 | 20 | 131 | 3.557456 | 1.499996 | 0.1680717 | 0 | 0.5667636 | 0 |  |  | 0.0003137589 |  | 35.04102 | 34.7608
16528 | 2018-08-21 15:59 | 1325831.7 | 413.4017 | 20 | 131 | 3.560775 | 1.500006 | 0.1722407 | 0 | 0.5816018 | 0 |  |  | 0.0003623962 |  | 35.05502 | 34.75472
16529 | 2018-08-21 15:59 | 1325841.7 | 423.406 | 20 | 131 | 3.563694 | 1.500011 | 0.176408 | 0 | 0.5964469 | 0 |  |  | 0.0002813339 |  | 35.0429 | 34.84401
16530 | 2018-08-21 15:59 | 1325851.7 | 433.4086 | 20 | 131 | 3.566176 | 1.499998 | 0.1805775 | 0 | 0.6113111 | 0 |  |  | 0.0002269745 |  | 35.07883 | 34.81762
16531 | 2018-08-21 15:59 | 1325861.7 | 443.4129 | 20 | 131 | 3.568349 | 1.500061 | 0.1847458 | 0 | 0.6261808 | 0 |  |  | 0.0002355576 |  | 35.10191 | 34.8601
16532 | 2018-08-21 16:00 | 1325871.7 | 453.4155 | 20 | 131 | 3.570232 | 1.500034 | 0.1889114 | 0 | 0.6410488 | 0 |  |  | 0.0001859665 |  | 35.12828 | 34.78675
16533 | 2018-08-21 16:00 | 1325881.7 | 463.4158 | 20 | 131 | 3.571915 | 1.500006 | 0.1930782 | 0 | 0.655929 | 0 |  |  | 0.0001296997 |  | 35.09702 | 34.83112
16534 | 2018-08-21 16:00 | 1325891.7 | 473.4217 | 20 | 131 | 3.573533 | 1.500019 | 0.1972481 | 0 | 0.6708267 | 0 |  |  | 0.0001497269 |  | 35.15743 | 34.76896
16535 | 2018-08-21 16:00 | 1325901.7 | 483.4218 | 20 | 131 | 3.575058 | 1.500015 | 0.2014113 | 0 | 0.6857072 | 0 |  |  | 0.0001573563 |  | 35.09724 | 34.76381
16536 | 2018-08-21 16:00 | 1325911.7 | 493.4279 | 20 | 131 | 3.576599 | 1.500021 | 0.2055797 | 0 | 0.7006128 | 0 |  |  | 0.0002059937 |  | 35.08886 | 34.83205
16537 | 2018-08-21 16:00 | 1325921.7 | 503.4315 | 20 | 131 | 3.578047 | 1.50005 | 0.209747 | 0 | 0.7155201 | 0 |  |  | 0.0001716614 |  | 35.10613 | 34.74868
16538 | 2018-08-21 16:01 | 1325931.7 | 513.4372 | 20 | 131 | 3.579469 | 1.499983 | 0.2139187 | 0 | 0.7304494 | 0 |  |  | 0.0001316071 |  | 35.09398 | 34.78509
16539 | 2018-08-21 16:01 | 1325941.7 | 523.4391 | 20 | 131 | 3.580912 | 1.500002 | 0.2180849 | 0 | 0.7453653 | 0 |  |  | 0.0001420975 |  | 35.11824 | 34.7701
16540 | 2018-08-21 16:01 | 1325951.7 | 533.4438 | 20 | 131 | 3.582376 | 1.500029 | 0.2222572 | 0 | 0.760309 | 0 |  |  | 0.0001649857 |  | 35.12594 | 34.80077
16541 | 2018-08-21 16:01 | 1325961.7 | 543.4458 | 20 | 131 | 3.583811 | 1.500074 | 0.2264197 | 0 | 0.7752237 | 0 |  |  | 0.0001420975 |  | 35.13109 | 34.78602
16542 | 2018-08-21 16:01 | 1325971.7 | 553.4499 | 20 | 131 | 3.585277 | 1.500027 | 0.2305909 | 0 | 0.7901754 | 0 |  |  | 0.0001754761 |  | 35.11498 | 34.77389
16543 | 2018-08-21 16:01 | 1325981.7 | 563.4502 | 20 | 131 | 3.586739 | 1.50001 | 0.2347594 | 0 | 0.8051237 | 0 |  |  | 0.0001525879 |  | 35.1222 | 34.72481
16544 | 2018-08-21 16:02 | 1325991.7 | 573.452 | 20 | 131 | 3.588165 | 1.500011 | 0.2389265 | 0 | 0.8200732 | 0 |  |  | 0.0001382828 |  | 35.08979 | 34.80537
16545 | 2018-08-21 16:02 | 1326001.7 | 583.4525 | 20 | 131 | 3.589625 | 1.500048 | 0.2430875 | 0 | 0.8350066 | 0 |  |  | 0.0001716614 |  | 35.1199 | 34.70943
16546 | 2018-08-21 16:02 | 1326011.7 | 593.4542 | 20 | 131 | 3.591056 | 1.500023 | 0.2472555 | 0 | 0.8499709 | 0 |  |  | 0.0001716614 |  | 35.13109 | 34.82318
16547 | 2018-08-21 16:02 | 1326021.7 | 603.4584 | 20 | 131 | 3.592487 | 1.500034 | 0.251428 | 0 | 0.8649575 | 0 |  |  | 0.0001583099 |  | 35.15931 | 34.83603
16548 | 2018-08-21 16:02 | 1326031.7 | 613.4611 | 20 | 131 | 3.593913 | 1.500029 | 0.2555925 | 0 | 0.8799214 | 0 |  |  | 0.0001077652 |  | 35.15417 | 34.78885
16549 | 2018-08-21 16:02 | 1326041.7 | 623.4648 | 20 | 131 | 3.595324 | 1.500023 | 0.2597607 | 0 | 0.8949044 | 0 |  |  | 0.0001277924 |  | 35.18916 | 34.76613
16550 | 2018-08-21 16:03 | 1326051.8 | 633.4674 | 20 | 131 | 3.596784 | 1.500008 | 0.2639313 | 0 | 0.9099023 | 0 |  |  | 0.0001821518 |  | 35.19897 | 34.77784
16551 | 2018-08-21 16:03 | 1326061.8 | 643.4697 | 20 | 131 | 3.598198 | 1.500023 | 0.2680929 | 0 | 0.9248737 | 0 |  |  | 0.0001420975 |  | 35.17401 | 34.78277
16552 | 2018-08-21 16:03 | 1326071.8 | 653.4727 | 20 | 131 | 3.599638 | 1.499992 | 0.2722659 | 0 | 0.9398921 | 0 |  |  | 0.0001316071 |  | 35.20504 | 34.84117
16553 | 2018-08-21 16:03 | 1326081.8 | 663.4767 | 20 | 131 | 3.601045 | 1.500013 | 0.2764308 | 0 | 0.9548872 | 0 |  |  | 0.0001554489 |  | 35.21412 | 34.84117
16554 | 2018-08-21 16:03 | 1326091.8 | 673.4778 | 20 | 131 | 3.602499 | 1.500027 | 0.2805998 | 0 | 0.9699029 | 0 |  |  | 0.0001420975 |  | 35.18497 | 34.80726
16555 | 2018-08-21 16:03 | 1326101.8 | 683.4789 | 20 | 131 | 3.603919 | 1.500021 | 0.2847638 | 0 | 0.9849064 | 0 |  |  | 0.0001583099 |  | 35.19197 | 34.77199
16556 | 2018-08-21 16:04 | 1326111.8 | 693.4831 | 20 | 131 | 3.605301 | 1.499998 | 0.2889329 | 0 | 0.9999346 | 0 |  |  | 0.0001573563 |  | 35.18686 | 34.75075
16557 | 2018-08-21 16:04 | 1326121.8 | 703.4858 | 20 | 131 | 3.606721 | 1.500023 | 0.2931015 | 0 | 1.014966 | 0 |  |  | 0.0001363754 |  | 35.19386 | 34.77199
16558 | 2018-08-21 16:04 | 1326131.8 | 713.4892 | 20 | 131 | 3.60816 | 1.499973 | 0.2972713 | 0 | 1.030009 | 0 |  |  | 0.0002088547 |  | 35.2209 | 34.83792
16559 | 2018-08-21 16:04 | 1326141.8 | 723.4894 | 20 | 131 | 3.609536 | 1.50001 | 0.3014388 | 0 | 1.045049 | 0 |  |  | 0.0001211166 |  | 35.18289 | 34.76153
16560 | 2018-08-21 16:04 | 1326151.8 | 733.4913 | 20 | 131 | 3.610934 | 1.500004 | 0.3056018 | 0 | 1.060078 | 0 |  |  | 0.0001688004 |  | 35.23281 | 34.81386
16561 | 2018-08-21 16:04 | 1326161.8 | 743.4931 | 20 | 131 | 3.612319 | 1.500013 | 0.30977 | 0 | 1.075132 | 0 |  |  | 0.0001459122 |  | 35.24911 | 34.84093
16562 | 2018-08-21 16:05 | 1326171.8 | 753.4933 | 20 | 131 | 3.613721 | 1.499987 | 0.3139394 | 0 | 1.090196 | 0 |  |  | 0.000125885 |  | 35.23418 | 34.75075
16563 | 2018-08-21 16:05 | 1326181.8 | 763.496 | 20 | 131 | 3.615129 | 1.500019 | 0.3181029 | 0 | 1.105245 | 0 |  |  | 0.0001726151 |  | 35.22885 | 34.78885
16564 | 2018-08-21 16:05 | 1326191.8 | 773.4978 | 20 | 131 | 3.616521 | 1.500008 | 0.322272 | 0 | 1.12032 | 0 |  |  | 0.0001792908 |  | 35.237 | 34.79282
16565 | 2018-08-21 16:05 | 1326201.8 | 783.5009 | 20 | 131 | 3.61789 | 1.499981 | 0.3264399 | 0 | 1.135396 | 0 |  |  | 0.0001411438 |  | 35.24492 | 34.78747
16566 | 2018-08-21 16:05 | 1326211.8 | 793.5031 | 20 | 131 | 3.619298 | 1.50001 | 0.3306061 | 0 | 1.150471 | 0 |  |  | 0.0001306534 |  | 35.2139 | 34.82411
16567 | 2018-08-21 16:05 | 1326221.8 | 803.5066 | 20 | 131 | 3.620678 | 1.499954 | 0.3347737 | 0 | 1.165558 | 0 |  |  | 0.0001659393 |  | 35.25706 | 34.79469
16568 | 2018-08-21 16:06 | 1326231.8 | 813.5108 | 20 | 131 | 3.62209 | 1.499983 | 0.3389428 | 0 | 1.180656 | 0 |  |  | 0.0001392365 |  | 35.23585 | 34.7856
16569 | 2018-08-21 16:06 | 1326241.8 | 823.5127 | 20 | 131 | 3.623494 | 1.49999 | 0.34311 | 0 | 1.195753 | 0 |  |  | 0.0001869202 |  | 35.25799 | 34.78184
16570 | 2018-08-21 16:06 | 1326251.8 | 833.513 | 20 | 131 | 3.624847 | 1.49999 | 0.3472745 | 0 | 1.210846 | 0 |  |  | 0.0001096725 |  | 35.2447 | 34.754
16571 | 2018-08-21 16:06 | 1326261.8 | 843.519 | 20 | 131 | 3.626274 | 1.500025 | 0.3514417 | 0 | 1.225954 | 0 |  |  | 0.0001401901 |  | 35.23281 | 34.85195
16572 | 2018-08-21 16:06 | 1326271.8 | 853.5233 | 20 | 131 | 3.627676 | 1.500006 | 0.3556149 | 0 | 1.24109 | 0 |  |  | 0.0001754761 |  | 35.20971 | 34.82601
16573 | 2018-08-21 16:06 | 1326281.8 | 863.5236 | 20 | 131 | 3.629099 | 1.500034 | 0.3597795 | 0 | 1.256201 | 0 |  |  | 0.0001316071 |  | 35.2601 | 34.80895
16574 | 2018-08-21 16:07 | 1326291.8 | 873.5261 | 20 | 131 | 3.630535 | 1.500021 | 0.3639478 | 0 | 1.271331 | 0 |  |  | 0.0001602173 |  | 35.2608 | 34.85423
16575 | 2018-08-21 16:07 | 1326301.8 | 883.5286 | 20 | 131 | 3.631937 | 1.500036 | 0.3681122 | 0 | 1.286453 | 0 |  |  | 0.0001573563 |  | 35.26591 | 34.79324
16576 | 2018-08-21 16:07 | 1326311.8 | 893.5339 | 20 | 131 | 3.633401 | 1.500004 | 0.3722851 | 0 | 1.301612 | 0 |  |  | 0.0001754761 |  | 35.28505 | 34.71361
16577 | 2018-08-21 16:07 | 1326321.8 | 903.539 | 20 | 131 | 3.63484 | 1.500027 | 0.3764517 | 0 | 1.316754 | 0 |  |  | 0.0001306534 |  | 35.30324 | 34.77389
16578 | 2018-08-21 16:07 | 1326331.8 | 913.5417 | 20 | 131 | 3.636316 | 1.500021 | 0.3806182 | 0 | 1.331901 | 0 |  |  | 0.0001325607 |  | 35.22674 | 34.82619
16579 | 2018-08-21 16:07 | 1326341.8 | 923.5441 | 20 | 131 | 3.637764 | 1.500029 | 0.3847894 | 0 | 1.347072 | 0 |  |  | 0.0001325607 |  | 35.25892 | 34.73956
16580 | 2018-08-21 16:08 | 1326351.8 | 933.5475 | 20 | 131 | 3.639279 | 1.500031 | 0.3889574 | 0 | 1.362237 | 0 |  |  | 0.0001602173 |  | 35.26384 | 34.76592
16581 | 2018-08-21 16:08 | 1326361.8 | 943.5493 | 20 | 131 | 3.640817 | 1.500002 | 0.3931247 | 0 | 1.377407 | 0 |  |  | 0.0001678467 |  | 35.29017 | 34.76381
16582 | 2018-08-21 16:08 | 1326371.8 | 953.5495 | 20 | 131 | 3.64239 | 1.500011 | 0.3972903 | 0 | 1.392576 | 0 |  |  | 0.0001468658 |  | 35.24377 | 34.84021
16583 | 2018-08-21 16:08 | 1326381.8 | 963.5517 | 20 | 131 | 3.64395 | 1.500027 | 0.401458 | 0 | 1.40776 | 0 |  |  | 0.0001392365 |  | 35.29087 | 34.83699
16584 | 2018-08-21 16:08 | 1326391.8 | 973.5532 | 20 | 131 | 3.645606 | 1.500038 | 0.405622 | 0 | 1.422937 | 0 |  |  | 0.0001916885 |  | 35.29579 | 34.78675
16585 | 2018-08-21 16:08 | 1326401.8 | 983.5536 | 20 | 131 | 3.647185 | 1.500034 | 0.4097926 | 0 | 1.438144 | 0 |  |  | 0.0001220703125 |  | 35.2869 | 34.79586
16586 | 2018-08-21 16:09 | 1326411.8 | 993.5573 | 20 | 131 | 3.648925 | 1.50005 | 0.413956 | 0 | 1.453333 | 0 |  |  | 0.0001916885 |  | 35.324 | 34.86386
16587 | 2018-08-21 16:09 | 1326421.8 | 1003.5605 | 20 | 131 | 3.650616 | 1.500031 | 0.4181246 | 0 | 1.468547 | 0 |  |  | 0.0002250671 |  | 35.27969 | 34.8984
16588 | 2018-08-21 16:09 | 1326431.8 | 1013.5622 | 20 | 131 | 3.652336 | 1.500019 | 0.4222948 | 0 | 1.483774 | 0 |  |  | 0.0001983643 |  | 35.30582 | 34.79544
16589 | 2018-08-21 16:09 | 1326441.8 | 1023.5644 | 20 | 131 | 3.654102 | 1.500042 | 0.4264595 | 0 | 1.498989 | 0 |  |  | 0.0001926422 |  | 35.27061 | 34.79544
16590 | 2018-08-21 16:09 | 1326451.9 | 1033.5686 | 20 | 131 | 3.655872 | 1.500011 | 0.4306276 | 0 | 1.514223 | 0 |  |  | 0.0002012253 |  | 35.32493 | 34.84003
16591 | 2018-08-21 16:09 | 1326461.9 | 1043.5734 | 20 | 131 | 3.657671 | 1.49999 | 0.4347979 | 0 | 1.529473 | 0 |  |  | 0.00020504 |  | 35.30886 | 34.83699
16592 | 2018-08-21 16:10 | 1326471.9 | 1053.5776 | 20 | 131 | 3.65949 | 1.500021 | 0.4389659 | 0 | 1.544722 | 0 |  |  | 0.0001478195 |  | 35.29486 | 34.73956
16593 | 2018-08-21 16:10 | 1326481.9 | 1063.5783 | 20 | 131 | 3.661363 | 1.500032 | 0.4431338 | 0 | 1.559978 | 0 |  |  | 0.0002222061 |  | 35.29601 | 34.80004
16594 | 2018-08-21 16:10 | 1326491.9 | 1073.5839 | 20 | 131 | 3.66323 | 1.500038 | 0.4472986 | 0 | 1.575231 | 0 |  |  | 0.0001802444 |  | 35.28179 | 34.8036
16595 | 2018-08-21 16:10 | 1326501.9 | 1083.586 | 20 | 131 | 3.665094 | 1.500036 | 0.451467 | 0 | 1.590505 | 0 |  |  | 0.000166893 |  | 35.26268 | 34.82902
16596 | 2018-08-21 16:10 | 1326511.9 | 1093.5908 | 20 | 131 | 3.666975 | 1.500044 | 0.4556386 | 0 | 1.605798 | 0 |  |  | 0.0002002716 |  | 35.28482 | 34.78163
16597 | 2018-08-21 16:10 | 1326521.9 | 1103.595 | 20 | 131 | 3.668862 | 1.500021 | 0.4598043 | 0 | 1.621077 | 0 |  |  | 0.0002155304 |  | 35.30605 | 34.75568
16598 | 2018-08-21 16:11 | 1326531.9 | 1113.6009 | 20 | 131 | 3.670754 | 1.500015 | 0.4639725 | 0 | 1.636374 | 0 |  |  | 0.0001907349 |  | 35.28786 | 34.81572
16599 | 2018-08-21 16:11 | 1326541.9 | 1123.605 | 20 | 131 | 3.672577 | 1.500006 | 0.4681443 | 0 | 1.651691 | 0 |  |  | 0.000166893 |  | 35.33007 | 34.79586
16600 | 2018-08-21 16:11 | 1326551.9 | 1133.6052 | 20 | 131 | 3.674491 | 1.500015 | 0.4723075 | 0 | 1.666985 | 0 |  |  | 0.0002212524 |  | 35.28179 | 34.76381
16601 | 2018-08-21 16:11 | 1326561.9 | 1143.6087 | 20 | 131 | 3.676279 | 1.500019 | 0.4764736 | 0 | 1.682297 | 0 |  |  | 0.0001716614 |  | 35.2678 | 34.79375
16602 | 2018-08-21 16:11 | 1326571.9 | 1153.6129 | 20 | 131 | 3.678133 | 1.500042 | 0.4806449 | 0 | 1.697636 | 0 |  |  | 0.000207901 |  | 35.3079 | 34.79075
16603 | 2018-08-21 16:11 | 1326581.9 | 1163.616 | 20 | 131 | 3.679934 | 1.500044 | 0.4848148 | 0 | 1.712977 | 0 |  |  | 0.0002145767 |  | 35.28482 | 34.83302
16604 | 2018-08-21 16:12 | 1326591.9 | 1173.6175 | 20 | 131 | 3.681772 | 1.500032 | 0.4889797 | 0 | 1.728307 | 0 |  |  | 0.0001983643 |  | 35.29905 | 34.8372
16605 | 2018-08-21 16:12 | 1326601.9 | 1183.6213 | 20 | 131 | 3.683518 | 1.500011 | 0.4931459 | 0 | 1.74365 | 0 |  |  | 0.0001802444 |  | 35.26288 | 34.77956
16606 | 2018-08-21 16:12 | 1326611.9 | 1193.6228 | 20 | 131 | 3.68533 | 1.500027 | 0.4973129 | 0 | 1.759003 | 0 |  |  | 0.0002346039 |  | 35.29601 | 34.8531
16607 | 2018-08-21 16:12 | 1326621.9 | 1203.6246 | 20 | 131 | 3.687124 | 1.500048 | 0.5014802 | 0 | 1.774364 | 0 |  |  | 0.0001764297 |  | 35.31186 | 34.85496
16608 | 2018-08-21 16:12 | 1326631.9 | 1213.6306 | 20 | 131 | 3.68888 | 1.500027 | 0.5056521 | 0 | 1.789751 | 0 |  |  | 0.0001831055 |  | 35.27572 | 34.77345
16609 | 2018-08-21 16:12 | 1326641.9 | 1223.6324 | 20 | 131 | 3.690719 | 1.500034 | 0.509819 | 0 | 1.805126 | 0 |  |  | 0.0001792908 |  | 35.25264 | 34.80663
16610 | 2018-08-21 16:13 | 1326651.9 | 1233.6342 | 20 | 131 | 3.692539 | 1.500013 | 0.5139872 | 0 | 1.820513 | 0 |  |  | 0.0001745224 |  | 35.27176 | 34.8017
16611 | 2018-08-21 16:13 | 1326661.9 | 1243.6384 | 20 | 131 | 3.694346 | 1.500031 | 0.5181534 | 0 | 1.835901 | 0 |  |  | 0.0001773834 |  | 35.29298 | 34.80588
16612 | 2018-08-21 16:13 | 1326671.9 | 1253.6405 | 20 | 131 | 3.696131 | 1.500053 | 0.5223181 | 0 | 1.85129 | 0 |  |  | 0.0001897812 |  | 35.29905 | 34.80684
16613 | 2018-08-21 16:13 | 1326681.9 | 1263.6439 | 20 | 131 | 3.697971 | 1.50005 | 0.526489 | 0 | 1.86671 | 0 |  |  | 0.000210762 |  | 35.29787 | 34.80684
16614 | 2018-08-21 16:13 | 1326691.9 | 1273.6472 | 20 | 131 | 3.69975 | 1.500023 | 0.5306565 | 0 | 1.882125 | 0 |  |  | 0.0002336502 |  | 35.27176 | 34.74353
16615 | 2018-08-21 16:13 | 1326701.9 | 1283.6501 | 20 | 131 | 3.701552 | 1.500027 | 0.5348237 | 0 | 1.897547 | 0 |  |  | 0.0001554489 |  | 35.2538 | 34.70943
16616 | 2018-08-21 16:14 | 1326711.9 | 1293.6558 | 20 | 131 | 3.703386 | 1.500048 | 0.5389887 | 0 | 1.912967 | 0 |  |  | 0.0001792908 |  | 35.23562 | 34.85423
16617 | 2018-08-21 16:14 | 1326721.9 | 1303.6591 | 20 | 131 | 3.705131 | 1.500025 | 0.5431594 | 0 | 1.928416 | 0 |  |  | 0.0001411438 |  | 35.24984 | 34.77766
16618 | 2018-08-21 16:14 | 1326731.9 | 1313.6643 | 20 | 131 | 3.706838 | 1.500042 | 0.5473261 | 0 | 1.943858 | 0 |  |  | 0.0001716614 |  | 35.28086 | 34.79282
16619 | 2018-08-21 16:14 | 1326741.9 | 1323.666 | 20 | 131 | 3.708566 | 1.500013 | 0.5514951 | 0 | 1.959316 | 0 |  |  | 0.0001592636 |  | 35.32608 | 34.76291
16620 | 2018-08-21 16:14 | 1326752.0 | 1333.6694 | 20 | 131 | 3.710223 | 1.500013 | 0.5556622 | 0 | 1.974773 | 0 |  |  | 0.000166893 |  | 35.29486 | 34.86597
16621 | 2018-08-21 16:14 | 1326762.0 | 1343.6721 | 20 | 131 | 3.711909 | 1.499979 | 0.5598319 | 0 | 1.990247 | 0 |  |  | 0.0001897812 |  | 35.29486 | 34.84401
16622 | 2018-08-21 16:15 | 1326772.0 | 1353.6771 | 20 | 131 | 3.71348 | 1.500046 | 0.5639993 | 0 | 2.00572 | 0 |  |  | 0.0001478195 |  | 35.23936 | 34.819
16623 | 2018-08-21 16:15 | 1326782.0 | 1363.679 | 20 | 131 | 3.715037 | 1.500031 | 0.5681698 | 0 | 2.02121 | 0 |  |  | 0.0001449585 |  | 35.31327 | 34.79586
16624 | 2018-08-21 16:15 | 1326792.0 | 1373.6824 | 20 | 131 | 3.716572 | 1.500031 | 0.5723347 | 0 | 2.036686 | 0 |  |  | 0.0001783371 |  | 35.28272 | 34.81199
16625 | 2018-08-21 16:15 | 1326802.0 | 1383.6844 | 20 | 131 | 3.718027 | 1.500032 | 0.5765021 | 0 | 2.052177 | 0 |  |  | 0.0001344681 |  | 35.31678 | 34.8218
16626 | 2018-08-21 16:15 | 1326812.0 | 1393.6878 | 20 | 131 | 3.719502 | 1.500023 | 0.58067 | 0 | 2.067677 | 0 |  |  | 0.000166893 |  | 35.29579 | 34.82087
16627 | 2018-08-21 16:15 | 1326822.0 | 1403.694 | 20 | 131 | 3.720929 | 1.500036 | 0.5848383 | 0 | 2.083184 | 0 |  |  | 0.0001173019 |  | 35.30978 | 34.81199
16628 | 2018-08-21 16:16 | 1326832.0 | 1413.6949 | 20 | 131 | 3.722367 | 1.500021 | 0.5890054 | 0 | 2.098692 | 0 |  |  | 0.0001926422 |  | 35.2748 | 34.79565
16629 | 2018-08-21 16:16 | 1326842.0 | 1423.6973 | 20 | 131 | 3.723788 | 1.500023 | 0.5931746 | 0 | 2.114215 | 0 |  |  | 0.000123024 |  | 35.30279 | 34.76363
16630 | 2018-08-21 16:16 | 1326852.0 | 1433.7017 | 20 | 131 | 3.725092 | 1.500063 | 0.5973423 | 0 | 2.129737 | 0 |  |  | 0.0001220703125 |  | 35.28368 | 34.77973
16631 | 2018-08-21 16:16 | 1326862.0 | 1443.7076 | 20 | 131 | 3.726511 | 1.500027 | 0.6015142 | 0 | 2.145281 | 0 |  |  | 0.0001602173 |  | 35.25473 | 34.75379
16632 | 2018-08-21 16:16 | 1326872.0 | 1453.7108 | 20 | 131 | 3.727882 | 1.499987 | 0.6056789 | 0 | 2.160803 | 0 |  |  | 0.0001602173 |  | 35.2755 | 34.77179
16633 | 2018-08-21 16:16 | 1326882.0 | 1463.7143 | 20 | 131 | 3.729214 | 1.5 | 0.6098496 | 0 | 2.176354 | 0 |  |  | 0.0001468658 |  | 35.28064 | 34.79984
16634 | 2018-08-21 16:17 | 1326892.0 | 1473.7145 | 20 | 131 | 3.73052 | 1.500008 | 0.6140122 | 0 | 2.19188 | 0 |  |  | 0.0001411438 |  | 35.30256 | 34.86504
16635 | 2018-08-21 16:17 | 1326902.0 | 1483.7189 | 20 | 131 | 3.731898 | 1.500019 | 0.6181834 | 0 | 2.207444 | 0 |  |  | 0.0001325607 |  | 35.32285 | 34.86504
16636 | 2018-08-21 16:17 | 1326912.0 | 1493.7233 | 20 | 131 | 3.733175 | 1.500002 | 0.6223519 | 0 | 2.223003 | 0 |  |  | 0.0001010895 |  | 35.2685 | 34.84493
16637 | 2018-08-21 16:17 | 1326922.0 | 1503.7257 | 20 | 131 | 3.734419 | 1.50001 | 0.6265182 | 0 | 2.238559 | 0 |  |  | 0.0001125336 |  | 35.27876 | 34.86197
16638 | 2018-08-21 16:17 | 1326932.0 | 1513.7303 | 20 | 131 | 3.735676 | 1.50001 | 0.6306855 | 0 | 2.254124 | 0 |  |  | 8.296967e-05 |  | 35.30675 | 34.79075
16639 | 2018-08-21 16:17 | 1326942.0 | 1523.731 | 20 | 131 | 3.736909 | 1.50001 | 0.6348552 | 0 | 2.269703 | 0 |  |  | 0.0001392365 |  | 35.31396 | 34.85405
16640 | 2018-08-21 16:18 | 1326952.0 | 1533.7313 | 20 | 131 | 3.738097 | 1.50001 | 0.6390177 | 0 | 2.28526 | 0 |  |  | 0.0001239777 |  | 35.30467 | 34.81479
16641 | 2018-08-21 16:18 | 1326962.0 | 1543.7356 | 20 | 131 | 3.739254 | 1.500029 | 0.6431889 | 0 | 2.300855 | 0 |  |  | 9.536743e-05 |  | 35.28249 | 34.76456
16642 | 2018-08-21 16:18 | 1326972.0 | 1553.7365 | 20 | 131 | 3.740417 | 1.500069 | 0.6473567 | 0 | 2.316442 | 0 |  |  | 0.0001411438 |  | 35.31958 | 34.84587
16643 | 2018-08-21 16:18 | 1326982.0 | 1563.7404 | 20 | 131 | 3.741513 | 1.500038 | 0.6515239 | 0 | 2.332031 | 0 |  |  | 8.964539e-05 |  | 35.26828 | 34.90009
16644 | 2018-08-21 16:18 | 1326992.0 | 1573.7444 | 20 | 131 | 3.742583 | 1.500034 | 0.6556938 | 0 | 2.347635 | 0 |  |  | 0.0001459122 |  | 35.31026 | 34.80778
16645 | 2018-08-21 16:18 | 1327002.0 | 1583.7485 | 20 | 131 | 3.743659 | 1.500025 | 0.6598619 | 0 | 2.363237 | 0 |  |  | 9.250641e-05 |  | 35.31981 | 34.82767
16646 | 2018-08-21 16:19 | 1327012.0 | 1593.7519 | 20 | 131 | 3.744696 | 1.500067 | 0.6640299 | 0 | 2.378843 | 0 |  |  | 0.0001468658 |  | 35.30745 | 34.85779
16647 | 2018-08-21 16:19 | 1327022.0 | 1603.7531 | 20 | 131 | 3.74573 | 1.500019 | 0.6681918 | 0 | 2.39443 | 0 |  |  | 9.918213e-05 |  | 35.31844 | 34.85174
16648 | 2018-08-21 16:19 | 1327032.0 | 1613.7567 | 20 | 131 | 3.746767 | 1.500023 | 0.6723619 | 0 | 2.410052 | 0 |  |  | 0.0001096725 |  | 35.34243 | 34.85361
16649 | 2018-08-21 16:19 | 1327042.0 | 1623.7568 | 20 | 131 | 3.747768 | 1.500038 | 0.6765283 | 0 | 2.425665 | 0 |  |  | 0.000128746 |  | 35.34243 | 34.89474
16650 | 2018-08-21 16:19 | 1327052.0 | 1633.7586 | 20 | 131 | 3.748771 | 1.5 | 0.6806985 | 0 | 2.441296 | 0 |  |  | 0.0001077652 |  | 35.31748 | 34.82881
16651 | 2018-08-21 16:19 | 1327062.0 | 1643.7615 | 20 | 131 | 3.749725 | 1.500031 | 0.6848616 | 0 | 2.456904 | 0 |  |  | 0.0001020432 |  | 35.29346 | 34.68795
16652 | 2018-08-21 16:20 | 1327072.0 | 1653.7654 | 20 | 131 | 3.750756 | 1.50005 | 0.6890296 | 0 | 2.472535 | 0 |  |  | 0.0001211166 |  | 35.27435 | 34.78581
16653 | 2018-08-21 16:20 | 1327082.1 | 1663.7705 | 20 | 131 | 3.751756 | 1.500031 | 0.6931975 | 0 | 2.48817 | 0 |  |  | 8.964539e-05 |  | 35.29138 | 34.82066
16654 | 2018-08-21 16:20 | 1327092.1 | 1673.7748 | 20 | 131 | 3.752708 | 1.500071 | 0.6973684 | 0 | 2.50382 | 0 |  |  | 8.487701e-05 |  | 35.3154 | 34.82863
16655 | 2018-08-21 16:20 | 1327102.1 | 1683.7792 | 20 | 131 | 3.753688 | 1.500053 | 0.7015392 | 0 | 2.519474 | 0 |  |  | 0.0001068115 |  | 35.32636 | 34.74353
16656 | 2018-08-21 16:20 | 1327112.1 | 1693.7832 | 20 | 131 | 3.754697 | 1.500059 | 0.7057041 | 0 | 2.53511 | 0 |  |  | 5.531311e-05 |  | 35.34383 | 34.82808
16657 | 2018-08-21 16:20 | 1327122.1 | 1703.7875 | 20 | 131 | 3.755646 | 1.500029 | 0.7098765 | 0 | 2.550778 | 0 |  |  | 9.918213e-05 |  | 35.28835 | 34.82484
16658 | 2018-08-21 16:21 | 1327132.1 | 1713.7917 | 20 | 131 | 3.756656 | 1.500019 | 0.7140425 | 0 | 2.566426 | 0 |  |  | 0.0001049042 |  | 35.36857 | 34.82045
16659 | 2018-08-21 16:21 | 1327142.1 | 1723.7971 | 20 | 131 | 3.757613 | 1.500025 | 0.7182096 | 0 | 2.582082 | 0 |  |  | 4.291534e-05 |  | 35.31144 | 34.83982
16660 | 2018-08-21 16:21 | 1327152.1 | 1733.7971 | 20 | 131 | 3.758593 | 1.500046 | 0.7223777 | 0 | 2.597747 | 0 |  |  | 7.05719e-05 |  | 35.30726 | 34.81931
16661 | 2018-08-21 16:21 | 1327162.1 | 1743.8025 | 20 | 131 | 3.759622 | 1.500038 | 0.7265478 | 0 | 2.613422 | 0 |  |  | 7.247925e-05 |  | 35.32544 | 34.75241
16662 | 2018-08-21 16:21 | 1327172.1 | 1753.8065 | 20 | 131 | 3.760628 | 1.500036 | 0.730713 | 0 | 2.629084 | 0 |  |  | 6.771088e-05 |  | 35.3063 | 34.75431
16663 | 2018-08-21 16:21 | 1327182.1 | 1763.8075 | 20 | 131 | 3.761642 | 1.500067 | 0.7348795 | 0 | 2.644755 | 0 |  |  | 0.0001449585 |  | 35.32145 | 34.73137
16664 | 2018-08-21 16:22 | 1327192.1 | 1773.8101 | 20 | 131 | 3.762639 | 1.500048 | 0.739051 | 0 | 2.660449 | 0 |  |  | 2.574921e-05 |  | 35.34757 | 34.81952
16665 | 2018-08-21 16:22 | 1327202.1 | 1783.8152 | 20 | 131 | 3.763652 | 1.500011 | 0.7432168 | 0 | 2.676125 | 0 |  |  | 6.484985e-05 |  | 35.32729 | 34.82936
16666 | 2018-08-21 16:22 | 1327212.1 | 1793.818 | 20 | 131 | 3.764719 | 1.500044 | 0.7473868 | 0 | 2.691821 | 0 |  |  | 0.0001544952 |  | 35.37742 | 34.90292
16667 | 2018-08-21 16:22 | 1327222.1 | 1803.8204 | 20 | 131 | 3.765695 | 1.500036 | 0.751555 | 0 | 2.707515 | 0 |  |  | 0.0001087189 |  | 35.37556 | 34.84473
16668 | 2018-08-21 16:22 | 1327232.1 | 1813.8222 | 20 | 131 | 3.766743 | 1.500019 | 0.7557182 | 0 | 2.723195 | 0 |  |  | 0.000123024 |  | 35.36438 | 34.7905
16669 | 2018-08-21 16:22 | 1327242.1 | 1823.825 | 20 | 131 | 3.767788 | 1.500036 | 0.7598859 | 0 | 2.738896 | 0 |  |  | 7.820129e-05 |  | 35.32311 | 34.79848
16670 | 2018-08-21 16:23 | 1327252.1 | 1833.8284 | 20 | 131 | 3.76884 | 1.500057 | 0.7640538 | 0 | 2.754602 | 0 |  |  | 0.0001382828 |  | 35.38371 | 34.86041
16671 | 2018-08-21 16:23 | 1327262.1 | 1843.8322 | 20 | 131 | 3.769872 | 1.500036 | 0.7682251 | 0 | 2.770325 | 0 |  |  | 8.010864e-05 |  | 35.38348 | 34.83982
16672 | 2018-08-21 16:23 | 1327272.1 | 1853.8372 | 20 | 131 | 3.770931 | 1.500002 | 0.7723937 | 0 | 2.786042 | 0 |  |  | 0.0001392365 |  | 35.38652 | 34.82767
16673 | 2018-08-21 16:23 | 1327282.1 | 1863.838 | 20 | 131 | 3.772013 | 1.500013 | 0.7765574 | 0 | 2.801746 | 0 |  |  | 0.0001239777 |  | 35.40447 | 34.77137
16674 | 2018-08-21 16:23 | 1327292.1 | 1873.8413 | 20 | 131 | 3.773104 | 1.500099 | 0.7807264 | 0 | 2.817473 | 0 |  |  | 0.0001554489 |  | 35.3625 | 34.73631
16675 | 2018-08-21 16:23 | 1327302.1 | 1883.8459 | 20 | 131 | 3.774193 | 1.500021 | 0.784893 | 0 | 2.833197 | 0 |  |  | 0.0001144409 |  | 35.37042 | 34.80663
16676 | 2018-08-21 16:24 | 1327312.1 | 1893.8482 | 20 | 131 | 3.775303 | 1.500057 | 0.7890632 | 0 | 2.848938 | 0 |  |  | 0.0001459122 |  | 35.36531 | 34.82653
16677 | 2018-08-21 16:24 | 1327322.1 | 1903.8485 | 20 | 131 | 3.776366 | 1.500053 | 0.7932318 | 0 | 2.864678 | 0 |  |  | 0.0001125336 |  | 35.42079 | 34.79869
16678 | 2018-08-21 16:24 | 1327332.1 | 1913.8495 | 20 | 131 | 3.777498 | 1.500023 | 0.7973949 | 0 | 2.880401 | 0 |  |  | 8.964539e-05 |  | 35.41961 | 34.86973
16679 | 2018-08-21 16:24 | 1327342.1 | 1923.8501 | 20 | 131 | 3.778583 | 1.500036 | 0.801562 | 0 | 2.896145 | 0 |  |  | 0.0001153946 |  | 35.37838 | 34.78957
16680 | 2018-08-21 16:24 | 1327352.1 | 1933.8509 | 20 | 131 | 3.779719 | 1.500057 | 0.8057305 | 0 | 2.911898 | 0 |  |  | 0.0001506805 |  | 35.38348 | 34.76571
16681 | 2018-08-21 16:24 | 1327362.1 | 1943.8511 | 20 | 131 | 3.780865 | 1.500048 | 0.8098954 | 0 | 2.927643 | 0 |  |  | 0.0001192093 |  | 35.41169 | 34.7674
16682 | 2018-08-21 16:25 | 1327372.1 | 1953.8546 | 20 | 131 | 3.782005 | 1.50005 | 0.814066 | 0 | 2.943414 | 0 |  |  | 0.0001440048 |  | 35.43245 | 34.80663
16683 | 2018-08-21 16:25 | 1327382.1 | 1963.8567 | 20 | 131 | 3.783131 | 1.500061 | 0.8182337 | 0 | 2.959178 | 0 |  |  | 9.441376e-05 |  | 35.4688 | 34.81551
16684 | 2018-08-21 16:25 | 1327392.1 | 1973.8601 | 20 | 131 | 3.784302 | 1.500002 | 0.8224016 | 0 | 2.974948 | 0 |  |  | 0.0001554489 |  | 35.44155 | 34.8237
16685 | 2018-08-21 16:25 | 1327402.1 | 1983.8601 | 20 | 131 | 3.785489 | 1.500036 | 0.826564 | 0 | 2.990703 | 0 |  |  | 0.0001277924 |  | 35.43245 | 34.86973
16686 | 2018-08-21 16:25 | 1327412.1 | 1993.8653 | 20 | 131 | 3.786663 | 1.500023 | 0.830735 | 0 | 3.006495 | 0 |  |  | 0.0001564026 |  | 35.47349 | 34.8919
16687 | 2018-08-21 16:25 | 1327422.2 | 2003.8694 | 20 | 131 | 3.787838 | 1.500036 | 0.8349035 | 0 | 3.022282 | 0 |  |  | 0.0001153946 |  | 35.47327 | 34.79544
16688 | 2018-08-21 16:26 | 1327432.2 | 2013.8721 | 20 | 131 | 3.789055 | 1.500034 | 0.839067 | 0 | 3.038055 | 0 |  |  | 0.0001478195 |  | 35.48049 | 34.77859
16689 | 2018-08-21 16:26 | 1327442.2 | 2023.8739 | 20 | 131 | 3.790266 | 1.500061 | 0.8432382 | 0 | 3.053863 | 0 |  |  | 0.0001716614 |  | 35.49656 | 34.76456
16690 | 2018-08-21 16:26 | 1327452.2 | 2033.8749 | 20 | 131 | 3.79148 | 1.500013 | 0.8474032 | 0 | 3.069651 | 0 |  |  | 0.0001096725 |  | 35.47653 | 34.76761
16691 | 2018-08-21 16:26 | 1327462.2 | 2043.8752 | 20 | 131 | 3.792698 | 1.500025 | 0.8515708 | 0 | 3.085455 | 0 |  |  | 9.346008e-05 |  | 35.48656 | 34.79565
16692 | 2018-08-21 16:26 | 1327472.2 | 2053.8787 | 20 | 131 | 3.793958 | 1.500031 | 0.8557408 | 0 | 3.101274 | 0 |  |  | 0.0001449585 |  | 35.48352 | 34.76626
16693 | 2018-08-21 16:26 | 1327482.2 | 2063.8821 | 20 | 131 | 3.795178 | 1.500038 | 0.8599077 | 0 | 3.117085 | 0 |  |  | 0.000123024 |  | 35.50544 | 34.76626
16694 | 2018-08-21 16:27 | 1327492.2 | 2073.8857 | 20 | 131 | 3.796475 | 1.500051 | 0.8640771 | 0 | 3.132911 | 0 |  |  | 0.0001163483 |  | 35.50636 | 34.86221
16695 | 2018-08-21 16:27 | 1327502.2 | 2083.8875 | 20 | 131 | 3.797726 | 1.500038 | 0.8682431 | 0 | 3.14873 | 0 |  |  | 0.0001544952 |  | 35.55136 | 34.88165
16696 | 2018-08-21 16:27 | 1327512.2 | 2093.8919 | 20 | 131 | 3.798978 | 1.500059 | 0.8724129 | 0 | 3.164569 | 0 |  |  | 0.0001506805 |  | 35.56649 | 34.80225
16697 | 2018-08-21 16:27 | 1327522.2 | 2103.8919 | 20 | 131 | 3.800288 | 1.500053 | 0.8765791 | 0 | 3.180398 | 0 |  |  | 9.727478e-05 |  | 35.54041 | 34.75662
16698 | 2018-08-21 16:27 | 1327532.2 | 2113.894 | 20 | 131 | 3.80158 | 1.500036 | 0.8807458 | 0 | 3.196236 | 0 |  |  | 0.0001344681 |  | 35.5094 | 34.75852
16699 | 2018-08-21 16:27 | 1327542.2 | 2123.898 | 20 | 131 | 3.802891 | 1.500021 | 0.8849139 | 0 | 3.212084 | 0 |  |  | 0.0001449585 |  | 35.55554 | 34.8258
16700 | 2018-08-21 16:28 | 1327552.2 | 2133.8999 | 20 | 131 | 3.804197 | 1.500031 | 0.8890822 | 0 | 3.227938 | 0 |  |  | 0.0001449585 |  | 35.60241 | 34.85875
16701 | 2018-08-21 16:28 | 1327562.2 | 2143.9012 | 20 | 131 | 3.805536 | 1.500029 | 0.8932474 | 0 | 3.243786 | 0 |  |  | 0.0001153946 |  | 35.53015 | 34.83772
16702 | 2018-08-21 16:28 | 1327572.2 | 2153.9036 | 20 | 131 | 3.806896 | 1.500057 | 0.8974175 | 0 | 3.259659 | 0 |  |  | 0.0001220703125 |  | 35.60941 | 34.84473
16703 | 2018-08-21 16:28 | 1327582.2 | 2163.9039 | 20 | 131 | 3.808216 | 1.500029 | 0.9015811 | 0 | 3.275512 | 0 |  |  | 0.0001468658 |  | 35.60357 | 34.81365
16704 | 2018-08-21 16:28 | 1327592.2 | 2173.9081 | 20 | 131 | 3.809588 | 1.500006 | 0.9057512 | 0 | 3.291395 | 0 |  |  | 0.0001411438 |  | 35.58747 | 34.79241
16705 | 2018-08-21 16:28 | 1327602.2 | 2183.9108 | 20 | 131 | 3.810943 | 1.500025 | 0.9099168 | 0 | 3.307267 | 0 |  |  | 0.0001173019 |  | 35.58026 | 34.81952
16706 | 2018-08-21 16:29 | 1327612.2 | 2193.9157 | 20 | 131 | 3.812305 | 1.500023 | 0.9140855 | 0 | 3.323157 | 0 |  |  | 0.0001068115 |  | 35.59332 | 34.86576
16707 | 2018-08-21 16:29 | 1327622.2 | 2203.9179 | 20 | 131 | 3.813723 | 1.500059 | 0.918254 | 0 | 3.339051 | 0 |  |  | 0.0001554489 |  | 35.60146 | 34.75641
16708 | 2018-08-21 16:29 | 1327632.2 | 2213.9203 | 20 | 131 | 3.815134 | 1.500019 | 0.9224234 | 0 | 3.354955 | 0 |  |  | 0.0001859665 |  | 35.57933 | 34.83185
16709 | 2018-08-21 16:29 | 1327642.2 | 2223.9238 | 20 | 131 | 3.816544 | 1.500048 | 0.9265904 | 0 | 3.370856 | 0 |  |  | 0.0001840591 |  | 35.60334 | 34.79261
16710 | 2018-08-21 16:29 | 1327652.2 | 2233.9247 | 20 | 131 | 3.817951 | 1.500011 | 0.9307553 | 0 | 3.386754 | 0 |  |  | 0.0001268387 |  | 35.6285 | 34.80947
16711 | 2018-08-21 16:29 | 1327662.2 | 2243.929 | 20 | 131 | 3.819402 | 1.500072 | 0.9349266 | 0 | 3.402683 | 0 |  |  | 0.0001382828 |  | 35.6595 | 34.79358
16712 | 2018-08-21 16:30 | 1327672.2 | 2253.9309 | 20 | 131 | 3.82085 | 1.500042 | 0.9390938 | 0 | 3.418603 | 0 |  |  | 0.0001430511 |  | 35.62524 | 34.8104
16713 | 2018-08-21 16:30 | 1327682.2 | 2263.9327 | 20 | 131 | 3.822299 | 1.500029 | 0.9432563 | 0 | 3.43451 | 0 |  |  | 0.0001688004 |  | 35.68935 | 34.81952
16714 | 2018-08-21 16:30 | 1327692.2 | 2273.933 | 20 | 131 | 3.823776 | 1.500036 | 0.9474247 | 0 | 3.450446 | 0 |  |  | 0.0001182556 |  | 35.66439 | 34.7854
16715 | 2018-08-21 16:30 | 1327702.2 | 2283.9344 | 20 | 131 | 3.825228 | 1.500004 | 0.9515931 | 0 | 3.466388 | 0 |  |  | 0.0001535416 |  | 35.7124 | 34.85496
16716 | 2018-08-21 16:30 | 1327712.2 | 2293.9374 | 20 | 131 | 3.826737 | 1.500008 | 0.9557605 | 0 | 3.482332 | 0 |  |  | 0.0001707077 |  | 35.6905 | 34.81762
16717 | 2018-08-21 16:30 | 1327722.2 | 2303.9393 | 20 | 131 | 3.828233 | 1.500044 | 0.9599248 | 0 | 3.498271 | 0 |  |  | 0.000161171 |  | 35.65762 | 34.81762
16718 | 2018-08-21 16:31 | 1327732.2 | 2313.943 | 20 | 131 | 3.829724 | 1.5 | 0.9640952 | 0 | 3.514239 | 0 |  |  | 0.0001583099 |  | 35.68862 | 34.78485
16719 | 2018-08-21 16:31 | 1327742.2 | 2323.9447 | 20 | 131 | 3.831262 | 1.499987 | 0.9682651 | 0 | 3.530212 | 0 |  |  | 0.0001764297 |  | 35.66952 | 34.79659
16720 | 2018-08-21 16:31 | 1327752.2 | 2333.9489 | 20 | 131 | 3.832778 | 1.500019 | 0.9724285 | 0 | 3.546166 | 0 |  |  | 0.0001869202 |  | 35.69142 | 34.83792
16721 | 2018-08-21 16:31 | 1327762.2 | 2343.9523 | 20 | 131 | 3.834307 | 1.499992 | 0.9765973 | 0 | 3.562147 | 0 |  |  | 0.00020504 |  | 35.75039 | 34.90709
16722 | 2018-08-21 16:31 | 1327772.2 | 2353.9552 | 20 | 131 | 3.835806 | 1.499998 | 0.9807642 | 0 | 3.578128 | 0 |  |  | 0.0001564026 |  | 35.77439 | 34.81461
16723 | 2018-08-21 16:31 | 1327782.2 | 2363.9592 | 20 | 131 | 3.837436 | 1.500038 | 0.9849322 | 0 | 3.594118 | 0 |  |  | 0.000210762 |  | 35.72219 | 34.79565
16724 | 2018-08-21 16:32 | 1327792.2 | 2373.9635 | 20 | 131 | 3.838963 | 1.500038 | 0.9891035 | 0 | 3.610129 | 0 |  |  | 0.0001678467 |  | 35.72731 | 34.76761
16725 | 2018-08-21 16:32 | 1327802.2 | 2383.9661 | 20 | 131 | 3.840542 | 1.500036 | 0.9932671 | 0 | 3.626116 | 0 |  |  | 0.0002231598 |  | 35.76644 | 34.8421
16726 | 2018-08-21 16:32 | 1327812.3 | 2393.9673 | 20 | 131 | 3.842062 | 1.50005 | 0.9974373 | 0 | 3.642135 | 0 |  |  | 9.059906e-05 |  | 35.74432 | 34.81596
16727 | 2018-08-21 16:32 | 1327822.3 | 2403.9722 | 20 | 131 | 3.843715 | 1.500032 | 1.001609 | 0 | 3.658165 | 0 |  |  | 0.0001401901 |  | 35.76718 | 34.83091
16728 | 2018-08-21 16:32 | 1327832.3 | 2413.9743 | 20 | 131 | 3.845273 | 1.500008 | 1.005772 | 0 | 3.674173 | 0 |  |  | 0.0001888275 |  | 35.75739 | 34.82273
16729 | 2018-08-21 16:32 | 1327842.3 | 2423.9783 | 20 | 131 | 3.846911 | 1.500006 | 1.009943 | 0 | 3.690212 | 0 |  |  | 0.0001916885 |  | 35.74923 | 34.72249
16730 | 2018-08-21 16:33 | 1327852.3 | 2433.9835 | 20 | 131 | 3.84854 | 1.500048 | 1.014108 | 0 | 3.706239 | 0 |  |  | 0.0001745224 |  | 35.74945 | 34.78581
16731 | 2018-08-21 16:33 | 1327862.3 | 2443.9852 | 20 | 131 | 3.850137 | 1.500025 | 1.018276 | 0 | 3.722282 | 0 |  |  | 0.0001878738 |  | 35.76248 | 34.83281
16732 | 2018-08-21 16:33 | 1327872.3 | 2453.987 | 20 | 131 | 3.851748 | 1.500019 | 1.022447 | 0 | 3.738345 | 0 |  |  | 0.000164032 |  | 35.77206 | 34.84283
16733 | 2018-08-21 16:33 | 1327882.3 | 2463.9914 | 20 | 131 | 3.853415 | 1.500019 | 1.02661 | 0 | 3.754385 | 0 |  |  | 0.0001907349 |  | 35.78231 | 34.78184
16734 | 2018-08-21 16:33 | 1327892.3 | 2473.9948 | 20 | 131 | 3.855033 | 1.499996 | 1.030784 | 0 | 3.770469 | 0 |  |  | 0.0002098083 |  | 35.74994 | 34.85174
16735 | 2018-08-21 16:33 | 1327902.3 | 2483.999 | 20 | 131 | 3.856706 | 1.500053 | 1.034948 | 0 | 3.786526 | 0 |  |  | 0.0001745224 |  | 35.85524 | 34.93931
16736 | 2018-08-21 16:34 | 1327912.3 | 2493.9994 | 20 | 131 | 3.858335 | 1.500053 | 1.039117 | 0 | 3.802611 | 0 |  |  | 0.0001296997 |  | 35.85033 | 34.79659
16737 | 2018-08-21 16:34 | 1327922.3 | 2504.0029 | 20 | 131 | 3.860011 | 1.500002 | 1.043286 | 0 | 3.818698 | 0 |  |  | 0.0001220703125 |  | 35.78208 | 34.87581
16738 | 2018-08-21 16:34 | 1327932.3 | 2514.0037 | 20 | 131 | 3.861691 | 1.5 | 1.04745 | 0 | 3.834773 | 0 |  |  | 0.000166893 |  | 35.85594 | 34.93931
16739 | 2018-08-21 16:34 | 1327942.3 | 2524.004 | 20 | 131 | 3.86334 | 1.500011 | 1.05162 | 0 | 3.850882 | 0 |  |  | 0.0001630783 |  | 35.8373 | 34.83489
16740 | 2018-08-21 16:34 | 1327952.3 | 2534.0067 | 20 | 131 | 3.864996 | 1.500027 | 1.055787 | 0 | 3.866982 | 0 |  |  | 0.0001764297 |  | 35.81726 | 34.8015
16741 | 2018-08-21 16:34 | 1327962.3 | 2544.0087 | 20 | 131 | 3.866684 | 1.500021 | 1.059955 | 0 | 3.883096 | 0 |  |  | 0.0001907349 |  | 35.81422 | 34.77673
16742 | 2018-08-21 16:35 | 1327972.3 | 2554.0127 | 20 | 131 | 3.868367 | 1.500006 | 1.064121 | 0 | 3.899209 | 0 |  |  | 0.0001487732 |  | 35.78815 | 34.79983
16743 | 2018-08-21 16:35 | 1327982.3 | 2564.014 | 20 | 131 | 3.87006 | 1.500019 | 1.068284 | 0 | 3.915317 | 0 |  |  | 0.0001821518 |  | 35.80306 | 34.7968
16744 | 2018-08-21 16:35 | 1327992.3 | 2574.0192 | 20 | 131 | 3.871727 | 1.500019 | 1.072456 | 0 | 3.931464 | 0 |  |  | 0.0002002716 |  | 35.85033 | 34.77158
16745 | 2018-08-21 16:35 | 1328002.3 | 2584.0193 | 20 | 131 | 3.873433 | 1.500025 | 1.076621 | 0 | 3.947592 | 0 |  |  | 0.0001602173 |  | 35.84521 | 34.81596
16746 | 2018-08-21 16:35 | 1328012.3 | 2594.021 | 20 | 131 | 3.875145 | 1.500038 | 1.080789 | 0 | 3.963744 | 0 |  |  | 0.0001487732 |  | 35.87735 | 34.85496
16747 | 2018-08-21 16:35 | 1328022.3 | 2604.0252 | 20 | 131 | 3.876795 | 1.500011 | 1.084961 | 0 | 3.979911 | 0 |  |  | 0.0001707077 |  | 35.87339 | 34.76553
16748 | 2018-08-21 16:36 | 1328032.3 | 2614.027 | 20 | 131 | 3.878546 | 1.50001 | 1.089124 | 0 | 3.996055 | 0 |  |  | 0.0001897812 |  | 35.86152 | 34.75776
16749 | 2018-08-21 16:36 | 1328042.3 | 2624.0332 | 20 | 131 | 3.880233 | 1.500029 | 1.093295 | 0 | 4.012237 | 0 |  |  | 0.0001630783 |  | 35.83707 | 34.85896
16750 | 2018-08-21 16:36 | 1328052.3 | 2634.0356 | 20 | 131 | 3.88195 | 1.500032 | 1.097463 | 0 | 4.028411 | 0 |  |  | 0.0001916885 |  | 35.92953 | 34.78163
16751 | 2018-08-21 16:36 | 1328062.3 | 2644.039 | 20 | 131 | 3.883625 | 1.500029 | 1.101632 | 0 | 4.044602 | 0 |  |  | 0.0001401901 |  | 35.87014 | 34.80705
16752 | 2018-08-21 16:36 | 1328072.3 | 2654.0433 | 20 | 131 | 3.885371 | 1.500061 | 1.105798 | 0 | 4.060781 | 0 |  |  | 0.0001392365 |  | 35.88737 | 34.73883
16753 | 2018-08-21 16:36 | 1328082.3 | 2664.0462 | 20 | 131 | 3.887037 | 1.500038 | 1.109966 | 0 | 4.076982 | 0 |  |  | 0.0001487732 |  | 35.90927 | 34.75963
16754 | 2018-08-21 16:37 | 1328092.3 | 2674.0493 | 20 | 131 | 3.88877 | 1.500027 | 1.114136 | 0 | 4.093193 | 0 |  |  | 0.0002155304 |  | 35.87224 | 34.81289
16755 | 2018-08-21 16:37 | 1328102.3 | 2684.0508 | 20 | 131 | 3.89048 | 1.500051 | 1.118302 | 0 | 4.109398 | 0 |  |  | 0.0001335144 |  | 35.86107 | 34.80798
16756 | 2018-08-21 16:37 | 1328112.3 | 2694.0525 | 20 | 131 | 3.892171 | 1.500042 | 1.122465 | 0 | 4.125598 | 0 |  |  | 0.0001544952 |  | 35.88902 | 34.78675
16757 | 2018-08-21 16:37 | 1328122.3 | 2704.0565 | 20 | 131 | 3.893864 | 1.500031 | 1.126638 | 0 | 4.141843 | 0 |  |  | 0.0001754761 |  | 35.91207 | 34.75891
16758 | 2018-08-21 16:37 | 1328132.3 | 2714.0607 | 20 | 131 | 3.895586 | 1.500031 | 1.130806 | 0 | 4.158077 | 0 |  |  | 0.0001754761 |  | 35.9053 | 34.73883
16759 | 2018-08-21 16:37 | 1328142.3 | 2724.0659 | 20 | 131 | 3.897308 | 1.500055 | 1.134974 | 0 | 4.174316 | 0 |  |  | 0.0001878738 |  | 35.86992 | 34.78067
16760 | 2018-08-21 16:38 | 1328152.3 | 2734.0661 | 20 | 131 | 3.898986 | 1.500019 | 1.139137 | 0 | 4.190543 | 0 |  |  | 0.0001354218 |  | 35.90719 | 34.85025
16761 | 2018-08-21 16:38 | 1328162.4 | 2744.0703 | 20 | 131 | 3.900695 | 1.500036 | 1.143306 | 0 | 4.206802 | 0 |  |  | 0.0001754761 |  | 35.92815 | 34.80077
16762 | 2018-08-21 16:38 | 1328172.4 | 2754.0722 | 20 | 131 | 3.902352 | 1.500046 | 1.147474 | 0 | 4.223064 | 0 |  |  | 0.0001211166 |  | 35.91603 | 34.77956
16763 | 2018-08-21 16:38 | 1328182.4 | 2764.0734 | 20 | 131 | 3.904085 | 1.500021 | 1.151642 | 0 | 4.239334 | 0 |  |  | 0.0001535416 |  | 35.93629 | 34.79469
16764 | 2018-08-21 16:38 | 1328192.4 | 2774.0758 | 20 | 131 | 3.905758 | 1.500031 | 1.155808 | 0 | 4.255602 | 0 |  |  | 0.0001602173 |  | 35.91207 | 34.79261
16765 | 2018-08-21 16:38 | 1328202.4 | 2784.0802 | 20 | 131 | 3.907464 | 1.500019 | 1.159977 | 0 | 4.271886 | 0 |  |  | 0.0001649857 |  | 35.97311 | 34.81479
16766 | 2018-08-21 16:39 | 1328212.4 | 2794.0822 | 20 | 131 | 3.909151 | 1.5 | 1.164142 | 0 | 4.288167 | 0 |  |  | 0.0001783371 |  | 35.92604 | 34.78885
16767 | 2018-08-21 16:39 | 1328222.4 | 2804.0854 | 20 | 131 | 3.910824 | 1.500038 | 1.168313 | 0 | 4.304473 | 0 |  |  | 0.0002222061 |  | 35.95913 | 34.75544
16768 | 2018-08-21 16:39 | 1328232.4 | 2814.0872 | 20 | 131 | 3.912509 | 1.499998 | 1.172481 | 0 | 4.320778 | 0 |  |  | 0.0001811981 |  | 35.95097 | 34.79469
16769 | 2018-08-21 16:39 | 1328242.4 | 2824.0933 | 20 | 131 | 3.914185 | 1.500048 | 1.176651 | 0 | 4.337096 | 0 |  |  | 0.0001707077 |  | 35.95795 | 34.79469
16770 | 2018-08-21 16:39 | 1328252.4 | 2834.0941 | 20 | 131 | 3.915839 | 1.50005 | 1.180817 | 0 | 4.353406 | 0 |  |  | 0.0001974106 |  | 35.91906 | 34.80684
16771 | 2018-08-21 16:39 | 1328262.4 | 2844.0977 | 20 | 131 | 3.917459 | 1.499989 | 1.184985 | 0 | 4.369732 | 0 |  |  | 0.0001411438 |  | 35.97008 | 34.77462
16772 | 2018-08-21 16:40 | 1328272.4 | 2854.1019 | 20 | 131 | 3.919145 | 1.500074 | 1.189152 | 0 | 4.38606 | 0 |  |  | 0.0001373291 |  | 36.00406 | 34.85707
16773 | 2018-08-21 16:40 | 1328282.4 | 2864.1045 | 20 | 131 | 3.920759 | 1.500031 | 1.19332 | 0 | 4.402396 | 0 |  |  | 0.0001487732 |  | 35.96194 | 34.82298
16774 | 2018-08-21 16:40 | 1328292.4 | 2874.1054 | 20 | 131 | 3.922414 | 1.500038 | 1.197487 | 0 | 4.418737 | 0 |  |  | 0.0001745224 |  | 35.97777 | 34.77462
16775 | 2018-08-21 16:40 | 1328302.4 | 2884.109 | 20 | 131 | 3.924072 | 1.500031 | 1.201656 | 0 | 4.435094 | 0 |  |  | 0.0001897812 |  | 35.97193 | 34.8199
16776 | 2018-08-21 16:40 | 1328312.4 | 2894.1092 | 20 | 131 | 3.925682 | 1.500031 | 1.205821 | 0 | 4.451443 | 0 |  |  | 0.0001821518 |  | 35.99031 | 34.80004
16777 | 2018-08-21 16:40 | 1328322.4 | 2904.1112 | 20 | 131 | 3.927302 | 1.500031 | 1.209988 | 0 | 4.467803 | 0 |  |  | 0.0001573563 |  | 35.98498 | 34.83886
16778 | 2018-08-21 16:41 | 1328332.4 | 2914.1141 | 20 | 131 | 3.928904 | 1.500031 | 1.214158 | 0 | 4.484182 | 0 |  |  | 0.0001335144 |  | 36.00221 | 34.81427
16779 | 2018-08-21 16:41 | 1328342.4 | 2924.1148 | 20 | 131 | 3.930547 | 1.50001 | 1.218323 | 0 | 4.500551 | 0 |  |  | 0.0001564026 |  | 36.0262 | 34.82692
16780 | 2018-08-21 16:41 | 1328352.4 | 2934.115 | 20 | 131 | 3.932109 | 1.500044 | 1.222489 | 0 | 4.516931 | 0 |  |  | 0.000166893 |  | 36.00616 | 34.82463
16781 | 2018-08-21 16:41 | 1328362.4 | 2944.1188 | 20 | 131 | 3.933674 | 1.50001 | 1.226659 | 0 | 4.533329 | 0 |  |  | 0.0001363754 |  | 35.98613 | 34.77083
16782 | 2018-08-21 16:41 | 1328372.4 | 2954.1188 | 20 | 131 | 3.935264 | 1.500019 | 1.230823 | 0 | 4.549713 | 0 |  |  | 0.0001802444 |  | 36.01035 | 34.86335
16783 | 2018-08-21 16:41 | 1328382.4 | 2964.123 | 20 | 131 | 3.936813 | 1.500044 | 1.234992 | 0 | 4.566122 | 0 |  |  | 0.000128746 |  | 36.03641 | 34.75472
16784 | 2018-08-21 16:42 | 1328392.4 | 2974.1272 | 20 | 131 | 3.93839 | 1.500019 | 1.239159 | 0 | 4.582531 | 0 |  |  | 0.000169754 |  | 35.99312 | 34.83205
16785 | 2018-08-21 16:42 | 1328402.4 | 2984.1287 | 20 | 131 | 3.939941 | 1.499989 | 1.243327 | 0 | 4.598947 | 0 |  |  | 0.0001516342 |  | 35.99126 | 34.7968
16786 | 2018-08-21 16:42 | 1328412.4 | 2994.1321 | 20 | 131 | 3.941453 | 1.500029 | 1.247497 | 0 | 4.615382 | 0 |  |  | 0.0001420975 |  | 36.00314 | 34.78864
16787 | 2018-08-21 16:42 | 1328422.4 | 3004.1336 | 20 | 131 | 3.942965 | 1.500051 | 1.251662 | 0 | 4.631802 | 0 |  |  | 0.0001764297 |  | 36.02942 | 34.78394
16788 | 2018-08-21 16:42 | 1328432.4 | 3014.1346 | 20 | 131 | 3.944488 | 1.500019 | 1.25583 | 0 | 4.648238 | 0 |  |  | 0.0001382828 |  | 35.99126 | 34.72062
16789 | 2018-08-21 16:42 | 1328442.4 | 3024.1365 | 20 | 131 | 3.945983 | 1.500027 | 1.259998 | 0 | 4.664682 | 0 |  |  | 0.0001249313 |  | 35.96727 | 34.72574
16790 | 2018-08-21 16:43 | 1328452.4 | 3034.1383 | 20 | 131 | 3.947485 | 1.500004 | 1.264163 | 0 | 4.681121 | 0 |  |  | 0.0001869202 |  | 35.96705 | 34.7587
16791 | 2018-08-21 16:43 | 1328462.4 | 3044.1396 | 20 | 131 | 3.949014 | 1.500004 | 1.268328 | 0 | 4.697562 | 0 |  |  | 0.0001535416 |  | 36.01223 | 34.75168
16792 | 2018-08-21 16:43 | 1328472.4 | 3054.1439 | 20 | 131 | 3.950489 | 1.500019 | 1.272496 | 0 | 4.714029 | 0 |  |  | 0.0001707077 |  | 36.01012 | 34.82692
16793 | 2018-08-21 16:43 | 1328482.4 | 3064.1455 | 20 | 131 | 3.951968 | 1.500048 | 1.276664 | 0 | 4.730497 | 0 |  |  | 0.0001583099 |  | 36.01315 | 34.73347
16794 | 2018-08-21 16:43 | 1328492.4 | 3074.1473 | 20 | 131 | 3.953423 | 1.500008 | 1.280833 | 0 | 4.746973 | 0 |  |  | 0.000164032 |  | 36.00827 | 34.71497
16795 | 2018-08-21 16:43 | 1328502.4 | 3084.1477 | 20 | 131 | 3.954894 | 1.500015 | 1.284997 | 0 | 4.763441 | 0 |  |  | 0.0001478195 |  | 36.02432 | 34.76664
16796 | 2018-08-21 16:44 | 1328512.4 | 3094.1486 | 20 | 131 | 3.95631 | 1.500031 | 1.289166 | 0 | 4.779931 | 0 |  |  | 0.0001373291 |  | 35.97403 | 34.80287
16797 | 2018-08-21 16:44 | 1328522.4 | 3104.1505 | 20 | 131 | 3.957779 | 1.500015 | 1.293333 | 0 | 4.79642 | 0 |  |  | 0.000161171 |  | 36.01223 | 34.80684
16798 | 2018-08-21 16:44 | 1328532.4 | 3114.1519 | 20 | 131 | 3.959179 | 1.500031 | 1.297502 | 0 | 4.81292 | 0 |  |  | 0.0001659393 |  | 35.99918 | 34.80705
16799 | 2018-08-21 16:44 | 1328542.4 | 3124.1566 | 20 | 131 | 3.960585 | 1.500013 | 1.30167 | 0 | 4.829426 | 0 |  |  | 0.0001573563 |  | 36.04528 | 34.797
16800 | 2018-08-21 16:44 | 1328552.4 | 3134.1585 | 20 | 131 | 3.962013 | 1.500051 | 1.305836 | 0 | 4.845929 | 0 |  |  | 9.632111e-05 |  | 36.02409 | 34.77693
16801 | 2018-08-21 16:44 | 1328562.4 | 3144.1589 | 20 | 131 | 3.963439 | 1.500032 | 1.310004 | 0 | 4.862444 | 0 |  |  | 0.0001506805 |  | 36.01223 | 34.77693
16802 | 2018-08-21 16:45 | 1328572.4 | 3154.1623 | 20 | 131 | 3.964847 | 1.500034 | 1.314171 | 0 | 4.878963 | 0 |  |  | 0.0001630783 |  | 36.02225 | 34.83489
16803 | 2018-08-21 16:45 | 1328582.4 | 3164.1624 | 20 | 131 | 3.966166 | 1.500042 | 1.318337 | 0 | 4.895485 | 0 |  |  | 8.583069e-05 |  | 36.03224 | 34.79797
16804 | 2018-08-21 16:45 | 1328592.4 | 3174.1642 | 20 | 131 | 3.967581 | 1.500023 | 1.322506 | 0 | 4.912023 | 0 |  |  | 0.0001525879 |  | 36.08835 | 34.83416
16805 | 2018-08-21 16:45 | 1328602.4 | 3184.1669 | 20 | 131 | 3.96895 | 1.500031 | 1.326672 | 0 | 4.928555 | 0 |  |  | 0.0001306534 |  | 36.03737 | 34.84304
16806 | 2018-08-21 16:45 | 1328612.5 | 3194.1719 | 20 | 131 | 3.970343 | 1.500031 | 1.330839 | 0 | 4.945095 | 0 |  |  | 0.0001382828 |  | 36.04528 | 34.82318
16807 | 2018-08-21 16:45 | 1328622.5 | 3204.1722 | 20 | 131 | 3.971701 | 1.500053 | 1.335007 | 0 | 4.961648 | 0 |  |  | 0.0001134872 |  | 36.04621 | 34.78277
16808 | 2018-08-21 16:46 | 1328632.5 | 3214.1726 | 20 | 131 | 3.973094 | 1.500036 | 1.339172 | 0 | 4.978193 | 0 |  |  | 0.0001630783 |  | 36.02713 | 34.88628
16809 | 2018-08-21 16:46 | 1328642.5 | 3224.1776 | 20 | 131 | 3.974407 | 1.500038 | 1.34334 | 0 | 4.994754 | 0 |  |  | 0.0001449585 |  | 36.05111 | 34.78999
16810 | 2018-08-21 16:46 | 1328652.5 | 3234.1785 | 20 | 131 | 3.975724 | 1.500002 | 1.34751 | 0 | 5.011332 | 0 |  |  | 0.0001649857 |  | 36.02037 | 34.77597
16811 | 2018-08-21 16:46 | 1328662.5 | 3244.1797 | 20 | 131 | 3.97708 | 1.500029 | 1.351675 | 0 | 5.027893 | 0 |  |  | 9.822845e-05 |  | 35.97684 | 34.71151
16812 | 2018-08-21 16:46 | 1328672.5 | 3254.1797 | 20 | 131 | 3.978415 | 1.500048 | 1.35584 | 0 | 5.044462 | 0 |  |  | 0.0001487732 |  | 36.01825 | 34.80004
16813 | 2018-08-21 16:46 | 1328682.5 | 3264.1818 | 20 | 131 | 3.979735 | 1.499989 | 1.360011 | 0 | 5.061056 | 0 |  |  | 0.000128746 |  | 36.00106 | 34.78716
16814 | 2018-08-21 16:47 | 1328692.5 | 3274.1854 | 20 | 131 | 3.981076 | 1.500025 | 1.364176 | 0 | 5.077635 | 0 |  |  | 0.0001106262 |  | 36.04923 | 34.75776
16815 | 2018-08-21 16:47 | 1328702.5 | 3284.188 | 20 | 131 | 3.982358 | 1.500008 | 1.368343 | 0 | 5.094229 | 0 |  |  | 0.0001020432 |  | 36.03995 | 34.83906
16816 | 2018-08-21 16:47 | 1328712.5 | 3294.1897 | 20 | 131 | 3.98368 | 1.500023 | 1.372513 | 0 | 5.110837 | 0 |  |  | 0.0001296997 |  | 36.02387 | 34.85216
16817 | 2018-08-21 16:47 | 1328722.5 | 3304.1915 | 20 | 131 | 3.985029 | 1.500021 | 1.376678 | 0 | 5.12743 | 0 |  |  | 0.0001430511 |  | 35.99407 | 34.83019
16818 | 2018-08-21 16:47 | 1328732.5 | 3314.1957 | 20 | 131 | 3.98631 | 1.500029 | 1.380844 | 0 | 5.144035 | 0 |  |  | 0.0001602173 |  | 36.04716 | 34.80004
16819 | 2018-08-21 16:47 | 1328742.5 | 3324.2018 | 20 | 131 | 3.987586 | 1.50001 | 1.385014 | 0 | 5.16066 | 0 |  |  | 0.0001153946 |  | 36.03016 | 34.78298
16820 | 2018-08-21 16:48 | 1328752.5 | 3334.2026 | 20 | 131 | 3.988903 | 1.500034 | 1.389179 | 0 | 5.177274 | 0 |  |  | 0.0001478195 |  | 36.07974 | 34.80498
16821 | 2018-08-21 16:48 | 1328762.5 | 3344.2069 | 20 | 131 | 3.990184 | 1.500036 | 1.393353 | 0 | 5.193923 | 0 |  |  | 0.0001325607 |  | 36.01012 | 34.7921
16822 | 2018-08-21 16:48 | 1328772.5 | 3354.2071 | 20 | 131 | 3.991509 | 1.500008 | 1.397516 | 0 | 5.210539 | 0 |  |  | 0.0001411438 |  | 35.97518 | 34.78091
16823 | 2018-08-21 16:48 | 1328782.5 | 3364.2107 | 20 | 131 | 3.99275 | 1.500042 | 1.401687 | 0 | 5.22719 | 0 |  |  | 0.0001592636 |  | 35.99615 | 34.7902
16824 | 2018-08-21 16:48 | 1328792.5 | 3374.2116 | 20 | 131 | 3.99403 | 1.499985 | 1.405854 | 0 | 5.24383 | 0 |  |  | 0.000128746 |  | 36.02317 | 34.79984
16825 | 2018-08-21 16:48 | 1328802.5 | 3384.2119 | 20 | 131 | 3.995245 | 1.500029 | 1.410016 | 0 | 5.260454 | 0 |  |  | 0.0001325607 |  | 36.03016 | 34.81123
16826 | 2018-08-21 16:49 | 1328812.5 | 3394.2146 | 20 | 131 | 3.996579 | 1.500046 | 1.414186 | 0 | 5.277119 | 0 |  |  | 0.0001001358 |  | 36.0143 | 34.74187
16827 | 2018-08-21 16:49 | 1328822.5 | 3404.2181 | 20 | 131 | 3.997849 | 1.500053 | 1.418352 | 0 | 5.293771 | 0 |  |  | 0.0001869202 |  | 36.00639 | 34.76917
16828 | 2018-08-21 16:49 | 1328832.5 | 3414.2183 | 20 | 131 | 3.99914 | 1.500042 | 1.422519 | 0 | 5.310433 | 0 |  |  | 0.000120163 |  | 35.97123 | 34.73807
16829 | 2018-08-21 16:49 | 1328842.5 | 3424.2229 | 20 | 131 | 4.000365 | 1.50005 | 1.426688 | 0 | 5.327109 | 0 |  |  | 0.0001134872 |  | 35.98333 | 34.76875
16830 | 2018-08-21 16:49 | 1328852.5 | 3434.2229 | 20 | 131 | 4.00165 | 1.500027 | 1.430852 | 0 | 5.343768 | 0 |  |  | 0.0001573563 |  | 36.01733 | 34.76875
16831 | 2018-08-21 16:49 | 1328862.5 | 3444.2262 | 20 | 131 | 4.002916 | 1.49999 | 1.435021 | 0 | 5.360452 | 0 |  |  | 9.822845e-05 |  | 36.01944 | 34.78091
16832 | 2018-08-21 16:50 | 1328872.5 | 3454.2272 | 20 | 131 | 4.004171 | 1.500027 | 1.439188 | 0 | 5.377135 | 0 |  |  | 0.000125885 |  | 36.04946 | 34.7341
16833 | 2018-08-21 16:50 | 1328882.5 | 3464.23 | 20 | 131 | 4.005462 | 1.500031 | 1.443359 | 0 | 5.393841 | 0 |  |  | 0.0001306534 |  | 36.00033 | 34.71894
16834 | 2018-08-21 16:50 | 1328892.5 | 3474.2312 | 20 | 131 | 4.006704 | 1.500032 | 1.447524 | 0 | 5.410527 | 0 |  |  | 0.0001058578 |  | 36.00754 | 34.75117
16835 | 2018-08-21 16:50 | 1328902.5 | 3484.2347 | 20 | 131 | 4.007932 | 1.500027 | 1.451693 | 0 | 5.427234 | 0 |  |  | 9.632111e-05 |  | 36.00639 | 34.79607
16836 | 2018-08-21 16:50 | 1328912.5 | 3494.2387 | 20 | 131 | 4.009253 | 1.500048 | 1.455863 | 0 | 5.44395 | 0 |  |  | 0.0001020432 |  | 36.01246 | 34.82107
16837 | 2018-08-21 16:50 | 1328922.5 | 3504.2413 | 20 | 131 | 4.010473 | 1.500029 | 1.460028 | 0 | 5.460649 | 0 |  |  | 9.632111e-05 |  | 36.01967 | 34.81939
16838 | 2018-08-21 16:51 | 1328932.5 | 3514.2448 | 20 | 131 | 4.011755 | 1.500032 | 1.464198 | 0 | 5.477376 | 0 |  |  | 0.0002098083 |  | 35.9994 | 34.76592
16839 | 2018-08-21 16:51 | 1328942.5 | 3524.2501 | 20 | 131 | 4.01298 | 1.500021 | 1.468367 | 0 | 5.494103 | 0 |  |  | 0.0001115799 |  | 35.92397 | 34.74488
16840 | 2018-08-21 16:51 | 1328952.5 | 3534.2541 | 20 | 131 | 4.014257 | 1.500051 | 1.472535 | 0 | 5.510832 | 0 |  |  | 0.0001182556 |  | 35.98355 | 34.77314
16841 | 2018-08-21 16:51 | 1328962.5 | 3544.2584 | 20 | 131 | 4.015531 | 1.500021 | 1.476701 | 0 | 5.527558 | 0 |  |  | 0.0001564026 |  | 35.99848 | 34.82035
16842 | 2018-08-21 16:51 | 1328972.5 | 3554.2594 | 20 | 131 | 4.016789 | 1.500046 | 1.480868 | 0 | 5.544293 | 0 |  |  | 0.0001029968 |  | 35.97729 | 34.80819
16843 | 2018-08-21 16:51 | 1328982.5 | 3564.2636 | 20 | 131 | 4.017998 | 1.500006 | 1.485035 | 0 | 5.561035 | 0 |  |  | 0.0001144409 |  | 36.00056 | 34.82619
16844 | 2018-08-21 16:52 | 1328992.5 | 3574.2654 | 20 | 131 | 4.019333 | 1.500067 | 1.489207 | 0 | 5.577798 | 0 |  |  | 0.0001316071 |  | 35.9817 | 34.7519
16845 | 2018-08-21 16:52 | 1329002.6 | 3584.2698 | 20 | 131 | 4.02059 | 1.50001 | 1.493371 | 0 | 5.594538 | 0 |  |  | 0.0001430511 |  | 35.94861 | 34.79417
16846 | 2018-08-21 16:52 | 1329012.6 | 3594.2717 | 20 | 131 | 4.021835 | 1.500046 | 1.497541 | 0 | 5.611307 | 0 |  |  | 0.0001325607 |  | 35.93955 | 34.82715
16847 | 2018-08-21 16:52 | 1329022.6 | 3604.2722 | 20 | 131 | 4.023128 | 1.500013 | 1.501703 | 0 | 5.628048 | 0 |  |  | 0.0001440048 |  | 35.98473 | 34.85934
16848 | 2018-08-21 16:52 | 1329032.6 | 3614.2744 | 20 | 131 | 4.02433 | 1.500086 | 1.505876 | 0 | 5.64484 | 0 |  |  | 9.918213e-05 |  | 35.99149 | 34.74585
16849 | 2018-08-21 16:52 | 1329042.6 | 3624.2764 | 20 | 131 | 4.025622 | 1.500008 | 1.510042 | 0 | 5.661606 | 0 |  |  | 0.0001058578 |  | 35.96236 | 34.70681
16850 | 2018-08-21 16:53 | 1329052.6 | 3634.2789 | 20 | 131 | 4.026884 | 1.500042 | 1.514206 | 0 | 5.678373 | 0 |  |  | 0.0001459122 |  | 35.95375 | 34.8014
16851 | 2018-08-21 16:53 | 1329062.6 | 3644.28 | 20 | 131 | 4.028167 | 1.500023 | 1.518376 | 0 | 5.695168 | 0 |  |  | 0.000120163 |  | 35.95467 | 34.82318
16852 | 2018-08-21 16:53 | 1329072.6 | 3654.2819 | 20 | 131 | 4.02941 | 1.500044 | 1.522545 | 0 | 5.711965 | 0 |  |  | 0.0001058578 |  | 35.97471 | 34.89629
16853 | 2018-08-21 16:53 | 1329082.6 | 3664.2845 | 20 | 131 | 4.030655 | 1.500019 | 1.526711 | 0 | 5.728753 | 0 |  |  | 0.0001058578 |  | 35.9584 | 34.85823
16854 | 2018-08-21 16:53 | 1329092.6 | 3674.2888 | 20 | 131 | 4.031946 | 1.500031 | 1.53088 | 0 | 5.745561 | 0 |  |  | 0.0001363754 |  | 35.96958 | 34.73085
16855 | 2018-08-21 16:53 | 1329102.6 | 3684.2907 | 20 | 131 | 4.033226 | 1.500046 | 1.535046 | 0 | 5.762358 | 0 |  |  | 0.0001392365 |  | 35.92231 | 34.73925
16856 | 2018-08-21 16:54 | 1329112.6 | 3694.2909 | 20 | 131 | 4.034493 | 1.500044 | 1.539213 | 0 | 5.77917 | 0 |  |  | 0.0001134872 |  | 35.92557 | 34.85634
16857 | 2018-08-21 16:54 | 1329122.6 | 3704.2919 | 20 | 131 | 4.035778 | 1.500006 | 1.543382 | 0 | 5.795991 | 0 |  |  | 0.0001192093 |  | 35.94258 | 34.88324
16858 | 2018-08-21 16:54 | 1329132.6 | 3714.2937 | 20 | 131 | 4.037041 | 1.500034 | 1.547543 | 0 | 5.812788 | 0 |  |  | 0.0001068115 |  | 35.94861 | 34.8283
16859 | 2018-08-21 16:54 | 1329142.6 | 3724.2984 | 20 | 131 | 4.038308 | 1.500011 | 1.551716 | 0 | 5.829636 | 0 |  |  | 0.0001468658 |  | 35.90553 | 34.78738
16860 | 2018-08-21 16:54 | 1329152.6 | 3734.303 | 20 | 131 | 4.039594 | 1.500036 | 1.555884 | 0 | 5.846471 | 0 |  |  | 0.000128746 |  | 35.90273 | 34.80726
16861 | 2018-08-21 16:54 | 1329162.6 | 3744.3033 | 20 | 131 | 4.040859 | 1.500023 | 1.560049 | 0 | 5.863297 | 0 |  |  | 0.0001373291 |  | 35.90273 | 34.80726
16862 | 2018-08-21 16:55 | 1329172.6 | 3754.3075 | 20 | 131 | 4.042149 | 1.500011 | 1.564219 | 0 | 5.880151 | 0 |  |  | 0.000123024 |  | 35.90786 | 34.78509
16863 | 2018-08-21 16:55 | 1329182.6 | 3764.3094 | 20 | 131 | 4.043437 | 1.49999 | 1.568387 | 0 | 5.897002 | 0 |  |  | 0.0001106262 |  | 35.88364 | 34.81845
16864 | 2018-08-21 16:55 | 1329192.6 | 3774.3113 | 20 | 131 | 4.044745 | 1.500053 | 1.572556 | 0 | 5.913859 | 0 |  |  | 0.0001392365 |  | 35.94979 | 34.8014
16865 | 2018-08-21 16:55 | 1329202.6 | 3784.3156 | 20 | 131 | 4.046054 | 1.500032 | 1.576722 | 0 | 5.930714 | 0 |  |  | 0.000164032 |  | 35.90273 | 34.8283
16866 | 2018-08-21 16:55 | 1329212.6 | 3794.3189 | 20 | 131 | 4.047359 | 1.500025 | 1.580889 | 0 | 5.947576 | 0 |  |  | 0.000164032 |  | 35.93068 | 34.80798
16867 | 2018-08-21 16:55 | 1329222.6 | 3804.3226 | 20 | 131 | 4.04864 | 1.500021 | 1.585059 | 0 | 5.964457 | 0 |  |  | 0.0001516342 |  | 35.84659 | 34.74301
16868 | 2018-08-21 16:56 | 1329232.6 | 3814.3242 | 20 | 131 | 4.049948 | 1.500008 | 1.589223 | 0 | 5.981318 | 0 |  |  | 0.0001316071 |  | 35.83657 | 34.69507
16869 | 2018-08-21 16:56 | 1329242.6 | 3824.3277 | 20 | 131 | 4.051279 | 1.500032 | 1.593394 | 0 | 5.998212 | 0 |  |  | 9.346008e-05 |  | 35.83376 | 34.72688
16870 | 2018-08-21 16:56 | 1329252.6 | 3834.329 | 20 | 131 | 4.052609 | 1.500027 | 1.59756 | 0 | 6.015093 | 0 |  |  | 0.0001096725 |  | 35.82677 | 34.80326
16871 | 2018-08-21 16:56 | 1329262.6 | 3844.3332 | 20 | 131 | 4.053929 | 1.500029 | 1.601725 | 0 | 6.031976 | 0 |  |  | 0.0001544952 |  | 35.85311 | 34.84723
16872 | 2018-08-21 16:56 | 1329272.6 | 3854.334 | 20 | 131 | 4.055311 | 1.500034 | 1.605891 | 0 | 6.048866 | 0 |  |  | 0.0001535416 |  | 35.85964 | 34.82411
16873 | 2018-08-21 16:56 | 1329282.6 | 3864.337 | 20 | 131 | 4.056665 | 1.500032 | 1.610063 | 0 | 6.065787 | 0 |  |  | 0.0001306534 |  | 35.88901 | 34.8332
16874 | 2018-08-21 16:57 | 1329292.6 | 3874.3396 | 20 | 131 | 4.058017 | 1.500046 | 1.61423 | 0 | 6.082696 | 0 |  |  | 0.0001220703125 |  | 35.83983 | 34.81027
16875 | 2018-08-21 16:57 | 1329302.6 | 3884.3404 | 20 | 131 | 4.059392 | 1.500004 | 1.618395 | 0 | 6.0996 | 0 |  |  | 0.0001888275 |  | 35.85265 | 34.76519
16876 | 2018-08-21 16:57 | 1329312.6 | 3894.3406 | 20 | 131 | 4.06075 | 1.500032 | 1.622564 | 0 | 6.116528 | 0 |  |  | 0.0001440048 |  | 35.83376 | 34.78361
16877 | 2018-08-21 16:57 | 1329322.6 | 3904.3412 | 20 | 131 | 4.062124 | 1.50001 | 1.626731 | 0 | 6.133451 | 0 |  |  | 0.0001144409 |  | 35.8331 | 34.80161
16878 | 2018-08-21 16:57 | 1329332.6 | 3914.3438 | 20 | 131 | 4.063504 | 1.500031 | 1.630897 | 0 | 6.150376 | 0 |  |  | 0.0001535416 |  | 35.80185 | 34.79345
16879 | 2018-08-21 16:57 | 1329342.6 | 3924.3479 | 20 | 131 | 4.064885 | 1.500025 | 1.635063 | 0 | 6.167308 | 0 |  |  | 0.0001344681 |  | 35.81863 | 34.76938
16880 | 2018-08-21 16:58 | 1329352.6 | 3934.35 | 20 | 131 | 4.066277 | 1.500057 | 1.639234 | 0 | 6.184263 | 0 |  |  | 0.0001516342 |  | 35.83891 | 34.7902
16881 | 2018-08-21 16:58 | 1329362.6 | 3944.3515 | 20 | 131 | 4.067707 | 1.500015 | 1.643402 | 0 | 6.201214 | 0 |  |  | 0.000164032 |  | 35.84075 | 34.80025
16882 | 2018-08-21 16:58 | 1329372.6 | 3954.3517 | 20 | 131 | 4.069153 | 1.500027 | 1.647569 | 0 | 6.21817 | 0 |  |  | 0.0001554489 |  | 35.81279 | 34.76541
16883 | 2018-08-21 16:58 | 1329382.6 | 3964.352 | 20 | 131 | 4.070557 | 1.500021 | 1.651731 | 0 | 6.23511 | 0 |  |  | 0.0001058578 |  | 35.78417 | 34.76143
16884 | 2018-08-21 16:58 | 1329392.6 | 3974.3562 | 20 | 131 | 4.072039 | 1.500032 | 1.655902 | 0 | 6.252088 | 0 |  |  | 0.0001449585 |  | 35.77273 | 34.7474
16885 | 2018-08-21 16:58 | 1329402.6 | 3984.3607 | 20 | 131 | 4.073491 | 1.499985 | 1.66007 | 0 | 6.269065 | 0 |  |  | 0.0001316071 |  | 35.79393 | 34.75911
16886 | 2018-08-21 16:59 | 1329412.6 | 3994.3631 | 20 | 131 | 4.074962 | 1.500021 | 1.664238 | 0 | 6.286047 | 0 |  |  | 0.0001487732 |  | 35.80395 | 34.86636
16887 | 2018-08-21 16:59 | 1329422.6 | 4004.3634 | 20 | 131 | 4.076415 | 1.500021 | 1.668401 | 0 | 6.303012 | 0 |  |  | 0.0001649857 |  | 35.80185 | 34.7902
16888 | 2018-08-21 16:59 | 1329432.6 | 4014.3644 | 20 | 131 | 4.077899 | 1.500008 | 1.672573 | 0 | 6.320022 | 0 |  |  | 0.0001115799 |  | 35.78483 | 34.79742
16889 | 2018-08-21 16:59 | 1329442.6 | 4024.3663 | 20 | 131 | 4.07938 | 1.500031 | 1.676738 | 0 | 6.33701 | 0 |  |  | 0.0001249313 |  | 35.81002 | 34.77431
16890 | 2018-08-21 16:59 | 1329452.7 | 4034.3714 | 20 | 131 | 4.080884 | 1.5 | 1.680905 | 0 | 6.354014 | 0 |  |  | 0.0001850128 |  | 35.7788 | 34.75629
16891 | 2018-08-21 16:59 | 1329462.7 | 4044.3743 | 20 | 131 | 4.082421 | 1.500027 | 1.685071 | 0 | 6.371015 | 0 |  |  | 0.000123024 |  | 35.73893 | 34.7673
16892 | 2018-08-21 17:00 | 1329472.7 | 4054.3785 | 20 | 131 | 4.083927 | 1.500021 | 1.689244 | 0 | 6.388055 | 0 |  |  | 0.0001497269 |  | 35.77692 | 34.7902
16893 | 2018-08-21 17:00 | 1329482.7 | 4064.381 | 20 | 131 | 4.085481 | 1.500067 | 1.69341 | 0 | 6.405073 | 0 |  |  | 0.0001583099 |  | 35.76597 | 34.72898
16894 | 2018-08-21 17:00 | 1329492.7 | 4074.3844 | 20 | 131 | 4.087018 | 1.5 | 1.697577 | 0 | 6.4221 | 0 |  |  | 0.0001630783 |  | 35.77507 | 34.75629
16895 | 2018-08-21 17:00 | 1329502.7 | 4084.3871 | 20 | 131 | 4.088558 | 1.500023 | 1.701746 | 0 | 6.439139 | 0 |  |  | 0.000161171 |  | 35.7541 | 34.79252
16896 | 2018-08-21 17:00 | 1329512.7 | 4094.3884 | 20 | 131 | 4.090115 | 1.500008 | 1.705911 | 0 | 6.456173 | 0 |  |  | 0.0001420975 |  | 35.73801 | 34.80655
16897 | 2018-08-21 17:00 | 1329522.7 | 4104.39 | 20 | 131 | 4.09169 | 1.499998 | 1.710081 | 0 | 6.473232 | 0 |  |  | 0.0001735687 |  | 35.73079 | 34.80655
16898 | 2018-08-21 17:01 | 1329532.7 | 4114.3917 | 20 | 131 | 4.093263 | 1.499998 | 1.714247 | 0 | 6.490282 | 0 |  |  | 0.0001544952 |  | 35.75991 | 34.73714
16899 | 2018-08-21 17:01 | 1329542.7 | 4124.3928 | 20 | 131 | 4.094887 | 1.500011 | 1.718415 | 0 | 6.507347 | 0 |  |  | 0.0001659393 |  | 35.77622 | 34.7565
16900 | 2018-08-21 17:01 | 1329552.7 | 4134.3931 | 20 | 131 | 4.096498 | 1.500042 | 1.722582 | 0 | 6.524415 | 0 |  |  | 0.0001754761 |  | 35.75106 | 34.72688
16901 | 2018-08-21 17:01 | 1329562.7 | 4144.3976 | 20 | 131 | 4.098079 | 1.500032 | 1.726749 | 0 | 6.541486 | 0 |  |  | 0.0001840591 |  | 35.75314 | 34.75932
16902 | 2018-08-21 17:01 | 1329572.7 | 4154.3985 | 20 | 131 | 4.099753 | 1.500029 | 1.730916 | 0 | 6.558567 | 0 |  |  | 0.0001420975 |  | 35.73916 | 34.75932
16903 | 2018-08-21 17:01 | 1329582.7 | 4164.3989 | 20 | 131 | 4.101346 | 1.500044 | 1.735084 | 0 | 6.575656 | 0 |  |  | 0.0001630783 |  | 35.78344 | 34.80444
16904 | 2018-08-21 17:02 | 1329592.7 | 4174.4032 | 20 | 131 | 4.102966 | 1.500055 | 1.739251 | 0 | 6.592751 | 0 |  |  | 0.0001707077 |  | 35.75129 | 34.73149
16905 | 2018-08-21 17:02 | 1329602.7 | 4184.4082 | 20 | 131 | 4.104634 | 1.500025 | 1.743415 | 0 | 6.609841 | 0 |  |  | 0.0001277924 |  | 35.71215 | 34.79156
16906 | 2018-08-21 17:02 | 1329612.7 | 4194.414 | 20 | 131 | 4.106295 | 1.500023 | 1.747589 | 0 | 6.626977 | 0 |  |  | 0.0001831055 |  | 35.74638 | 34.80182
16907 | 2018-08-21 17:02 | 1329622.7 | 4204.4172 | 20 | 131 | 4.107986 | 1.500006 | 1.751757 | 0 | 6.644094 | 0 |  |  | 0.0002002716 |  | 35.71914 | 34.81888
16908 | 2018-08-21 17:02 | 1329632.7 | 4214.4174 | 20 | 131 | 4.109677 | 1.500071 | 1.755922 | 0 | 6.661206 | 0 |  |  | 0.0001497269 |  | 35.73524 | 34.76049
16909 | 2018-08-21 17:02 | 1329642.7 | 4224.421 | 20 | 131 | 4.111358 | 1.5 | 1.760088 | 0 | 6.67833 | 0 |  |  | 0.0001983643 |  | 35.74546 | 34.76938
16910 | 2018-08-21 17:03 | 1329652.7 | 4234.4244 | 20 | 131 | 4.113061 | 1.500032 | 1.764255 | 0 | 6.695466 | 0 |  |  | 0.0001649857 |  | 35.74357 | 34.74572
16911 | 2018-08-21 17:03 | 1329662.7 | 4244.4272 | 20 | 131 | 4.114757 | 1.500011 | 1.768424 | 0 | 6.712616 | 0 |  |  | 0.0001268387 |  | 35.72052 | 34.7586
16912 | 2018-08-21 17:03 | 1329672.7 | 4254.428 | 20 | 131 | 4.116436 | 1.500015 | 1.772593 | 0 | 6.729775 | 0 |  |  | 0.0002145767 |  | 35.71376 | 34.73474
16913 | 2018-08-21 17:03 | 1329682.7 | 4264.4308 | 20 | 131 | 4.118186 | 1.500006 | 1.776762 | 0 | 6.74694 | 0 |  |  | 0.0001811981 |  | 35.7105 | 34.77964
16914 | 2018-08-21 17:03 | 1329692.7 | 4274.4312 | 20 | 131 | 4.11992 | 1.500048 | 1.780928 | 0 | 6.764102 | 0 |  |  | 0.000125885 |  | 35.67462 | 34.78801
16915 | 2018-08-21 17:03 | 1329702.7 | 4284.4346 | 20 | 131 | 4.121632 | 1.500042 | 1.785091 | 0 | 6.781257 | 0 |  |  | 0.0001811981 |  | 35.68372 | 34.81398
16916 | 2018-08-21 17:04 | 1329712.7 | 4294.4354 | 20 | 131 | 4.123399 | 1.500021 | 1.78926 | 0 | 6.798442 | 0 |  |  | 0.0001783371 |  | 35.71795 | 34.86306
16917 | 2018-08-21 17:04 | 1329722.7 | 4304.4389 | 20 | 131 | 4.125137 | 1.500044 | 1.793427 | 0 | 6.815628 | 0 |  |  | 0.0001926422 |  | 35.71492 | 34.83312
16918 | 2018-08-21 17:04 | 1329732.7 | 4314.4407 | 20 | 131 | 4.126934 | 1.500036 | 1.797597 | 0 | 6.832834 | 0 |  |  | 0.0001916885 |  | 35.66179 | 34.75996
16919 | 2018-08-21 17:04 | 1329742.7 | 4324.4411 | 20 | 131 | 4.128658 | 1.500025 | 1.80176 | 0 | 6.850018 | 0 |  |  | 0.0002231598 |  | 35.66505 | 34.80175
16920 | 2018-08-21 17:04 | 1329752.7 | 4334.4428 | 20 | 131 | 4.130371 | 1.500019 | 1.805929 | 0 | 6.867234 | 0 |  |  | 0.0001745224 |  | 35.66993 | 34.70598
16921 | 2018-08-21 17:04 | 1329762.7 | 4344.4432 | 20 | 131 | 4.132195 | 1.500036 | 1.810097 | 0 | 6.884452 | 0 |  |  | 0.0001935959 |  | 35.66202 | 34.74333
16922 | 2018-08-21 17:05 | 1329772.7 | 4354.4465 | 20 | 131 | 4.133962 | 1.500029 | 1.814265 | 0 | 6.901681 | 0 |  |  | 0.0001783371 |  | 35.64082 | 34.75505
16923 | 2018-08-21 17:05 | 1329782.7 | 4364.4479 | 20 | 131 | 4.135749 | 1.500011 | 1.818432 | 0 | 6.918912 | 0 |  |  | 0.0002164841 |  | 35.65899 | 34.78214
16924 | 2018-08-21 17:05 | 1329792.7 | 4374.4497 | 20 | 131 | 4.137502 | 1.500011 | 1.822601 | 0 | 6.936155 | 0 |  |  | 0.0001735687 |  | 35.70631 | 34.76626
16925 | 2018-08-21 17:05 | 1329802.7 | 4384.4497 | 20 | 131 | 4.139284 | 1.500011 | 1.826767 | 0 | 6.953397 | 0 |  |  | 0.0001602173 |  | 35.71074 | 34.71925
16926 | 2018-08-21 17:05 | 1329812.7 | 4394.4531 | 20 | 131 | 4.14106 | 1.500004 | 1.830936 | 0 | 6.970657 | 0 |  |  | 0.0001525879 |  | 35.68742 | 34.74239
16927 | 2018-08-21 17:05 | 1329822.7 | 4404.4559 | 20 | 131 | 4.142811 | 1.500053 | 1.835101 | 0 | 6.987907 | 0 |  |  | 0.000213623 |  | 35.67528 | 34.72626
16928 | 2018-08-21 17:06 | 1329832.7 | 4414.4587 | 20 | 131 | 4.144624 | 1.5 | 1.839265 | 0 | 7.005162 | 0 |  |  | 0.0001592636 |  | 35.67554 | 34.77231
16929 | 2018-08-21 17:06 | 1329842.7 | 4424.4611 | 20 | 131 | 4.146407 | 1.499992 | 1.843437 | 0 | 7.022458 | 0 |  |  | 0.0001926422 |  | 35.68159 | 34.76741
16930 | 2018-08-21 17:06 | 1329852.7 | 4434.4629 | 20 | 131 | 4.148196 | 1.500025 | 1.847604 | 0 | 7.039741 | 0 |  |  | 0.0001926422 |  | 35.69792 | 34.79849
16931 | 2018-08-21 17:06 | 1329862.7 | 4444.4664 | 20 | 131 | 4.149953 | 1.500023 | 1.851769 | 0 | 7.057021 | 0 |  |  | 0.0001983643 |  | 35.67974 | 34.8391
16932 | 2018-08-21 17:06 | 1329872.7 | 4454.4667 | 20 | 131 | 4.15171 | 1.500042 | 1.855938 | 0 | 7.074324 | 0 |  |  | 0.0001792908 |  | 35.63264 | 34.76688
16933 | 2018-08-21 17:06 | 1329882.8 | 4464.4718 | 20 | 131 | 4.153532 | 1.500011 | 1.860109 | 0 | 7.091647 | 0 |  |  | 0.0002365112 |  | 35.66388 | 34.79797
16934 | 2018-08-21 17:07 | 1329892.8 | 4474.4727 | 20 | 131 | 4.155273 | 1.500057 | 1.864276 | 0 | 7.108957 | 0 |  |  | 0.0001945496 |  | 35.67786 | 34.78605
16935 | 2018-08-21 17:07 | 1329902.8 | 4484.4739 | 20 | 131 | 4.157033 | 1.500061 | 1.868441 | 0 | 7.126266 | 0 |  |  | 0.0001840591 |  | 35.66714 | 34.78839
16936 | 2018-08-21 17:07 | 1329912.8 | 4494.4749 | 20 | 131 | 4.158765 | 1.500015 | 1.872606 | 0 | 7.143584 | 0 |  |  | 0.0001888275 |  | 35.66108 | 34.76711
16937 | 2018-08-21 17:07 | 1329922.8 | 4504.4752 | 20 | 131 | 4.160541 | 1.500021 | 1.876773 | 0 | 7.16092 | 0 |  |  | 0.0002088547 |  | 35.61005 | 34.73604
16938 | 2018-08-21 17:07 | 1329932.8 | 4514.4778 | 20 | 131 | 4.162271 | 1.500032 | 1.880938 | 0 | 7.178251 | 0 |  |  | 0.0001621246 |  | 35.64849 | 34.74936
16939 | 2018-08-21 17:07 | 1329942.8 | 4524.4831 | 20 | 131 | 4.164052 | 1.500013 | 1.885112 | 0 | 7.195628 | 0 |  |  | 0.0001888275 |  | 35.63151 | 34.72528
16940 | 2018-08-21 17:08 | 1329952.8 | 4534.4834 | 20 | 131 | 4.165773 | 1.500032 | 1.889276 | 0 | 7.212969 | 0 |  |  | 0.0001850128 |  | 35.62544 | 34.68224
16941 | 2018-08-21 17:08 | 1329962.8 | 4544.4866 | 20 | 131 | 4.167487 | 1.500023 | 1.893444 | 0 | 7.230338 | 0 |  |  | 0.0001840591 |  | 35.62847 | 34.74045
16942 | 2018-08-21 17:08 | 1329972.8 | 4554.4884 | 20 | 131 | 4.169236 | 1.500027 | 1.89761 | 0 | 7.247704 | 0 |  |  | 0.0001811981 |  | 35.59255 | 34.72339
16943 | 2018-08-21 17:08 | 1329982.8 | 4564.4894 | 20 | 131 | 4.170903 | 1.500032 | 1.901776 | 0 | 7.265077 | 0 |  |  | 0.0001459122 |  | 35.59164 | 34.68321
16944 | 2018-08-21 17:08 | 1329992.8 | 4574.4904 | 20 | 131 | 4.17262 | 1.499998 | 1.905947 | 0 | 7.282476 | 0 |  |  | 0.0001869202 |  | 35.60166 | 34.68737
16945 | 2018-08-21 17:08 | 1330002.8 | 4584.4926 | 20 | 131 | 4.174322 | 1.499979 | 1.910115 | 0 | 7.29987 | 0 |  |  | 0.0001850128 |  | 35.59795 | 34.68737
16946 | 2018-08-21 17:09 | 1330012.8 | 4594.4937 | 20 | 131 | 4.17599 | 1.500023 | 1.914279 | 0 | 7.317255 | 0 |  |  | 0.0001764297 |  | 35.59818 | 34.70258
16947 | 2018-08-21 17:09 | 1330022.8 | 4604.4994 | 20 | 131 | 4.177598 | 1.500036 | 1.918449 | 0 | 7.334673 | 0 |  |  | 0.0001583099 |  | 35.61123 | 34.7416
16948 | 2018-08-21 17:09 | 1330032.8 | 4614.5012 | 20 | 131 | 4.179341 | 1.50001 | 1.922614 | 0 | 7.352078 | 0 |  |  | 0.0001916885 |  | 35.63315 | 34.67452
16949 | 2018-08-21 17:09 | 1330042.8 | 4624.5037 | 20 | 131 | 4.180911 | 1.500025 | 1.926784 | 0 | 7.369505 | 0 |  |  | 0.0001325607 |  | 35.62615 | 34.78528
16950 | 2018-08-21 17:09 | 1330052.8 | 4634.5065 | 20 | 131 | 4.182527 | 1.500021 | 1.930953 | 0 | 7.386942 | 0 |  |  | 0.0001859665 |  | 35.59444 | 34.671
16951 | 2018-08-21 17:09 | 1330062.8 | 4644.5091 | 20 | 131 | 4.184132 | 1.500046 | 1.935121 | 0 | 7.404379 | 0 |  |  | 0.0001716614 |  | 35.59259 | 34.70699
16952 | 2018-08-21 17:10 | 1330072.8 | 4654.5144 | 20 | 131 | 4.185738 | 1.500015 | 1.939287 | 0 | 7.421813 | 0 |  |  | 0.0001354218 |  | 35.62572 | 34.67728
16953 | 2018-08-21 17:10 | 1330082.8 | 4664.5191 | 20 | 131 | 4.187326 | 1.500057 | 1.943455 | 0 | 7.43926 | 0 |  |  | 0.0001983643 |  | 35.5695 | 34.66399
16954 | 2018-08-21 17:10 | 1330092.8 | 4674.5201 | 20 | 131 | 4.188828 | 1.500011 | 1.947625 | 0 | 7.456724 | 0 |  |  | 0.0001487732 |  | 35.58677 | 34.76586
16955 | 2018-08-21 17:10 | 1330102.8 | 4684.5229 | 20 | 131 | 4.190346 | 1.500021 | 1.951793 | 0 | 7.474188 | 0 |  |  | 0.0001554489 |  | 35.61897 | 34.77079
16956 | 2018-08-21 17:10 | 1330112.8 | 4694.5239 | 20 | 131 | 4.191864 | 1.500044 | 1.95596 | 0 | 7.491652 | 0 |  |  | 0.0001621246 |  | 35.64108 | 34.71539
16957 | 2018-08-21 17:10 | 1330122.8 | 4704.53 | 20 | 131 | 4.193319 | 1.499975 | 1.960128 | 0 | 7.509128 | 0 |  |  | 0.0001296997 |  | 35.67723 | 34.76166
16958 | 2018-08-21 17:11 | 1330132.8 | 4714.5334 | 20 | 131 | 4.194795 | 1.500044 | 1.964292 | 0 | 7.526591 | 0 |  |  | 0.0001602173 |  | 35.63225 | 34.76072
16959 | 2018-08-21 17:11 | 1330142.8 | 4724.5352 | 20 | 131 | 4.196205 | 1.500011 | 1.96846 | 0 | 7.544078 | 0 |  |  | 0.0001440048 |  | 35.63807 | 34.74785
16960 | 2018-08-21 17:11 | 1330152.8 | 4734.5352 | 20 | 131 | 4.197567 | 1.500032 | 1.972625 | 0 | 7.56156 | 0 |  |  | 0.0001058578 |  | 35.64927 | 34.77197
16961 | 2018-08-21 17:11 | 1330162.8 | 4744.5356 | 20 | 131 | 4.198946 | 1.500015 | 1.976796 | 0 | 7.579069 | 0 |  |  | 0.0001420975 |  | 35.61244 | 34.71187
16962 | 2018-08-21 17:11 | 1330170.7 | 4752.4453 | 20 | 131 | 4.2 | 1.500027 | 1.980091 | 0 | 7.592905 | 0 |  |  | 0.0001237756 |  | 35.63436 | 34.78735
16963 | 2018-08-21 17:12 | 1330230.7 | 60.0005 | 21 | 131 | 4.200531 | 1.415066 | 2.004399 | 0 | 7.695012 | 0 |  |  | -1.525879e-05 |  | 35.60595 | 34.70274
16964 | 2018-08-21 17:13 | 1330290.7 | 120.0044 | 21 | 131 | 4.200526 | 1.348974 | 2.027401 | 0 | 7.791635 | 0 |  |  | -2.288818e-05 |  | 35.62185 | 34.70671
16965 | 2018-08-21 17:14 | 1330350.7 | 180.0035 | 21 | 131 | 4.200483 | 1.296957 | 2.049438 | 0 | 7.884201 | 0 |  |  | 1.716614e-05 |  | 35.58479 | 34.8196
16966 | 2018-08-21 17:15 | 1330410.7 | 240.0018 | 21 | 131 | 4.200461 | 1.252544 | 2.070671 | 0 | 7.973388 | 0 |  |  | -2.574921e-05 |  | 35.5853 | 34.77193
16967 | 2018-08-21 17:16 | 1330470.7 | 300.0042 | 21 | 131 | 4.200479 | 1.212421 | 2.091212 | 0 | 8.059669 | 0 |  |  | -1.335144e-05 |  | 35.55454 | 34.79415
16968 | 2018-08-21 17:17 | 1330530.7 | 360.0008 | 21 | 131 | 4.200466 | 1.174294 | 2.111101 | 0 | 8.143213 | 0 |  |  | 1.907349e-06 |  | 35.56718 | 34.72567
16969 | 2018-08-21 17:18 | 1330590.7 | 420.0009 | 21 | 131 | 4.200463 | 1.137274 | 2.130361 | 0 | 8.224114 | 0 |  |  | -4.577637e-05 |  | 35.58352 | 34.79115
16970 | 2018-08-21 17:19 | 1330650.7 | 480.0008 | 21 | 131 | 4.200483 | 1.100355 | 2.149003 | 0 | 8.302421 | 0 |  |  | -8.583069e-06 |  | 35.53669 | 34.78948
16971 | 2018-08-21 17:20 | 1330710.7 | 540.0006 | 21 | 131 | 4.200463 | 1.063286 | 2.167032 | 0 | 8.378151 | 0 |  |  | -2.574921e-05 |  | 35.51202 | 34.76054
16972 | 2018-08-21 17:21 | 1330770.7 | 600.0037 | 21 | 131 | 4.20046 | 1.025803 | 2.184443 | 0 | 8.451283 | 0 |  |  | 2.098083e-05 |  | 35.48642 | 34.72782
16973 | 2018-08-21 17:22 | 1330830.7 | 660.0035 | 21 | 131 | 4.200485 | 0.9884205 | 2.201225 | 0 | 8.521777 | 0 |  |  | 2.765656e-05 |  | 35.44537 | 34.81642
16974 | 2018-08-21 17:23 | 1330890.7 | 720.001 | 21 | 131 | 4.200504 | 0.9500332 | 2.217377 | 0 | 8.589623 | 0 |  |  | -7.629395e-06 |  | 35.41184 | 34.77673
16975 | 2018-08-21 17:24 | 1330950.7 | 780.0008 | 21 | 131 | 4.200467 | 0.9111576 | 2.232886 | 0 | 8.654771 | 0 |  |  | -2.95639e-05 |  | 35.42848 | 34.74469
16976 | 2018-08-21 17:25 | 1331010.7 | 840.0016 | 21 | 131 | 4.200483 | 0.8721485 | 2.247747 | 0 | 8.717194 | 0 |  |  | 5.054474e-05 |  | 35.40314 | 34.75315
16977 | 2018-08-21 17:26 | 1331070.7 | 900.003 | 21 | 131 | 4.200449 | 0.8322506 | 2.26195 | 0 | 8.776853 | 0 |  |  | -5.340576e-05 |  | 35.37212 | 34.77044
16978 | 2018-08-21 17:27 | 1331130.7 | 960.0005 | 21 | 131 | 4.200471 | 0.7926159 | 2.275489 | 0 | 8.833722 | 0 |  |  | 2.288818e-05 |  | 35.37451 | 34.8219
16979 | 2018-08-21 17:28 | 1331190.7 | 1020.0012 | 21 | 131 | 4.200468 | 0.7528324 | 2.288367 | 0 | 8.887815 | 0 |  |  | -3.71933e-05 |  | 35.36988 | 34.76184
16980 | 2018-08-21 17:29 | 1331250.7 | 1080.0035 | 21 | 131 | 4.200504 | 0.7130032 | 2.300579 | 0 | 8.939113 | 0 |  |  | 4.673004e-05 |  | 35.32186 | 34.80839
16981 | 2018-08-21 17:30 | 1331310.7 | 1140.0011 | 21 | 131 | 4.200502 | 0.6734486 | 2.312133 | 0 | 8.987645 | 0 |  |  | 1.049042e-05 |  | 35.29228 | 34.75905
16982 | 2018-08-21 17:31 | 1331370.7 | 1200.001 | 21 | 131 | 4.200486 | 0.6348 | 2.323033 | 0 | 9.033431 | 0 |  |  | -4.768372e-06 |  | 35.21835 | 34.74155
16983 | 2018-08-21 17:32 | 1331430.7 | 1260.0049 | 21 | 131 | 4.200487 | 0.5966129 | 2.33329 | 0 | 9.076516 | 0 |  |  | 3.051758e-05 |  | 35.2329 | 34.77595
16984 | 2018-08-21 17:33 | 1331490.7 | 1320.0008 | 21 | 131 | 4.200482 | 0.5596218 | 2.342925 | 0 | 9.116987 | 0 |  |  | 7.629395e-06 |  | 35.11179 | 34.77808
16985 | 2018-08-21 17:34 | 1331550.7 | 1380.0007 | 21 | 131 | 4.200478 | 0.5238457 | 2.351949 | 0 | 9.154889 | 0 |  |  | 3.242493e-05 |  | 35.18353 | 34.79963
16986 | 2018-08-21 17:35 | 1331610.7 | 1440.0021 | 21 | 131 | 4.200445 | 0.4891796 | 2.360388 | 0 | 9.190339 | 0 |  |  | -4.005432e-05 |  | 35.11143 | 34.81392
16987 | 2018-08-21 17:36 | 1331670.7 | 1500.0004 | 21 | 131 | 4.200456 | 0.4564247 | 2.368266 | 0 | 9.223429 | 0 |  |  | 3.433228e-05 |  | 35.09005 | 34.83217
16988 | 2018-08-21 17:37 | 1331730.7 | 1560.0027 | 21 | 131 | 4.200479 | 0.4249897 | 2.375607 | 0 | 9.254265 | 0 |  |  | 1.621246e-05 |  | 35.05295 | 34.72303
16989 | 2018-08-21 17:38 | 1331790.7 | 1620.0012 | 21 | 131 | 4.200475 | 0.3953609 | 2.382439 | 0 | 9.282965 | 0 |  |  | 1.525879e-05 |  | 35.03436 | 34.79948
16990 | 2018-08-21 17:39 | 1331850.7 | 1680.0033 | 21 | 131 | 4.200428 | 0.367527 | 2.388793 | 0 | 9.309654 | 0 |  |  | -7.05719e-05 |  | 34.98988 | 34.82013
16991 | 2018-08-21 17:40 | 1331910.7 | 1740.0017 | 21 | 131 | 4.200476 | 0.3411884 | 2.394695 | 0 | 9.334444 | 0 |  |  | 3.528595e-05 |  | 34.98652 | 34.81895
16992 | 2018-08-21 17:41 | 1331970.7 | 1800.0038 | 21 | 131 | 4.200472 | 0.3166695 | 2.400176 | 0 | 9.357466 | 0 |  |  | -1.332766e-05 |  | 34.96492 | 34.84844
16993 | 2018-08-21 17:42 | 1332030.7 | 60.0047 | 22 | 131 | 4.167019 | 0 | 2.400177 | 0 | 9.357471 | 0 |  |  | -6.198883e-05 |  | 34.89913 | 34.83164
16994 | 2018-08-21 17:43 | 1332090.7 | 120.0007 | 22 | 131 | 4.16388 | 0 | 2.400177 | 0 | 9.357471 | 0 |  |  | -5.245209e-05 |  | 34.89056 | 34.80969
16995 | 2018-08-21 17:44 | 1332150.7 | 180.0008 | 22 | 131 | 4.161784 | 0 | 2.400177 | 0 | 9.357471 | 0 |  |  | -2.479553e-05 |  | 34.80653 | 34.72067
16996 | 2018-08-21 17:45 | 1332210.7 | 240.0036 | 22 | 131 | 4.160191 | 0 | 2.400177 | 0 | 9.357471 | 0 |  |  | -1.335144e-05 |  | 34.8092 | 34.79713
16997 | 2018-08-21 17:46 | 1332270.7 | 300.0012 | 22 | 131 | 4.158946 | 0 | 2.400177 | 0 | 9.357471 | 0 |  |  | -6.961823e-05 |  | 34.75382 | 34.7425
16998 | 2018-08-21 17:47 | 1332330.7 | 360.0029 | 22 | 131 | 4.157906 | 0 | 2.400177 | 0 | 9.357471 | 0 |  |  | -6.67572e-06 |  | 34.79669 | 34.80957
16999 | 2018-08-21 17:48 | 1332390.7 | 420.0017 | 22 | 131 | 4.157033 | 0 | 2.400177 | 0 | 9.357471 | 0 |  |  | -3.623962e-05 |  | 34.77082 | 34.76991
17000 | 2018-08-21 17:49 | 1332450.7 | 480.0024 | 22 | 131 | 4.156349 | 0 | 2.400177 | 0 | 9.357471 | 0 |  |  | -5.245209e-05 |  | 34.73154 | 34.76741
17001 | 2018-08-21 17:50 | 1332510.7 | 540.0008 | 22 | 131 | 4.155662 | 0 | 2.400177 | 0 | 9.357471 | 0 |  |  | 1.239777e-05 |  | 34.73699 | 34.80671
17002 | 2018-08-21 17:51 | 1332570.7 | 600.0006 | 22 | 131 | 4.155109 | 0 | 2.400177 | 0 | 9.357471 | 0 |  |  | -2.288818e-05 |  | 34.68549 | 34.71741
17003 | 2018-08-21 17:51 | 1332570.7 | 600.0029 | 22 | 131 | 4.155109 | 0 | 2.400177 | 0 | 9.357471 | 0 |  |  | -2.194001e-05 |  | 34.68546 | 34.70034
17004 | 2018-08-21 17:51 | 1332570.9 | 0.0098 | 23 | 131 | 4.060302 | -1.500757 | 2.400177 | 2.792816e-06 | 9.357471 | 1.160447e-05 |  |  | 2.002716e-05 |  | 34.68416 | 34.7055
17005 | 2018-08-21 17:51 | 1332571.0 | 0.134 | 23 | 131 | 4.050004 | -1.500406 | 2.400177 | 5.417911e-05 | 9.357471 | 0.0002196419 |  |  | -0.04739308 |  | 34.68258 | 34.70696
17006 | 2018-08-21 17:51 | 1332571.2 | 0.3113 | 23 | 131 | 4.03985 | -1.500354 | 2.400177 | 0.0001275349 | 9.357471 | 0.0005166229 |  |  | -0.115077 |  | 34.68031 | 34.70905
17007 | 2018-08-21 17:51 | 1332574.4 | 3.4818 | 23 | 131 | 4.029821 | -1.499924 | 2.400177 | 0.001446308 | 9.357471 | 0.005834718 |  |  | -0.001438141 |  | 34.63467 | 34.74992
17008 | 2018-08-21 17:51 | 1332584.4 | 13.4829 | 23 | 131 | 4.021698 | -1.499897 | 2.400177 | 0.005612635 | 9.357471 | 0.02260538 |  |  | -0.0006284714 |  | 34.70135 | 34.80616
17009 | 2018-08-21 17:52 | 1332594.4 | 23.4864 | 23 | 131 | 4.016674 | -1.499905 | 2.400177 | 0.009781594 | 9.357471 | 0.03936055 |  |  | -0.0004758835 |  | 34.70835 | 34.84545
17010 | 2018-08-21 17:52 | 1332604.4 | 33.4866 | 23 | 131 | 4.012771 | -1.499887 | 2.400177 | 0.01394996 | 9.357471 | 0.05609494 |  |  | -0.0003376007 |  | 34.66664 | 34.84268
17011 | 2018-08-21 17:52 | 1332614.4 | 43.4933 | 23 | 131 | 4.009547 | -1.499913 | 2.400177 | 0.01811988 | 9.357471 | 0.0728209 |  |  | -0.000328064 |  | 34.66359 | 34.82441
17012 | 2018-08-21 17:52 | 1332624.4 | 53.4961 | 23 | 131 | 4.006777 | -1.499888 | 2.400177 | 0.02228431 | 9.357471 | 0.08951248 |  |  | -0.0002861023 |  | 34.72236 | 34.78631
17013 | 2018-08-21 17:52 | 1332634.4 | 63.4962 | 23 | 131 | 4.004345 | -1.499903 | 2.400177 | 0.02645024 | 9.357471 | 0.1061993 |  |  | -0.0002202988 |  | 34.69619 | 34.81004
17014 | 2018-08-21 17:52 | 1332644.4 | 73.4963 | 23 | 131 | 4.002175 | -1.499876 | 2.400177 | 0.0306185 | 9.357471 | 0.1228858 |  |  | -0.0001955032 |  | 34.70228 | 34.74729
17015 | 2018-08-21 17:53 | 1332654.4 | 83.4966 | 23 | 131 | 4.000163 | -1.499903 | 2.400177 | 0.03478575 | 9.357471 | 0.1395595 |  |  | -0.000210762 |  | 34.71565 | 34.73873
17016 | 2018-08-21 17:53 | 1332664.4 | 93.5008 | 23 | 131 | 3.998292 | -1.499894 | 2.400177 | 0.03895267 | 9.357471 | 0.1562238 |  |  | -0.0002222061 |  | 34.70836 | 34.73873
17017 | 2018-08-21 17:53 | 1332674.4 | 103.506 | 23 | 131 | 3.996571 | -1.499892 | 2.400177 | 0.04311586 | 9.357471 | 0.1728659 |  |  | -0.0001516342 |  | 34.69921 | 34.77285
17018 | 2018-08-21 17:53 | 1332684.4 | 113.5078 | 23 | 131 | 3.994938 | -1.499928 | 2.400177 | 0.04728475 | 9.357471 | 0.1895237 |  |  | -0.000169754 |  | 34.67883 | 34.8283
17019 | 2018-08-21 17:53 | 1332694.4 | 123.5088 | 23 | 131 | 3.993464 | -1.499882 | 2.400177 | 0.05145009 | 9.357471 | 0.2061609 |  |  | -0.0001878738 |  | 34.74432 | 34.72801
17020 | 2018-08-21 17:53 | 1332704.4 | 133.513 | 23 | 131 | 3.992057 | -1.499928 | 2.400177 | 0.05561941 | 9.357471 | 0.222808 |  |  | -0.0001630783 |  | 34.71841 | 34.78624
17021 | 2018-08-21 17:54 | 1332714.4 | 143.5149 | 23 | 131 | 3.990756 | -1.499901 | 2.400177 | 0.05978431 | 9.357471 | 0.2394317 |  |  | -9.632111e-05 |  | 34.74154 | 34.74202
17022 | 2018-08-21 17:54 | 1332724.4 | 153.5193 | 23 | 131 | 3.989453 | -1.499897 | 2.400177 | 0.06395648 | 9.357471 | 0.256079 |  |  | -0.000169754 |  | 34.70959 | 34.73687
17023 | 2018-08-21 17:54 | 1332734.4 | 163.5234 | 23 | 131 | 3.988271 | -1.499894 | 2.400177 | 0.06812158 | 9.357471 | 0.272693 |  |  | -0.0001087189 |  | 34.72236 | 34.71798
17024 | 2018-08-21 17:54 | 1332744.4 | 173.5261 | 23 | 131 | 3.98714 | -1.499899 | 2.400177 | 0.07229024 | 9.357471 | 0.2893163 |  |  | -8.392334e-05 |  | 34.68642 | 34.74202
17025 | 2018-08-21 17:54 | 1332754.4 | 183.5288 | 23 | 131 | 3.986022 | -1.499882 | 2.400177 | 0.07645637 | 9.357471 | 0.3059249 |  |  | -0.0001363754 |  | 34.76955 | 34.80118
17026 | 2018-08-21 17:54 | 1332764.4 | 193.5298 | 23 | 131 | 3.985005 | -1.499913 | 2.400177 | 0.08062397 | 9.357471 | 0.3225349 |  |  | -0.0001420975 |  | 34.78995 | 34.7448
17027 | 2018-08-21 17:55 | 1332774.4 | 203.5351 | 23 | 131 | 3.984041 | -1.499878 | 2.400177 | 0.08479253 | 9.357471 | 0.3391446 |  |  | -8.392334e-05 |  | 34.76744 | 34.73687
17028 | 2018-08-21 17:55 | 1332784.4 | 213.5399 | 23 | 131 | 3.983082 | -1.49994 | 2.400177 | 0.08896166 | 9.357471 | 0.3557526 |  |  | -9.346008e-05 |  | 34.81466 | 34.77987
17029 | 2018-08-21 17:55 | 1332794.4 | 223.5401 | 23 | 131 | 3.982134 | -1.49994 | 2.400177 | 0.09312987 | 9.357471 | 0.372353 |  |  | -0.0001354218 |  | 34.78266 | 34.78561
17030 | 2018-08-21 17:55 | 1332804.4 | 233.5403 | 23 | 131 | 3.981272 | -1.499892 | 2.400177 | 0.09729411 | 9.357471 | 0.3889338 |  |  | -0.0001173019 |  | 34.79089 | 34.77923
17031 | 2018-08-21 17:55 | 1332814.4 | 243.5415 | 23 | 131 | 3.980423 | -1.499928 | 2.400177 | 0.1014628 | 9.357471 | 0.405529 |  |  | -0.0001468658 |  | 34.81768 | 34.76373
17032 | 2018-08-21 17:55 | 1332824.4 | 253.5415 | 23 | 131 | 3.979681 | -1.499903 | 2.400177 | 0.1056282 | 9.357471 | 0.4221073 |  |  | -6.29425e-05 |  | 34.82709 | 34.80173
17033 | 2018-08-21 17:56 | 1332834.4 | 263.542 | 23 | 131 | 3.978859 | -1.499878 | 2.400177 | 0.1097926 | 9.357471 | 0.4386785 |  |  | -0.0001058578 |  | 34.78295 | 34.7746
17034 | 2018-08-21 17:56 | 1332844.4 | 273.5423 | 23 | 131 | 3.978158 | -1.499922 | 2.400177 | 0.1139601 | 9.357471 | 0.455259 |  |  | -4.482269e-05 |  | 34.84233 | 34.71734
17035 | 2018-08-21 17:56 | 1332854.4 | 283.5425 | 23 | 131 | 3.977414 | -1.49992 | 2.400177 | 0.1181251 | 9.357471 | 0.4718266 |  |  | -7.820129e-05 |  | 34.76988 | 34.75357
17036 | 2018-08-21 17:56 | 1332864.4 | 293.5466 | 23 | 131 | 3.976667 | -1.499901 | 2.400177 | 0.1222951 | 9.357471 | 0.4884107 |  |  | -6.389618e-05 |  | 34.83442 | 34.73319
17037 | 2018-08-21 17:56 | 1332874.4 | 303.5478 | 23 | 131 | 3.975997 | -1.49992 | 2.400177 | 0.1264627 | 9.357471 | 0.5049826 |  |  | -8.010864e-05 |  | 34.82102 | 34.78835
17038 | 2018-08-21 17:56 | 1332884.4 | 313.5487 | 23 | 131 | 3.975317 | -1.49989 | 2.400177 | 0.1306293 | 9.357471 | 0.5215476 |  |  | -0.0001335144 |  | 34.83837 | 34.7091
17039 | 2018-08-21 17:57 | 1332894.4 | 323.5507 | 23 | 131 | 3.974681 | -1.499913 | 2.400177 | 0.1347924 | 9.357471 | 0.5380961 |  |  | -6.866455e-05 |  | 34.82741 | 34.76457
17040 | 2018-08-21 17:57 | 1332904.4 | 333.5559 | 23 | 131 | 3.974033 | -1.499929 | 2.400177 | 0.1389592 | 9.357471 | 0.5546564 |  |  | -6.008148e-05 |  | 34.77718 | 34.69536
17041 | 2018-08-21 17:57 | 1332914.4 | 343.561 | 23 | 131 | 3.973384 | -1.499903 | 2.400177 | 0.1431326 | 9.357471 | 0.5712405 |  |  | -9.059906e-05 |  | 34.82316 | 34.70448
17042 | 2018-08-21 17:57 | 1332924.4 | 353.5675 | 23 | 131 | 3.972839 | -1.499924 | 2.400177 | 0.1472996 | 9.357471 | 0.5877964 |  |  | -2.479553e-05 |  | 34.86059 | 34.6362
17043 | 2018-08-21 17:57 | 1332934.4 | 363.5677 | 23 | 131 | 3.97222 | -1.499936 | 2.400177 | 0.1514685 | 9.357471 | 0.6043576 |  |  | -6.008148e-05 |  | 34.86179 | 34.73863
17044 | 2018-08-21 17:57 | 1332944.5 | 373.5686 | 23 | 131 | 3.971622 | -1.499888 | 2.400177 | 0.155632 | 9.357471 | 0.6208948 |  |  | -7.629395e-06 |  | 34.82222 | 34.73162
17045 | 2018-08-21 17:58 | 1332954.5 | 383.569 | 23 | 131 | 3.97104 | -1.499934 | 2.400177 | 0.1597985 | 9.357471 | 0.6374412 |  |  | -9.918213e-05 |  | 34.83928 | 34.7807
17046 | 2018-08-21 17:58 | 1332964.5 | 393.5734 | 23 | 131 | 3.970475 | -1.499922 | 2.400177 | 0.1639659 | 9.357471 | 0.653989 |  |  | -3.528595e-05 |  | 34.85633 | 34.74379
17047 | 2018-08-21 17:58 | 1332974.5 | 403.5735 | 23 | 131 | 3.96991 | -1.499917 | 2.400177 | 0.1681349 | 9.357471 | 0.6705405 |  |  | -0.0001525879 |  | 34.90868 | 34.80601
17048 | 2018-08-21 17:58 | 1332984.5 | 413.5772 | 23 | 131 | 3.969355 | -1.499936 | 2.400177 | 0.1723028 | 9.357471 | 0.6870857 |  |  | -4.196167e-05 |  | 34.88435 | 34.77979
17049 | 2018-08-21 17:58 | 1332994.5 | 423.582 | 23 | 131 | 3.968775 | -1.499874 | 2.400177 | 0.1764697 | 9.357471 | 0.7036244 |  |  | -4.863739e-05 |  | 34.89467 | 34.69323
17050 | 2018-08-21 17:58 | 1333004.5 | 433.5831 | 23 | 131 | 3.968222 | -1.499903 | 2.400177 | 0.1806347 | 9.357471 | 0.7201532 |  |  | -9.918213e-05 |  | 34.89256 | 34.71879
17051 | 2018-08-21 17:59 | 1333014.5 | 443.5832 | 23 | 131 | 3.967688 | -1.499926 | 2.400177 | 0.1848008 | 9.357471 | 0.7366841 |  |  | -5.626678e-05 |  | 34.8959 | 34.79929
17052 | 2018-08-21 17:59 | 1333024.5 | 453.5873 | 23 | 131 | 3.967145 | -1.49995 | 2.400177 | 0.1889718 | 9.357471 | 0.753232 |  |  | -5.245209e-05 |  | 34.88766 | 34.78561
17053 | 2018-08-21 17:59 | 1333034.5 | 463.5918 | 23 | 131 | 3.96659 | -1.499899 | 2.400177 | 0.1931397 | 9.357471 | 0.7697657 |  |  | -8.964539e-05 |  | 34.92057 | 34.78284
17054 | 2018-08-21 17:59 | 1333044.5 | 473.5961 | 23 | 131 | 3.966055 | -1.499909 | 2.400177 | 0.1973054 | 9.357471 | 0.7862884 |  |  | -8.010864e-05 |  | 34.90656 | 34.77212
17055 | 2018-08-21 17:59 | 1333054.5 | 483.5986 | 23 | 131 | 3.965478 | -1.499917 | 2.400177 | 0.2014727 | 9.357471 | 0.8028149 |  |  | -0.0001020432 |  | 34.92546 | 34.70847
17056 | 2018-08-21 17:59 | 1333064.5 | 493.6029 | 23 | 131 | 3.964939 | -1.499924 | 2.400177 | 0.2056427 | 9.357471 | 0.8193499 |  |  | -8.773804e-05 |  | 34.91875 | 34.81419
17057 | 2018-08-21 18:00 | 1333074.5 | 503.6048 | 23 | 131 | 3.964384 | -1.499894 | 2.400177 | 0.2098089 | 9.357471 | 0.8358673 |  |  | -2.765656e-05 |  | 34.90445 | 34.76548
17058 | 2018-08-21 18:00 | 1333084.5 | 513.6065 | 23 | 131 | 3.963864 | -1.499901 | 2.400177 | 0.2139777 | 9.357471 | 0.8523929 |  |  | -6.961823e-05 |  | 34.90324 | 34.90598
17059 | 2018-08-21 18:00 | 1333094.5 | 523.6109 | 23 | 131 | 3.963252 | -1.499901 | 2.400177 | 0.2181445 | 9.357471 | 0.8689085 |  |  | -4.196167e-05 |  | 34.96469 | 34.81088
17060 | 2018-08-21 18:00 | 1333104.5 | 533.6126 | 23 | 131 | 3.962731 | -1.499907 | 2.400177 | 0.2223083 | 9.357471 | 0.8854095 |  |  | -4.196167e-05 |  | 34.91327 | 34.75479
17061 | 2018-08-21 18:00 | 1333114.5 | 543.6129 | 23 | 131 | 3.962177 | -1.49992 | 2.400177 | 0.2264756 | 9.357471 | 0.9019224 |  |  | -6.771088e-05 |  | 34.94097 | 34.6947
17062 | 2018-08-21 18:00 | 1333124.5 | 553.6139 | 23 | 131 | 3.961589 | -1.49989 | 2.400177 | 0.230641 | 9.357471 | 0.9184254 |  |  | -3.910065e-05 |  | 34.90475 | 34.70662
17063 | 2018-08-21 18:01 | 1333134.5 | 563.6145 | 23 | 131 | 3.961046 | -1.499903 | 2.400177 | 0.2348098 | 9.357471 | 0.934939 |  |  | -6.961823e-05 |  | 34.95346 | 34.67644
17064 | 2018-08-21 18:01 | 1333144.5 | 573.6153 | 23 | 131 | 3.960433 | -1.499903 | 2.400177 | 0.2389751 | 9.357471 | 0.9514369 |  |  | -7.05719e-05 |  | 34.91782 | 34.75536
17065 | 2018-08-21 18:01 | 1333154.5 | 583.6172 | 23 | 131 | 3.959883 | -1.49988 | 2.400177 | 0.243143 | 9.357471 | 0.9679424 |  |  | -5.626678e-05 |  | 34.92546 | 34.76696
17066 | 2018-08-21 18:01 | 1333164.5 | 593.6183 | 23 | 131 | 3.959249 | -1.499926 | 2.400177 | 0.2473097 | 9.357471 | 0.9844409 |  |  | -7.152557e-05 |  | 34.94888 | 34.76696
17067 | 2018-08-21 18:01 | 1333174.5 | 603.6211 | 23 | 131 | 3.958679 | -1.499938 | 2.400177 | 0.2514759 | 9.357471 | 1.000935 |  |  | -9.250641e-05 |  | 34.93275 | 34.70872
17068 | 2018-08-21 18:01 | 1333184.5 | 613.6227 | 23 | 131 | 3.958031 | -1.499924 | 2.400177 | 0.2556434 | 9.357471 | 1.017431 |  |  | -7.915497e-05 |  | 34.95406 | 34.76819
17069 | 2018-08-21 18:02 | 1333194.5 | 623.6254 | 23 | 131 | 3.957386 | -1.499901 | 2.400177 | 0.2598097 | 9.357471 | 1.03392 |  |  | -4.291534e-05 |  | 34.90868 | 34.78008
17070 | 2018-08-21 18:02 | 1333204.5 | 633.6305 | 23 | 131 | 3.956745 | -1.499934 | 2.400177 | 0.2639758 | 9.357471 | 1.050406 |  |  | -9.250641e-05 |  | 34.92482 | 34.78614
17071 | 2018-08-21 18:02 | 1333214.5 | 643.6346 | 23 | 131 | 3.956115 | -1.499913 | 2.400177 | 0.268148 | 9.357471 | 1.066913 |  |  | -9.346008e-05 |  | 34.90381 | 34.71514
17072 | 2018-08-21 18:02 | 1333224.5 | 653.6356 | 23 | 131 | 3.955451 | -1.499915 | 2.400177 | 0.2723125 | 9.357471 | 1.083387 |  |  | -7.820129e-05 |  | 34.94401 | 34.7703
17073 | 2018-08-21 18:02 | 1333234.5 | 663.636 | 23 | 131 | 3.954778 | -1.499907 | 2.400177 | 0.2764798 | 9.357471 | 1.099869 |  |  | -8.869171e-05 |  | 34.91052 | 34.68863
17074 | 2018-08-21 18:02 | 1333244.5 | 673.6401 | 23 | 131 | 3.954114 | -1.499876 | 2.400177 | 0.2806467 | 9.357471 | 1.116347 |  |  | -2.574921e-05 |  | 34.9218 | 34.75627
17075 | 2018-08-21 18:03 | 1333254.5 | 683.6444 | 23 | 131 | 3.953378 | -1.499945 | 2.400177 | 0.2848178 | 9.357471 | 1.132838 |  |  | -8.773804e-05 |  | 34.93122 | 34.77244
17076 | 2018-08-21 18:03 | 1333264.5 | 693.6447 | 23 | 131 | 3.952708 | -1.49989 | 2.400177 | 0.2889831 | 9.357471 | 1.149304 |  |  | -7.152557e-05 |  | 34.94431 | 34.72822
17077 | 2018-08-21 18:03 | 1333274.5 | 703.6457 | 23 | 131 | 3.951952 | -1.499943 | 2.400177 | 0.2931477 | 9.357471 | 1.165763 |  |  | -8.106232e-05 |  | 34.96348 | 34.75203
17078 | 2018-08-21 18:03 | 1333284.5 | 713.6459 | 23 | 131 | 3.951205 | -1.499911 | 2.400177 | 0.2973168 | 9.357471 | 1.182238 |  |  | -7.05719e-05 |  | 34.95527 | 34.75259
17079 | 2018-08-21 18:03 | 1333294.5 | 723.6465 | 23 | 131 | 3.950471 | -1.499905 | 2.400177 | 0.3014823 | 9.357471 | 1.198695 |  |  | -5.817413e-05 |  | 35.00154 | 34.82944
17080 | 2018-08-21 18:03 | 1333304.5 | 733.6489 | 23 | 131 | 3.949687 | -1.499959 | 2.400177 | 0.3056501 | 9.357471 | 1.215158 |  |  | -9.059906e-05 |  | 34.93242 | 34.60199
17081 | 2018-08-21 18:04 | 1333314.5 | 743.6534 | 23 | 131 | 3.948887 | -1.499945 | 2.400177 | 0.3098152 | 9.357471 | 1.231608 |  |  | -9.822845e-05 |  | 34.91996 | 34.73949
17082 | 2018-08-21 18:04 | 1333324.5 | 753.6552 | 23 | 131 | 3.948086 | -1.499892 | 2.400177 | 0.3139832 | 9.357471 | 1.248065 |  |  | -8.201599e-05 |  | 35.00854 | 34.7587
17083 | 2018-08-21 18:04 | 1333334.5 | 763.6553 | 23 | 131 | 3.947261 | -1.499884 | 2.400177 | 0.3181452 | 9.357471 | 1.264495 |  |  | -0.0001106262 |  | 34.96623 | 34.75446
17084 | 2018-08-21 18:04 | 1333344.5 | 773.6571 | 23 | 131 | 3.946414 | -1.49988 | 2.400177 | 0.3223172 | 9.357471 | 1.280961 |  |  | -0.0001029968 |  | 35.00579 | 34.67121
17085 | 2018-08-21 18:04 | 1333354.5 | 783.659 | 23 | 131 | 3.945564 | -1.499871 | 2.400177 | 0.326481 | 9.357471 | 1.297392 |  |  | -6.29425e-05 |  | 34.94947 | 34.69955
17086 | 2018-08-21 18:04 | 1333364.5 | 793.6616 | 23 | 131 | 3.944684 | -1.499871 | 2.400177 | 0.3306513 | 9.357471 | 1.313844 |  |  | -5.912781e-05 |  | 34.97444 | 34.6413
17087 | 2018-08-21 18:05 | 1333374.5 | 803.6667 | 23 | 131 | 3.943828 | -1.499924 | 2.400177 | 0.3348196 | 9.357471 | 1.330285 |  |  | -0.000120163 |  | 34.97139 | 34.70443
17088 | 2018-08-21 18:05 | 1333384.5 | 813.6676 | 23 | 131 | 3.942863 | -1.499907 | 2.400177 | 0.3389802 | 9.357471 | 1.346691 |  |  | -9.727478e-05 |  | 35.0548 | 34.75841
17089 | 2018-08-21 18:05 | 1333394.6 | 823.6727 | 23 | 131 | 3.941919 | -1.499911 | 2.400177 | 0.3431513 | 9.357471 | 1.363135 |  |  | -0.0001373291 |  | 35.00154 | 34.79681
17090 | 2018-08-21 18:05 | 1333404.6 | 833.6737 | 23 | 131 | 3.940989 | -1.49988 | 2.400177 | 0.3473198 | 9.357471 | 1.379565 |  |  | -0.000128746 |  | 35.00368 | 34.79681
17091 | 2018-08-21 18:05 | 1333414.6 | 843.6764 | 23 | 131 | 3.939983 | -1.499928 | 2.400177 | 0.3514831 | 9.357471 | 1.395971 |  |  | -5.817413e-05 |  | 35.01189 | 34.77973
17092 | 2018-08-21 18:05 | 1333424.6 | 853.6791 | 23 | 131 | 3.939014 | -1.499876 | 2.400177 | 0.3556534 | 9.357471 | 1.4124 |  |  | -0.0001211166 |  | 34.98967 | 34.70536
17093 | 2018-08-21 18:06 | 1333434.6 | 863.6801 | 23 | 131 | 3.937996 | -1.499894 | 2.400177 | 0.3598192 | 9.357471 | 1.428807 |  |  | -9.536743e-05 |  | 35.00579 | 34.69225
17094 | 2018-08-21 18:06 | 1333444.6 | 873.6835 | 23 | 131 | 3.936996 | -1.499876 | 2.400177 | 0.3639862 | 9.357471 | 1.445214 |  |  | -8.773804e-05 |  | 35.00093 | 34.68949
17095 | 2018-08-21 18:06 | 1333454.6 | 883.6845 | 23 | 131 | 3.93595 | -1.499905 | 2.400177 | 0.3681574 | 9.357471 | 1.461634 |  |  | -8.201599e-05 |  | 35.02468 | 34.68977
17096 | 2018-08-21 18:06 | 1333464.6 | 893.6859 | 23 | 131 | 3.934853 | -1.499911 | 2.400177 | 0.3723204 | 9.357471 | 1.478017 |  |  | -0.0001363754 |  | 34.98967 | 34.6965
17097 | 2018-08-21 18:06 | 1333474.6 | 903.6899 | 23 | 131 | 3.933742 | -1.499901 | 2.400177 | 0.376492 | 9.357471 | 1.494429 |  |  | -0.0001144409 |  | 35.01493 | 34.63763
17098 | 2018-08-21 18:06 | 1333484.6 | 913.6952 | 23 | 131 | 3.932637 | -1.49989 | 2.400177 | 0.3806577 | 9.357471 | 1.510814 |  |  | -0.0001325607 |  | 35.00763 | 34.60016
17099 | 2018-08-21 18:07 | 1333494.6 | 923.7 | 23 | 131 | 3.931558 | -1.499911 | 2.400177 | 0.3848226 | 9.357471 | 1.527191 |  |  | -8.010864e-05 |  | 35.01795 | 34.75226
17100 | 2018-08-21 18:07 | 1333504.6 | 933.7002 | 23 | 131 | 3.9304 | -1.499947 | 2.400177 | 0.3889918 | 9.357471 | 1.54358 |  |  | -0.0001192093 |  | 35.05085 | 34.83212
17101 | 2018-08-21 18:07 | 1333514.6 | 943.7029 | 23 | 131 | 3.929207 | -1.499952 | 2.400177 | 0.3931611 | 9.357471 | 1.559964 |  |  | -0.000161171 |  | 35.04596 | 34.75103
17102 | 2018-08-21 18:07 | 1333524.6 | 953.7056 | 23 | 131 | 3.928007 | -1.499909 | 2.400177 | 0.3973286 | 9.357471 | 1.576337 |  |  | -0.0001707077 |  | 35.0277 | 34.75103
17103 | 2018-08-21 18:07 | 1333534.6 | 963.7074 | 23 | 131 | 3.926832 | -1.499922 | 2.400177 | 0.4014935 | 9.357471 | 1.592694 |  |  | -0.0001068115 |  | 35.03715 | 34.73758
17104 | 2018-08-21 18:07 | 1333544.6 | 973.7117 | 23 | 131 | 3.925615 | -1.499887 | 2.400177 | 0.4056646 | 9.357471 | 1.609071 |  |  | -9.822845e-05 |  | 35.0621 | 34.66688
17105 | 2018-08-21 18:08 | 1333554.6 | 983.7121 | 23 | 131 | 3.924362 | -1.499929 | 2.400177 | 0.4098263 | 9.357471 | 1.625405 |  |  | -0.0001163483 |  | 35.02831 | 34.60772
17106 | 2018-08-21 18:08 | 1333564.6 | 993.7137 | 23 | 131 | 3.923128 | -1.499892 | 2.400177 | 0.4139979 | 9.357471 | 1.641773 |  |  | -0.0001392365 |  | 35.01005 | 34.63486
17107 | 2018-08-21 18:08 | 1333574.6 | 1003.7139 | 23 | 131 | 3.921841 | -1.499917 | 2.400177 | 0.4181641 | 9.357471 | 1.658116 |  |  | -0.0001411438 |  | 35.0262 | 34.67298
17108 | 2018-08-21 18:08 | 1333584.6 | 1013.7157 | 23 | 131 | 3.920535 | -1.499892 | 2.400177 | 0.4223312 | 9.357471 | 1.674455 |  |  | -0.0001335144 |  | 35.05327 | 34.6812
17109 | 2018-08-21 18:08 | 1333594.6 | 1023.7185 | 23 | 131 | 3.919252 | -1.49994 | 2.400177 | 0.4264948 | 9.357471 | 1.690776 |  |  | -0.0001583099 |  | 35.07245 | 34.70224
17110 | 2018-08-21 18:08 | 1333604.6 | 1033.7235 | 23 | 131 | 3.91795 | -1.499917 | 2.400177 | 0.4306611 | 9.357471 | 1.707102 |  |  | -0.0001497269 |  | 35.05145 | 34.6727
17111 | 2018-08-21 18:09 | 1333614.6 | 1043.726 | 23 | 131 | 3.91661 | -1.499932 | 2.400177 | 0.4348302 | 9.357471 | 1.723434 |  |  | -0.0001821518 |  | 35.06026 | 34.71931
17112 | 2018-08-21 18:09 | 1333624.6 | 1053.7279 | 23 | 131 | 3.915199 | -1.499899 | 2.400177 | 0.4390011 | 9.357471 | 1.739767 |  |  | -0.0001602173 |  | 35.03196 | 34.69522
17113 | 2018-08-21 18:09 | 1333634.6 | 1063.7299 | 23 | 131 | 3.913847 | -1.499922 | 2.400177 | 0.4431654 | 9.357471 | 1.756068 |  |  | -0.000120163 |  | 35.10866 | 34.6885
17114 | 2018-08-21 18:09 | 1333644.6 | 1073.7331 | 23 | 131 | 3.912463 | -1.49989 | 2.400177 | 0.4473347 | 9.357471 | 1.772383 |  |  | -0.0001459122 |  | 35.07852 | 34.6885
17115 | 2018-08-21 18:09 | 1333654.6 | 1083.7358 | 23 | 131 | 3.91112 | -1.499924 | 2.400177 | 0.451501 | 9.357471 | 1.788681 |  |  | -0.0001440048 |  | 35.10136 | 34.62906
17116 | 2018-08-21 18:09 | 1333664.6 | 1093.7376 | 23 | 131 | 3.909656 | -1.499869 | 2.400177 | 0.4556699 | 9.357471 | 1.804983 |  |  | -0.000169754 |  | 35.05267 | 34.66073
17117 | 2018-08-21 18:10 | 1333674.6 | 1103.7394 | 23 | 131 | 3.908229 | -1.499929 | 2.400177 | 0.4598358 | 9.357471 | 1.821267 |  |  | -0.0001249313 |  | 35.07457 | 34.76288
17118 | 2018-08-21 18:10 | 1333684.6 | 1113.742 | 23 | 131 | 3.906797 | -1.499907 | 2.400177 | 0.4640042 | 9.357471 | 1.837555 |  |  | -0.0001459122 |  | 35.12083 | 34.6934
17119 | 2018-08-21 18:10 | 1333694.6 | 1123.7432 | 23 | 131 | 3.905347 | -1.499911 | 2.400177 | 0.468168 | 9.357471 | 1.853819 |  |  | -0.000169754 |  | 35.14792 | 34.70282
17120 | 2018-08-21 18:10 | 1333704.6 | 1133.7473 | 23 | 131 | 3.903866 | -1.499899 | 2.400177 | 0.4723379 | 9.357471 | 1.870101 |  |  | -0.0001468658 |  | 35.09681 | 34.64217
17121 | 2018-08-21 18:10 | 1333714.6 | 1143.75 | 23 | 131 | 3.902395 | -1.499905 | 2.400177 | 0.4765043 | 9.357471 | 1.886363 |  |  | -0.0001716614 |  | 35.11352 | 34.74304
17122 | 2018-08-21 18:10 | 1333724.6 | 1153.7519 | 23 | 131 | 3.900898 | -1.499917 | 2.400177 | 0.4806711 | 9.357471 | 1.90262 |  |  | -0.0001373291 |  | 35.10565 | 34.6635
17123 | 2018-08-21 18:11 | 1333734.6 | 1163.7536 | 23 | 131 | 3.899373 | -1.499932 | 2.400177 | 0.4848341 | 9.357471 | 1.918857 |  |  | -0.0001239777 |  | 35.09041 | 34.67385
17124 | 2018-08-21 18:11 | 1333744.6 | 1173.755 | 23 | 131 | 3.897881 | -1.499911 | 2.400177 | 0.489003 | 9.357471 | 1.93511 |  |  | -0.0001058578 |  | 35.0834 | 34.67937
17125 | 2018-08-21 18:11 | 1333754.6 | 1183.7581 | 23 | 131 | 3.896371 | -1.499934 | 2.400177 | 0.4931693 | 9.357471 | 1.951346 |  |  | -0.0001802444 |  | 35.09164 | 34.6443
17126 | 2018-08-21 18:11 | 1333764.6 | 1193.76 | 23 | 131 | 3.894787 | -1.499892 | 2.400177 | 0.4973383 | 9.357471 | 1.967587 |  |  | -0.0001716614 |  | 35.11871 | 34.65314
17127 | 2018-08-21 18:11 | 1333774.6 | 1203.7652 | 23 | 131 | 3.893273 | -1.499947 | 2.400177 | 0.5015029 | 9.357471 | 1.983804 |  |  | -0.0001811981 |  | 35.11171 | 34.69489
17128 | 2018-08-21 18:11 | 1333784.7 | 1213.7716 | 23 | 131 | 3.891691 | -1.499929 | 2.400177 | 0.5056736 | 9.357471 | 2.000038 |  |  | -0.0001792908 |  | 35.13208 | 34.72019
17129 | 2018-08-21 18:12 | 1333794.7 | 1223.7727 | 23 | 131 | 3.890143 | -1.499945 | 2.400177 | 0.5098422 | 9.357471 | 2.016258 |  |  | -0.0001907349 |  | 35.14883 | 34.68545
17130 | 2018-08-21 18:12 | 1333804.7 | 1233.7771 | 23 | 131 | 3.888596 | -1.499924 | 2.400177 | 0.5140085 | 9.357471 | 2.032463 |  |  | -0.0001411438 |  | 35.11566 | 34.73908
17131 | 2018-08-21 18:12 | 1333814.7 | 1243.7771 | 23 | 131 | 3.887011 | -1.499928 | 2.400177 | 0.5181785 | 9.357471 | 2.048675 |  |  | -0.0001564026 |  | 35.12481 | 34.64977
17132 | 2018-08-21 18:12 | 1333824.7 | 1253.778 | 23 | 131 | 3.885421 | -1.499899 | 2.400177 | 0.522345 | 9.357471 | 2.064867 |  |  | -0.0001544952 |  | 35.15097 | 34.72505
17133 | 2018-08-21 18:12 | 1333834.7 | 1263.7824 | 23 | 131 | 3.883859 | -1.499897 | 2.400177 | 0.5265104 | 9.357471 | 2.081048 |  |  | -0.0001907349 |  | 35.14397 | 34.73697
17134 | 2018-08-21 18:12 | 1333844.7 | 1273.7857 | 23 | 131 | 3.882233 | -1.499909 | 2.400177 | 0.5306798 | 9.357471 | 2.097238 |  |  | -0.0001745224 |  | 35.11476 | 34.74794
17135 | 2018-08-21 18:13 | 1333854.7 | 1283.7882 | 23 | 131 | 3.880662 | -1.499913 | 2.400177 | 0.5348471 | 9.357471 | 2.113413 |  |  | -0.0001535416 |  | 35.13087 | 34.77083
17136 | 2018-08-21 18:13 | 1333864.7 | 1293.7942 | 23 | 131 | 3.879042 | -1.499955 | 2.400177 | 0.5390141 | 9.357471 | 2.12958 |  |  | -0.0001821518 |  | 35.17381 | 34.79306
17137 | 2018-08-21 18:13 | 1333874.7 | 1303.7983 | 23 | 131 | 3.877428 | -1.499949 | 2.400177 | 0.5431827 | 9.357471 | 2.145747 |  |  | -0.0001955032 |  | 35.15097 | 34.70558
17138 | 2018-08-21 18:13 | 1333884.7 | 1313.8023 | 23 | 131 | 3.875819 | -1.499934 | 2.400177 | 0.5473478 | 9.357471 | 2.161894 |  |  | -0.0001726151 |  | 35.14428 | 34.70558
17139 | 2018-08-21 18:13 | 1333894.7 | 1323.8035 | 23 | 131 | 3.874185 | -1.499903 | 2.400177 | 0.5515165 | 9.357471 | 2.178048 |  |  | -0.0001983643 |  | 35.17806 | 34.71928
17140 | 2018-08-21 18:13 | 1333904.7 | 1333.8086 | 23 | 131 | 3.872588 | -1.499905 | 2.400177 | 0.5556831 | 9.357471 | 2.194186 |  |  | -0.0001544952 |  | 35.14822 | 34.69304
17141 | 2018-08-21 18:14 | 1333914.7 | 1343.8112 | 23 | 131 | 3.870994 | -1.499929 | 2.400177 | 0.5598523 | 9.357471 | 2.210329 |  |  | -0.0002002716 |  | 35.14397 | 34.71499
17142 | 2018-08-21 18:14 | 1333924.7 | 1353.8161 | 23 | 131 | 3.869325 | -1.49994 | 2.400177 | 0.5640212 | 9.357471 | 2.226463 |  |  | -0.0001535416 |  | 35.13607 | 34.68603
17143 | 2018-08-21 18:14 | 1333934.7 | 1363.8173 | 23 | 131 | 3.867708 | -1.499929 | 2.400177 | 0.5681869 | 9.357471 | 2.242578 |  |  | -0.0001888275 |  | 35.15281 | 34.73755
17144 | 2018-08-21 18:14 | 1333944.7 | 1373.8181 | 23 | 131 | 3.866111 | -1.499938 | 2.400177 | 0.5723554 | 9.357471 | 2.258697 |  |  | -0.0001983643 |  | 35.16832 | 34.72628
17145 | 2018-08-21 18:14 | 1333954.7 | 1383.823 | 23 | 131 | 3.864453 | -1.499926 | 2.400177 | 0.5765239 | 9.357471 | 2.27481 |  |  | -0.0001859665 |  | 35.13208 | 34.73662
17146 | 2018-08-21 18:14 | 1333964.7 | 1393.8265 | 23 | 131 | 3.862876 | -1.499932 | 2.400177 | 0.5806917 | 9.357471 | 2.290913 |  |  | -0.0001554489 |  | 35.15646 | 34.68421
17147 | 2018-08-21 18:15 | 1333974.7 | 1403.8291 | 23 | 131 | 3.861226 | -1.499949 | 2.400177 | 0.5848612 | 9.357471 | 2.307015 |  |  | -0.0001802444 |  | 35.16773 | 34.71012
17148 | 2018-08-21 18:15 | 1333984.7 | 1413.8341 | 23 | 131 | 3.85964 | -1.499952 | 2.400177 | 0.5890276 | 9.357471 | 2.3231 |  |  | -0.0001935959 |  | 35.12997 | 34.68298
17149 | 2018-08-21 18:15 | 1333994.7 | 1423.8379 | 23 | 131 | 3.858019 | -1.499932 | 2.400177 | 0.5931957 | 9.357471 | 2.339184 |  |  | -0.0001726151 |  | 35.12113 | 34.65281
17150 | 2018-08-21 18:15 | 1334004.7 | 1433.8395 | 23 | 131 | 3.856373 | -1.499901 | 2.400177 | 0.5973644 | 9.357471 | 2.355263 |  |  | -0.0001268387 |  | 35.16164 | 34.60337
17151 | 2018-08-21 18:15 | 1334014.7 | 1443.8434 | 23 | 131 | 3.854759 | -1.499936 | 2.400177 | 0.6015293 | 9.357471 | 2.371321 |  |  | -0.000166893 |  | 35.14338 | 34.66957
17152 | 2018-08-21 18:15 | 1334024.7 | 1453.8475 | 23 | 131 | 3.853187 | -1.499915 | 2.400177 | 0.6057004 | 9.357471 | 2.387397 |  |  | -0.0001058578 |  | 35.13028 | 34.7037
17153 | 2018-08-21 18:16 | 1334034.7 | 1463.8517 | 23 | 131 | 3.85161 | -1.499907 | 2.400177 | 0.6098646 | 9.357471 | 2.403439 |  |  | -0.0001382828 |  | 35.14521 | 34.73726
17154 | 2018-08-21 18:16 | 1334044.7 | 1473.8587 | 23 | 131 | 3.849936 | -1.499924 | 2.400177 | 0.6140337 | 9.357471 | 2.419493 |  |  | -0.0001430511 |  | 35.16528 | 34.69152
17155 | 2018-08-21 18:16 | 1334054.7 | 1483.8603 | 23 | 131 | 3.848342 | -1.499949 | 2.400177 | 0.6181995 | 9.357471 | 2.435528 |  |  | -0.0001926422 |  | 35.14764 | 34.76892
17156 | 2018-08-21 18:16 | 1334064.7 | 1493.8636 | 23 | 131 | 3.846788 | -1.499936 | 2.400177 | 0.6223703 | 9.357471 | 2.451575 |  |  | -0.0001897812 |  | 35.16073 | 34.63025
17157 | 2018-08-21 18:16 | 1334074.8 | 1503.8695 | 23 | 131 | 3.845192 | -1.499922 | 2.400177 | 0.6265373 | 9.357471 | 2.467601 |  |  | -0.0001373291 |  | 35.13059 | 34.58784
17158 | 2018-08-21 18:16 | 1334084.8 | 1513.8714 | 23 | 131 | 3.843622 | -1.499909 | 2.400177 | 0.630707 | 9.357471 | 2.483631 |  |  | -0.0001449585 |  | 35.11353 | 34.61558
17159 | 2018-08-21 18:17 | 1334094.8 | 1523.8747 | 23 | 131 | 3.842013 | -1.49995 | 2.400177 | 0.6348755 | 9.357471 | 2.49965 |  |  | -0.0001811981 |  | 35.15585 | 34.75489
17160 | 2018-08-21 18:17 | 1334104.8 | 1533.8773 | 23 | 131 | 3.840462 | -1.499911 | 2.400177 | 0.6390427 | 9.357471 | 2.515657 |  |  | -0.0001316071 |  | 35.18689 | 34.6836
17161 | 2018-08-21 18:17 | 1334114.8 | 1543.8785 | 23 | 131 | 3.838886 | -1.49994 | 2.400177 | 0.6432077 | 9.357471 | 2.531649 |  |  | -0.0001468658 |  | 35.18477 | 34.77992
17162 | 2018-08-21 18:17 | 1334124.8 | 1553.8825 | 23 | 131 | 3.837253 | -1.49992 | 2.400177 | 0.6473749 | 9.357471 | 2.547643 |  |  | -0.0001592636 |  | 35.17777 | 34.6909
17163 | 2018-08-21 18:17 | 1334134.8 | 1563.8872 | 23 | 131 | 3.835758 | -1.499907 | 2.400177 | 0.6515458 | 9.357471 | 2.563645 |  |  | -0.0001573563 |  | 35.16073 | 34.75428
17164 | 2018-08-21 18:17 | 1334144.8 | 1573.8904 | 23 | 131 | 3.834194 | -1.499909 | 2.400177 | 0.6557131 | 9.357471 | 2.579626 |  |  | -0.0001468658 |  | 35.20393 | 34.72136
17165 | 2018-08-21 18:18 | 1334154.8 | 1583.8968 | 23 | 131 | 3.832682 | -1.499932 | 2.400177 | 0.659881 | 9.357471 | 2.595604 |  |  | -9.250641e-05 |  | 35.18384 | 34.67659
17166 | 2018-08-21 18:18 | 1334164.8 | 1593.898 | 23 | 131 | 3.831115 | -1.499917 | 2.400177 | 0.664048 | 9.357471 | 2.611571 |  |  | -0.0001459122 |  | 35.13973 | 34.66162
17167 | 2018-08-21 18:18 | 1334174.8 | 1603.9021 | 23 | 131 | 3.829587 | -1.499949 | 2.400177 | 0.6682108 | 9.357471 | 2.627516 |  |  | -0.0001115799 |  | 35.17715 | 34.67289
17168 | 2018-08-21 18:18 | 1334184.8 | 1613.903 | 23 | 131 | 3.828051 | -1.499934 | 2.400177 | 0.6723831 | 9.357471 | 2.643491 |  |  | -0.0001955032 |  | 35.10653 | 34.64668
17169 | 2018-08-21 18:18 | 1334194.8 | 1623.904 | 23 | 131 | 3.826547 | -1.49994 | 2.400177 | 0.6765436 | 9.357471 | 2.659415 |  |  | -0.0001630783 |  | 35.17715 | 34.70493
17170 | 2018-08-21 18:18 | 1334204.8 | 1633.9074 | 23 | 131 | 3.825046 | -1.499926 | 2.400177 | 0.6807125 | 9.357471 | 2.675364 |  |  | -0.0001573563 |  | 35.17196 | 34.73814
17171 | 2018-08-21 18:19 | 1334214.8 | 1643.9108 | 23 | 131 | 3.823569 | -1.499917 | 2.400177 | 0.6848811 | 9.357471 | 2.691306 |  |  | -0.0001335144 |  | 35.17809 | 34.66071
17172 | 2018-08-21 18:19 | 1334224.8 | 1653.9119 | 23 | 131 | 3.822056 | -1.499968 | 2.400177 | 0.6890509 | 9.357471 | 2.707246 |  |  | -0.000123024 |  | 35.1583 | 34.64422
17173 | 2018-08-21 18:19 | 1334234.8 | 1663.9163 | 23 | 131 | 3.820549 | -1.499949 | 2.400177 | 0.6932194 | 9.357471 | 2.723175 |  |  | -0.0001583099 |  | 35.14365 | 34.59148
17174 | 2018-08-21 18:19 | 1334244.8 | 1673.9203 | 23 | 131 | 3.819065 | -1.499973 | 2.400177 | 0.697386 | 9.357471 | 2.739091 |  |  | -0.0001773834 |  | 35.17109 | 34.70919
17175 | 2018-08-21 18:19 | 1334254.8 | 1683.9265 | 23 | 131 | 3.81761 | -1.499945 | 2.400177 | 0.7015553 | 9.357471 | 2.755011 |  |  | -0.0001859665 |  | 35.21034 | 34.72684
17176 | 2018-08-21 18:19 | 1334264.8 | 1693.9299 | 23 | 131 | 3.816163 | -1.499926 | 2.400177 | 0.7057199 | 9.357471 | 2.770906 |  |  | -0.0001783371 |  | 35.2508 | 34.71101
17177 | 2018-08-21 18:20 | 1334274.8 | 1703.9309 | 23 | 131 | 3.81467 | -1.499961 | 2.400177 | 0.7098895 | 9.357471 | 2.786815 |  |  | -0.0001602173 |  | 35.18234 | 34.72439
17178 | 2018-08-21 18:20 | 1334284.8 | 1713.9311 | 23 | 131 | 3.813241 | -1.499901 | 2.400177 | 0.7140576 | 9.357471 | 2.802712 |  |  | -0.0001544952 |  | 35.17896 | 34.72198
17179 | 2018-08-21 18:20 | 1334294.8 | 1723.9311 | 23 | 131 | 3.811822 | -1.499936 | 2.400177 | 0.7182193 | 9.357471 | 2.818579 |  |  | -0.0001220703125 |  | 35.18629 | 34.67624
17180 | 2018-08-21 18:20 | 1334304.8 | 1733.9332 | 23 | 131 | 3.810361 | -1.499965 | 2.400177 | 0.7223905 | 9.357471 | 2.834476 |  |  | -0.000161171 |  | 35.17015 | 34.6601
17181 | 2018-08-21 18:20 | 1334314.8 | 1743.9346 | 23 | 131 | 3.808906 | -1.499928 | 2.400177 | 0.7265552 | 9.357471 | 2.850342 |  |  | -0.0001993179 |  | 35.19022 | 34.71251
17182 | 2018-08-21 18:20 | 1334324.8 | 1753.937 | 23 | 131 | 3.807499 | -1.499971 | 2.400177 | 0.7307225 | 9.357471 | 2.866212 |  |  | -0.0001335144 |  | 35.18111 | 34.67688
17183 | 2018-08-21 18:21 | 1334334.8 | 1763.937 | 23 | 131 | 3.80609 | -1.499978 | 2.400177 | 0.7348861 | 9.357471 | 2.882061 |  |  | -0.0001745224 |  | 35.22521 | 34.77961
17184 | 2018-08-21 18:21 | 1334344.8 | 1773.9402 | 23 | 131 | 3.80465 | -1.499903 | 2.400177 | 0.7390577 | 9.357471 | 2.897936 |  |  | -0.0001811981 |  | 35.2161 | 34.79149
17185 | 2018-08-21 18:21 | 1334354.8 | 1783.9442 | 23 | 131 | 3.803286 | -1.499978 | 2.400177 | 0.743223 | 9.357471 | 2.91378 |  |  | -0.0001525879 |  | 35.22219 | 34.70705
17186 | 2018-08-21 18:21 | 1334364.8 | 1793.9482 | 23 | 131 | 3.801869 | -1.499947 | 2.400177 | 0.7473938 | 9.357471 | 2.929641 |  |  | -0.0001382828 |  | 35.20334 | 34.70705
17187 | 2018-08-21 18:21 | 1334374.8 | 1803.9484 | 23 | 131 | 3.800505 | -1.499928 | 2.400177 | 0.7515615 | 9.357471 | 2.945482 |  |  | -0.0001173019 |  | 35.18841 | 34.71832
17188 | 2018-08-21 18:21 | 1334384.8 | 1813.9539 | 23 | 131 | 3.79912 | -1.499943 | 2.400177 | 0.7557281 | 9.357471 | 2.961315 |  |  | -0.0001029968 |  | 35.22251 | 34.72747
17189 | 2018-08-21 18:22 | 1334394.8 | 1823.9554 | 23 | 131 | 3.797735 | -1.499949 | 2.400177 | 0.7598937 | 9.357471 | 2.977137 |  |  | -0.0002183914 |  | 35.17535 | 34.69271
17190 | 2018-08-21 18:22 | 1334404.8 | 1833.9594 | 23 | 131 | 3.796362 | -1.499926 | 2.400177 | 0.7640638 | 9.357471 | 2.992971 |  |  | -0.0001459122 |  | 35.15616 | 34.63386
17191 | 2018-08-21 18:22 | 1334414.8 | 1843.9618 | 23 | 131 | 3.79497 | -1.49994 | 2.400177 | 0.7682281 | 9.357471 | 3.008778 |  |  | -0.0001392365 |  | 35.22555 | 34.76254
17192 | 2018-08-21 18:22 | 1334424.8 | 1853.965 | 23 | 131 | 3.793648 | -1.499968 | 2.400177 | 0.7723997 | 9.357471 | 3.024606 |  |  | -0.0001382828 |  | 35.23255 | 34.73814
17193 | 2018-08-21 18:22 | 1334434.9 | 1863.969 | 23 | 131 | 3.792305 | -1.499978 | 2.400177 | 0.7765619 | 9.357471 | 3.040393 |  |  | -0.000123024 |  | 35.20761 | 34.75061
17194 | 2018-08-21 18:22 | 1334444.9 | 1873.969 | 23 | 131 | 3.790933 | -1.499926 | 2.400177 | 0.7807303 | 9.357471 | 3.056198 |  |  | -0.0001106262 |  | 35.1653 | 34.67469
17195 | 2018-08-21 18:23 | 1334454.9 | 1883.9713 | 23 | 131 | 3.78954 | -1.499969 | 2.400177 | 0.7849026 | 9.357471 | 3.072012 |  |  | -0.0001945496 |  | 35.21367 | 34.73079
17196 | 2018-08-21 18:23 | 1334464.9 | 1893.9757 | 23 | 131 | 3.78825 | -1.499949 | 2.400177 | 0.7890649 | 9.357471 | 3.087783 |  |  | -0.0001754761 |  | 35.20819 | 34.78081
17197 | 2018-08-21 18:23 | 1334474.9 | 1903.9795 | 23 | 131 | 3.786887 | -1.499978 | 2.400177 | 0.7932317 | 9.357471 | 3.103565 |  |  | -8.392334e-05 |  | 35.23071 | 34.79363
17198 | 2018-08-21 18:23 | 1334484.9 | 1913.9829 | 23 | 131 | 3.78554 | -1.499882 | 2.400177 | 0.7974038 | 9.357471 | 3.119361 |  |  | -0.0001821518 |  | 35.21461 | 34.75581
17199 | 2018-08-21 18:23 | 1334494.9 | 1923.9893 | 23 | 131 | 3.784215 | -1.499961 | 2.400177 | 0.8015705 | 9.357471 | 3.135132 |  |  | -0.000166893 |  | 35.1936 | 34.7116
17200 | 2018-08-21 18:23 | 1334504.9 | 1933.9915 | 23 | 131 | 3.782912 | -1.49992 | 2.400177 | 0.8057396 | 9.357471 | 3.150906 |  |  | -0.0001459122 |  | 35.20546 | 34.67929
17201 | 2018-08-21 18:24 | 1334514.9 | 1943.9925 | 23 | 131 | 3.781555 | -1.49995 | 2.400177 | 0.8099064 | 9.357471 | 3.166666 |  |  | -9.250641e-05 |  | 35.23772 | 34.70885
17202 | 2018-08-21 18:24 | 1334524.9 | 1953.9943 | 23 | 131 | 3.780278 | -1.49995 | 2.400177 | 0.8140745 | 9.357471 | 3.182425 |  |  | -0.0001096725 |  | 35.21461 | 34.65063
17203 | 2018-08-21 18:24 | 1334534.9 | 1963.9974 | 23 | 131 | 3.77895 | -1.499982 | 2.400177 | 0.8182409 | 9.357471 | 3.198172 |  |  | -0.0001010895 |  | 35.20972 | 34.65338
17204 | 2018-08-21 18:24 | 1334544.9 | 1973.9989 | 23 | 131 | 3.777646 | -1.499913 | 2.400177 | 0.822408 | 9.357471 | 3.213917 |  |  | -0.0001363754 |  | 35.24471 | 34.70885
17205 | 2018-08-21 18:24 | 1334554.9 | 1983.9991 | 23 | 131 | 3.776317 | -1.499924 | 2.400177 | 0.8265714 | 9.357471 | 3.229642 |  |  | -0.0001220703125 |  | 35.19756 | 34.66127
17206 | 2018-08-21 18:24 | 1334564.9 | 1994.0039 | 23 | 131 | 3.775025 | -1.499911 | 2.400177 | 0.8307407 | 9.357471 | 3.245384 |  |  | -0.0001535416 |  | 35.19392 | 34.71556
17207 | 2018-08-21 18:25 | 1334574.9 | 2004.0081 | 23 | 131 | 3.773733 | -1.499938 | 2.400177 | 0.8349129 | 9.357471 | 3.261132 |  |  | -8.869171e-05 |  | 35.24808 | 34.75488
17208 | 2018-08-21 18:25 | 1334584.9 | 2014.0094 | 23 | 131 | 3.772387 | -1.499952 | 2.400177 | 0.8390805 | 9.357471 | 3.276856 |  |  | -0.0001735687 |  | 35.20421 | 34.75182
17209 | 2018-08-21 18:25 | 1334594.9 | 2024.0152 | 23 | 131 | 3.771092 | -1.499963 | 2.400177 | 0.8432454 | 9.357471 | 3.292565 |  |  | -0.0001249313 |  | 35.24471 | 34.75884
17210 | 2018-08-21 18:25 | 1334604.9 | 2034.017 | 23 | 131 | 3.769809 | -1.499936 | 2.400177 | 0.8474156 | 9.357471 | 3.308288 |  |  | -0.0001296997 |  | 35.21734 | 34.69271
17211 | 2018-08-21 18:25 | 1334614.9 | 2044.0198 | 23 | 131 | 3.768462 | -1.499963 | 2.400177 | 0.8515807 | 9.357471 | 3.323987 |  |  | -0.0001468658 |  | 35.22798 | 34.69757
17212 | 2018-08-21 18:25 | 1334624.9 | 2054.0214 | 23 | 131 | 3.767205 | -1.49994 | 2.400177 | 0.8557498 | 9.357471 | 3.339696 |  |  | -0.0001335144 |  | 35.1936 | 34.71586
17213 | 2018-08-21 18:26 | 1334634.9 | 2064.0231 | 23 | 131 | 3.765876 | -1.499961 | 2.400177 | 0.8599146 | 9.357471 | 3.355383 |  |  | -0.0001163483 |  | 35.24198 | 34.7177
17214 | 2018-08-21 18:26 | 1334644.9 | 2074.0238 | 23 | 131 | 3.764583 | -1.499973 | 2.400177 | 0.8640822 | 9.357471 | 3.371075 |  |  | -0.0001096725 |  | 35.21977 | 34.77622
17215 | 2018-08-21 18:26 | 1334654.9 | 2084.0238 | 23 | 131 | 3.76328 | -1.499963 | 2.400177 | 0.8682485 | 9.357471 | 3.386756 |  |  | -9.918213e-05 |  | 35.2499 | 34.75488
17216 | 2018-08-21 18:26 | 1334664.9 | 2094.0239 | 23 | 131 | 3.761966 | -1.499929 | 2.400177 | 0.8724158 | 9.357471 | 3.402436 |  |  | -0.000120163 |  | 35.26817 | 34.73264
17217 | 2018-08-21 18:26 | 1334674.9 | 2104.0245 | 23 | 131 | 3.760628 | -1.499965 | 2.400177 | 0.8765823 | 9.357471 | 3.418108 |  |  | -0.0001649857 |  | 35.21156 | 34.66281
17218 | 2018-08-21 18:26 | 1334684.9 | 2114.027 | 23 | 131 | 3.759315 | -1.49995 | 2.400177 | 0.8807506 | 9.357471 | 3.433781 |  |  | -0.0001592636 |  | 35.20667 | 34.66768
17219 | 2018-08-21 18:27 | 1334694.9 | 2124.031 | 23 | 131 | 3.758041 | -1.499955 | 2.400177 | 0.8849177 | 9.357471 | 3.449443 |  |  | -0.0001020432 |  | 35.21977 | 34.75336
17220 | 2018-08-21 18:27 | 1334704.9 | 2134.0351 | 23 | 131 | 3.756709 | -1.499959 | 2.400177 | 0.8890864 | 9.357471 | 3.465106 |  |  | -0.0001163483 |  | 35.22372 | 34.71891
17221 | 2018-08-21 18:27 | 1334714.9 | 2144.0399 | 23 | 131 | 3.755394 | -1.499932 | 2.400177 | 0.8932546 | 9.357471 | 3.480762 |  |  | -0.0001649857 |  | 35.22676 | 34.67959
17222 | 2018-08-21 18:27 | 1334724.9 | 2154.0406 | 23 | 131 | 3.754083 | -1.49994 | 2.400177 | 0.8974183 | 9.357471 | 3.496396 |  |  | -0.0001106262 |  | 35.18266 | 34.67593
17223 | 2018-08-21 18:27 | 1334734.9 | 2164.0442 | 23 | 131 | 3.752733 | -1.499929 | 2.400177 | 0.9015862 | 9.357471 | 3.51204 |  |  | -0.0001173019 |  | 35.23103 | 34.67438
17224 | 2018-08-21 18:27 | 1334744.9 | 2174.0463 | 23 | 131 | 3.75142 | -1.499952 | 2.400177 | 0.9057539 | 9.357471 | 3.527677 |  |  | -0.0001621246 |  | 35.21793 | 34.71311
17225 | 2018-08-21 18:28 | 1334754.9 | 2184.0502 | 23 | 131 | 3.750089 | -1.499955 | 2.400177 | 0.9099228 | 9.357471 | 3.543314 |  |  | -9.727478e-05 |  | 35.2216 | 34.70398
17226 | 2018-08-21 18:28 | 1334764.9 | 2194.0502 | 23 | 131 | 3.748752 | -1.499957 | 2.400177 | 0.9140869 | 9.357471 | 3.558927 |  |  | -0.0001440048 |  | 35.25902 | 34.71982
17227 | 2018-08-21 18:28 | 1334774.9 | 2204.0534 | 23 | 131 | 3.747433 | -1.499955 | 2.400177 | 0.9182561 | 9.357471 | 3.574553 |  |  | -0.0001115799 |  | 35.21704 | 34.68599
17228 | 2018-08-21 18:28 | 1334784.9 | 2214.055 | 23 | 131 | 3.74608 | -1.499938 | 2.400177 | 0.9224232 | 9.357471 | 3.590167 |  |  | -0.0001535416 |  | 35.18051 | 34.70398
17229 | 2018-08-21 18:28 | 1334794.9 | 2224.0555 | 23 | 131 | 3.744746 | -1.499973 | 2.400177 | 0.9265905 | 9.357471 | 3.605775 |  |  | -0.0001449585 |  | 35.2508 | 34.72287
17230 | 2018-08-21 18:28 | 1334804.9 | 2234.0603 | 23 | 131 | 3.74336 | -1.499947 | 2.400177 | 0.9307556 | 9.357471 | 3.62137 |  |  | -0.0001735687 |  | 35.16256 | 34.70364
17231 | 2018-08-21 18:29 | 1334814.9 | 2244.0623 | 23 | 131 | 3.742029 | -1.499969 | 2.400177 | 0.9349238 | 9.357471 | 3.63697 |  |  | -0.0001182556 |  | 35.17566 | 34.72132
17232 | 2018-08-21 18:29 | 1334824.9 | 2254.0667 | 23 | 131 | 3.740683 | -1.499998 | 2.400177 | 0.9390918 | 9.357471 | 3.652564 |  |  | -0.0001354218 |  | 35.20182 | 34.73323
17233 | 2018-08-21 18:29 | 1334834.9 | 2264.0675 | 23 | 131 | 3.739339 | -1.499969 | 2.400177 | 0.9432604 | 9.357471 | 3.668154 |  |  | -0.000161171 |  | 35.23623 | 34.80244
17234 | 2018-08-21 18:29 | 1334844.9 | 2274.0675 | 23 | 131 | 3.737984 | -1.499952 | 2.400177 | 0.9474238 | 9.357471 | 3.68372 |  |  | -0.0001277924 |  | 35.22587 | 34.757
17235 | 2018-08-21 18:29 | 1334855.0 | 2284.0694 | 23 | 131 | 3.736564 | -1.499957 | 2.400177 | 0.951593 | 9.357471 | 3.699301 |  |  | -0.0001735687 |  | 35.21492 | 34.77471
17236 | 2018-08-21 18:29 | 1334865.0 | 2294.0716 | 23 | 131 | 3.735242 | -1.49995 | 2.400177 | 0.9557578 | 9.357471 | 3.714861 |  |  | -0.0001487732 |  | 35.19392 | 34.75518
17237 | 2018-08-21 18:30 | 1334875.0 | 2304.0724 | 23 | 131 | 3.733887 | -1.499984 | 2.400177 | 0.9599245 | 9.357471 | 3.730421 |  |  | -0.0001001358 |  | 35.20487 | 34.69938
17238 | 2018-08-21 18:30 | 1334885.0 | 2314.0781 | 23 | 131 | 3.732472 | -1.499978 | 2.400177 | 0.9640914 | 9.357471 | 3.745977 |  |  | -0.0001468658 |  | 35.23803 | 34.79819
17239 | 2018-08-21 18:30 | 1334895.0 | 2324.0788 | 23 | 131 | 3.7311 | -1.499968 | 2.400177 | 0.9682606 | 9.357471 | 3.761536 |  |  | -0.0001792908 |  | 35.22465 | 34.77165
17240 | 2018-08-21 18:30 | 1334905.0 | 2334.0822 | 23 | 131 | 3.729738 | -1.499968 | 2.400177 | 0.9724297 | 9.357471 | 3.777088 |  |  | -0.0001306534 |  | 35.20792 | 34.70975
17241 | 2018-08-21 18:30 | 1334915.0 | 2344.0844 | 23 | 131 | 3.728351 | -1.499982 | 2.400177 | 0.9765978 | 9.357471 | 3.792631 |  |  | -0.0001087189 |  | 35.25144 | 34.71616
17242 | 2018-08-21 18:30 | 1334925.0 | 2354.0885 | 23 | 131 | 3.726937 | -1.499969 | 2.400177 | 0.980763 | 9.357471 | 3.808157 |  |  | -0.0001564026 |  | 35.23045 | 34.72834
17243 | 2018-08-21 18:31 | 1334935.0 | 2364.0935 | 23 | 131 | 3.725584 | -1.499965 | 2.400177 | 0.9849337 | 9.357471 | 3.823699 |  |  | -0.0001659393 |  | 35.19818 | 34.70364
17244 | 2018-08-21 18:31 | 1334945.0 | 2374.0984 | 23 | 131 | 3.724182 | -1.499963 | 2.400177 | 0.9891011 | 9.357471 | 3.839222 |  |  | -0.0001525879 |  | 35.158 | 34.66921
17245 | 2018-08-21 18:31 | 1334955.0 | 2384.0989 | 23 | 131 | 3.7228 | -1.499969 | 2.400177 | 0.9932677 | 9.357471 | 3.854736 |  |  | -0.000125885 |  | 35.14766 | 34.69663
17246 | 2018-08-21 18:31 | 1334965.0 | 2394.1013 | 23 | 131 | 3.721357 | -1.499998 | 2.400177 | 0.997434 | 9.357471 | 3.870243 |  |  | -0.0001163483 |  | 35.18325 | 34.79359
17247 | 2018-08-21 18:31 | 1334975.0 | 2404.1053 | 23 | 131 | 3.719926 | -1.49998 | 2.400177 | 1.001602 | 9.357471 | 3.885751 |  |  | -0.0001430511 |  | 35.13488 | 34.70915
17248 | 2018-08-21 18:31 | 1334985.0 | 2414.1053 | 23 | 131 | 3.718547 | -1.499961 | 2.400177 | 1.005767 | 9.357471 | 3.901243 |  |  | -0.000202179 |  | 35.11568 | 34.59569
17249 | 2018-08-21 18:32 | 1334995.0 | 2424.1095 | 23 | 131 | 3.717121 | -1.500007 | 2.400177 | 1.009935 | 9.357471 | 3.916737 |  |  | -0.0001773834 |  | 35.1431 | 34.75151
17250 | 2018-08-21 18:32 | 1335005.0 | 2434.1141 | 23 | 131 | 3.715693 | -1.499994 | 2.400177 | 1.014105 | 9.357471 | 3.932235 |  |  | -0.0001783371 |  | 35.15741 | 34.78018
17251 | 2018-08-21 18:32 | 1335015.0 | 2444.1165 | 23 | 131 | 3.714292 | -1.499955 | 2.400177 | 1.018273 | 9.357471 | 3.947721 |  |  | -0.0001592636 |  | 35.17841 | 34.72257
17252 | 2018-08-21 18:32 | 1335025.0 | 2454.1196 | 23 | 131 | 3.712879 | -1.499992 | 2.400177 | 1.022441 | 9.357471 | 3.963198 |  |  | -0.0001659393 |  | 35.16624 | 34.73169
17253 | 2018-08-21 18:32 | 1335035.0 | 2464.1205 | 23 | 131 | 3.71142 | -1.499955 | 2.400177 | 1.026606 | 9.357471 | 3.978659 |  |  | -0.0001478195 |  | 35.1282 | 34.68962
17254 | 2018-08-21 18:32 | 1335045.0 | 2474.1223 | 23 | 131 | 3.710039 | -1.499975 | 2.400177 | 1.030773 | 9.357471 | 3.994122 |  |  | -0.0001487732 |  | 35.15467 | 34.70334
17255 | 2018-08-21 18:33 | 1335055.0 | 2484.1229 | 23 | 131 | 3.70852 | -1.499955 | 2.400177 | 1.034941 | 9.357471 | 4.00958 |  |  | -0.00020504 |  | 35.14736 | 34.74876
17256 | 2018-08-21 18:33 | 1335065.0 | 2494.1287 | 23 | 131 | 3.70712 | -1.500005 | 2.400177 | 1.039109 | 9.357471 | 4.025035 |  |  | -0.0001296997 |  | 35.1151 | 34.74876
17257 | 2018-08-21 18:33 | 1335075.0 | 2504.1334 | 23 | 131 | 3.705669 | -1.500021 | 2.400177 | 1.043279 | 9.357471 | 4.040491 |  |  | -0.000169754 |  | 35.10751 | 34.71555
17258 | 2018-08-21 18:33 | 1335085.0 | 2514.1345 | 23 | 131 | 3.704218 | -1.499982 | 2.400177 | 1.047445 | 9.357471 | 4.055927 |  |  | -0.0001564026 |  | 35.10963 | 34.7436
17259 | 2018-08-21 18:33 | 1335095.0 | 2524.1399 | 23 | 131 | 3.702757 | -1.499998 | 2.400177 | 1.051613 | 9.357471 | 4.071361 |  |  | -0.0001716614 |  | 35.14068 | 34.7436
17260 | 2018-08-21 18:33 | 1335105.0 | 2534.1437 | 23 | 131 | 3.7013 | -1.49999 | 2.400177 | 1.055782 | 9.357471 | 4.086797 |  |  | -0.000128746 |  | 35.12151 | 34.7436
17261 | 2018-08-21 18:34 | 1335115.0 | 2544.1438 | 23 | 131 | 3.699823 | -1.500019 | 2.400177 | 1.05995 | 9.357471 | 4.102221 |  |  | -0.0001792908 |  | 35.12941 | 34.80791
17262 | 2018-08-21 18:34 | 1335125.0 | 2554.1462 | 23 | 131 | 3.698336 | -1.499988 | 2.400177 | 1.064117 | 9.357471 | 4.117635 |  |  | -0.0001583099 |  | 35.0941 | 34.77987
17263 | 2018-08-21 18:34 | 1335135.0 | 2564.147 | 23 | 131 | 3.696889 | -1.499975 | 2.400177 | 1.068284 | 9.357471 | 4.133041 |  |  | -0.0001382828 |  | 35.10231 | 34.75091
17264 | 2018-08-21 18:34 | 1335145.0 | 2574.1517 | 23 | 131 | 3.695416 | -1.499988 | 2.400177 | 1.07245 | 9.357471 | 4.148438 |  |  | -8.201599e-05 |  | 35.11631 | 34.75487
17265 | 2018-08-21 18:34 | 1335155.0 | 2584.1549 | 23 | 131 | 3.693887 | -1.499984 | 2.400177 | 1.076618 | 9.357471 | 4.163839 |  |  | -0.0001688004 |  | 35.10963 | 34.71676
17266 | 2018-08-21 18:34 | 1335165.0 | 2594.155 | 23 | 131 | 3.692419 | -1.499998 | 2.400177 | 1.080784 | 9.357471 | 4.179225 |  |  | -0.0001316071 |  | 35.06551 | 34.70304
17267 | 2018-08-21 18:35 | 1335175.0 | 2604.1591 | 23 | 131 | 3.690913 | -1.499949 | 2.400177 | 1.084953 | 9.357471 | 4.194615 |  |  | -0.0001525879 |  | 35.05758 | 34.7128
17268 | 2018-08-21 18:35 | 1335185.0 | 2614.1608 | 23 | 131 | 3.689392 | -1.499996 | 2.400177 | 1.089118 | 9.357471 | 4.209985 |  |  | -0.000125885 |  | 35.07158 | 34.72193
17269 | 2018-08-21 18:35 | 1335195.0 | 2624.1623 | 23 | 131 | 3.68785 | -1.499984 | 2.400177 | 1.093284 | 9.357471 | 4.225351 |  |  | -0.00020504 |  | 35.02409 | 34.70059
17270 | 2018-08-21 18:35 | 1335205.0 | 2634.1658 | 23 | 131 | 3.686379 | -1.499994 | 2.400177 | 1.097453 | 9.357471 | 4.240724 |  |  | -0.0001401901 |  | 35.02136 | 34.70059
17271 | 2018-08-21 18:35 | 1335215.1 | 2644.1703 | 23 | 131 | 3.684888 | -1.499963 | 2.400177 | 1.101621 | 9.357471 | 4.256086 |  |  | -0.000166893 |  | 35.05058 | 34.70213
17272 | 2018-08-21 18:35 | 1335225.1 | 2654.173 | 23 | 131 | 3.683304 | -1.500007 | 2.400177 | 1.105789 | 9.357471 | 4.271441 |  |  | -0.0001831055 |  | 35.02836 | 34.7137
17273 | 2018-08-21 18:36 | 1335235.1 | 2664.1753 | 23 | 131 | 3.681778 | -1.500001 | 2.400177 | 1.109955 | 9.357471 | 4.28678 |  |  | -0.0001745224 |  | 35.03626 | 34.76125
17274 | 2018-08-21 18:36 | 1335245.1 | 2674.1767 | 23 | 131 | 3.680223 | -1.499973 | 2.400177 | 1.114125 | 9.357471 | 4.302132 |  |  | -0.0001306534 |  | 34.98726 | 34.67224
17275 | 2018-08-21 18:36 | 1335255.1 | 2684.1808 | 23 | 131 | 3.678711 | -1.49998 | 2.400177 | 1.118293 | 9.357471 | 4.317468 |  |  | -0.0001296997 |  | 35.03294 | 34.72592
17276 | 2018-08-21 18:36 | 1335265.1 | 2694.1825 | 23 | 131 | 3.677165 | -1.499986 | 2.400177 | 1.12246 | 9.357471 | 4.332793 |  |  | -0.0001935959 |  | 34.99367 | 34.69358
17277 | 2018-08-21 18:36 | 1335275.1 | 2704.1872 | 23 | 131 | 3.675614 | -1.499973 | 2.400177 | 1.126629 | 9.357471 | 4.34812 |  |  | -0.0001516342 |  | 35.01346 | 34.71522
17278 | 2018-08-21 18:36 | 1335285.1 | 2714.192 | 23 | 131 | 3.674025 | -1.499955 | 2.400177 | 1.130796 | 9.357471 | 4.363434 |  |  | -0.0001459122 |  | 34.98726 | 34.70089
17279 | 2018-08-21 18:37 | 1335295.1 | 2724.1967 | 23 | 131 | 3.672482 | -1.50003 | 2.400177 | 1.134965 | 9.357471 | 4.378749 |  |  | -0.000202179 |  | 34.96718 | 34.739
17280 | 2018-08-21 18:37 | 1335305.1 | 2734.197 | 23 | 131 | 3.670918 | -1.499994 | 2.400177 | 1.139131 | 9.357471 | 4.394043 |  |  | -0.0001888275 |  | 35.01436 | 34.67955
17281 | 2018-08-21 18:37 | 1335315.1 | 2744.1999 | 23 | 131 | 3.669301 | -1.499959 | 2.400177 | 1.143297 | 9.357471 | 4.409334 |  |  | -0.0001754761 |  | 35.02836 | 34.69358
17282 | 2018-08-21 18:37 | 1335325.1 | 2754.201 | 23 | 131 | 3.667728 | -1.499992 | 2.400177 | 1.147464 | 9.357471 | 4.424621 |  |  | -0.0001821518 |  | 35.00158 | 34.69358
17283 | 2018-08-21 18:37 | 1335335.1 | 2764.2023 | 23 | 131 | 3.666153 | -1.499988 | 2.400177 | 1.151629 | 9.357471 | 4.439892 |  |  | -0.0001373291 |  | 34.98452 | 34.72317
17284 | 2018-08-21 18:37 | 1335345.1 | 2774.2047 | 23 | 131 | 3.664583 | -1.499994 | 2.400177 | 1.155798 | 9.357471 | 4.455174 |  |  | -0.000123024 |  | 34.99184 | 34.74054
17285 | 2018-08-21 18:38 | 1335355.1 | 2784.2063 | 23 | 131 | 3.662962 | -1.499971 | 2.400177 | 1.159967 | 9.357471 | 4.470448 |  |  | -0.0001926422 |  | 34.99457 | 34.76034
17286 | 2018-08-21 18:38 | 1335365.1 | 2794.2064 | 23 | 131 | 3.661376 | -1.499957 | 2.400177 | 1.164134 | 9.357471 | 4.485706 |  |  | -0.0001602173 |  | 34.94556 | 34.6829
17287 | 2018-08-21 18:38 | 1335375.1 | 2804.2104 | 23 | 131 | 3.659754 | -1.499982 | 2.400177 | 1.168298 | 9.357471 | 4.500952 |  |  | -0.0001821518 |  | 34.9276 | 34.62895
17288 | 2018-08-21 18:38 | 1335385.1 | 2814.2139 | 23 | 131 | 3.658157 | -1.499961 | 2.400177 | 1.172465 | 9.357471 | 4.516198 |  |  | -0.0001707077 |  | 34.95288 | 34.62864
17289 | 2018-08-21 18:38 | 1335395.1 | 2824.2168 | 23 | 131 | 3.65653 | -1.499968 | 2.400177 | 1.176636 | 9.357471 | 4.531451 |  |  | -0.0001459122 |  | 34.96688 | 34.7131
17290 | 2018-08-21 18:38 | 1335405.1 | 2834.2208 | 23 | 131 | 3.654905 | -1.499988 | 2.400177 | 1.180801 | 9.357471 | 4.546677 |  |  | -0.0001497269 |  | 34.95776 | 34.75608
17291 | 2018-08-21 18:39 | 1335415.1 | 2844.2242 | 23 | 131 | 3.653291 | -1.499965 | 2.400177 | 1.18497 | 9.357471 | 4.56191 |  |  | -0.0001888275 |  | 34.89321 | 34.71005
17292 | 2018-08-21 18:39 | 1335425.1 | 2854.2286 | 23 | 131 | 3.651711 | -1.500005 | 2.400177 | 1.189141 | 9.357471 | 4.577145 |  |  | -0.0002145767 |  | 34.96203 | 34.69297
17293 | 2018-08-21 18:39 | 1335435.1 | 2864.2327 | 23 | 131 | 3.650033 | -1.499963 | 2.400177 | 1.193306 | 9.357471 | 4.592351 |  |  | -0.0002002716 |  | 34.94193 | 34.5771
17294 | 2018-08-21 18:39 | 1335445.1 | 2874.2349 | 23 | 131 | 3.648403 | -1.49995 | 2.400177 | 1.197472 | 9.357471 | 4.607554 |  |  | -0.0001840591 |  | 34.90143 | 34.67653
17295 | 2018-08-21 18:39 | 1335455.1 | 2884.2364 | 23 | 131 | 3.646744 | -1.499928 | 2.400177 | 1.201641 | 9.357471 | 4.62276 |  |  | -0.000166893 |  | 34.93007 | 34.71891
17296 | 2018-08-21 18:39 | 1335465.1 | 2894.2387 | 23 | 131 | 3.645159 | -1.49999 | 2.400177 | 1.205806 | 9.357471 | 4.637946 |  |  | -0.0001535416 |  | 34.88986 | 34.707
17297 | 2018-08-21 18:40 | 1335475.1 | 2904.2432 | 23 | 131 | 3.64349 | -1.499959 | 2.400177 | 1.209976 | 9.357471 | 4.653143 |  |  | -0.0001821518 |  | 34.89564 | 34.64878
17298 | 2018-08-21 18:40 | 1335485.1 | 2914.245 | 23 | 131 | 3.641836 | -1.500009 | 2.400177 | 1.214142 | 9.357471 | 4.668321 |  |  | -0.0001869202 |  | 34.88986 | 34.73505
17299 | 2018-08-21 18:40 | 1335495.1 | 2924.246 | 23 | 131 | 3.640211 | -1.499971 | 2.400177 | 1.218309 | 9.357471 | 4.68349 |  |  | -0.0001754761 |  | 34.91392 | 34.69086
17300 | 2018-08-21 18:40 | 1335505.1 | 2934.2498 | 23 | 131 | 3.638553 | -1.499969 | 2.400177 | 1.222475 | 9.357471 | 4.698655 |  |  | -0.000169754 |  | 34.90508 | 34.64878
17301 | 2018-08-21 18:40 | 1335515.1 | 2944.2531 | 23 | 131 | 3.636903 | -1.499996 | 2.400177 | 1.226644 | 9.357471 | 4.713819 |  |  | -0.0001974106 |  | 34.91607 | 34.71948
17302 | 2018-08-21 18:40 | 1335525.1 | 2954.2546 | 23 | 131 | 3.635271 | -1.499955 | 2.400177 | 1.230811 | 9.357471 | 4.728971 |  |  | -0.0001554489 |  | 34.90906 | 34.64478
17303 | 2018-08-21 18:41 | 1335535.1 | 2964.2556 | 23 | 131 | 3.633604 | -1.499978 | 2.400177 | 1.234979 | 9.357471 | 4.744118 |  |  | -0.0001745224 |  | 34.88805 | 34.65911
17304 | 2018-08-21 18:41 | 1335545.1 | 2974.2558 | 23 | 131 | 3.631983 | -1.499965 | 2.400177 | 1.239147 | 9.357471 | 4.75926 |  |  | -0.0001602173 |  | 34.88105 | 34.60881
17305 | 2018-08-21 18:41 | 1335555.1 | 2984.2575 | 23 | 131 | 3.630311 | -1.499955 | 2.400177 | 1.243312 | 9.357471 | 4.774384 |  |  | -0.0001678467 |  | 34.92245 | 34.60301
17306 | 2018-08-21 18:41 | 1335565.1 | 2994.2602 | 23 | 131 | 3.628634 | -1.499963 | 2.400177 | 1.247479 | 9.357471 | 4.789509 |  |  | -0.0001707077 |  | 34.85336 | 34.60301
17307 | 2018-08-21 18:41 | 1335575.1 | 3004.2626 | 23 | 131 | 3.626977 | -1.499957 | 2.400177 | 1.251646 | 9.357471 | 4.804625 |  |  | -0.0001935959 |  | 34.84176 | 34.65606
17308 | 2018-08-21 18:41 | 1335585.1 | 3014.2631 | 23 | 131 | 3.625369 | -1.500001 | 2.400177 | 1.255812 | 9.357471 | 4.819732 |  |  | -0.0001773834 |  | 34.84693 | 34.65911
17309 | 2018-08-21 18:42 | 1335595.1 | 3024.2673 | 23 | 131 | 3.623674 | -1.49998 | 2.400177 | 1.259982 | 9.357471 | 4.834847 |  |  | -0.0002250671 |  | 34.87404 | 34.74847
17310 | 2018-08-21 18:42 | 1335605.2 | 3034.2695 | 23 | 131 | 3.62204 | -1.499992 | 2.400177 | 1.26415 | 9.357471 | 4.849947 |  |  | -0.0001621246 |  | 34.88259 | 34.62405
17311 | 2018-08-21 18:42 | 1335615.2 | 3044.2722 | 23 | 131 | 3.620362 | -1.50004 | 2.400177 | 1.268314 | 9.357471 | 4.865024 |  |  | -0.0001878738 |  | 34.88317 | 34.71066
17312 | 2018-08-21 18:42 | 1335625.2 | 3054.2748 | 23 | 131 | 3.618736 | -1.499957 | 2.400177 | 1.272484 | 9.357471 | 4.880119 |  |  | -0.000161171 |  | 34.87527 | 34.6573
17313 | 2018-08-21 18:42 | 1335635.2 | 3064.2754 | 23 | 131 | 3.617057 | -1.499959 | 2.400177 | 1.276647 | 9.357471 | 4.895179 |  |  | -0.0001773834 |  | 34.92065 | 34.70271
17314 | 2018-08-21 18:42 | 1335645.2 | 3074.2796 | 23 | 131 | 3.615407 | -1.499984 | 2.400177 | 1.280818 | 9.357471 | 4.910262 |  |  | -0.0001955032 |  | 34.88532 | 34.69845
17315 | 2018-08-21 18:43 | 1335655.2 | 3084.2824 | 23 | 131 | 3.613745 | -1.499965 | 2.400177 | 1.284985 | 9.357471 | 4.925325 |  |  | -0.0001621246 |  | 34.88408 | 34.67956
17316 | 2018-08-21 18:43 | 1335665.2 | 3094.2839 | 23 | 131 | 3.612129 | -1.499975 | 2.400177 | 1.289152 | 9.357471 | 4.940381 |  |  | -0.0001354218 |  | 34.94108 | 34.6271
17317 | 2018-08-21 18:43 | 1335675.2 | 3104.2862 | 23 | 131 | 3.610447 | -1.499992 | 2.400177 | 1.293317 | 9.357471 | 4.955421 |  |  | -0.0001773834 |  | 34.89537 | 34.69358
17318 | 2018-08-21 18:43 | 1335685.2 | 3114.2888 | 23 | 131 | 3.608782 | -1.499988 | 2.400177 | 1.297487 | 9.357471 | 4.970475 |  |  | -0.0001573563 |  | 34.88744 | 34.68016
17319 | 2018-08-21 18:43 | 1335695.2 | 3124.2898 | 23 | 131 | 3.607159 | -1.499971 | 2.400177 | 1.301651 | 9.357471 | 4.985498 |  |  | -0.0001745224 |  | 34.86522 | 34.65546
17320 | 2018-08-21 18:43 | 1335705.2 | 3134.2909 | 23 | 131 | 3.605576 | -1.499971 | 2.400177 | 1.305816 | 9.357471 | 5.000518 |  |  | -0.0001153946 |  | 34.83537 | 34.64174
17321 | 2018-08-21 18:44 | 1335715.2 | 3144.2919 | 23 | 131 | 3.603886 | -1.499998 | 2.400177 | 1.309987 | 9.357471 | 5.015552 |  |  | -0.0002002716 |  | 34.85152 | 34.65636
17322 | 2018-08-21 18:44 | 1335725.2 | 3154.2953 | 23 | 131 | 3.602257 | -1.499959 | 2.400177 | 1.314153 | 9.357471 | 5.030562 |  |  | -0.0001573563 |  | 34.87378 | 34.7064
17323 | 2018-08-21 18:44 | 1335735.2 | 3164.2996 | 23 | 131 | 3.600663 | -1.499963 | 2.400177 | 1.318324 | 9.357471 | 5.045583 |  |  | -0.0001020432 |  | 34.8451 | 34.67134
17324 | 2018-08-21 18:44 | 1335745.2 | 3174.3023 | 23 | 131 | 3.598969 | -1.499971 | 2.400177 | 1.322488 | 9.357471 | 5.060575 |  |  | -0.0001735687 |  | 34.86553 | 34.69267
17325 | 2018-08-21 18:44 | 1335755.2 | 3184.3034 | 23 | 131 | 3.597425 | -1.499994 | 2.400177 | 1.326658 | 9.357471 | 5.07558 |  |  | -0.0001420975 |  | 34.88259 | 34.66522
17326 | 2018-08-21 18:44 | 1335765.2 | 3194.3044 | 23 | 131 | 3.595766 | -1.499998 | 2.400177 | 1.330823 | 9.357471 | 5.090557 |  |  | -0.0001955032 |  | 34.86251 | 34.66035
17327 | 2018-08-21 18:45 | 1335775.2 | 3204.3069 | 23 | 131 | 3.594172 | -1.499961 | 2.400177 | 1.33499 | 9.357471 | 5.105539 |  |  | -0.0001935959 |  | 34.85853 | 34.64935
17328 | 2018-08-21 18:45 | 1335785.2 | 3214.3106 | 23 | 131 | 3.592514 | -1.499952 | 2.400177 | 1.339158 | 9.357471 | 5.120516 |  |  | -0.000166893 |  | 34.87986 | 34.69814
17329 | 2018-08-21 18:45 | 1335795.2 | 3224.3122 | 23 | 131 | 3.590981 | -1.499968 | 2.400177 | 1.343327 | 9.357471 | 5.135489 |  |  | -0.0001134872 |  | 34.87623 | 34.71066
17330 | 2018-08-21 18:45 | 1335805.2 | 3234.3164 | 23 | 131 | 3.589329 | -1.500021 | 2.400177 | 1.347493 | 9.357471 | 5.150446 |  |  | -0.0001926422 |  | 34.85278 | 34.71066
17331 | 2018-08-21 18:45 | 1335815.2 | 3244.3208 | 23 | 131 | 3.587774 | -1.49998 | 2.400177 | 1.351664 | 9.357471 | 5.165415 |  |  | -0.0001544952 |  | 34.87285 | 34.6707
17332 | 2018-08-21 18:45 | 1335825.2 | 3254.3234 | 23 | 131 | 3.586185 | -1.500021 | 2.400177 | 1.35583 | 9.357471 | 5.180357 |  |  | -0.0001468658 |  | 34.87771 | 34.68167
17333 | 2018-08-21 18:46 | 1335835.2 | 3264.3254 | 23 | 131 | 3.584645 | -1.500005 | 2.400177 | 1.359994 | 9.357471 | 5.195289 |  |  | -0.0001440048 |  | 34.85152 | 34.67466
17334 | 2018-08-21 18:46 | 1335845.2 | 3274.3255 | 23 | 131 | 3.583022 | -1.499998 | 2.400177 | 1.364162 | 9.357471 | 5.210226 |  |  | -0.0001993179 |  | 34.89386 | 34.6808
17335 | 2018-08-21 18:46 | 1335855.2 | 3284.328 | 23 | 131 | 3.581503 | -1.500021 | 2.400177 | 1.36833 | 9.357471 | 5.225155 |  |  | -0.0001831055 |  | 34.86617 | 34.71429
17336 | 2018-08-21 18:46 | 1335865.2 | 3294.334 | 23 | 131 | 3.579928 | -1.500024 | 2.400177 | 1.372496 | 9.357471 | 5.240073 |  |  | -0.0002012253 |  | 34.88811 | 34.64784
17337 | 2018-08-21 18:46 | 1335875.2 | 3304.336 | 23 | 131 | 3.578352 | -1.499965 | 2.400177 | 1.376668 | 9.357471 | 5.255006 |  |  | -0.0001535416 |  | 34.81561 | 34.59845
17338 | 2018-08-21 18:46 | 1335885.2 | 3314.3403 | 23 | 131 | 3.576834 | -1.499973 | 2.400177 | 1.380833 | 9.357471 | 5.269907 |  |  | -0.0001535416 |  | 34.84304 | 34.68962
17339 | 2018-08-21 18:47 | 1335895.2 | 3324.3425 | 23 | 131 | 3.575313 | -1.500003 | 2.400177 | 1.385005 | 9.357471 | 5.284823 |  |  | -0.0001506805 |  | 34.85396 | 34.74147
17340 | 2018-08-21 18:47 | 1335905.2 | 3334.3431 | 23 | 131 | 3.573782 | -1.499975 | 2.400177 | 1.38917 | 9.357471 | 5.299714 |  |  | -0.0001688004 |  | 34.85339 | 34.67285
17341 | 2018-08-21 18:47 | 1335915.2 | 3344.3438 | 23 | 131 | 3.572336 | -1.500021 | 2.400177 | 1.393336 | 9.357471 | 5.314597 |  |  | -0.0001087189 |  | 34.87928 | 34.70027
17342 | 2018-08-21 18:47 | 1335925.2 | 3354.345 | 23 | 131 | 3.570809 | -1.500007 | 2.400177 | 1.397503 | 9.357471 | 5.329482 |  |  | -0.0001554489 |  | 34.82534 | 34.73046
17343 | 2018-08-21 18:47 | 1335935.2 | 3364.3476 | 23 | 131 | 3.569294 | -1.499994 | 2.400177 | 1.401668 | 9.357471 | 5.344352 |  |  | -0.000120163 |  | 34.93167 | 34.71888
17344 | 2018-08-21 18:47 | 1335945.2 | 3374.3479 | 23 | 131 | 3.567793 | -1.50001 | 2.400177 | 1.405833 | 9.357471 | 5.359214 |  |  | -0.0001573563 |  | 34.87713 | 34.59875
17345 | 2018-08-21 18:48 | 1335955.2 | 3384.3528 | 23 | 131 | 3.566318 | -1.500005 | 2.400177 | 1.410007 | 9.357471 | 5.374101 |  |  | -0.0001525879 |  | 34.84911 | 34.66736
17346 | 2018-08-21 18:48 | 1335965.2 | 3394.3571 | 23 | 131 | 3.564852 | -1.500001 | 2.400177 | 1.414171 | 9.357471 | 5.388948 |  |  | -0.0001516342 |  | 34.89146 | 34.59691
17347 | 2018-08-21 18:48 | 1335975.2 | 3404.3599 | 23 | 131 | 3.563404 | -1.500003 | 2.400177 | 1.418341 | 9.357471 | 5.403811 |  |  | -8.583069e-05 |  | 34.84696 | 34.64573
17348 | 2018-08-21 18:48 | 1335985.2 | 3414.3601 | 23 | 131 | 3.561948 | -1.499984 | 2.400177 | 1.422506 | 9.357471 | 5.41865 |  |  | -9.346008e-05 |  | 34.87228 | 34.64205
17349 | 2018-08-21 18:48 | 1335995.2 | 3424.3621 | 23 | 131 | 3.560517 | -1.499984 | 2.400177 | 1.426672 | 9.357471 | 5.433487 |  |  | -0.0001277924 |  | 34.91767 | 34.66736
17350 | 2018-08-21 18:48 | 1336005.2 | 3434.3622 | 23 | 131 | 3.55911 | -1.499988 | 2.400177 | 1.430839 | 9.357471 | 5.448318 |  |  | -0.0001277924 |  | 34.89756 | 34.70121
17351 | 2018-08-21 18:49 | 1336015.2 | 3444.3638 | 23 | 131 | 3.557683 | -1.499957 | 2.400177 | 1.435008 | 9.357471 | 5.463156 |  |  | -0.0001764297 |  | 34.86617 | 34.68108
17352 | 2018-08-21 18:49 | 1336025.2 | 3454.3665 | 23 | 131 | 3.556263 | -1.499986 | 2.400177 | 1.439175 | 9.357471 | 5.477977 |  |  | -0.0001192093 |  | 34.83783 | 34.66094
17353 | 2018-08-21 18:49 | 1336035.3 | 3464.3705 | 23 | 131 | 3.554862 | -1.499963 | 2.400177 | 1.44334 | 9.357471 | 5.492785 |  |  | -0.0001173019 |  | 34.81287 | 34.6692
17354 | 2018-08-21 18:49 | 1336045.3 | 3474.3755 | 23 | 131 | 3.553459 | -1.499971 | 2.400177 | 1.44751 | 9.357471 | 5.507608 |  |  | -0.0001325607 |  | 34.84426 | 34.65332
17355 | 2018-08-21 18:49 | 1336055.3 | 3484.3758 | 23 | 131 | 3.552097 | -1.49999 | 2.400177 | 1.451676 | 9.357471 | 5.522407 |  |  | -0.0001401901 |  | 34.84179 | 34.73873
17356 | 2018-08-21 18:49 | 1336065.3 | 3494.3763 | 23 | 131 | 3.550705 | -1.499963 | 2.400177 | 1.455841 | 9.357471 | 5.537198 |  |  | -9.059906e-05 |  | 34.86922 | 34.68839
17357 | 2018-08-21 18:50 | 1336075.3 | 3504.3778 | 23 | 131 | 3.54933 | -1.500013 | 2.400177 | 1.460014 | 9.357471 | 5.552011 |  |  | -0.0001306534 |  | 34.83964 | 34.61917
17358 | 2018-08-21 18:50 | 1336085.3 | 3514.3805 | 23 | 131 | 3.547953 | -1.499957 | 2.400177 | 1.46418 | 9.357471 | 5.566796 |  |  | -0.0001173019 |  | 34.83996 | 34.60181
17359 | 2018-08-21 18:50 | 1336095.3 | 3524.384 | 23 | 131 | 3.546649 | -1.499984 | 2.400177 | 1.468348 | 9.357471 | 5.581581 |  |  | -0.0001401901 |  | 34.85036 | 34.58017
17360 | 2018-08-21 18:50 | 1336105.3 | 3534.3893 | 23 | 131 | 3.545295 | -1.499992 | 2.400177 | 1.472513 | 9.357471 | 5.596351 |  |  | -0.0001220703125 |  | 34.89698 | 34.63443
17361 | 2018-08-21 18:50 | 1336115.3 | 3544.3932 | 23 | 131 | 3.543948 | -1.499894 | 2.400177 | 1.476685 | 9.357471 | 5.61114 |  |  | -0.0001420975 |  | 34.89666 | 34.68625
17362 | 2018-08-21 18:50 | 1336125.3 | 3554.3951 | 23 | 131 | 3.542653 | -1.500009 | 2.400177 | 1.480849 | 9.357471 | 5.625895 |  |  | -0.0001382828 |  | 34.84211 | 34.71461
17363 | 2018-08-21 18:51 | 1336135.3 | 3564.3952 | 23 | 131 | 3.54135 | -1.499965 | 2.400177 | 1.485018 | 9.357471 | 5.640659 |  |  | -0.0001144409 |  | 34.85126 | 34.70457
17364 | 2018-08-21 18:51 | 1336145.3 | 3574.3992 | 23 | 131 | 3.540024 | -1.49999 | 2.400177 | 1.489184 | 9.357471 | 5.65541 |  |  | -0.0001020432 |  | 34.8753 | 34.67011
17365 | 2018-08-21 18:51 | 1336155.3 | 3584.4049 | 23 | 131 | 3.538757 | -1.499982 | 2.400177 | 1.493353 | 9.357471 | 5.670166 |  |  | -0.0001335144 |  | 34.88231 | 34.69846
17366 | 2018-08-21 18:51 | 1336165.3 | 3594.4082 | 23 | 131 | 3.537452 | -1.499965 | 2.400177 | 1.497521 | 9.357471 | 5.684913 |  |  | -0.0001268387 |  | 34.89756 | 34.64936
17367 | 2018-08-21 18:51 | 1336175.3 | 3604.4104 | 23 | 131 | 3.536193 | -1.499969 | 2.400177 | 1.501688 | 9.357471 | 5.69965 |  |  | -0.0001096725 |  | 34.86312 | 34.65913
17368 | 2018-08-21 18:51 | 1336185.3 | 3614.4137 | 23 | 131 | 3.534889 | -1.500005 | 2.400177 | 1.505856 | 9.357471 | 5.714386 |  |  | -0.0001173019 |  | 34.85769 | 34.73171
17369 | 2018-08-21 18:52 | 1336195.3 | 3624.4137 | 23 | 131 | 3.533682 | -1.500007 | 2.400177 | 1.510021 | 9.357471 | 5.729106 |  |  | -9.822845e-05 |  | 34.90546 | 34.71675
17370 | 2018-08-21 18:52 | 1336205.3 | 3634.4154 | 23 | 131 | 3.532408 | -1.500019 | 2.400177 | 1.514189 | 9.357471 | 5.743832 |  |  | -0.0001773834 |  | 34.90546 | 34.66003
17371 | 2018-08-21 18:52 | 1336215.3 | 3644.4154 | 23 | 131 | 3.531173 | -1.499986 | 2.400177 | 1.518354 | 9.357471 | 5.758543 |  |  | -0.0001029968 |  | 34.85827 | 34.6195
17372 | 2018-08-21 18:52 | 1336225.3 | 3654.4177 | 23 | 131 | 3.529937 | -1.499986 | 2.400177 | 1.522525 | 9.357471 | 5.773267 |  |  | -0.0001058578 |  | 34.87566 | 34.62437
17373 | 2018-08-21 18:52 | 1336235.3 | 3664.4225 | 23 | 131 | 3.528716 | -1.500007 | 2.400177 | 1.526693 | 9.357471 | 5.787978 |  |  | -0.0001106262 |  | 34.87957 | 34.60209
17374 | 2018-08-21 18:52 | 1336245.3 | 3674.4273 | 23 | 131 | 3.527471 | -1.499971 | 2.400177 | 1.530859 | 9.357471 | 5.802679 |  |  | -0.000123024 |  | 34.85464 | 34.61766
17375 | 2018-08-21 18:53 | 1336255.3 | 3684.4284 | 23 | 131 | 3.526255 | -1.500001 | 2.400177 | 1.535025 | 9.357471 | 5.817369 |  |  | -0.0001001358 |  | 34.82721 | 34.6134
17376 | 2018-08-21 18:53 | 1336265.3 | 3694.4323 | 23 | 131 | 3.525035 | -1.500001 | 2.400177 | 1.539195 | 9.357471 | 5.832073 |  |  | -0.0001382828 |  | 34.8735 | 34.6085
17377 | 2018-08-21 18:53 | 1336275.3 | 3704.4333 | 23 | 131 | 3.523861 | -1.499971 | 2.400177 | 1.543362 | 9.357471 | 5.846759 |  |  | -0.0001440048 |  | 34.87077 | 34.57923
17378 | 2018-08-21 18:53 | 1336285.3 | 3714.434 | 23 | 131 | 3.52269 | -1.499971 | 2.400177 | 1.547528 | 9.357471 | 5.861437 |  |  | -0.0001344681 |  | 34.83848 | 34.62742
17379 | 2018-08-21 18:53 | 1336295.3 | 3724.4388 | 23 | 131 | 3.521498 | -1.499998 | 2.400177 | 1.551696 | 9.357471 | 5.876115 |  |  | -0.0001392365 |  | 34.90489 | 34.67593
17380 | 2018-08-21 18:53 | 1336305.3 | 3734.4401 | 23 | 131 | 3.520298 | -1.499996 | 2.400177 | 1.55586 | 9.357471 | 5.890779 |  |  | -0.0001068115 |  | 34.8647 | 34.60759
17381 | 2018-08-21 18:54 | 1336315.3 | 3744.4401 | 23 | 131 | 3.519145 | -1.499994 | 2.400177 | 1.560029 | 9.357471 | 5.905451 |  |  | -0.000125885 |  | 34.87655 | 34.55117
17382 | 2018-08-21 18:54 | 1336325.3 | 3754.4404 | 23 | 131 | 3.517983 | -1.499986 | 2.400177 | 1.564196 | 9.357471 | 5.920111 |  |  | -8.964539e-05 |  | 34.85428 | 34.66371
17383 | 2018-08-21 18:54 | 1336335.3 | 3764.4436 | 23 | 131 | 3.516843 | -1.499996 | 2.400177 | 1.568365 | 9.357471 | 5.934775 |  |  | -0.0001220703125 |  | 34.89972 | 34.67593
17384 | 2018-08-21 18:54 | 1336345.3 | 3774.4474 | 23 | 131 | 3.515642 | -1.499968 | 2.400177 | 1.572533 | 9.357471 | 5.949431 |  |  | -0.0001440048 |  | 34.91947 | 34.55117
17385 | 2018-08-21 18:54 | 1336355.3 | 3784.452 | 23 | 131 | 3.514468 | -1.500005 | 2.400177 | 1.576703 | 9.357471 | 5.964089 |  |  | -0.000128746 |  | 34.8805 | 34.621
17386 | 2018-08-21 18:54 | 1336365.3 | 3794.4544 | 23 | 131 | 3.513389 | -1.49998 | 2.400177 | 1.580871 | 9.357471 | 5.978737 |  |  | -0.0001401901 |  | 34.87045 | 34.60666
17387 | 2018-08-21 18:55 | 1336375.3 | 3804.4587 | 23 | 131 | 3.512245 | -1.500003 | 2.400177 | 1.585039 | 9.357471 | 5.993377 |  |  | -0.0001621246 |  | 34.88266 | 34.59235
17388 | 2018-08-21 18:55 | 1336385.3 | 3814.4621 | 23 | 131 | 3.51109 | -1.500024 | 2.400177 | 1.589203 | 9.357471 | 6.007999 |  |  | -8.487701e-05 |  | 34.86865 | 34.62253
17389 | 2018-08-21 18:55 | 1336395.3 | 3824.4665 | 23 | 131 | 3.509964 | -1.499971 | 2.400177 | 1.593374 | 9.357471 | 6.022642 |  |  | -0.0001163483 |  | 34.91278 | 34.65183
17390 | 2018-08-21 18:55 | 1336405.4 | 3834.4705 | 23 | 131 | 3.508892 | -1.500021 | 2.400177 | 1.597541 | 9.357471 | 6.037266 |  |  | -0.0001096725 |  | 34.90183 | 34.64204
17391 | 2018-08-21 18:55 | 1336415.4 | 3844.4732 | 23 | 131 | 3.50775 | -1.500007 | 2.400177 | 1.60171 | 9.357471 | 6.051893 |  |  | -0.0001220703125 |  | 34.90456 | 34.67499
17392 | 2018-08-21 18:55 | 1336425.4 | 3854.4743 | 23 | 131 | 3.506594 | -1.500003 | 2.400177 | 1.605875 | 9.357471 | 6.0665 |  |  | -0.0001411438 |  | 34.91189 | 34.63781
17393 | 2018-08-21 18:56 | 1336435.4 | 3864.4769 | 23 | 131 | 3.505499 | -1.499975 | 2.400177 | 1.610046 | 9.357471 | 6.081123 |  |  | -9.632111e-05 |  | 34.92772 | 34.72713
17394 | 2018-08-21 18:56 | 1336445.4 | 3874.4786 | 23 | 131 | 3.504385 | -1.499984 | 2.400177 | 1.614213 | 9.357471 | 6.095729 |  |  | -8.964539e-05 |  | 34.91189 | 34.68293
17395 | 2018-08-21 18:56 | 1336455.4 | 3884.4807 | 23 | 131 | 3.503315 | -1.500003 | 2.400177 | 1.618377 | 9.357471 | 6.11032 |  |  | -0.0001430511 |  | 34.86772 | 34.64513
17396 | 2018-08-21 18:56 | 1336465.4 | 3894.4807 | 23 | 131 | 3.502234 | -1.499988 | 2.400177 | 1.622541 | 9.357471 | 6.124906 |  |  | -0.0001077652 |  | 34.92194 | 34.55328
17397 | 2018-08-21 18:56 | 1336475.4 | 3904.4859 | 23 | 131 | 3.501078 | -1.500015 | 2.400177 | 1.626712 | 9.357471 | 6.13951 |  |  | -0.0001459122 |  | 34.90916 | 34.63503
17398 | 2018-08-21 18:56 | 1336485.4 | 3914.4906 | 23 | 131 | 3.499981 | -1.499982 | 2.400177 | 1.630883 | 9.357471 | 6.154109 |  |  | -0.0001440048 |  | 34.89666 | 34.67163
17399 | 2018-08-21 18:57 | 1336495.4 | 3924.4907 | 23 | 131 | 3.498905 | -1.500036 | 2.400177 | 1.635047 | 9.357471 | 6.168681 |  |  | -0.0001468658 |  | 34.91642 | 34.62683
17400 | 2018-08-21 18:57 | 1336505.4 | 3934.4923 | 23 | 131 | 3.497854 | -1.499994 | 2.400177 | 1.639217 | 9.357471 | 6.18327 |  |  | -5.817413e-05 |  | 34.92072 | 34.63443
17401 | 2018-08-21 18:57 | 1336515.4 | 3944.4963 | 23 | 131 | 3.49673 | -1.500033 | 2.400177 | 1.643385 | 9.357471 | 6.197847 |  |  | -0.0001182556 |  | 34.94202 | 34.6134
17402 | 2018-08-21 18:57 | 1336525.4 | 3954.4971 | 23 | 131 | 3.495624 | -1.500001 | 2.400177 | 1.647547 | 9.357471 | 6.212398 |  |  | -7.629395e-05 |  | 34.93807 | 34.79086
17403 | 2018-08-21 18:57 | 1336535.4 | 3964.4971 | 23 | 131 | 3.494517 | -1.499971 | 2.400177 | 1.651713 | 9.357471 | 6.22696 |  |  | -0.0001249313 |  | 34.96124 | 34.64357
17404 | 2018-08-21 18:57 | 1336545.4 | 3974.5011 | 23 | 131 | 3.493435 | -1.499994 | 2.400177 | 1.655885 | 9.357471 | 6.241536 |  |  | -8.964539e-05 |  | 34.9539 | 34.65089
17405 | 2018-08-21 18:58 | 1336555.4 | 3984.5027 | 23 | 131 | 3.492358 | -1.499986 | 2.400177 | 1.660051 | 9.357471 | 6.256088 |  |  | -0.0001153946 |  | 34.94507 | 34.62652
17406 | 2018-08-21 18:58 | 1336565.4 | 3994.5067 | 23 | 131 | 3.491242 | -1.500013 | 2.400177 | 1.664221 | 9.357471 | 6.270649 |  |  | -0.0001401901 |  | 34.95208 | 34.7567
17407 | 2018-08-21 18:58 | 1336575.4 | 4004.5067 | 23 | 131 | 3.490153 | -1.500009 | 2.400177 | 1.668386 | 9.357471 | 6.285186 |  |  | -0.0001134872 |  | 34.98281 | 34.69603
17408 | 2018-08-21 18:58 | 1336585.4 | 4014.5067 | 23 | 131 | 3.489046 | -1.499984 | 2.400177 | 1.672551 | 9.357471 | 6.299721 |  |  | -0.0001163483 |  | 35.00234 | 34.69784
17409 | 2018-08-21 18:58 | 1336595.4 | 4024.5091 | 23 | 131 | 3.488007 | -1.499973 | 2.400177 | 1.676716 | 9.357471 | 6.31425 |  |  | -6.580353e-05 |  | 34.98256 | 34.76893
17410 | 2018-08-21 18:58 | 1336605.4 | 4034.5126 | 23 | 131 | 3.486886 | -1.500038 | 2.400177 | 1.680886 | 9.357471 | 6.328792 |  |  | -0.0001096725 |  | 34.98801 | 34.77441
17411 | 2018-08-21 18:59 | 1336615.4 | 4044.5186 | 23 | 131 | 3.485749 | -1.499984 | 2.400177 | 1.685053 | 9.357471 | 6.34332 |  |  | -0.0001211166 |  | 34.98346 | 34.77837
17412 | 2018-08-21 18:59 | 1336625.4 | 4054.5194 | 23 | 131 | 3.484675 | -1.500021 | 2.400177 | 1.689225 | 9.357471 | 6.357862 |  |  | -0.0001249313 |  | 34.95875 | 34.76893
17413 | 2018-08-21 18:59 | 1336635.4 | 4064.5196 | 23 | 131 | 3.483593 | -1.499998 | 2.400177 | 1.69339 | 9.357471 | 6.372372 |  |  | -8.487701e-05 |  | 35.01114 | 34.59207
17414 | 2018-08-21 18:59 | 1336645.4 | 4074.5249 | 23 | 131 | 3.482493 | -1.499986 | 2.400177 | 1.697556 | 9.357471 | 6.386882 |  |  | -0.0001039505 |  | 35.02062 | 34.61707
17415 | 2018-08-21 18:59 | 1336655.4 | 4084.5297 | 23 | 131 | 3.481343 | -1.499986 | 2.400177 | 1.701723 | 9.357471 | 6.401392 |  |  | -0.0001049042 |  | 35.03946 | 34.62468
17416 | 2018-08-21 18:59 | 1336665.4 | 4094.5356 | 23 | 131 | 3.480209 | -1.499971 | 2.400177 | 1.705896 | 9.357471 | 6.415918 |  |  | -0.0001506805 |  | 35.03857 | 34.65607
17417 | 2018-08-21 19:00 | 1336675.4 | 4104.5421 | 23 | 131 | 3.479096 | -1.499961 | 2.400177 | 1.710065 | 9.357471 | 6.430425 |  |  | -0.0001249313 |  | 35.00629 | 34.62498
17418 | 2018-08-21 19:00 | 1336685.4 | 4114.5442 | 23 | 131 | 3.477973 | -1.499965 | 2.400177 | 1.714235 | 9.357471 | 6.444928 |  |  | -0.0001459122 |  | 35.04953 | 34.66647
17419 | 2018-08-21 19:00 | 1336695.4 | 4124.5442 | 23 | 131 | 3.476826 | -1.499984 | 2.400177 | 1.718397 | 9.357471 | 6.459401 |  |  | -0.0001144409 |  | 35.01419 | 34.71037
17420 | 2018-08-21 19:00 | 1336705.4 | 4134.5482 | 23 | 131 | 3.475682 | -1.499978 | 2.400177 | 1.722565 | 9.357471 | 6.47389 |  |  | -8.487701e-05 |  | 35.04069 | 34.60089
17421 | 2018-08-21 19:00 | 1336715.4 | 4144.553 | 23 | 131 | 3.474531 | -1.500017 | 2.400177 | 1.726737 | 9.357471 | 6.48839 |  |  | -3.147125e-05 |  | 35.02637 | 34.69207
17422 | 2018-08-21 19:00 | 1336725.4 | 4154.5564 | 23 | 131 | 3.473371 | -1.499975 | 2.400177 | 1.730901 | 9.357471 | 6.502853 |  |  | -0.0001316071 |  | 35.01114 | 34.72439
17423 | 2018-08-21 19:01 | 1336735.4 | 4164.5569 | 23 | 131 | 3.472191 | -1.50003 | 2.400177 | 1.735068 | 9.357471 | 6.517326 |  |  | -0.0001125336 |  | 35.08757 | 34.76861
17424 | 2018-08-21 19:01 | 1336745.4 | 4174.5569 | 23 | 131 | 3.47107 | -1.499973 | 2.400177 | 1.739237 | 9.357471 | 6.531801 |  |  | -0.0001401901 |  | 35.07935 | 34.78569
17425 | 2018-08-21 19:01 | 1336755.4 | 4184.558 | 23 | 131 | 3.46986 | -1.499973 | 2.400177 | 1.743403 | 9.357471 | 6.546258 |  |  | -0.0001363754 |  | 35.08237 | 34.68627
17426 | 2018-08-21 19:01 | 1336765.4 | 4194.561 | 23 | 131 | 3.468662 | -1.49999 | 2.400177 | 1.747568 | 9.357471 | 6.560708 |  |  | -0.0001239777 |  | 35.11557 | 34.66707
17427 | 2018-08-21 19:01 | 1336775.4 | 4204.5625 | 23 | 131 | 3.467422 | -1.499986 | 2.400177 | 1.751738 | 9.357471 | 6.575167 |  |  | -9.536743e-05 |  | 35.11037 | 34.71557
17428 | 2018-08-21 19:01 | 1336785.4 | 4214.5642 | 23 | 131 | 3.466239 | -1.500001 | 2.400177 | 1.755904 | 9.357471 | 6.58961 |  |  | -0.0001153946 |  | 35.09457 | 34.63749
17429 | 2018-08-21 19:02 | 1336795.4 | 4224.5665 | 23 | 131 | 3.464981 | -1.49998 | 2.400177 | 1.760072 | 9.357471 | 6.604056 |  |  | -0.0001592636 |  | 35.14997 | 34.64238
17430 | 2018-08-21 19:02 | 1336805.5 | 4234.5697 | 23 | 131 | 3.463725 | -1.499994 | 2.400177 | 1.764236 | 9.357471 | 6.618481 |  |  | -0.0001077652 |  | 35.10462 | 34.67652
17431 | 2018-08-21 19:02 | 1336815.5 | 4244.5745 | 23 | 131 | 3.462476 | -1.499986 | 2.400177 | 1.768407 | 9.357471 | 6.632927 |  |  | -0.0001544952 |  | 35.1378 | 34.72043
17432 | 2018-08-21 19:02 | 1336825.5 | 4254.5769 | 23 | 131 | 3.461235 | -1.499961 | 2.400177 | 1.772575 | 9.357471 | 6.647357 |  |  | -0.0001335144 |  | 35.0967 | 34.64238
17433 | 2018-08-21 19:02 | 1336835.5 | 4264.5788 | 23 | 131 | 3.459904 | -1.499992 | 2.400177 | 1.77674 | 9.357471 | 6.661767 |  |  | -0.000128746 |  | 35.13263 | 34.70186
17434 | 2018-08-21 19:02 | 1336845.5 | 4274.5809 | 23 | 131 | 3.458622 | -1.499934 | 2.400177 | 1.780908 | 9.357471 | 6.676186 |  |  | -0.0001068115 |  | 35.13962 | 34.71952
17435 | 2018-08-21 19:03 | 1336855.5 | 4284.5841 | 23 | 131 | 3.4573 | -1.500005 | 2.400177 | 1.785074 | 9.357471 | 6.690594 |  |  | -0.0001649857 |  | 35.1579 | 34.72685
17436 | 2018-08-21 19:03 | 1336865.5 | 4294.5884 | 23 | 131 | 3.45596 | -1.499975 | 2.400177 | 1.789247 | 9.357471 | 6.705017 |  |  | -9.250641e-05 |  | 35.14752 | 34.6771
17437 | 2018-08-21 19:03 | 1336875.5 | 4304.5923 | 23 | 131 | 3.454581 | -1.499998 | 2.400177 | 1.793416 | 9.357471 | 6.71942 |  |  | -0.0001506805 |  | 35.20628 | 34.65731
17438 | 2018-08-21 19:03 | 1336885.5 | 4314.5926 | 23 | 131 | 3.453233 | -1.50001 | 2.400177 | 1.797579 | 9.357471 | 6.733801 |  |  | -0.0001430511 |  | 35.21206 | 34.65578
17439 | 2018-08-21 19:03 | 1336895.5 | 4324.5951 | 23 | 131 | 3.451853 | -1.500017 | 2.400177 | 1.801746 | 9.357471 | 6.748187 |  |  | -0.0001001358 |  | 35.19595 | 34.67471
17440 | 2018-08-21 19:03 | 1336905.5 | 4334.5984 | 23 | 131 | 3.450415 | -1.500001 | 2.400177 | 1.805915 | 9.357471 | 6.762574 |  |  | -0.0001544952 |  | 35.26715 | 34.67562
17441 | 2018-08-21 19:04 | 1336915.5 | 4344.6024 | 23 | 131 | 3.449047 | -1.500015 | 2.400177 | 1.810084 | 9.357471 | 6.776957 |  |  | -0.0001525879 |  | 35.23396 | 34.70398
17442 | 2018-08-21 19:04 | 1336925.5 | 4354.605 | 23 | 131 | 3.447575 | -1.500007 | 2.400177 | 1.81425 | 9.357471 | 6.791324 |  |  | -0.0001296997 |  | 35.24705 | 34.70307
17443 | 2018-08-21 19:04 | 1336935.5 | 4364.6093 | 23 | 131 | 3.446067 | -1.500026 | 2.400177 | 1.818416 | 9.357471 | 6.805681 |  |  | -0.0001630783 |  | 35.28419 | 34.71616
17444 | 2018-08-21 19:04 | 1336945.5 | 4374.6149 | 23 | 131 | 3.444622 | -1.49998 | 2.400177 | 1.822589 | 9.357471 | 6.820058 |  |  | -0.0001392365 |  | 35.30214 | 34.70398
17445 | 2018-08-21 19:04 | 1336955.5 | 4384.618 | 23 | 131 | 3.443068 | -1.499973 | 2.400177 | 1.826756 | 9.357471 | 6.83441 |  |  | -0.0001420975 |  | 35.2641 | 34.73386
17446 | 2018-08-21 19:04 | 1336965.5 | 4394.6227 | 23 | 131 | 3.441525 | -1.500028 | 2.400177 | 1.830926 | 9.357471 | 6.848766 |  |  | -0.0001468658 |  | 35.27199 | 34.68995
17447 | 2018-08-21 19:05 | 1336975.5 | 4404.6275 | 23 | 131 | 3.439982 | -1.50001 | 2.400177 | 1.835094 | 9.357471 | 6.863104 |  |  | -0.0001945496 |  | 35.28937 | 34.66679
17448 | 2018-08-21 19:05 | 1336985.5 | 4414.6318 | 23 | 131 | 3.43844 | -1.499994 | 2.400177 | 1.839259 | 9.357471 | 6.87743 |  |  | -0.0001296997 |  | 35.29693 | 34.73386
17449 | 2018-08-21 19:05 | 1336995.5 | 4424.634 | 23 | 131 | 3.436888 | -1.50003 | 2.400177 | 1.84343 | 9.357471 | 6.891769 |  |  | -0.0001249313 |  | 35.30426 | 34.74788
17450 | 2018-08-21 19:05 | 1337005.5 | 4434.6348 | 23 | 131 | 3.435241 | -1.500013 | 2.400177 | 1.847595 | 9.357471 | 6.90608 |  |  | -0.0001583099 |  | 35.35416 | 34.71404
17451 | 2018-08-21 19:05 | 1337015.5 | 4444.6348 | 23 | 131 | 3.433614 | -1.500007 | 2.400177 | 1.851763 | 9.357471 | 6.920393 |  |  | -0.000164032 |  | 35.3785 | 34.73845
17452 | 2018-08-21 19:05 | 1337025.5 | 4454.6396 | 23 | 131 | 3.43198 | -1.500015 | 2.400177 | 1.855928 | 9.357471 | 6.934692 |  |  | -0.000169754 |  | 35.40346 | 34.75216
17453 | 2018-08-21 19:06 | 1337035.5 | 4464.6412 | 23 | 131 | 3.43029 | -1.500003 | 2.400177 | 1.860098 | 9.357471 | 6.949001 |  |  | -0.0001916885 |  | 35.37333 | 34.66891
17454 | 2018-08-21 19:06 | 1337045.5 | 4474.6412 | 23 | 131 | 3.428602 | -1.500015 | 2.400177 | 1.864263 | 9.357471 | 6.963283 |  |  | -0.0001354218 |  | 35.36295 | 34.75428
17455 | 2018-08-21 19:06 | 1337055.5 | 4484.6428 | 23 | 131 | 3.426895 | -1.500013 | 2.400177 | 1.868431 | 9.357471 | 6.97757 |  |  | -0.0001468658 |  | 35.39948 | 34.74057
17456 | 2018-08-21 19:06 | 1337065.5 | 4494.6462 | 23 | 131 | 3.425173 | -1.499988 | 2.400177 | 1.872596 | 9.357471 | 6.991839 |  |  | -0.0001220703125 |  | 35.41135 | 34.68509
17457 | 2018-08-21 19:06 | 1337075.5 | 4504.6517 | 23 | 131 | 3.42343 | -1.500003 | 2.400177 | 1.876768 | 9.357471 | 7.006124 |  |  | -0.0002174377 |  | 35.3785 | 34.67989
17458 | 2018-08-21 19:06 | 1337085.5 | 4514.6519 | 23 | 131 | 3.421642 | -1.499968 | 2.400177 | 1.880933 | 9.357471 | 7.02038 |  |  | -0.0001373291 |  | 35.39037 | 34.67839
17459 | 2018-08-21 19:07 | 1337095.5 | 4524.6556 | 23 | 131 | 3.419858 | -1.49998 | 2.400177 | 1.8851 | 9.357471 | 7.034634 |  |  | -0.0001506805 |  | 35.41257 | 34.76682
17460 | 2018-08-21 19:07 | 1337105.5 | 4534.6571 | 23 | 131 | 3.41804 | -1.499986 | 2.400177 | 1.889267 | 9.357471 | 7.048882 |  |  | -0.0001659393 |  | 35.38699 | 34.74119
17461 | 2018-08-21 19:07 | 1337115.5 | 4544.6588 | 23 | 131 | 3.416166 | -1.499959 | 2.400177 | 1.893437 | 9.357471 | 7.063131 |  |  | -0.000213623 |  | 35.43538 | 34.71741
17462 | 2018-08-21 19:07 | 1337125.5 | 4554.6627 | 23 | 131 | 3.414309 | -1.500005 | 2.400177 | 1.897605 | 9.357471 | 7.077366 |  |  | -0.0002117157 |  | 35.44632 | 34.69637
17463 | 2018-08-21 19:07 | 1337135.5 | 4564.6644 | 23 | 131 | 3.412406 | -1.499963 | 2.400177 | 1.90177 | 9.357471 | 7.091581 |  |  | -0.0001964569 |  | 35.39614 | 34.77747
17464 | 2018-08-21 19:07 | 1337145.5 | 4574.6653 | 23 | 131 | 3.410472 | -1.500001 | 2.400177 | 1.905938 | 9.357471 | 7.1058 |  |  | -0.0002698898 |  | 35.49257 | 34.80732
17465 | 2018-08-21 19:08 | 1337155.5 | 4584.6654 | 23 | 131 | 3.40856 | -1.499969 | 2.400177 | 1.910104 | 9.357471 | 7.120006 |  |  | -0.0002384186 |  | 35.47036 | 34.7305
17466 | 2018-08-21 19:08 | 1337165.5 | 4594.668 | 23 | 131 | 3.406637 | -1.500007 | 2.400177 | 1.914272 | 9.357471 | 7.134208 |  |  | -0.000243187 |  | 35.4813 | 34.77927
17467 | 2018-08-21 19:08 | 1337175.6 | 4604.6694 | 23 | 131 | 3.404752 | -1.500003 | 2.400177 | 1.918437 | 9.357471 | 7.148392 |  |  | -0.0002231598 |  | 35.46944 | 34.68293
17468 | 2018-08-21 19:08 | 1337185.6 | 4614.6712 | 23 | 131 | 3.402894 | -1.499994 | 2.400177 | 1.922606 | 9.357471 | 7.162584 |  |  | -0.0001897812 |  | 35.42714 | 34.73418
17469 | 2018-08-21 19:08 | 1337195.6 | 4624.6751 | 23 | 131 | 3.401031 | -1.499947 | 2.400177 | 1.926773 | 9.357471 | 7.17676 |  |  | -0.0002040863 |  | 35.44995 | 34.76254
17470 | 2018-08-21 19:08 | 1337205.6 | 4634.679 | 23 | 131 | 3.399248 | -1.499961 | 2.400177 | 1.930939 | 9.357471 | 7.190926 |  |  | -0.0001983643 |  | 35.42746 | 34.70092
17471 | 2018-08-21 19:09 | 1337215.6 | 4644.6823 | 23 | 131 | 3.397511 | -1.499963 | 2.400177 | 1.935111 | 9.357471 | 7.205102 |  |  | -0.0001592636 |  | 35.45118 | 34.73935
17472 | 2018-08-21 19:09 | 1337225.6 | 4654.6841 | 23 | 131 | 3.395819 | -1.500013 | 2.400177 | 1.939272 | 9.357471 | 7.219237 |  |  | -0.0001974106 |  | 35.47643 | 34.77473
17473 | 2018-08-21 19:09 | 1337235.6 | 4664.687 | 23 | 131 | 3.394194 | -1.50001 | 2.400177 | 1.943445 | 9.357471 | 7.233403 |  |  | -0.0001525879 |  | 35.48648 | 34.7482
17474 | 2018-08-21 19:09 | 1337245.6 | 4674.6879 | 23 | 131 | 3.392637 | -1.49998 | 2.400177 | 1.947611 | 9.357471 | 7.247542 |  |  | -0.0001764297 |  | 35.46155 | 34.76161
17475 | 2018-08-21 19:09 | 1337255.6 | 4684.6886 | 23 | 131 | 3.391196 | -1.499975 | 2.400177 | 1.951779 | 9.357471 | 7.261678 |  |  | -0.0001544952 |  | 35.45942 | 34.70644
17476 | 2018-08-21 19:09 | 1337265.6 | 4694.6902 | 23 | 131 | 3.389738 | -1.499998 | 2.400177 | 1.955942 | 9.357471 | 7.275793 |  |  | -0.0001478195 |  | 35.45942 | 34.75459
17477 | 2018-08-21 19:10 | 1337275.6 | 4704.6929 | 23 | 131 | 3.388365 | -1.500019 | 2.400177 | 1.960109 | 9.357471 | 7.289914 |  |  | -0.0001401901 |  | 35.41587 | 34.71953
17478 | 2018-08-21 19:10 | 1337285.6 | 4714.6958 | 23 | 131 | 3.38703 | -1.500017 | 2.400177 | 1.964281 | 9.357471 | 7.304049 |  |  | -0.0001144409 |  | 35.446 | 34.68357
17479 | 2018-08-21 19:10 | 1337295.6 | 4724.7006 | 23 | 131 | 3.3857 | -1.499998 | 2.400177 | 1.968444 | 9.357471 | 7.318145 |  |  | -0.0001296997 |  | 35.49224 | 34.66436
17480 | 2018-08-21 19:10 | 1337305.6 | 4734.7025 | 23 | 131 | 3.384433 | -1.500026 | 2.400177 | 1.972617 | 9.357471 | 7.332272 |  |  | -0.0001544952 |  | 35.43018 | 34.71953
17481 | 2018-08-21 19:10 | 1337315.6 | 4744.7088 | 23 | 131 | 3.383112 | -1.500013 | 2.400177 | 1.976784 | 9.357471 | 7.346372 |  |  | -0.0001468658 |  | 35.4874 | 34.76344
17482 | 2018-08-21 19:10 | 1337325.6 | 4754.7118 | 23 | 131 | 3.381816 | -1.500019 | 2.400177 | 1.980955 | 9.357471 | 7.360479 |  |  | -0.0001506805 |  | 35.47464 | 34.75154
17483 | 2018-08-21 19:11 | 1337335.6 | 4764.7134 | 23 | 131 | 3.380567 | -1.499973 | 2.400177 | 1.985117 | 9.357471 | 7.374552 |  |  | -0.0001173019 |  | 35.44756 | 34.72929
17484 | 2018-08-21 19:11 | 1337345.6 | 4774.7178 | 23 | 131 | 3.379305 | -1.499975 | 2.400177 | 1.989285 | 9.357471 | 7.388641 |  |  | -0.0001573563 |  | 35.4752 | 34.76344
17485 | 2018-08-21 19:11 | 1337355.6 | 4784.7177 | 23 | 131 | 3.377998 | -1.500005 | 2.400177 | 1.993451 | 9.357471 | 7.402717 |  |  | -0.0001344681 |  | 35.52055 | 34.79789
17486 | 2018-08-21 19:11 | 1337365.6 | 4794.7226 | 23 | 131 | 3.376659 | -1.49998 | 2.400177 | 1.99762 | 9.357471 | 7.416795 |  |  | -0.0001554489 |  | 35.46155 | 34.74974
17487 | 2018-08-21 19:11 | 1337375.6 | 4804.7231 | 23 | 131 | 3.375386 | -1.499998 | 2.400177 | 2.001789 | 9.357471 | 7.43087 |  |  | -0.0001373291 |  | 35.48343 | 34.74942
17488 | 2018-08-21 19:11 | 1337385.6 | 4814.7254 | 23 | 131 | 3.37404 | -1.49999 | 2.400177 | 2.005958 | 9.357471 | 7.44494 |  |  | -0.0001678467 |  | 35.48919 | 34.75765
17489 | 2018-08-21 19:12 | 1337395.6 | 4824.7304 | 23 | 131 | 3.372712 | -1.500007 | 2.400177 | 2.010121 | 9.357471 | 7.458984 |  |  | -0.0001115799 |  | 35.53636 | 34.7305
17490 | 2018-08-21 19:12 | 1337405.6 | 4834.7326 | 23 | 131 | 3.371331 | -1.49999 | 2.400177 | 2.014291 | 9.357471 | 7.473045 |  |  | -0.0001325607 |  | 35.46642 | 34.71922
17491 | 2018-08-21 19:12 | 1337415.6 | 4844.7326 | 23 | 131 | 3.369956 | -1.500005 | 2.400177 | 2.018457 | 9.357471 | 7.487085 |  |  | -0.0001525879 |  | 35.47003 | 34.75369
17492 | 2018-08-21 19:12 | 1337425.6 | 4854.7339 | 23 | 131 | 3.36855 | -1.499994 | 2.400177 | 2.022622 | 9.357471 | 7.50112 |  |  | -0.0001125336 |  | 35.49924 | 34.76588
17493 | 2018-08-21 19:12 | 1337435.6 | 4864.7372 | 23 | 131 | 3.367152 | -1.499986 | 2.400177 | 2.026792 | 9.357471 | 7.515162 |  |  | -0.0001420975 |  | 35.5175 | 34.81892
17494 | 2018-08-21 19:12 | 1337445.6 | 4874.7418 | 23 | 131 | 3.365772 | -1.500015 | 2.400177 | 2.030957 | 9.357471 | 7.529185 |  |  | -0.0001392365 |  | 35.47215 | 34.75675
17495 | 2018-08-21 19:13 | 1337455.6 | 4884.7456 | 23 | 131 | 3.364311 | -1.499973 | 2.400177 | 2.03513 | 9.357471 | 7.543227 |  |  | -0.0001220703125 |  | 35.46821 | 34.8168
17496 | 2018-08-21 19:13 | 1337465.6 | 4894.7501 | 23 | 131 | 3.362918 | -1.499996 | 2.400177 | 2.039297 | 9.357471 | 7.557244 |  |  | -0.0001277924 |  | 35.49134 | 34.80552
17497 | 2018-08-21 19:13 | 1337475.6 | 4904.7515 | 23 | 131 | 3.361451 | -1.499992 | 2.400177 | 2.043466 | 9.357471 | 7.57126 |  |  | -0.0001363754 |  | 35.47825 | 34.71832
17498 | 2018-08-21 19:13 | 1337485.6 | 4914.7555 | 23 | 131 | 3.359961 | -1.500003 | 2.400177 | 2.047629 | 9.357471 | 7.585252 |  |  | -0.000164032 |  | 35.4944 | 34.79087
17499 | 2018-08-21 19:13 | 1337495.6 | 4924.7574 | 23 | 131 | 3.358528 | -1.500028 | 2.400177 | 2.051799 | 9.357471 | 7.599258 |  |  | -0.0001306534 |  | 35.51998 | 34.76466
17500 | 2018-08-21 19:13 | 1337505.6 | 4934.7636 | 23 | 131 | 3.357004 | -1.499971 | 2.400177 | 2.055967 | 9.357471 | 7.613253 |  |  | -0.0001831055 |  | 35.50441 | 34.71863
17501 | 2018-08-21 19:14 | 1337515.6 | 4944.7667 | 23 | 131 | 3.355508 | -1.499996 | 2.400177 | 2.060137 | 9.357471 | 7.627251 |  |  | -0.0001420975 |  | 35.55552 | 34.82503
17502 | 2018-08-21 19:14 | 1337525.7 | 4954.7699 | 23 | 131 | 3.353929 | -1.499996 | 2.400177 | 2.064304 | 9.357471 | 7.641229 |  |  | -0.0001754761 |  | 35.53271 | 34.80368
17503 | 2018-08-21 19:14 | 1337535.7 | 4964.7739 | 23 | 131 | 3.35239 | -1.499992 | 2.400177 | 2.068472 | 9.357471 | 7.655206 |  |  | -0.0001811981 |  | 35.54548 | 34.82291
17504 | 2018-08-21 19:14 | 1337545.7 | 4974.7747 | 23 | 131 | 3.350851 | -1.499994 | 2.400177 | 2.07264 | 9.357471 | 7.669174 |  |  | -0.0001678467 |  | 35.49924 | 34.78174
17505 | 2018-08-21 19:14 | 1337555.7 | 4984.7773 | 23 | 131 | 3.349276 | -1.499986 | 2.400177 | 2.076804 | 9.357471 | 7.683125 |  |  | -0.000125885 |  | 35.4944 | 34.80857
17506 | 2018-08-21 19:14 | 1337565.7 | 4994.7829 | 23 | 131 | 3.347686 | -1.500013 | 2.400177 | 2.080974 | 9.357471 | 7.697088 |  |  | -0.0001487732 |  | 35.50138 | 34.73143
17507 | 2018-08-21 19:15 | 1337575.7 | 5004.7874 | 23 | 131 | 3.34603 | -1.499992 | 2.400177 | 2.085141 | 9.357471 | 7.711034 |  |  | -0.0001840591 |  | 35.48041 | 34.72839
17508 | 2018-08-21 19:15 | 1337585.7 | 5014.7907 | 23 | 131 | 3.344413 | -1.500015 | 2.400177 | 2.08931 | 9.357471 | 7.724981 |  |  | -0.0001897812 |  | 35.49347 | 34.72443
17509 | 2018-08-21 19:15 | 1337595.7 | 5024.7956 | 23 | 131 | 3.342741 | -1.500007 | 2.400177 | 2.093479 | 9.357471 | 7.738919 |  |  | -0.0001783371 |  | 35.50533 | 34.78358
17510 | 2018-08-21 19:15 | 1337605.7 | 5034.8005 | 23 | 131 | 3.341057 | -1.500019 | 2.400177 | 2.097647 | 9.357471 | 7.75285 |  |  | -0.0002193451 |  | 35.55798 | 34.79059
17511 | 2018-08-21 19:15 | 1337615.7 | 5044.8011 | 23 | 131 | 3.33935 | -1.500036 | 2.400177 | 2.101817 | 9.357471 | 7.766777 |  |  | -0.0001678467 |  | 35.57593 | 34.75064
17512 | 2018-08-21 19:15 | 1337625.7 | 5054.8027 | 23 | 131 | 3.337582 | -1.499996 | 2.400177 | 2.105983 | 9.357471 | 7.780685 |  |  | -0.0001916885 |  | 35.55247 | 34.82471
17513 | 2018-08-21 19:16 | 1337635.7 | 5064.8059 | 23 | 131 | 3.335793 | -1.499994 | 2.400177 | 2.11015 | 9.357471 | 7.794588 |  |  | -0.0001945496 |  | 35.54909 | 34.8168
17514 | 2018-08-21 19:16 | 1337645.7 | 5074.8092 | 23 | 131 | 3.333947 | -1.499996 | 2.400177 | 2.114316 | 9.357471 | 7.808484 |  |  | -0.0001449585 |  | 35.51899 | 34.77258
17515 | 2018-08-21 19:16 | 1337655.7 | 5084.8118 | 23 | 131 | 3.3321 | -1.499969 | 2.400177 | 2.118487 | 9.357471 | 7.822386 |  |  | -0.0001850128 |  | 35.50746 | 34.72349
17516 | 2018-08-21 19:16 | 1337665.7 | 5094.8132 | 23 | 131 | 3.330183 | -1.49999 | 2.400177 | 2.122649 | 9.357471 | 7.83625 |  |  | -0.0001897812 |  | 35.55462 | 34.73297
17517 | 2018-08-21 19:16 | 1337675.7 | 5104.815 | 23 | 131 | 3.32821 | -1.499998 | 2.400177 | 2.126821 | 9.357471 | 7.850137 |  |  | -0.00025177 |  | 35.51538 | 34.78629
17518 | 2018-08-21 19:16 | 1337685.7 | 5114.8189 | 23 | 131 | 3.326185 | -1.500026 | 2.400177 | 2.13099 | 9.357471 | 7.864007 |  |  | -0.0001602173 |  | 35.54852 | 34.84821
17519 | 2018-08-21 19:17 | 1337695.7 | 5124.8206 | 23 | 131 | 3.324049 | -1.499978 | 2.400177 | 2.135154 | 9.357471 | 7.877855 |  |  | -0.000243187 |  | 35.5421 | 34.77685
17520 | 2018-08-21 19:17 | 1337705.7 | 5134.8206 | 23 | 131 | 3.321835 | -1.499988 | 2.400177 | 2.139321 | 9.357471 | 7.891702 |  |  | -0.00020504 |  | 35.60265 | 34.78629
17521 | 2018-08-21 19:17 | 1337715.7 | 5144.8214 | 23 | 131 | 3.319543 | -1.499986 | 2.400177 | 2.143489 | 9.357471 | 7.905541 |  |  | -0.0002403259 |  | 35.56735 | 34.79181
17522 | 2018-08-21 19:17 | 1337725.7 | 5154.8238 | 23 | 131 | 3.3171 | -1.50001 | 2.400177 | 2.147657 | 9.357471 | 7.919374 |  |  | -0.0002384186 |  | 35.5467 | 34.78692
17523 | 2018-08-21 19:17 | 1337735.7 | 5164.8281 | 23 | 131 | 3.314607 | -1.499998 | 2.400177 | 2.151824 | 9.357471 | 7.933188 |  |  | -0.0002288818 |  | 35.55124 | 34.77717
17524 | 2018-08-21 19:17 | 1337745.7 | 5174.8341 | 23 | 131 | 3.311838 | -1.500024 | 2.400177 | 2.155991 | 9.357471 | 7.946997 |  |  | -0.0003061295 |  | 35.56861 | 34.88326
17525 | 2018-08-21 19:18 | 1337755.7 | 5184.8383 | 23 | 131 | 3.308938 | -1.500017 | 2.400177 | 2.160161 | 9.357471 | 7.960802 |  |  | -0.0003099442 |  | 35.6048 | 34.83599
17526 | 2018-08-21 19:18 | 1337765.7 | 5194.8399 | 23 | 131 | 3.305819 | -1.500036 | 2.400177 | 2.164329 | 9.357471 | 7.974585 |  |  | -0.000328064 |  | 35.58439 | 34.80584
17527 | 2018-08-21 19:18 | 1337775.7 | 5204.8433 | 23 | 131 | 3.302455 | -1.499998 | 2.400177 | 2.168497 | 9.357471 | 7.988356 |  |  | -0.0003824234 |  | 35.6392 | 34.77685
17528 | 2018-08-21 19:18 | 1337785.7 | 5214.8457 | 23 | 131 | 3.298798 | -1.499992 | 2.400177 | 2.172663 | 9.357471 | 8.002108 |  |  | -0.0003395081 |  | 35.61789 | 34.69576
17529 | 2018-08-21 19:18 | 1337795.7 | 5224.8494 | 23 | 131 | 3.294786 | -1.499978 | 2.400177 | 2.176831 | 9.357471 | 8.015849 |  |  | -0.000421524 |  | 35.60175 | 34.83814
17530 | 2018-08-21 19:18 | 1337805.7 | 5234.8513 | 23 | 131 | 3.290556 | -1.500013 | 2.400177 | 2.181 | 9.357471 | 8.029576 |  |  | -0.00045681 |  | 35.65069 | 34.84089
17531 | 2018-08-21 19:19 | 1337815.7 | 5244.8555 | 23 | 131 | 3.286014 | -1.499996 | 2.400177 | 2.185167 | 9.357471 | 8.043279 |  |  | -0.0004911423 |  | 35.63762 | 34.78754
17532 | 2018-08-21 19:19 | 1337825.7 | 5254.8575 | 23 | 131 | 3.281165 | -1.500017 | 2.400177 | 2.189332 | 9.357471 | 8.056956 |  |  | -0.0004615784 |  | 35.70424 | 34.70187
17533 | 2018-08-21 19:19 | 1337835.7 | 5264.859 | 23 | 131 | 3.276097 | -1.499971 | 2.400177 | 2.1935 | 9.357471 | 8.070621 |  |  | -0.0005092621 |  | 35.66501 | 34.7711
17534 | 2018-08-21 19:19 | 1337845.7 | 5274.8623 | 23 | 131 | 3.270814 | -1.499965 | 2.400177 | 2.19767 | 9.357471 | 8.08427 |  |  | -0.0005273819 |  | 35.67684 | 34.68388
17535 | 2018-08-21 19:19 | 1337855.7 | 5284.8664 | 23 | 131 | 3.265307 | -1.499996 | 2.400177 | 2.201838 | 9.357471 | 8.097891 |  |  | -0.0006084442 |  | 35.64102 | 34.70978
17536 | 2018-08-21 19:19 | 1337865.8 | 5294.8706 | 23 | 131 | 3.259491 | -1.499996 | 2.400177 | 2.206006 | 9.357471 | 8.111489 |  |  | -0.0006284714 |  | 35.67472 | 34.77595
17537 | 2018-08-21 19:20 | 1337875.8 | 5304.8738 | 23 | 131 | 3.253481 | -1.499984 | 2.400177 | 2.21017 | 9.357471 | 8.12505 |  |  | -0.0006036758 |  | 35.70695 | 34.78174
17538 | 2018-08-21 19:20 | 1337885.8 | 5314.8766 | 23 | 131 | 3.247201 | -1.49998 | 2.400177 | 2.214338 | 9.357471 | 8.138596 |  |  | -0.0006685257 |  | 35.69298 | 34.72808
17539 | 2018-08-21 19:20 | 1337895.8 | 5324.8774 | 23 | 131 | 3.240699 | -1.499975 | 2.400177 | 2.218505 | 9.357471 | 8.152116 |  |  | -0.0006923676 |  | 35.70663 | 34.73783
17540 | 2018-08-21 19:20 | 1337905.8 | 5334.8808 | 23 | 131 | 3.234006 | -1.500005 | 2.400177 | 2.222671 | 9.357471 | 8.165602 |  |  | -0.0007209778 |  | 35.7267 | 34.80737
17541 | 2018-08-21 19:20 | 1337915.8 | 5344.8816 | 23 | 131 | 3.227082 | -1.499992 | 2.400177 | 2.226839 | 9.357471 | 8.179068 |  |  | -0.000743866 |  | 35.73492 | 34.79303
17542 | 2018-08-21 19:20 | 1337925.8 | 5354.8816 | 23 | 131 | 3.219914 | -1.499973 | 2.400177 | 2.231004 | 9.357471 | 8.192494 |  |  | -0.0007448196 |  | 35.76987 | 34.82718
17543 | 2018-08-21 19:21 | 1337935.8 | 5364.8824 | 23 | 131 | 3.212564 | -1.499943 | 2.400177 | 2.235172 | 9.357471 | 8.205898 |  |  | -0.0008134842 |  | 35.77292 | 34.85461
17544 | 2018-08-21 19:21 | 1337945.8 | 5374.8858 | 23 | 131 | 3.204939 | -1.499969 | 2.400177 | 2.239339 | 9.357471 | 8.21927 |  |  | -0.0008220673 |  | 35.77259 | 34.80003
17545 | 2018-08-21 19:21 | 1337955.8 | 5384.8915 | 23 | 131 | 3.19703 | -1.499949 | 2.400177 | 2.24351 | 9.357471 | 8.23262 |  |  | -0.0007886887 |  | 35.81699 | 34.7845
17546 | 2018-08-21 19:21 | 1337965.8 | 5394.8929 | 23 | 131 | 3.188919 | -1.499961 | 2.400177 | 2.247676 | 9.357471 | 8.245924 |  |  | -0.0008573532 |  | 35.8036 | 34.84332
17547 | 2018-08-21 19:21 | 1337975.8 | 5404.8971 | 23 | 131 | 3.180539 | -1.49998 | 2.400177 | 2.251842 | 9.357471 | 8.25919 |  |  | -0.0008659363 |  | 35.793 | 34.81074
17548 | 2018-08-21 19:21 | 1337985.8 | 5414.901 | 23 | 131 | 3.171918 | -1.499992 | 2.400177 | 2.25601 | 9.357471 | 8.272429 |  |  | -0.000954628 |  | 35.80787 | 34.79245
17549 | 2018-08-21 19:22 | 1337995.8 | 5424.9044 | 23 | 131 | 3.163048 | -1.499959 | 2.400177 | 2.260177 | 9.357471 | 8.285627 |  |  | -0.0009183884 |  | 35.78352 | 34.77199
17550 | 2018-08-21 19:22 | 1338005.8 | 5434.9044 | 23 | 131 | 3.153963 | -1.500001 | 2.400177 | 2.264347 | 9.357471 | 8.2988 |  |  | -0.0009469986 |  | 35.88598 | 34.83023
17551 | 2018-08-21 19:22 | 1338015.8 | 5444.9063 | 23 | 131 | 3.144608 | -1.499957 | 2.400177 | 2.26851 | 9.357471 | 8.311911 |  |  | -0.0009641647 |  | 35.87472 | 34.68421
17552 | 2018-08-21 19:22 | 1338025.8 | 5454.9079 | 23 | 131 | 3.13508 | -1.499969 | 2.400177 | 2.27268 | 9.357471 | 8.325003 |  |  | -0.001018524 |  | 35.87382 | 34.722
17553 | 2018-08-21 19:22 | 1338035.8 | 5464.912 | 23 | 131 | 3.125383 | -1.499971 | 2.400177 | 2.276847 | 9.357471 | 8.338047 |  |  | -0.001010895 |  | 35.86899 | 34.83483
17554 | 2018-08-21 19:22 | 1338045.8 | 5474.9159 | 23 | 131 | 3.115556 | -1.499955 | 2.400177 | 2.281017 | 9.357471 | 8.35106 |  |  | -0.001051903 |  | 35.87869 | 34.78328
17555 | 2018-08-21 19:23 | 1338055.8 | 5484.916 | 23 | 131 | 3.105608 | -1.499994 | 2.400177 | 2.285182 | 9.357471 | 8.364017 |  |  | -0.001031876 |  | 35.9197 | 34.77353
17556 | 2018-08-21 19:23 | 1338065.7 | 5494.8448 | 23 | 131 | 3.095603 | -1.499968 | 2.400177 | 2.289319 | 9.357471 | 8.376842 |  |  | -0.001063347 |  | 35.8826 | 34.77231
17557 | 2018-08-21 19:23 | 1338075.6 | 5504.7289 | 23 | 131 | 3.085597 | -1.49998 | 2.400177 | 2.293438 | 9.357471 | 8.389573 |  |  | -0.00104332 |  | 35.89784 | 34.73937
17558 | 2018-08-21 19:23 | 1338085.4 | 5514.5145 | 23 | 131 | 3.075587 | -1.499955 | 2.400177 | 2.297513 | 9.357471 | 8.402126 |  |  | -0.001076698 |  | 35.90086 | 34.74304
17559 | 2018-08-21 19:23 | 1338095.1 | 5524.1887 | 23 | 131 | 3.065576 | -1.499984 | 2.400177 | 2.301544 | 9.357471 | 8.414504 |  |  | -0.001092911 |  | 35.92453 | 34.79151
17560 | 2018-08-21 19:23 | 1338104.6 | 5533.7199 | 23 | 131 | 3.055562 | -1.499994 | 2.400177 | 2.305513 | 9.357471 | 8.426651 |  |  | -0.001131058 |  | 35.93278 | 34.71985
17561 | 2018-08-21 19:24 | 1338113.9 | 5542.9809 | 23 | 131 | 3.045556 | -1.500026 | 2.400177 | 2.309372 | 9.357471 | 8.438422 |  |  | -0.001128197 |  | 35.90751 | 34.78238
17562 | 2018-08-21 19:24 | 1338122.8 | 5551.9512 | 23 | 131 | 3.035551 | -1.499988 | 2.400177 | 2.313109 | 9.357471 | 8.449785 |  |  | -0.001141548 |  | 35.93762 | 34.80036
17563 | 2018-08-21 19:24 | 1338131.4 | 5560.5635 | 23 | 131 | 3.02555 | -1.499959 | 2.400177 | 2.316696 | 9.357471 | 8.460657 |  |  | -0.001193047 |  | 35.9455 | 34.75739
17564 | 2018-08-21 19:24 | 1338139.6 | 5568.7586 | 23 | 131 | 3.015542 | -1.499973 | 2.400177 | 2.320113 | 9.357471 | 8.470979 |  |  | -0.001269341 |  | 35.96954 | 34.74426
17565 | 2018-08-21 19:24 | 1338147.5 | 5576.5684 | 23 | 131 | 3.005536 | -1.499978 | 2.400177 | 2.323368 | 9.357471 | 8.480779 |  |  | -0.001351357 |  | 36.0024 | 34.77047
17566 | 2018-08-21 19:24 | 1338154.8 | 5583.9521 | 23 | 131 | 2.995535 | -1.499957 | 2.400177 | 2.326443 | 9.357471 | 8.490005 |  |  | -0.001459122 |  | 35.94977 | 34.77659
17567 | 2018-08-21 19:24 | 1338161.9 | 5590.9874 | 23 | 131 | 2.985529 | -1.499963 | 2.400177 | 2.329376 | 9.357471 | 8.498774 |  |  | -0.00144577 |  | 36.03823 | 34.85461
17568 | 2018-08-21 19:24 | 1338168.5 | 5597.6434 | 23 | 131 | 2.975527 | -1.499988 | 2.400177 | 2.332148 | 9.357471 | 8.507037 |  |  | -0.001580238 |  | 36.01146 | 34.80341
17569 | 2018-08-21 19:25 | 1338174.9 | 5604.0011 | 23 | 131 | 2.965526 | -1.499969 | 2.400177 | 2.334795 | 9.357471 | 8.514899 |  |  | -0.001674652 |  | 36.05885 | 34.86072
17570 | 2018-08-21 19:25 | 1338180.9 | 5610.0273 | 23 | 131 | 2.955521 | -1.499973 | 2.400177 | 2.337309 | 9.357471 | 8.522344 |  |  | -0.001741409 |  | 36.03242 | 34.83753
17571 | 2018-08-21 19:25 | 1338186.7 | 5615.7865 | 23 | 131 | 2.945517 | -1.499982 | 2.400177 | 2.339709 | 9.357471 | 8.529424 |  |  | -0.001824379 |  | 36.04243 | 34.78144
17572 | 2018-08-21 19:25 | 1338192.1 | 5621.2658 | 23 | 131 | 2.935506 | -1.499984 | 2.400177 | 2.341987 | 9.357471 | 8.536124 |  |  | -0.001911163 |  | 36.05584 | 34.68875
17573 | 2018-08-21 19:25 | 1338197.4 | 5626.5083 | 23 | 131 | 2.925504 | -1.499955 | 2.400177 | 2.344173 | 9.357471 | 8.542529 |  |  | -0.002011299 |  | 36.07769 | 34.71316
17574 | 2018-08-21 19:25 | 1338202.4 | 5631.5044 | 23 | 131 | 2.915502 | -1.499963 | 2.400177 | 2.346255 | 9.357471 | 8.548611 |  |  | -0.002104759 |  | 36.04332 | 34.73541
17575 | 2018-08-21 19:25 | 1338207.2 | 5636.2741 | 23 | 131 | 2.905495 | -1.499986 | 2.400177 | 2.348243 | 9.357471 | 8.554398 |  |  | -0.002175331 |  | 36.0868 | 34.78575
17576 | 2018-08-21 19:25 | 1338211.7 | 5640.834 | 23 | 131 | 2.895474 | -1.499971 | 2.400177 | 2.350143 | 9.357471 | 8.559908 |  |  | -0.00227356 |  | 36.06553 | 34.78575
17577 | 2018-08-21 19:25 | 1338216.1 | 5645.2071 | 23 | 131 | 2.885455 | -1.499988 | 2.400177 | 2.35196 | 9.357471 | 8.565161 |  |  | -0.002437592 |  | 36.12206 | 34.80373
17578 | 2018-08-21 19:25 | 1338220.3 | 5649.3702 | 23 | 131 | 2.875451 | -1.499955 | 2.400177 | 2.353701 | 9.357471 | 8.570173 |  |  | -0.002536774 |  | 36.06339 | 34.78328
17579 | 2018-08-21 19:25 | 1338224.2 | 5653.3551 | 23 | 131 | 2.86544 | -1.499959 | 2.400177 | 2.355358 | 9.357471 | 8.57493 |  |  | -0.002614975 |  | 36.12172 | 34.77047
17580 | 2018-08-21 19:25 | 1338228.0 | 5657.152 | 23 | 131 | 2.855427 | -1.499932 | 2.400177 | 2.356939 | 9.357471 | 8.579453 |  |  | -0.002744675 |  | 36.08862 | 34.73815
17581 | 2018-08-21 19:26 | 1338231.7 | 5660.7894 | 23 | 131 | 2.845411 | -1.499955 | 2.400177 | 2.358456 | 9.357471 | 8.583778 |  |  | -0.002877235 |  | 36.09166 | 34.78176
17582 | 2018-08-21 19:26 | 1338235.1 | 5664.2216 | 23 | 131 | 2.835398 | -1.499955 | 2.400177 | 2.359883 | 9.357471 | 8.587831 |  |  | -0.003079414 |  | 36.08739 | 34.84702
17583 | 2018-08-21 19:26 | 1338238.4 | 5667.4936 | 23 | 131 | 2.825385 | -1.499947 | 2.400177 | 2.361245 | 9.357471 | 8.591685 |  |  | -0.003211021 |  | 36.08951 | 34.80981
17584 | 2018-08-21 19:26 | 1338241.5 | 5670.5694 | 23 | 131 | 2.815358 | -1.499968 | 2.400177 | 2.362532 | 9.357471 | 8.595315 |  |  | -0.003425598 |  | 36.12086 | 34.80463
17585 | 2018-08-21 19:26 | 1338244.4 | 5673.4776 | 23 | 131 | 2.805339 | -1.499971 | 2.400177 | 2.363739 | 9.357471 | 8.598706 |  |  | -0.003614426 |  | 36.10136 | 34.80158
17586 | 2018-08-21 19:26 | 1338247.1 | 5676.1968 | 23 | 131 | 2.795327 | -1.499928 | 2.400177 | 2.364874 | 9.357471 | 8.601888 |  |  | -0.003889084 |  | 36.12354 | 34.81743
17587 | 2018-08-21 19:26 | 1338249.6 | 5678.752 | 23 | 131 | 2.78531 | -1.499945 | 2.400177 | 2.365942 | 9.357471 | 8.604867 |  |  | -0.004116058 |  | 36.13053 | 34.78115
17588 | 2018-08-21 19:26 | 1338252.0 | 5681.1401 | 23 | 131 | 2.775283 | -1.499975 | 2.400177 | 2.366936 | 9.357471 | 8.607631 |  |  | -0.004412651 |  | 36.13966 | 34.79457
17589 | 2018-08-21 19:26 | 1338254.2 | 5683.3665 | 23 | 131 | 2.765281 | -1.499955 | 2.400177 | 2.367862 | 9.357471 | 8.610194 |  |  | -0.004684448 |  | 36.16151 | 34.8156
17590 | 2018-08-21 19:26 | 1338256.4 | 5685.4769 | 23 | 131 | 2.755247 | -1.499943 | 2.400177 | 2.36874 | 9.357471 | 8.612618 |  |  | -0.005010605 |  | 36.17636 | 34.81373
17591 | 2018-08-21 19:26 | 1338258.4 | 5687.469 | 23 | 131 | 2.745212 | -1.499928 | 2.400177 | 2.36957 | 9.357471 | 8.614902 |  |  | -0.005233765 |  | 36.20523 | 34.81009
17592 | 2018-08-21 19:26 | 1338260.3 | 5689.3721 | 23 | 131 | 2.735191 | -1.499973 | 2.400177 | 2.370364 | 9.357471 | 8.617077 |  |  | -0.00545311 |  | 36.18427 | 34.80459
17593 | 2018-08-21 19:26 | 1338262.1 | 5691.2015 | 23 | 131 | 2.725183 | -1.499975 | 2.400177 | 2.371124 | 9.357471 | 8.619152 |  |  | -0.005771637 |  | 36.18783 | 34.81391
17594 | 2018-08-21 19:26 | 1338263.8 | 5692.964 | 23 | 131 | 2.715174 | -1.499961 | 2.400177 | 2.371863 | 9.357471 | 8.621163 |  |  | -0.005880356 |  | 36.17641 | 34.82476
17595 | 2018-08-21 19:26 | 1338265.6 | 5694.6824 | 23 | 131 | 2.705165 | -1.499947 | 2.400177 | 2.372575 | 9.357471 | 8.623093 |  |  | -0.00600338 |  | 36.18246 | 34.76652
17596 | 2018-08-21 19:26 | 1338267.2 | 5696.3576 | 23 | 131 | 2.695144 | -1.499938 | 2.400177 | 2.373274 | 9.357471 | 8.62498 |  |  | -0.006173134 |  | 36.16573 | 34.77979
17597 | 2018-08-21 19:26 | 1338268.9 | 5697.9955 | 23 | 131 | 2.685136 | -1.49999 | 2.400177 | 2.373959 | 9.357471 | 8.626822 |  |  | -0.006216049 |  | 36.14936 | 34.79276
17598 | 2018-08-21 19:26 | 1338270.5 | 5699.6145 | 23 | 131 | 2.675088 | -1.499965 | 2.400177 | 2.37463 | 9.357471 | 8.628621 |  |  | -0.006458282 |  | 36.16509 | 34.77748
17599 | 2018-08-21 19:26 | 1338272.1 | 5701.2153 | 23 | 131 | 2.66506 | -1.499988 | 2.400177 | 2.375298 | 9.357471 | 8.630405 |  |  | -0.006489754 |  | 36.19637 | 34.73757
17600 | 2018-08-21 19:26 | 1338273.7 | 5702.789 | 23 | 131 | 2.655045 | -1.499957 | 2.400177 | 2.375952 | 9.357471 | 8.632145 |  |  | -0.006629944 |  | 36.17608 | 34.74854
17601 | 2018-08-21 19:26 | 1338275.2 | 5704.3488 | 23 | 131 | 2.644994 | -1.499998 | 2.400177 | 2.376604 | 9.357471 | 8.633871 |  |  | -0.006611824 |  | 36.14023 | 34.74131
17602 | 2018-08-21 19:26 | 1338276.8 | 5705.8857 | 23 | 131 | 2.634976 | -1.49999 | 2.400177 | 2.377246 | 9.357471 | 8.635567 |  |  | -0.006756783 |  | 36.15276 | 34.7342
17603 | 2018-08-21 19:26 | 1338278.3 | 5707.4041 | 23 | 131 | 2.624966 | -1.499971 | 2.400177 | 2.377873 | 9.357471 | 8.637217 |  |  | -0.006817818 |  | 36.16515 | 34.76845
17604 | 2018-08-21 19:26 | 1338279.8 | 5708.9011 | 23 | 131 | 2.614958 | -1.499996 | 2.400177 | 2.378501 | 9.357471 | 8.638863 |  |  | -0.0069561 |  | 36.21557 | 34.80222
17605 | 2018-08-21 19:26 | 1338281.3 | 5710.3856 | 23 | 131 | 2.604927 | -1.499968 | 2.400177 | 2.379122 | 9.357471 | 8.640482 |  |  | -0.006976128 |  | 36.2116 | 34.79545
17606 | 2018-08-21 19:26 | 1338282.7 | 5711.8484 | 23 | 131 | 2.594885 | -1.499992 | 2.400177 | 2.37973 | 9.357471 | 8.642064 |  |  | -0.00715065 |  | 36.2077 | 34.78877
17607 | 2018-08-21 19:26 | 1338284.2 | 5713.288 | 23 | 131 | 2.584875 | -1.499955 | 2.400177 | 2.380327 | 9.357471 | 8.643609 |  |  | -0.007229805 |  | 36.21917 | 34.76834
17608 | 2018-08-21 19:26 | 1338285.6 | 5714.7058 | 23 | 131 | 2.574849 | -1.499969 | 2.400177 | 2.380919 | 9.357471 | 8.645137 |  |  | -0.007326126 |  | 36.23046 | 34.74822
17609 | 2018-08-21 19:26 | 1338287.0 | 5716.1089 | 23 | 131 | 2.564819 | -1.499969 | 2.400177 | 2.381505 | 9.357471 | 8.646644 |  |  | -0.007343292 |  | 36.22341 | 34.77547
17610 | 2018-08-21 19:26 | 1338288.4 | 5717.4857 | 23 | 131 | 2.554808 | -1.499992 | 2.400177 | 2.382077 | 9.357471 | 8.648107 |  |  | -0.007488251 |  | 36.2165 | 34.80222
17611 | 2018-08-21 19:27 | 1338289.7 | 5718.8384 | 23 | 131 | 2.544786 | -1.500019 | 2.400177 | 2.382642 | 9.357471 | 8.649546 |  |  | -0.007675171 |  | 36.22814 | 34.81158
17612 | 2018-08-21 19:27 | 1338291.1 | 5720.1721 | 23 | 131 | 2.53476 | -1.500001 | 2.400177 | 2.383195 | 9.357471 | 8.650952 |  |  | -0.007761955 |  | 36.23962 | 34.8208
17613 | 2018-08-21 19:27 | 1338292.4 | 5721.4766 | 23 | 131 | 2.524759 | -1.499947 | 2.400177 | 2.383742 | 9.357471 | 8.652335 |  |  | -0.007915497 |  | 36.27397 | 34.80909
17614 | 2018-08-21 19:27 | 1338293.6 | 5722.7544 | 23 | 131 | 2.514733 | -1.499969 | 2.400177 | 2.384271 | 9.357471 | 8.653669 |  |  | -0.007998466 |  | 36.25104 | 34.79762
17615 | 2018-08-21 19:27 | 1338294.9 | 5724.0177 | 23 | 131 | 2.504691 | -1.499965 | 2.400177 | 2.384799 | 9.357471 | 8.654995 |  |  | -0.00819397 |  | 36.20543 | 34.80656
17616 | 2018-08-21 19:27 | 1338296.1 | 5725.244 | 23 | 131 | 2.494676 | -1.499932 | 2.400177 | 2.385309 | 9.357471 | 8.656267 |  |  | -0.008482933 |  | 36.22375 | 34.81523
17617 | 2018-08-21 19:27 | 1338297.3 | 5726.4593 | 23 | 131 | 2.484652 | -1.499952 | 2.400177 | 2.385817 | 9.357471 | 8.657533 |  |  | -0.008544921875 |  | 36.24172 | 34.82383
17618 | 2018-08-21 19:27 | 1338298.5 | 5727.6369 | 23 | 131 | 2.474638 | -1.499949 | 2.400177 | 2.386308 | 9.357471 | 8.658751 |  |  | -0.008752823 |  | 36.21654 | 34.82154
17619 | 2018-08-21 19:27 | 1338299.7 | 5728.7929 | 23 | 131 | 2.464581 | -1.499988 | 2.400177 | 2.386791 | 9.357471 | 8.659944 |  |  | -0.008979797 |  | 36.19183 | 34.81929
17620 | 2018-08-21 19:27 | 1338300.8 | 5729.9154 | 23 | 131 | 2.454533 | -1.499986 | 2.400177 | 2.387257 | 9.357471 | 8.66109 |  |  | -0.009170532 |  | 36.19949 | 34.81295
17621 | 2018-08-21 19:27 | 1338301.9 | 5731.0186 | 23 | 131 | 2.444479 | -1.499945 | 2.400177 | 2.387714 | 9.357471 | 8.66221 |  |  | -0.009409904 |  | 36.20703 | 34.80672
17622 | 2018-08-21 19:27 | 1338303.0 | 5732.0897 | 23 | 131 | 2.434432 | -1.499992 | 2.400177 | 2.388165 | 9.357471 | 8.663308 |  |  | -0.009784698 |  | 36.21434 | 34.80067
17623 | 2018-08-21 19:27 | 1338304.0 | 5733.1394 | 23 | 131 | 2.424376 | -1.499968 | 2.400177 | 2.388598 | 9.357471 | 8.664361 |  |  | -0.00985527 |  | 36.21988 | 34.82022
17624 | 2018-08-21 19:27 | 1338305.0 | 5734.1529 | 23 | 131 | 2.414368 | -1.499947 | 2.400177 | 2.389018 | 9.357471 | 8.665378 |  |  | -0.01010323 |  | 36.22524 | 34.77748
17625 | 2018-08-21 19:27 | 1338306.0 | 5735.1418 | 23 | 131 | 2.404347 | -1.499978 | 2.400177 | 2.389434 | 9.357471 | 8.666379 |  |  | -0.01034832 |  | 36.23046 | 34.77571
17626 | 2018-08-21 19:27 | 1338307.0 | 5736.1011 | 23 | 131 | 2.394304 | -1.499957 | 2.400177 | 2.389835 | 9.357471 | 8.667342 |  |  | -0.01087284 |  | 36.24592 | 34.77399
17627 | 2018-08-21 19:27 | 1338307.9 | 5737.0425 | 23 | 131 | 2.384257 | -1.499982 | 2.400177 | 2.390226 | 9.357471 | 8.668276 |  |  | -0.01094723 |  | 36.26109 | 34.77231
17628 | 2018-08-21 19:27 | 1338308.8 | 5737.9498 | 23 | 131 | 2.374221 | -1.49995 | 2.400177 | 2.390604 | 9.357471 | 8.669176 |  |  | -0.01132679 |  | 36.27571 | 34.80228
17629 | 2018-08-21 19:27 | 1338309.7 | 5738.8338 | 23 | 131 | 2.364163 | -1.499986 | 2.400177 | 2.390974 | 9.357471 | 8.670051 |  |  | -0.01165771 |  | 36.25417 | 34.83147
17630 | 2018-08-21 19:27 | 1338310.6 | 5739.6842 | 23 | 131 | 2.354112 | -1.499963 | 2.400177 | 2.391327 | 9.357471 | 8.670884 |  |  | -0.01205826 |  | 36.23345 | 34.85956
17631 | 2018-08-21 19:27 | 1338311.4 | 5740.5188 | 23 | 131 | 2.344052 | -1.499959 | 2.400177 | 2.391676 | 9.357471 | 8.671704 |  |  | -0.01242542 |  | 36.17087 | 34.84941
17632 | 2018-08-21 19:27 | 1338312.2 | 5741.3186 | 23 | 131 | 2.334027 | -1.499965 | 2.400177 | 2.392007 | 9.357471 | 8.672478 |  |  | -0.01287365 |  | 36.17142 | 34.83969
17633 | 2018-08-21 19:27 | 1338313.0 | 5742.0906 | 23 | 131 | 2.324 | -1.499971 | 2.400177 | 2.392329 | 9.357471 | 8.673228 |  |  | -0.01328946 |  | 36.17195 | 34.83031
17634 | 2018-08-21 19:27 | 1338313.7 | 5742.8484 | 23 | 131 | 2.313915 | -1.499992 | 2.400177 | 2.392646 | 9.357471 | 8.673965 |  |  | -0.01369762 |  | 36.17248 | 34.82109
17635 | 2018-08-21 19:27 | 1338314.5 | 5743.5763 | 23 | 131 | 2.303861 | -1.49999 | 2.400177 | 2.392948 | 9.357471 | 8.674662 |  |  | -0.01413059 |  | 36.21524 | 34.82109
17636 | 2018-08-21 19:27 | 1338315.2 | 5744.2811 | 23 | 131 | 2.293853 | -1.499982 | 2.400177 | 2.393241 | 9.357471 | 8.675333 |  |  | -0.0146045 |  | 36.23677 | 34.82109
17637 | 2018-08-21 19:27 | 1338315.8 | 5744.9634 | 23 | 131 | 2.283811 | -1.499949 | 2.400177 | 2.393524 | 9.357471 | 8.675983 |  |  | -0.01506329 |  | 36.25762 | 34.80621
17638 | 2018-08-21 19:27 | 1338316.5 | 5745.6324 | 23 | 131 | 2.27372 | -1.499963 | 2.400177 | 2.393805 | 9.357471 | 8.676623 |  |  | -0.0155735 |  | 36.27806 | 34.7897
17639 | 2018-08-21 19:27 | 1338317.2 | 5746.2715 | 23 | 131 | 2.263672 | -1.500009 | 2.400177 | 2.394071 | 9.357471 | 8.677226 |  |  | -0.0160821 |  | 36.29758 | 34.78887
17640 | 2018-08-21 19:27 | 1338317.8 | 5746.8931 | 23 | 131 | 2.253645 | -1.499982 | 2.400177 | 2.39433 | 9.357471 | 8.677813 |  |  | -0.01657677 |  | 36.29284 | 34.78806
17641 | 2018-08-21 19:27 | 1338318.4 | 5747.5003 | 23 | 131 | 2.243589 | -1.499973 | 2.400177 | 2.394582 | 9.357471 | 8.678379 |  |  | -0.01697826 |  | 36.28822 | 34.78726
17642 | 2018-08-21 19:27 | 1338319.0 | 5748.0891 | 23 | 131 | 2.233577 | -1.499968 | 2.400177 | 2.394826 | 9.357471 | 8.678923 |  |  | -0.01737164 |  | 36.28373 | 34.7865
17643 | 2018-08-21 19:27 | 1338319.5 | 5748.6651 | 23 | 131 | 2.223501 | -1.499978 | 2.400177 | 2.395065 | 9.357471 | 8.679456 |  |  | -0.01775646 |  | 36.27934 | 34.78575
17644 | 2018-08-21 19:27 | 1338320.1 | 5749.2291 | 23 | 131 | 2.213399 | -1.49999 | 2.400177 | 2.395302 | 9.357471 | 8.679982 |  |  | -0.01822508 |  | 36.27972 | 34.78575
17645 | 2018-08-21 19:27 | 1338320.7 | 5749.7796 | 23 | 131 | 2.203351 | -1.499982 | 2.400177 | 2.395534 | 9.357471 | 8.680495 |  |  | -0.01868248 |  | 36.28009 | 34.81082
17646 | 2018-08-21 19:27 | 1338321.2 | 5750.3156 | 23 | 131 | 2.193291 | -1.499988 | 2.400177 | 2.395756 | 9.357471 | 8.680984 |  |  | -0.01906109 |  | 36.28045 | 34.83079
17647 | 2018-08-21 19:27 | 1338321.7 | 5750.8461 | 23 | 131 | 2.183177 | -1.499988 | 2.400177 | 2.395977 | 9.357471 | 8.681465 |  |  | -0.01936891 |  | 36.2808 | 34.85056
17648 | 2018-08-21 19:27 | 1338322.3 | 5751.3724 | 23 | 131 | 2.173077 | -1.499963 | 2.400177 | 2.396196 | 9.357471 | 8.681943 |  |  | -0.0196743 |  | 36.28115 | 34.87017
17649 | 2018-08-21 19:27 | 1338322.8 | 5751.8884 | 23 | 131 | 2.162961 | -1.499968 | 2.400177 | 2.396412 | 9.357471 | 8.68241 |  |  | -0.01994025 |  | 36.2815 | 34.86035
17650 | 2018-08-21 19:27 | 1338323.3 | 5752.4012 | 23 | 131 | 2.152895 | -1.499968 | 2.400177 | 2.396626 | 9.357471 | 8.682875 |  |  | -0.02020454 |  | 36.28831 | 34.85059
17651 | 2018-08-21 19:27 | 1338323.8 | 5752.906 | 23 | 131 | 2.142846 | -1.499968 | 2.400177 | 2.396836 | 9.357471 | 8.683324 |  |  | -0.02033182 |  | 36.29501 | 34.84099
17652 | 2018-08-21 19:27 | 1338324.3 | 5753.4149 | 23 | 131 | 2.132762 | -1.499975 | 2.400177 | 2.397047 | 9.357471 | 8.683776 |  |  | -0.02046013 |  | 36.30177 | 34.83131
17653 | 2018-08-21 19:27 | 1338324.8 | 5753.9196 | 23 | 131 | 2.122675 | -1.499928 | 2.400177 | 2.397258 | 9.357471 | 8.684224 |  |  | -0.02057339 |  | 36.30848 | 34.82171
17654 | 2018-08-21 19:27 | 1338325.3 | 5754.4221 | 23 | 131 | 2.112586 | -1.499949 | 2.400177 | 2.397468 | 9.357471 | 8.68467 |  |  | -0.02068615 |  | 36.31515 | 34.82171
17655 | 2018-08-21 19:27 | 1338325.8 | 5754.9293 | 23 | 131 | 2.102506 | -1.49994 | 2.400177 | 2.397678 | 9.357471 | 8.685111 |  |  | -0.02056967 |  | 36.31629 | 34.82171
17656 | 2018-08-21 19:27 | 1338326.3 | 5755.4437 | 23 | 131 | 2.092414 | -1.499971 | 2.400177 | 2.397891 | 9.357471 | 8.685558 |  |  | -0.02045155 |  | 36.31744 | 34.82171
17657 | 2018-08-21 19:27 | 1338326.8 | 5755.9557 | 23 | 131 | 2.082386 | -1.499986 | 2.400177 | 2.398106 | 9.357471 | 8.686005 |  |  | -0.02033942 |  | 36.31859 | 34.82464
17658 | 2018-08-21 19:27 | 1338327.4 | 5756.4758 | 23 | 131 | 2.072299 | -1.499996 | 2.400177 | 2.398324 | 9.357471 | 8.68646 |  |  | -0.02022552 |  | 36.31975 | 34.84277
17659 | 2018-08-21 19:27 | 1338327.9 | 5757 | 23 | 131 | 2.062262 | -1.499978 | 2.400177 | 2.398541 | 9.357471 | 8.686908 |  |  | -0.01988363 |  | 36.32093 | 34.86104
17660 | 2018-08-21 19:27 | 1338328.4 | 5757.5359 | 23 | 131 | 2.052215 | -1.499965 | 2.400177 | 2.398763 | 9.357471 | 8.687366 |  |  | -0.01953411 |  | 36.32213 | 34.85152
17661 | 2018-08-21 19:27 | 1338329.0 | 5758.0791 | 23 | 131 | 2.042202 | -1.499978 | 2.400177 | 2.398989 | 9.357471 | 8.687829 |  |  | -0.01919991 |  | 36.32402 | 34.84187
17662 | 2018-08-21 19:27 | 1338329.5 | 5758.6349 | 23 | 131 | 2.032162 | -1.499961 | 2.400177 | 2.399221 | 9.357471 | 8.688302 |  |  | -0.01885796 |  | 36.32596 | 34.832
17663 | 2018-08-21 19:27 | 1338330.1 | 5759.2109 | 23 | 131 | 2.022119 | -1.499965 | 2.400177 | 2.399462 | 9.357471 | 8.688789 |  |  | -0.01835021 |  | 36.32797 | 34.82177
17664 | 2018-08-21 19:27 | 1338330.7 | 5759.799 | 23 | 131 | 2.012119 | -1.499986 | 2.400177 | 2.399709 | 9.357471 | 8.689287 |  |  | -0.0178318 |  | 36.33002 | 34.81133
17665 | 2018-08-21 19:27 | 1338331.3 | 5760.4142 | 23 | 131 | 2.002025 | -1.499984 | 2.400177 | 2.399962 | 9.357471 | 8.689795 |  |  | -0.0171423 |  | 36.33216 | 34.81249
17666 | 2018-08-21 19:27 | 1338331.4 | 5760.5501 | 23 | 131 | 1.999876 | -1.499986 | 2.400177 | 2.400016 | 9.357471 | 8.689904 |  |  | -0.01709997 |  | 36.33225 | 34.81391
17667 | 2018-08-21 19:28 | 1338391.5 | 60.0003 | 24 | 131 | 2.504154 | 0 | 2.400177 | 2.400016 | 9.357471 | 8.689904 |  |  | 0.001605034 |  | 36.37313 | 34.80678
17668 | 2018-08-21 19:29 | 1338451.5 | 120.0003 | 24 | 131 | 2.572196 | 0 | 2.400177 | 2.400016 | 9.357471 | 8.689904 |  |  | 0.0008897781 |  | 36.27451 | 34.81286
17669 | 2018-08-21 19:30 | 1338511.5 | 180.004 | 24 | 131 | 2.61502 | 0 | 2.400177 | 2.400016 | 9.357471 | 8.689904 |  |  | 0.0006780624 |  | 36.13603 | 34.80405
17670 | 2018-08-21 19:31 | 1338571.5 | 240.0028 | 24 | 131 | 2.646855 | 0 | 2.400177 | 2.400016 | 9.357471 | 8.689904 |  |  | 0.0005092621 |  | 36.07014 | 34.81749
17671 | 2018-08-21 19:32 | 1338631.5 | 300.0019 | 24 | 131 | 2.67231 | 0 | 2.400177 | 2.400016 | 9.357471 | 8.689904 |  |  | 0.000415802 |  | 35.94289 | 34.82781
17672 | 2018-08-21 19:33 | 1338691.5 | 360.0046 | 24 | 131 | 2.693705 | 0 | 2.400177 | 2.400016 | 9.357471 | 8.689904 |  |  | 0.0003404617 |  | 35.87019 | 34.83331
17673 | 2018-08-21 19:34 | 1338751.5 | 420.0026 | 24 | 131 | 2.712162 | 0 | 2.400177 | 2.400016 | 9.357471 | 8.689904 |  |  | 0.0003480911 |  | 35.7435 | 34.79305
17674 | 2018-08-21 19:35 | 1338811.5 | 480.0042 | 24 | 131 | 2.728378 | 0 | 2.400177 | 2.400016 | 9.357471 | 8.689904 |  |  | 0.0002155304 |  | 35.65348 | 34.85802
17675 | 2018-08-21 19:36 | 1338871.5 | 540.0011 | 24 | 131 | 2.742939 | 0 | 2.400177 | 2.400016 | 9.357471 | 8.689904 |  |  | 0.0002269745 |  | 35.51362 | 34.80222
17676 | 2018-08-21 19:37 | 1338931.5 | 600.0029 | 24 | 131 | 2.756088 | 0 | 2.400177 | 2.400016 | 9.357471 | 8.689904 |  |  | 0.0002117157 |  | 35.41875 | 34.81228
17677 | 2018-08-21 19:37 | 1338931.5 | 600.0052 | 24 | 131 | 2.756093 | 0 | 2.400177 | 2.400016 | 9.357471 | 8.689904 |  |  | 0.0002117116 |  | 35.41876 | 34.70341
17678 | 2018-08-21 19:37 | 1338931.6 | 0.0065 | 25 | 132 | 2.756019 | 0 | 0 | 0 | 0 | 0 |  |  | 0.0002116774 |  | 35.41886 | 34.70431
17679 | 2018-08-21 19:37 | 1338931.6 | 0.0081 | 26 | 132 | 2.756138 | 0 | 0 | 0 | 0 | 0 |  |  | 0.0002116408 |  | 35.41898 | 34.70519
17680 | 2018-08-21 19:37 | 1338932.5 | 1.0032 | 27 | 132 | 2.756311 | 0 | 0 | 0 | 0 | 0 |  |  | 0.0002098083 |  | 35.4246 | 34.75063
17681 | 2018-08-21 19:37 | 1338933.5 | 2.0024 | 27 | 132 | 2.756517 | 0 | 0 | 0 | 0 | 0 |  |  | 0.000213623 |  | 35.43587 | 34.75063
17682 | 2018-08-21 19:37 | 1338934.5 | 3.0021 | 27 | 132 | 2.756718 | 0 | 0 | 0 | 0 | 0 |  |  | 0.000248909 |  | 35.43121 | 34.73494
17683 | 2018-08-21 19:37 | 1338935.5 | 4.0017 | 27 | 132 | 2.756944 | 0 | 0 | 0 | 0 | 0 |  |  | 0.0001907349 |  | 35.42654 | 34.68676
17684 | 2018-08-21 19:37 | 1338936.5 | 5.0017 | 27 | 132 | 2.757137 | 0 | 0 | 0 | 0 | 0 |  |  | 0.0002202988 |  | 35.41603 | 34.69316
17685 | 2018-08-21 19:37 | 1338937.5 | 6.001 | 27 | 132 | 2.757355 | 0 | 0 | 0 | 0 | 0 |  |  | 0.0002031326 |  | 35.41209 | 34.69956
17686 | 2018-08-21 19:37 | 1338938.5 | 7.005 | 27 | 132 | 2.757567 | 0 | 0 | 0 | 0 | 0 |  |  | 0.000243187 |  | 35.40813 | 34.71991
17687 | 2018-08-21 19:37 | 1338939.5 | 8.0009 | 27 | 132 | 2.757764 | 0 | 0 | 0 | 0 | 0 |  |  | 0.0002183914 |  | 35.4042 | 34.7048
17688 | 2018-08-21 19:37 | 1338940.5 | 9.0001 | 27 | 132 | 2.757959 | 0 | 0 | 0 | 0 | 0 |  |  | 0.0001735687 |  | 35.40572 | 34.68964
17689 | 2018-08-21 19:37 | 1338941.5 | 10.0001 | 27 | 132 | 2.758187 | 0 | 0 | 0 | 0 | 0 |  |  | 0.0002002716 |  | 35.40725 | 34.67446
17690 | 2018-08-21 19:37 | 1338942.5 | 11.0018 | 27 | 132 | 2.758384 | 0 | 0 | 0 | 0 | 0 |  |  | 0.0002222061 |  | 35.3978 | 34.68758
17691 | 2018-08-21 19:37 | 1338943.5 | 12.001 | 27 | 132 | 2.758593 | 0 | 0 | 0 | 0 | 0 |  |  | 0.000202179 |  | 35.38838 | 34.70067
17692 | 2018-08-21 19:37 | 1338944.5 | 13.0026 | 27 | 132 | 2.758783 | 0 | 0 | 0 | 0 | 0 |  |  | 0.0002260208 |  | 35.37893 | 34.71379
17693 | 2018-08-21 19:37 | 1338945.5 | 14.0013 | 27 | 132 | 2.758984 | 0 | 0 | 0 | 0 | 0 |  |  | 0.0002117157 |  | 35.39129 | 34.73036
17694 | 2018-08-21 19:37 | 1338946.5 | 15.0011 | 27 | 132 | 2.759191 | 0 | 0 | 0 | 0 | 0 |  |  | 0.0001821518 |  | 35.40366 | 34.74695
17695 | 2018-08-21 19:37 | 1338947.5 | 16.0005 | 27 | 132 | 2.759401 | 0 | 0 | 0 | 0 | 0 |  |  | 0.0002737045 |  | 35.41603 | 34.76353
17696 | 2018-08-21 19:37 | 1338948.5 | 17.0002 | 27 | 132 | 2.759622 | 0 | 0 | 0 | 0 | 0 |  |  | 0.0001955032 |  | 35.40134 | 34.74812
17697 | 2018-08-21 19:38 | 1338949.5 | 18.0018 | 27 | 132 | 2.759842 | 0 | 0 | 0 | 0 | 0 |  |  | 0.0002117157 |  | 35.38662 | 34.73268
17698 | 2018-08-21 19:38 | 1338950.5 | 19.001 | 27 | 132 | 2.760015 | 0 | 0 | 0 | 0 | 0 |  |  | 0.0001859665 |  | 35.37193 | 34.74255
17699 | 2018-08-21 19:38 | 1338951.5 | 20.001 | 27 | 132 | 2.760238 | 0 | 0 | 0 | 0 | 0 |  |  | 0.0002479553 |  | 35.37426 | 34.75243
17700 | 2018-08-21 19:38 | 1338952.5 | 21.0002 | 27 | 132 | 2.760476 | 0 | 0 | 0 | 0 | 0 |  |  | 0.0002059937 |  | 35.37659 | 34.7623
17701 | 2018-08-21 19:38 | 1338953.5 | 22.0042 | 27 | 132 | 2.760621 | 0 | 0 | 0 | 0 | 0 |  |  | 0.0002098083 |  | 35.37893 | 34.75341
17702 | 2018-08-21 19:38 | 1338954.5 | 23.0009 | 27 | 132 | 2.76086 | 0 | 0 | 0 | 0 | 0 |  |  | 0.0001621246 |  | 35.38632 | 34.74459
17703 | 2018-08-21 19:38 | 1338955.5 | 24.0002 | 27 | 132 | 2.760997 | 0 | 0 | 0 | 0 | 0 |  |  | 0.0002279282 |  | 35.39373 | 34.73574
17704 | 2018-08-21 19:38 | 1338956.5 | 25.001 | 27 | 132 | 2.761264 | 0 | 0 | 0 | 0 | 0 |  |  | 0.000246048 |  | 35.40115 | 34.73483
17705 | 2018-08-21 19:38 | 1338957.5 | 26.0025 | 27 | 132 | 2.761454 | 0 | 0 | 0 | 0 | 0 |  |  | 0.0001993179 |  | 35.38439 | 34.73391
17706 | 2018-08-21 19:38 | 1338958.5 | 27.0018 | 27 | 132 | 2.761644 | 0 | 0 | 0 | 0 | 0 |  |  | 0.0001974106 |  | 35.36766 | 34.733
17707 | 2018-08-21 19:38 | 1338959.5 | 28.0034 | 27 | 132 | 2.761857 | 0 | 0 | 0 | 0 | 0 |  |  | 0.0002317429 |  | 35.37041 | 34.744
17708 | 2018-08-21 19:38 | 1338960.5 | 29.001 | 27 | 132 | 2.762035 | 0 | 0 | 0 | 0 | 0 |  |  | 0.0001430511 |  | 35.37314 | 34.75496
17709 | 2018-08-21 19:38 | 1338961.5 | 30.001 | 27 | 132 | 2.762246 | 0 | 0 | 0 | 0 | 0 |  |  | 0.0002288818 |  | 35.37588 | 34.76594
17710 | 2018-08-21 19:38 | 1338962.5 | 31.0002 | 27 | 132 | 2.762416 | 0 | 0 | 0 | 0 | 0 |  |  | 0.0001878738 |  | 35.3776 | 34.76462
17711 | 2018-08-21 19:38 | 1338963.5 | 32.0026 | 27 | 132 | 2.762663 | 0 | 0 | 0 | 0 | 0 |  |  | 0.0002202988 |  | 35.37933 | 34.7633
17712 | 2018-08-21 19:38 | 1338964.5 | 33.0026 | 27 | 132 | 2.762855 | 0 | 0 | 0 | 0 | 0 |  |  | 0.0002193451 |  | 35.38106 | 34.76198
17713 | 2018-08-21 19:38 | 1338965.5 | 34.0018 | 27 | 132 | 2.763066 | 0 | 0 | 0 | 0 | 0 |  |  | 0.0001907349 |  | 35.37904 | 34.77995
17714 | 2018-08-21 19:38 | 1338966.5 | 35.0018 | 27 | 132 | 2.763254 | 0 | 0 | 0 | 0 | 0 |  |  | 0.0002145767 |  | 35.37701 | 34.79794
17715 | 2018-08-21 19:38 | 1338967.5 | 36.001 | 27 | 132 | 2.763431 | 0 | 0 | 0 | 0 | 0 |  |  | 0.0001754761 |  | 35.37499 | 34.79906
17716 | 2018-08-21 19:38 | 1338968.5 | 37.0002 | 27 | 132 | 2.763625 | 0 | 0 | 0 | 0 | 0 |  |  | 0.0002098083 |  | 35.38412 | 34.80019
17717 | 2018-08-21 19:38 | 1338969.5 | 38.0002 | 27 | 132 | 2.763842 | 0 | 0 | 0 | 0 | 0 |  |  | 0.0001707077 |  | 35.39326 | 34.80357
17718 | 2018-08-21 19:38 | 1338970.5 | 39.0011 | 27 | 132 | 2.76404 | 0 | 0 | 0 | 0 | 0 |  |  | 0.000244140625 |  | 35.42068 | 34.8126
17719 | 2018-08-21 19:38 | 1338971.5 | 40.0002 | 27 | 132 | 2.764233 | 0 | 0 | 0 | 0 | 0 |  |  | 0.0001764297 |  | 35.41489 | 34.82162
17720 | 2018-08-21 19:38 | 1338972.5 | 41.0041 | 27 | 132 | 2.764454 | 0 | 0 | 0 | 0 | 0 |  |  | 0.0002098083 |  | 35.40908 | 34.84873
17721 | 2018-08-21 19:38 | 1338973.5 | 42.0005 | 27 | 132 | 2.764638 | 0 | 0 | 0 | 0 | 0 |  |  | 0.0002098083 |  | 35.38503 | 34.8473
17722 | 2018-08-21 19:38 | 1338974.5 | 43.0005 | 27 | 132 | 2.764806 | 0 | 0 | 0 | 0 | 0 |  |  | 0.0001745224 |  | 35.40025 | 34.84588
17723 | 2018-08-21 19:38 | 1338975.5 | 44.0002 | 27 | 132 | 2.765028 | 0 | 0 | 0 | 0 | 0 |  |  | 0.0002031326 |  | 35.41548 | 34.82415
17724 | 2018-08-21 19:38 | 1338976.5 | 45.0002 | 27 | 132 | 2.765239 | 0 | 0 | 0 | 0 | 0 |  |  | 0.0002193451 |  | 35.41131 | 34.82751
17725 | 2018-08-21 19:38 | 1338977.5 | 46.0037 | 27 | 132 | 2.765408 | 0 | 0 | 0 | 0 | 0 |  |  | 0.0001249313 |  | 35.40714 | 34.83089
17726 | 2018-08-21 19:38 | 1338978.5 | 47.0034 | 27 | 132 | 2.765616 | 0 | 0 | 0 | 0 | 0 |  |  | 0.0002393723 |  | 35.40297 | 34.83425
17727 | 2018-08-21 19:38 | 1338979.5 | 48.0027 | 27 | 132 | 2.765819 | 0 | 0 | 0 | 0 | 0 |  |  | 0.0001888275 |  | 35.39993 | 34.84989
17728 | 2018-08-21 19:38 | 1338980.5 | 49.0002 | 27 | 132 | 2.765966 | 0 | 0 | 0 | 0 | 0 |  |  | 0.0001478195 |  | 35.39689 | 34.86549
17729 | 2018-08-21 19:38 | 1338981.5 | 50.002 | 27 | 132 | 2.766169 | 0 | 0 | 0 | 0 | 0 |  |  | 0.00020504 |  | 35.39384 | 34.88116
17730 | 2018-08-21 19:38 | 1338982.5 | 51.0002 | 27 | 132 | 2.766405 | 0 | 0 | 0 | 0 | 0 |  |  | 0.0002288818 |  | 35.38816 | 34.87525
17731 | 2018-08-21 19:38 | 1338983.5 | 52.0042 | 27 | 132 | 2.766591 | 0 | 0 | 0 | 0 | 0 |  |  | 0.0002279282 |  | 35.38244 | 34.8693
17732 | 2018-08-21 19:38 | 1338984.5 | 53.0001 | 27 | 132 | 2.76677 | 0 | 0 | 0 | 0 | 0 |  |  | 0.0001649857 |  | 35.36538 | 34.87486
17733 | 2018-08-21 19:38 | 1338985.5 | 54.0042 | 27 | 132 | 2.766986 | 0 | 0 | 0 | 0 | 0 |  |  | 0.0002126694 |  | 35.3839 | 34.88047
17734 | 2018-08-21 19:38 | 1338986.5 | 55.0029 | 27 | 132 | 2.767123 | 0 | 0 | 0 | 0 | 0 |  |  | 0.0001926422 |  | 35.40233 | 34.89722
17735 | 2018-08-21 19:38 | 1338987.5 | 56.0026 | 27 | 132 | 2.767308 | 0 | 0 | 0 | 0 | 0 |  |  | 0.0001811981 |  | 35.43217 | 34.87285
17736 | 2018-08-21 19:38 | 1338988.5 | 57.0018 | 27 | 132 | 2.767581 | 0 | 0 | 0 | 0 | 0 |  |  | 0.0002593994 |  | 35.42853 | 34.82412
17737 | 2018-08-21 19:38 | 1338989.5 | 58.0034 | 27 | 132 | 2.767744 | 0 | 0 | 0 | 0 | 0 |  |  | 0.0001821518 |  | 35.42487 | 34.86072
17738 | 2018-08-21 19:38 | 1338990.5 | 59.0021 | 27 | 132 | 2.767923 | 0 | 0 | 0 | 0 | 0 |  |  | 0.0001945496 |  | 35.42124 | 34.86072
17739 | 2018-08-21 19:38 | 1338991.5 | 60.0026 | 27 | 132 | 2.768104 | 0 | 0 | 0 | 0 | 0 |  |  | 0.0001630783 |  | 35.42124 | 34.86072
17740 | 2018-08-21 19:38 | 1338991.6 | 60.0073 | 27 | 132 | 2.768107 | 0 | 0 | 0 | 0 | 0 |  |  | 0.0001630783 |  | 35.42124 | 34.86072